## Sheet1
采样日期：2025-06-13 02:17:01.192
Freq(Hz) | Zre(3)(Ω) | Zim(3)(Ω) | Z(3)(Ω) | phase(3)(°) | E(3)(mV)
2E3 | 2.575E-2 | 2.741E-3 | 2.59E-2 | 6.076E0 | 3.269E3
1.5E3 | 2.599E-2 | 1.529E-3 | 2.603E-2 | 3.368E0 | 3.269E3
1.125E3 | 2.629E-2 | 3.656E-4 | 2.63E-2 | 7.966E-1 | 3.269E3
8.434E2 | 2.671E-2 | -4.814E-4 | 2.671E-2 | -1.033E0 | 3.269E3
6.325E2 | 2.71E-2 | -1.178E-3 | 2.713E-2 | -2.49E0 | 3.269E3
4.743E2 | 2.764E-2 | -1.763E-3 | 2.769E-2 | -3.651E0 | 3.269E3
3.557E2 | 2.814E-2 | -2.234E-3 | 2.823E-2 | -4.54E0 | 3.269E3
2.667E2 | 2.876E-2 | -2.615E-3 | 2.888E-2 | -5.194E0 | 3.269E3
2E2 | 2.94E-2 | -2.923E-3 | 2.955E-2 | -5.678E0 | 3.269E3
1.5E2 | 3.009E-2 | -3.133E-3 | 3.026E-2 | -5.944E0 | 3.269E3
1.125E2 | 3.083E-2 | -3.437E-3 | 3.102E-2 | -6.363E0 | 3.269E3
8.434E1 | 3.151E-2 | -3.282E-3 | 3.168E-2 | -5.945E0 | 3.269E3
6.325E1 | 3.22E-2 | -3.257E-3 | 3.236E-2 | -5.776E0 | 3.269E3
4.743E1 | 3.279E-2 | -3.177E-3 | 3.294E-2 | -5.535E0 | 3.27E3
3.557E1 | 3.34E-2 | -3.059E-3 | 3.354E-2 | -5.232E0 | 3.269E3
2.667E1 | 3.395E-2 | -2.915E-3 | 3.408E-2 | -4.908E0 | 3.269E3
2E1 | 3.45E-2 | -2.83E-3 | 3.461E-2 | -4.69E0 | 3.269E3
1.5E1 | 3.49E-2 | -2.681E-3 | 3.5E-2 | -4.392E0 | 3.27E3
1.125E1 | 3.533E-2 | -2.551E-3 | 3.542E-2 | -4.13E0 | 3.272E3
8.434E0 | 3.573E-2 | -2.411E-3 | 3.581E-2 | -3.861E0 | 3.274E3
6.325E0 | 3.608E-2 | -2.312E-3 | 3.615E-2 | -3.667E0 | 3.273E3
4.743E0 | 3.64E-2 | -2.316E-3 | 3.647E-2 | -3.641E0 | 3.273E3
3.557E0 | 3.676E-2 | -2.351E-3 | 3.684E-2 | -3.66E0 | 3.272E3
2.667E0 | 3.71E-2 | -2.338E-3 | 3.718E-2 | -3.606E0 | 3.271E3
2E0 | 3.751E-2 | -2.415E-3 | 3.758E-2 | -3.684E0 | 3.271E3
1.5E0 | 3.782E-2 | -2.494E-3 | 3.791E-2 | -3.773E0 | 3.271E3
1.125E0 | 3.824E-2 | -2.634E-3 | 3.833E-2 | -3.941E0 | 3.271E3
8.434E-1 | 3.872E-2 | -2.806E-3 | 3.882E-2 | -4.145E0 | 3.271E3
6.325E-1 | 3.91E-2 | -3.047E-3 | 3.922E-2 | -4.456E0 | 3.271E3
4.743E-1 | 3.956E-2 | -3.393E-3 | 3.97E-2 | -4.902E0 | 3.271E3
3.557E-1 | 4.013E-2 | -3.674E-3 | 4.03E-2 | -5.231E0 | 3.271E3
2.667E-1 | 4.069E-2 | -3.973E-3 | 4.089E-2 | -5.577E0 | 3.271E3
2E-1 | 4.13E-2 | -4.727E-3 | 4.157E-2 | -6.529E0 | 3.271E3
1.5E-1 | 4.212E-2 | -5.244E-3 | 4.245E-2 | -7.097E0 | 3.271E3
1.125E-1 | 4.28E-2 | -5.894E-3 | 4.32E-2 | -7.841E0 | 3.271E3