## Sheet1
采样日期：2025-06-13 02:32:02.293
Freq(Hz) | Zre(3)(Ω) | Zim(3)(Ω) | Z(3)(Ω) | phase(3)(°) | E(3)(mV)
2E3 | 2.574E-2 | 2.736E-3 | 2.589E-2 | 6.067E0 | 3.275E3
1.5E3 | 2.599E-2 | 1.473E-3 | 2.603E-2 | 3.244E0 | 3.275E3
1.125E3 | 2.631E-2 | 3.116E-4 | 2.631E-2 | 6.785E-1 | 3.275E3
8.434E2 | 2.671E-2 | -4.076E-4 | 2.671E-2 | -8.743E-1 | 3.275E3
6.325E2 | 2.718E-2 | -1.224E-3 | 2.721E-2 | -2.579E0 | 3.275E3
4.743E2 | 2.766E-2 | -1.774E-3 | 2.772E-2 | -3.668E0 | 3.275E3
3.557E2 | 2.818E-2 | -2.261E-3 | 2.827E-2 | -4.589E0 | 3.275E3
2.667E2 | 2.879E-2 | -2.656E-3 | 2.891E-2 | -5.272E0 | 3.275E3
2E2 | 2.942E-2 | -2.943E-3 | 2.957E-2 | -5.712E0 | 3.275E3
1.5E2 | 3.014E-2 | -3.19E-3 | 3.031E-2 | -6.041E0 | 3.275E3
1.125E2 | 3.088E-2 | -3.362E-3 | 3.106E-2 | -6.214E0 | 3.275E3
8.434E1 | 3.158E-2 | -3.316E-3 | 3.176E-2 | -5.994E0 | 3.275E3
6.325E1 | 3.23E-2 | -3.333E-3 | 3.247E-2 | -5.892E0 | 3.276E3
4.743E1 | 3.292E-2 | -3.243E-3 | 3.308E-2 | -5.626E0 | 3.275E3
3.557E1 | 3.353E-2 | -3.14E-3 | 3.368E-2 | -5.35E0 | 3.275E3
2.667E1 | 3.411E-2 | -2.998E-3 | 3.424E-2 | -5.024E0 | 3.275E3
2E1 | 3.448E-2 | -2.825E-3 | 3.46E-2 | -4.684E0 | 3.275E3
1.5E1 | 3.499E-2 | -2.681E-3 | 3.509E-2 | -4.382E0 | 3.275E3
1.125E1 | 3.544E-2 | -2.573E-3 | 3.554E-2 | -4.152E0 | 3.278E3
8.434E0 | 3.59E-2 | -2.422E-3 | 3.598E-2 | -3.86E0 | 3.279E3
6.325E0 | 3.627E-2 | -2.378E-3 | 3.635E-2 | -3.751E0 | 3.279E3
4.743E0 | 3.662E-2 | -2.384E-3 | 3.669E-2 | -3.726E0 | 3.278E3
3.557E0 | 3.696E-2 | -2.403E-3 | 3.704E-2 | -3.72E0 | 3.278E3
2.667E0 | 3.732E-2 | -2.388E-3 | 3.739E-2 | -3.662E0 | 3.277E3
2E0 | 3.768E-2 | -2.508E-3 | 3.776E-2 | -3.808E0 | 3.277E3
1.5E0 | 3.802E-2 | -2.57E-3 | 3.811E-2 | -3.867E0 | 3.277E3
1.125E0 | 3.845E-2 | -2.731E-3 | 3.855E-2 | -4.062E0 | 3.276E3
8.434E-1 | 3.887E-2 | -2.852E-3 | 3.898E-2 | -4.197E0 | 3.276E3
6.325E-1 | 3.928E-2 | -3.147E-3 | 3.94E-2 | -4.58E0 | 3.276E3
4.743E-1 | 3.981E-2 | -3.403E-3 | 3.996E-2 | -4.885E0 | 3.276E3
3.557E-1 | 4.03E-2 | -3.873E-3 | 4.049E-2 | -5.489E0 | 3.276E3
2.667E-1 | 4.079E-2 | -4.388E-3 | 4.102E-2 | -6.141E0 | 3.276E3
2E-1 | 4.152E-2 | -4.894E-3 | 4.181E-2 | -6.721E0 | 3.276E3
1.5E-1 | 4.218E-2 | -5.571E-3 | 4.255E-2 | -7.523E0 | 3.276E3
1.125E-1 | 4.305E-2 | -6.472E-3 | 4.354E-2 | -8.55E0 | 3.277E3