## Sheet1
采样日期：2025-06-13 03:13:42.934
Freq(Hz) | Zre(3)(Ω) | Zim(3)(Ω) | Z(3)(Ω) | phase(3)(°) | E(3)(mV)
2E3 | 2.575E-2 | 2.763E-3 | 2.59E-2 | 6.124E0 | 3.271E3
1.5E3 | 2.602E-2 | 1.474E-3 | 2.606E-2 | 3.242E0 | 3.271E3
1.125E3 | 2.634E-2 | 3.173E-4 | 2.634E-2 | 6.903E-1 | 3.271E3
8.434E2 | 2.671E-2 | -4.835E-4 | 2.672E-2 | -1.037E0 | 3.271E3
6.325E2 | 2.715E-2 | -1.204E-3 | 2.718E-2 | -2.54E0 | 3.271E3
4.743E2 | 2.767E-2 | -1.78E-3 | 2.772E-2 | -3.681E0 | 3.271E3
3.557E2 | 2.818E-2 | -2.251E-3 | 2.827E-2 | -4.566E0 | 3.271E3
2.667E2 | 2.88E-2 | -2.611E-3 | 2.892E-2 | -5.18E0 | 3.271E3
2E2 | 2.942E-2 | -2.948E-3 | 2.957E-2 | -5.722E0 | 3.271E3
1.5E2 | 3.012E-2 | -3.167E-3 | 3.029E-2 | -6.002E0 | 3.271E3
1.125E2 | 3.108E-2 | -3.306E-3 | 3.125E-2 | -6.072E0 | 3.271E3
8.434E1 | 3.159E-2 | -3.337E-3 | 3.176E-2 | -6.031E0 | 3.272E3
6.325E1 | 3.225E-2 | -3.302E-3 | 3.242E-2 | -5.846E0 | 3.271E3
4.743E1 | 3.297E-2 | -3.225E-3 | 3.313E-2 | -5.587E0 | 3.271E3
3.557E1 | 3.354E-2 | -3.133E-3 | 3.369E-2 | -5.337E0 | 3.271E3
2.667E1 | 3.407E-2 | -2.981E-3 | 3.42E-2 | -5E0 | 3.271E3
2E1 | 3.464E-2 | -2.723E-3 | 3.474E-2 | -4.495E0 | 3.271E3
1.5E1 | 3.506E-2 | -2.693E-3 | 3.517E-2 | -4.391E0 | 3.272E3
1.125E1 | 3.545E-2 | -2.555E-3 | 3.554E-2 | -4.122E0 | 3.273E3
8.434E0 | 3.59E-2 | -2.426E-3 | 3.598E-2 | -3.866E0 | 3.276E3
6.325E0 | 3.625E-2 | -2.385E-3 | 3.633E-2 | -3.764E0 | 3.275E3
4.743E0 | 3.658E-2 | -2.383E-3 | 3.666E-2 | -3.727E0 | 3.275E3
3.557E0 | 3.696E-2 | -2.407E-3 | 3.704E-2 | -3.725E0 | 3.274E3
2.667E0 | 3.73E-2 | -2.398E-3 | 3.738E-2 | -3.679E0 | 3.273E3
2E0 | 3.768E-2 | -2.506E-3 | 3.777E-2 | -3.805E0 | 3.273E3
1.5E0 | 3.801E-2 | -2.582E-3 | 3.81E-2 | -3.886E0 | 3.273E3
1.125E0 | 3.845E-2 | -2.72E-3 | 3.854E-2 | -4.046E0 | 3.273E3
8.434E-1 | 3.888E-2 | -2.95E-3 | 3.899E-2 | -4.339E0 | 3.273E3
6.325E-1 | 3.93E-2 | -3.133E-3 | 3.942E-2 | -4.558E0 | 3.273E3
4.743E-1 | 3.985E-2 | -3.475E-3 | 4.001E-2 | -4.983E0 | 3.273E3
3.557E-1 | 4.033E-2 | -3.83E-3 | 4.051E-2 | -5.425E0 | 3.273E3
2.667E-1 | 4.089E-2 | -4.316E-3 | 4.111E-2 | -6.027E0 | 3.273E3
2E-1 | 4.154E-2 | -4.887E-3 | 4.183E-2 | -6.709E0 | 3.273E3
1.5E-1 | 4.236E-2 | -5.582E-3 | 4.273E-2 | -7.507E0 | 3.273E3
1.125E-1 | 4.315E-2 | -6.48E-3 | 4.363E-2 | -8.541E0 | 3.273E3