## Sheet1
采样日期：2025-06-12 14:56:41.896
Freq(Hz) | Zre(3)(Ω) | Zim(3)(Ω) | Z(3)(Ω) | phase(3)(°) | E(3)(mV)
2E3 | 2.585E-2 | 2.718E-3 | 2.599E-2 | 6.003E0 | 3.311E3
1.5E3 | 2.61E-2 | 1.453E-3 | 2.614E-2 | 3.187E0 | 3.311E3
1.125E3 | 2.645E-2 | 2.741E-4 | 2.645E-2 | 5.936E-1 | 3.311E3
8.434E2 | 2.677E-2 | -5.239E-4 | 2.678E-2 | -1.121E0 | 3.311E3
6.325E2 | 2.73E-2 | -1.212E-3 | 2.733E-2 | -2.542E0 | 3.311E3
4.743E2 | 2.783E-2 | -1.814E-3 | 2.789E-2 | -3.73E0 | 3.311E3
3.557E2 | 2.838E-2 | -2.262E-3 | 2.847E-2 | -4.557E0 | 3.311E3
2.667E2 | 2.898E-2 | -2.568E-3 | 2.91E-2 | -5.063E0 | 3.312E3
2E2 | 2.965E-2 | -2.86E-3 | 2.979E-2 | -5.509E0 | 3.312E3
1.5E2 | 3.03E-2 | -3.002E-3 | 3.045E-2 | -5.658E0 | 3.312E3
1.125E2 | 3.102E-2 | -3.163E-3 | 3.118E-2 | -5.823E0 | 3.312E3
8.434E1 | 3.169E-2 | -3.066E-3 | 3.184E-2 | -5.526E0 | 3.312E3
6.325E1 | 3.229E-2 | -3.007E-3 | 3.243E-2 | -5.32E0 | 3.312E3
4.743E1 | 3.289E-2 | -2.861E-3 | 3.302E-2 | -4.97E0 | 3.312E3
3.557E1 | 3.339E-2 | -2.724E-3 | 3.35E-2 | -4.664E0 | 3.312E3
2.667E1 | 3.386E-2 | -2.561E-3 | 3.395E-2 | -4.326E0 | 3.311E3
2E1 | 3.429E-2 | -2.441E-3 | 3.437E-2 | -4.072E0 | 3.311E3
1.5E1 | 3.462E-2 | -2.166E-3 | 3.469E-2 | -3.58E0 | 3.312E3
1.125E1 | 3.499E-2 | -2.116E-3 | 3.505E-2 | -3.462E0 | 3.314E3
8.434E0 | 3.53E-2 | -1.971E-3 | 3.536E-2 | -3.196E0 | 3.316E3
6.325E0 | 3.564E-2 | -1.921E-3 | 3.569E-2 | -3.086E0 | 3.315E3
4.743E0 | 3.586E-2 | -1.92E-3 | 3.591E-2 | -3.065E0 | 3.315E3
3.557E0 | 3.615E-2 | -1.861E-3 | 3.619E-2 | -2.948E0 | 3.314E3
2.667E0 | 3.644E-2 | -1.892E-3 | 3.649E-2 | -2.972E0 | 3.314E3
2E0 | 3.672E-2 | -1.959E-3 | 3.677E-2 | -3.054E0 | 3.313E3
1.5E0 | 3.704E-2 | -1.983E-3 | 3.709E-2 | -3.065E0 | 3.313E3
1.125E0 | 3.728E-2 | -2.122E-3 | 3.734E-2 | -3.259E0 | 3.313E3
8.434E-1 | 3.761E-2 | -2.21E-3 | 3.767E-2 | -3.362E0 | 3.313E3
6.325E-1 | 3.796E-2 | -2.311E-3 | 3.803E-2 | -3.484E0 | 3.313E3
4.743E-1 | 3.835E-2 | -2.51E-3 | 3.843E-2 | -3.745E0 | 3.312E3
3.557E-1 | 3.871E-2 | -2.893E-3 | 3.882E-2 | -4.274E0 | 3.313E3
2.667E-1 | 3.904E-2 | -3.328E-3 | 3.919E-2 | -4.872E0 | 3.312E3
2E-1 | 3.949E-2 | -3.579E-3 | 3.965E-2 | -5.179E0 | 3.313E3
1.5E-1 | 4.004E-2 | -3.988E-3 | 4.024E-2 | -5.688E0 | 3.313E3
1.125E-1 | 4.078E-2 | -4.772E-3 | 4.106E-2 | -6.674E0 | 3.313E3