## Sheet1
采样日期：2025-06-13 03:28:43.684
Freq(Hz) | Zre(3)(Ω) | Zim(3)(Ω) | Z(3)(Ω) | phase(3)(°) | E(3)(mV)
2E3 | 2.577E-2 | 2.736E-3 | 2.591E-2 | 6.061E0 | 3.275E3
1.5E3 | 2.599E-2 | 1.493E-3 | 2.604E-2 | 3.288E0 | 3.275E3
1.125E3 | 2.633E-2 | 3.091E-4 | 2.633E-2 | 6.726E-1 | 3.275E3
8.434E2 | 2.686E-2 | -4.583E-4 | 2.687E-2 | -9.775E-1 | 3.275E3
6.325E2 | 2.713E-2 | -1.193E-3 | 2.716E-2 | -2.517E0 | 3.275E3
4.743E2 | 2.764E-2 | -1.798E-3 | 2.77E-2 | -3.722E0 | 3.275E3
3.557E2 | 2.817E-2 | -2.291E-3 | 2.827E-2 | -4.649E0 | 3.275E3
2.667E2 | 2.877E-2 | -2.639E-3 | 2.889E-2 | -5.241E0 | 3.275E3
2E2 | 2.945E-2 | -2.948E-3 | 2.96E-2 | -5.716E0 | 3.275E3
1.5E2 | 3.015E-2 | -3.178E-3 | 3.032E-2 | -6.016E0 | 3.275E3
1.125E2 | 3.028E-2 | -3.049E-3 | 3.043E-2 | -5.75E0 | 3.275E3
8.434E1 | 3.162E-2 | -3.353E-3 | 3.18E-2 | -6.052E0 | 3.275E3
6.325E1 | 3.231E-2 | -3.314E-3 | 3.248E-2 | -5.857E0 | 3.275E3
4.743E1 | 3.293E-2 | -3.273E-3 | 3.309E-2 | -5.676E0 | 3.275E3
3.557E1 | 3.354E-2 | -3.139E-3 | 3.369E-2 | -5.346E0 | 3.275E3
2.667E1 | 3.41E-2 | -3.011E-3 | 3.423E-2 | -5.046E0 | 3.275E3
2E1 | 3.47E-2 | -2.776E-3 | 3.481E-2 | -4.574E0 | 3.275E3
1.5E1 | 3.506E-2 | -2.724E-3 | 3.517E-2 | -4.441E0 | 3.275E3
1.125E1 | 3.551E-2 | -2.611E-3 | 3.56E-2 | -4.206E0 | 3.278E3
8.434E0 | 3.593E-2 | -2.459E-3 | 3.601E-2 | -3.916E0 | 3.279E3
6.325E0 | 3.627E-2 | -2.417E-3 | 3.635E-2 | -3.812E0 | 3.279E3
4.743E0 | 3.661E-2 | -2.377E-3 | 3.668E-2 | -3.714E0 | 3.279E3
3.557E0 | 3.697E-2 | -2.368E-3 | 3.704E-2 | -3.666E0 | 3.278E3
2.667E0 | 3.733E-2 | -2.42E-3 | 3.741E-2 | -3.709E0 | 3.277E3
2E0 | 3.768E-2 | -2.514E-3 | 3.776E-2 | -3.817E0 | 3.277E3
1.5E0 | 3.803E-2 | -2.57E-3 | 3.811E-2 | -3.867E0 | 3.277E3
1.125E0 | 3.836E-2 | -2.826E-3 | 3.846E-2 | -4.214E0 | 3.276E3
8.434E-1 | 3.889E-2 | -2.961E-3 | 3.901E-2 | -4.354E0 | 3.276E3
6.325E-1 | 3.93E-2 | -3.213E-3 | 3.943E-2 | -4.675E0 | 3.276E3
4.743E-1 | 3.974E-2 | -3.441E-3 | 3.989E-2 | -4.948E0 | 3.276E3
3.557E-1 | 4.03E-2 | -3.931E-3 | 4.049E-2 | -5.571E0 | 3.276E3
2.667E-1 | 4.101E-2 | -4.311E-3 | 4.124E-2 | -6E0 | 3.276E3
2E-1 | 4.149E-2 | -5.065E-3 | 4.18E-2 | -6.961E0 | 3.276E3
1.5E-1 | 4.213E-2 | -5.801E-3 | 4.252E-2 | -7.84E0 | 3.276E3
1.125E-1 | 4.304E-2 | -6.593E-3 | 4.355E-2 | -8.708E0 | 3.276E3