## Sheet1
采样日期：2025-06-13 04:10:24.780
Freq(Hz) | Zre(3)(Ω) | Zim(3)(Ω) | Z(3)(Ω) | phase(3)(°) | E(3)(mV)
2E3 | 2.569E-2 | 2.734E-3 | 2.583E-2 | 6.076E0 | 3.268E3
1.5E3 | 2.589E-2 | 1.477E-3 | 2.593E-2 | 3.266E0 | 3.268E3
1.125E3 | 2.625E-2 | 2.944E-4 | 2.625E-2 | 6.426E-1 | 3.268E3
8.434E2 | 2.662E-2 | -5.101E-4 | 2.662E-2 | -1.098E0 | 3.268E3
6.325E2 | 2.706E-2 | -1.208E-3 | 2.709E-2 | -2.556E0 | 3.268E3
4.743E2 | 2.755E-2 | -1.782E-3 | 2.761E-2 | -3.7E0 | 3.268E3
3.557E2 | 2.809E-2 | -2.239E-3 | 2.818E-2 | -4.557E0 | 3.268E3
2.667E2 | 2.869E-2 | -2.635E-3 | 2.881E-2 | -5.249E0 | 3.268E3
2E2 | 2.935E-2 | -2.976E-3 | 2.95E-2 | -5.791E0 | 3.268E3
1.5E2 | 3E-2 | -3.193E-3 | 3.017E-2 | -6.077E0 | 3.268E3
1.125E2 | 3.075E-2 | -3.284E-3 | 3.093E-2 | -6.096E0 | 3.269E3
8.434E1 | 3.148E-2 | -3.329E-3 | 3.165E-2 | -6.038E0 | 3.268E3
6.325E1 | 3.218E-2 | -3.308E-3 | 3.235E-2 | -5.87E0 | 3.269E3
4.743E1 | 3.282E-2 | -3.22E-3 | 3.298E-2 | -5.603E0 | 3.268E3
3.557E1 | 3.338E-2 | -3.116E-3 | 3.352E-2 | -5.334E0 | 3.268E3
2.667E1 | 3.397E-2 | -2.988E-3 | 3.41E-2 | -5.026E0 | 3.268E3
2E1 | 3.448E-2 | -2.99E-3 | 3.461E-2 | -4.956E0 | 3.268E3
1.5E1 | 3.494E-2 | -2.794E-3 | 3.505E-2 | -4.573E0 | 3.268E3
1.125E1 | 3.534E-2 | -2.618E-3 | 3.544E-2 | -4.237E0 | 3.271E3
8.434E0 | 3.58E-2 | -2.517E-3 | 3.589E-2 | -4.021E0 | 3.273E3
6.325E0 | 3.618E-2 | -2.476E-3 | 3.626E-2 | -3.914E0 | 3.272E3
4.743E0 | 3.657E-2 | -2.449E-3 | 3.665E-2 | -3.831E0 | 3.271E3
3.557E0 | 3.692E-2 | -2.453E-3 | 3.7E-2 | -3.801E0 | 3.271E3
2.667E0 | 3.731E-2 | -2.481E-3 | 3.739E-2 | -3.805E0 | 3.271E3
2E0 | 3.768E-2 | -2.554E-3 | 3.777E-2 | -3.877E0 | 3.27E3
1.5E0 | 3.809E-2 | -2.71E-3 | 3.818E-2 | -4.071E0 | 3.27E3
1.125E0 | 3.85E-2 | -2.829E-3 | 3.86E-2 | -4.202E0 | 3.27E3
8.434E-1 | 3.895E-2 | -2.968E-3 | 3.907E-2 | -4.358E0 | 3.27E3
6.325E-1 | 3.937E-2 | -3.183E-3 | 3.95E-2 | -4.622E0 | 3.27E3
4.743E-1 | 3.996E-2 | -3.492E-3 | 4.011E-2 | -4.995E0 | 3.27E3
3.557E-1 | 4.045E-2 | -3.857E-3 | 4.064E-2 | -5.446E0 | 3.27E3
2.667E-1 | 4.113E-2 | -4.264E-3 | 4.135E-2 | -5.919E0 | 3.27E3
2E-1 | 4.176E-2 | -4.816E-3 | 4.204E-2 | -6.578E0 | 3.27E3
1.5E-1 | 4.249E-2 | -5.537E-3 | 4.285E-2 | -7.423E0 | 3.27E3
1.125E-1 | 4.354E-2 | -6.299E-3 | 4.4E-2 | -8.232E0 | 3.27E3