## Sheet1
采样日期：2025-06-13 04:25:25.385
Freq(Hz) | Zre(3)(Ω) | Zim(3)(Ω) | Z(3)(Ω) | phase(3)(°) | E(3)(mV)
2E3 | 2.568E-2 | 2.716E-3 | 2.582E-2 | 6.037E0 | 3.272E3
1.5E3 | 2.588E-2 | 1.467E-3 | 2.592E-2 | 3.245E0 | 3.272E3
1.125E3 | 2.62E-2 | 2.956E-4 | 2.62E-2 | 6.466E-1 | 3.272E3
8.434E2 | 2.655E-2 | -5.009E-4 | 2.655E-2 | -1.081E0 | 3.272E3
6.325E2 | 2.705E-2 | -1.189E-3 | 2.707E-2 | -2.518E0 | 3.272E3
4.743E2 | 2.755E-2 | -1.809E-3 | 2.761E-2 | -3.756E0 | 3.272E3
3.557E2 | 2.811E-2 | -2.293E-3 | 2.82E-2 | -4.662E0 | 3.272E3
2.667E2 | 2.869E-2 | -2.646E-3 | 2.881E-2 | -5.27E0 | 3.272E3
2E2 | 2.931E-2 | -2.968E-3 | 2.946E-2 | -5.781E0 | 3.272E3
1.5E2 | 3.002E-2 | -3.199E-3 | 3.019E-2 | -6.084E0 | 3.272E3
1.125E2 | 3.064E-2 | -3.113E-3 | 3.079E-2 | -5.801E0 | 3.272E3
8.434E1 | 3.15E-2 | -3.399E-3 | 3.168E-2 | -6.159E0 | 3.272E3
6.325E1 | 3.218E-2 | -3.354E-3 | 3.236E-2 | -5.949E0 | 3.272E3
4.743E1 | 3.284E-2 | -3.267E-3 | 3.3E-2 | -5.681E0 | 3.272E3
3.557E1 | 3.345E-2 | -3.127E-3 | 3.36E-2 | -5.341E0 | 3.272E3
2.667E1 | 3.405E-2 | -3.011E-3 | 3.418E-2 | -5.053E0 | 3.272E3
2E1 | 3.446E-2 | -2.903E-3 | 3.458E-2 | -4.816E0 | 3.272E3
1.5E1 | 3.499E-2 | -2.75E-3 | 3.51E-2 | -4.493E0 | 3.272E3
1.125E1 | 3.544E-2 | -2.644E-3 | 3.554E-2 | -4.267E0 | 3.274E3
8.434E0 | 3.588E-2 | -2.513E-3 | 3.597E-2 | -4.006E0 | 3.276E3
6.325E0 | 3.627E-2 | -2.473E-3 | 3.635E-2 | -3.901E0 | 3.276E3
4.743E0 | 3.662E-2 | -2.463E-3 | 3.67E-2 | -3.848E0 | 3.275E3
3.557E0 | 3.698E-2 | -2.497E-3 | 3.706E-2 | -3.863E0 | 3.275E3
2.667E0 | 3.738E-2 | -2.482E-3 | 3.746E-2 | -3.799E0 | 3.274E3
2E0 | 3.777E-2 | -2.569E-3 | 3.785E-2 | -3.891E0 | 3.274E3
1.5E0 | 3.817E-2 | -2.702E-3 | 3.827E-2 | -4.048E0 | 3.274E3
1.125E0 | 3.853E-2 | -2.883E-3 | 3.863E-2 | -4.279E0 | 3.273E3
8.434E-1 | 3.902E-2 | -2.961E-3 | 3.913E-2 | -4.34E0 | 3.273E3
6.325E-1 | 3.944E-2 | -3.288E-3 | 3.958E-2 | -4.766E0 | 3.273E3
4.743E-1 | 3.997E-2 | -3.577E-3 | 4.013E-2 | -5.114E0 | 3.273E3
3.557E-1 | 4.042E-2 | -3.952E-3 | 4.061E-2 | -5.584E0 | 3.273E3
2.667E-1 | 4.113E-2 | -4.42E-3 | 4.136E-2 | -6.135E0 | 3.273E3
2E-1 | 4.178E-2 | -5.067E-3 | 4.209E-2 | -6.914E0 | 3.273E3
1.5E-1 | 4.248E-2 | -5.687E-3 | 4.286E-2 | -7.625E0 | 3.273E3
1.125E-1 | 4.331E-2 | -6.54E-3 | 4.38E-2 | -8.587E0 | 3.273E3