## Sheet1
采样日期：2025-06-13 05:07:05.801
Freq(Hz) | Zre(3)(Ω) | Zim(3)(Ω) | Z(3)(Ω) | phase(3)(°) | E(3)(mV)
2E3 | 2.576E-2 | 2.732E-3 | 2.591E-2 | 6.053E0 | 3.266E3
1.5E3 | 2.596E-2 | 1.485E-3 | 2.6E-2 | 3.274E0 | 3.266E3
1.125E3 | 2.634E-2 | 3.099E-4 | 2.634E-2 | 6.742E-1 | 3.266E3
8.434E2 | 2.673E-2 | -4.681E-4 | 2.674E-2 | -1.003E0 | 3.266E3
6.325E2 | 2.713E-2 | -1.209E-3 | 2.716E-2 | -2.551E0 | 3.266E3
4.743E2 | 2.764E-2 | -1.801E-3 | 2.77E-2 | -3.729E0 | 3.266E3
3.557E2 | 2.82E-2 | -2.259E-3 | 2.829E-2 | -4.581E0 | 3.266E3
2.667E2 | 2.877E-2 | -2.641E-3 | 2.889E-2 | -5.245E0 | 3.266E3
2E2 | 2.945E-2 | -2.932E-3 | 2.96E-2 | -5.686E0 | 3.266E3
1.5E2 | 3.011E-2 | -3.166E-3 | 3.028E-2 | -6.001E0 | 3.266E3
1.125E2 | 3.085E-2 | -3.26E-3 | 3.102E-2 | -6.031E0 | 3.267E3
8.434E1 | 3.156E-2 | -3.343E-3 | 3.174E-2 | -6.047E0 | 3.267E3
6.325E1 | 3.225E-2 | -3.349E-3 | 3.242E-2 | -5.928E0 | 3.266E3
4.743E1 | 3.296E-2 | -3.25E-3 | 3.312E-2 | -5.633E0 | 3.267E3
3.557E1 | 3.354E-2 | -3.132E-3 | 3.369E-2 | -5.335E0 | 3.266E3
2.667E1 | 3.409E-2 | -3.002E-3 | 3.422E-2 | -5.033E0 | 3.266E3
2E1 | 3.473E-2 | -2.886E-3 | 3.485E-2 | -4.75E0 | 3.266E3
1.5E1 | 3.509E-2 | -2.741E-3 | 3.52E-2 | -4.466E0 | 3.267E3
1.125E1 | 3.547E-2 | -2.603E-3 | 3.557E-2 | -4.196E0 | 3.269E3
8.434E0 | 3.59E-2 | -2.535E-3 | 3.599E-2 | -4.039E0 | 3.271E3
6.325E0 | 3.631E-2 | -2.452E-3 | 3.639E-2 | -3.864E0 | 3.27E3
4.743E0 | 3.663E-2 | -2.443E-3 | 3.671E-2 | -3.815E0 | 3.27E3
3.557E0 | 3.701E-2 | -2.452E-3 | 3.709E-2 | -3.791E0 | 3.269E3
2.667E0 | 3.74E-2 | -2.495E-3 | 3.749E-2 | -3.817E0 | 3.268E3
2E0 | 3.777E-2 | -2.589E-3 | 3.786E-2 | -3.922E0 | 3.268E3
1.5E0 | 3.815E-2 | -2.667E-3 | 3.824E-2 | -3.999E0 | 3.268E3
1.125E0 | 3.855E-2 | -2.84E-3 | 3.865E-2 | -4.214E0 | 3.268E3
8.434E-1 | 3.901E-2 | -2.978E-3 | 3.912E-2 | -4.366E0 | 3.268E3
6.325E-1 | 3.954E-2 | -3.246E-3 | 3.967E-2 | -4.693E0 | 3.268E3
4.743E-1 | 4.001E-2 | -3.419E-3 | 4.016E-2 | -4.884E0 | 3.268E3
3.557E-1 | 4.059E-2 | -4.014E-3 | 4.079E-2 | -5.649E0 | 3.268E3
2.667E-1 | 4.12E-2 | -4.461E-3 | 4.145E-2 | -6.179E0 | 3.268E3
2E-1 | 4.173E-2 | -5.215E-3 | 4.205E-2 | -7.124E0 | 3.268E3
1.5E-1 | 4.282E-2 | -5.772E-3 | 4.32E-2 | -7.678E0 | 3.268E3
1.125E-1 | 4.373E-2 | -6.587E-3 | 4.422E-2 | -8.565E0 | 3.269E3