## Sheet1
采样日期：2025-06-13 05:22:06.491
Freq(Hz) | Zre(3)(Ω) | Zim(3)(Ω) | Z(3)(Ω) | phase(3)(°) | E(3)(mV)
2E3 | 2.578E-2 | 2.721E-3 | 2.592E-2 | 6.026E0 | 3.272E3
1.5E3 | 2.599E-2 | 1.494E-3 | 2.604E-2 | 3.289E0 | 3.272E3
1.125E3 | 2.631E-2 | 3.215E-4 | 2.632E-2 | 6.999E-1 | 3.272E3
8.434E2 | 2.665E-2 | -5.051E-4 | 2.665E-2 | -1.086E0 | 3.272E3
6.325E2 | 2.712E-2 | -1.228E-3 | 2.715E-2 | -2.592E0 | 3.272E3
4.743E2 | 2.764E-2 | -1.798E-3 | 2.77E-2 | -3.721E0 | 3.272E3
3.557E2 | 2.817E-2 | -2.258E-3 | 2.826E-2 | -4.582E0 | 3.272E3
2.667E2 | 2.876E-2 | -2.662E-3 | 2.888E-2 | -5.289E0 | 3.272E3
2E2 | 2.945E-2 | -3.012E-3 | 2.96E-2 | -5.841E0 | 3.272E3
1.5E2 | 3.013E-2 | -3.223E-3 | 3.03E-2 | -6.105E0 | 3.272E3
1.125E2 | 3.092E-2 | -3.374E-3 | 3.11E-2 | -6.227E0 | 3.272E3
8.434E1 | 3.161E-2 | -3.42E-3 | 3.18E-2 | -6.174E0 | 3.272E3
6.325E1 | 3.23E-2 | -3.368E-3 | 3.248E-2 | -5.953E0 | 3.272E3
4.743E1 | 3.298E-2 | -3.305E-3 | 3.315E-2 | -5.723E0 | 3.272E3
3.557E1 | 3.358E-2 | -3.115E-3 | 3.372E-2 | -5.3E0 | 3.272E3
2.667E1 | 3.417E-2 | -3.03E-3 | 3.431E-2 | -5.068E0 | 3.272E3
2E1 | 3.466E-2 | -2.815E-3 | 3.477E-2 | -4.644E0 | 3.272E3
1.5E1 | 3.518E-2 | -2.78E-3 | 3.529E-2 | -4.517E0 | 3.273E3
1.125E1 | 3.56E-2 | -2.62E-3 | 3.57E-2 | -4.209E0 | 3.274E3
8.434E0 | 3.602E-2 | -2.524E-3 | 3.611E-2 | -4.008E0 | 3.276E3
6.325E0 | 3.637E-2 | -2.468E-3 | 3.646E-2 | -3.882E0 | 3.276E3
4.743E0 | 3.677E-2 | -2.445E-3 | 3.685E-2 | -3.804E0 | 3.275E3
3.557E0 | 3.715E-2 | -2.448E-3 | 3.723E-2 | -3.77E0 | 3.275E3
2.667E0 | 3.749E-2 | -2.492E-3 | 3.757E-2 | -3.802E0 | 3.274E3
2E0 | 3.79E-2 | -2.57E-3 | 3.799E-2 | -3.88E0 | 3.274E3
1.5E0 | 3.822E-2 | -2.659E-3 | 3.831E-2 | -3.98E0 | 3.274E3
1.125E0 | 3.86E-2 | -2.861E-3 | 3.87E-2 | -4.239E0 | 3.273E3
8.434E-1 | 3.914E-2 | -3.052E-3 | 3.926E-2 | -4.458E0 | 3.273E3
6.325E-1 | 3.958E-2 | -3.309E-3 | 3.972E-2 | -4.779E0 | 3.273E3
4.743E-1 | 4.005E-2 | -3.653E-3 | 4.022E-2 | -5.211E0 | 3.273E3
3.557E-1 | 4.064E-2 | -4.122E-3 | 4.084E-2 | -5.792E0 | 3.273E3
2.667E-1 | 4.117E-2 | -4.6E-3 | 4.143E-2 | -6.375E0 | 3.273E3
2E-1 | 4.197E-2 | -5.143E-3 | 4.229E-2 | -6.986E0 | 3.273E3
1.5E-1 | 4.272E-2 | -5.975E-3 | 4.313E-2 | -7.963E0 | 3.274E3
1.125E-1 | 4.355E-2 | -6.712E-3 | 4.406E-2 | -8.762E0 | 3.274E3