## Sheet1
采样日期：2025-06-13 06:03:47.423
Freq(Hz) | Zre(3)(Ω) | Zim(3)(Ω) | Z(3)(Ω) | phase(3)(°) | E(3)(mV)
2E3 | 2.569E-2 | 2.756E-3 | 2.583E-2 | 6.124E0 | 3.265E3
1.5E3 | 2.593E-2 | 1.508E-3 | 2.597E-2 | 3.329E0 | 3.265E3
1.125E3 | 2.625E-2 | 3.018E-4 | 2.625E-2 | 6.588E-1 | 3.265E3
8.434E2 | 2.662E-2 | -4.837E-4 | 2.662E-2 | -1.041E0 | 3.265E3
6.325E2 | 2.708E-2 | -1.201E-3 | 2.711E-2 | -2.54E0 | 3.265E3
4.743E2 | 2.755E-2 | -1.775E-3 | 2.761E-2 | -3.686E0 | 3.266E3
3.557E2 | 2.808E-2 | -2.253E-3 | 2.817E-2 | -4.588E0 | 3.266E3
2.667E2 | 2.872E-2 | -2.641E-3 | 2.884E-2 | -5.254E0 | 3.265E3
2E2 | 2.937E-2 | -3.007E-3 | 2.952E-2 | -5.847E0 | 3.266E3
1.5E2 | 3.006E-2 | -3.199E-3 | 3.023E-2 | -6.075E0 | 3.266E3
1.125E2 | 3.077E-2 | -3.312E-3 | 3.094E-2 | -6.145E0 | 3.266E3
8.434E1 | 3.15E-2 | -3.359E-3 | 3.168E-2 | -6.086E0 | 3.266E3
6.325E1 | 3.221E-2 | -3.358E-3 | 3.239E-2 | -5.952E0 | 3.266E3
4.743E1 | 3.287E-2 | -3.285E-3 | 3.303E-2 | -5.708E0 | 3.266E3
3.557E1 | 3.349E-2 | -3.144E-3 | 3.363E-2 | -5.364E0 | 3.266E3
2.667E1 | 3.404E-2 | -3.041E-3 | 3.417E-2 | -5.106E0 | 3.266E3
2E1 | 3.452E-2 | -3.06E-3 | 3.465E-2 | -5.065E0 | 3.265E3
1.5E1 | 3.5E-2 | -2.789E-3 | 3.511E-2 | -4.555E0 | 3.266E3
1.125E1 | 3.541E-2 | -2.649E-3 | 3.551E-2 | -4.278E0 | 3.268E3
8.434E0 | 3.591E-2 | -2.559E-3 | 3.6E-2 | -4.077E0 | 3.27E3
6.325E0 | 3.629E-2 | -2.505E-3 | 3.637E-2 | -3.949E0 | 3.27E3
4.743E0 | 3.666E-2 | -2.508E-3 | 3.675E-2 | -3.914E0 | 3.269E3
3.557E0 | 3.705E-2 | -2.514E-3 | 3.713E-2 | -3.882E0 | 3.268E3
2.667E0 | 3.744E-2 | -2.552E-3 | 3.753E-2 | -3.9E0 | 3.268E3
2E0 | 3.784E-2 | -2.639E-3 | 3.793E-2 | -3.989E0 | 3.268E3
1.5E0 | 3.822E-2 | -2.777E-3 | 3.832E-2 | -4.156E0 | 3.267E3
1.125E0 | 3.849E-2 | -2.682E-3 | 3.858E-2 | -3.986E0 | 3.267E3
8.434E-1 | 3.914E-2 | -3.096E-3 | 3.926E-2 | -4.523E0 | 3.267E3
6.325E-1 | 3.964E-2 | -3.363E-3 | 3.978E-2 | -4.849E0 | 3.267E3
4.743E-1 | 4.012E-2 | -3.682E-3 | 4.029E-2 | -5.243E0 | 3.267E3
3.557E-1 | 4.079E-2 | -4.143E-3 | 4.1E-2 | -5.8E0 | 3.267E3
2.667E-1 | 4.133E-2 | -4.696E-3 | 4.159E-2 | -6.483E0 | 3.267E3
2E-1 | 4.22E-2 | -5.246E-3 | 4.252E-2 | -7.087E0 | 3.268E3
1.5E-1 | 4.286E-2 | -5.972E-3 | 4.328E-2 | -7.932E0 | 3.268E3
1.125E-1 | 4.391E-2 | -6.846E-3 | 4.444E-2 | -8.861E0 | 3.268E3