## Sheet1
采样日期：2025-06-13 06:18:48.142
Freq(Hz) | Zre(3)(Ω) | Zim(3)(Ω) | Z(3)(Ω) | phase(3)(°) | E(3)(mV)
2E3 | 2.573E-2 | 2.731E-3 | 2.588E-2 | 6.057E0 | 3.272E3
1.5E3 | 2.597E-2 | 1.478E-3 | 2.602E-2 | 3.257E0 | 3.272E3
1.125E3 | 2.63E-2 | 3.177E-4 | 2.63E-2 | 6.922E-1 | 3.272E3
8.434E2 | 2.667E-2 | -4.875E-4 | 2.668E-2 | -1.047E0 | 3.272E3
6.325E2 | 2.712E-2 | -1.199E-3 | 2.715E-2 | -2.532E0 | 3.272E3
4.743E2 | 2.761E-2 | -1.825E-3 | 2.767E-2 | -3.782E0 | 3.272E3
3.557E2 | 2.815E-2 | -2.294E-3 | 2.825E-2 | -4.658E0 | 3.272E3
2.667E2 | 2.875E-2 | -2.654E-3 | 2.887E-2 | -5.275E0 | 3.272E3
2E2 | 2.944E-2 | -3.026E-3 | 2.959E-2 | -5.869E0 | 3.272E3
1.5E2 | 3.01E-2 | -3.218E-3 | 3.027E-2 | -6.104E0 | 3.272E3
1.125E2 | 3.089E-2 | -3.512E-3 | 3.109E-2 | -6.488E0 | 3.272E3
8.434E1 | 3.16E-2 | -3.397E-3 | 3.178E-2 | -6.135E0 | 3.272E3
6.325E1 | 3.231E-2 | -3.394E-3 | 3.249E-2 | -5.996E0 | 3.272E3
4.743E1 | 3.298E-2 | -3.358E-3 | 3.316E-2 | -5.813E0 | 3.272E3
3.557E1 | 3.36E-2 | -3.202E-3 | 3.376E-2 | -5.444E0 | 3.272E3
2.667E1 | 3.415E-2 | -3.077E-3 | 3.429E-2 | -5.148E0 | 3.272E3
2E1 | 3.462E-2 | -3.036E-3 | 3.476E-2 | -5.012E0 | 3.272E3
1.5E1 | 3.513E-2 | -2.917E-3 | 3.525E-2 | -4.747E0 | 3.272E3
1.125E1 | 3.559E-2 | -2.695E-3 | 3.569E-2 | -4.331E0 | 3.275E3
8.434E0 | 3.607E-2 | -2.544E-3 | 3.616E-2 | -4.035E0 | 3.277E3
6.325E0 | 3.644E-2 | -2.53E-3 | 3.653E-2 | -3.971E0 | 3.276E3
4.743E0 | 3.681E-2 | -2.485E-3 | 3.69E-2 | -3.861E0 | 3.275E3
3.557E0 | 3.717E-2 | -2.544E-3 | 3.726E-2 | -3.916E0 | 3.275E3
2.667E0 | 3.757E-2 | -2.549E-3 | 3.765E-2 | -3.881E0 | 3.274E3
2E0 | 3.791E-2 | -2.699E-3 | 3.8E-2 | -4.073E0 | 3.274E3
1.5E0 | 3.835E-2 | -2.772E-3 | 3.845E-2 | -4.134E0 | 3.274E3
1.125E0 | 3.873E-2 | -2.88E-3 | 3.883E-2 | -4.254E0 | 3.274E3
8.434E-1 | 3.921E-2 | -3.102E-3 | 3.933E-2 | -4.525E0 | 3.273E3
6.325E-1 | 3.971E-2 | -3.351E-3 | 3.985E-2 | -4.823E0 | 3.273E3
4.743E-1 | 4.021E-2 | -3.716E-3 | 4.038E-2 | -5.279E0 | 3.273E3
3.557E-1 | 4.072E-2 | -4.139E-3 | 4.093E-2 | -5.804E0 | 3.273E3
2.667E-1 | 4.134E-2 | -4.626E-3 | 4.16E-2 | -6.385E0 | 3.273E3
2E-1 | 4.192E-2 | -5.136E-3 | 4.224E-2 | -6.985E0 | 3.273E3
1.5E-1 | 4.283E-2 | -6.126E-3 | 4.326E-2 | -8.14E0 | 3.274E3
1.125E-1 | 4.367E-2 | -6.946E-3 | 4.422E-2 | -9.038E0 | 3.274E3