## Sheet1
采样日期：2025-06-13 07:15:29.618
Freq(Hz) | Zre(3)(Ω) | Zim(3)(Ω) | Z(3)(Ω) | phase(3)(°) | E(3)(mV)
2E3 | 2.576E-2 | 2.714E-3 | 2.591E-2 | 6.013E0 | 3.268E3
1.5E3 | 2.599E-2 | 1.453E-3 | 2.603E-2 | 3.2E0 | 3.268E3
1.125E3 | 2.631E-2 | 2.965E-4 | 2.631E-2 | 6.457E-1 | 3.268E3
8.434E2 | 2.676E-2 | -4.911E-4 | 2.676E-2 | -1.051E0 | 3.268E3
6.325E2 | 2.716E-2 | -1.225E-3 | 2.719E-2 | -2.583E0 | 3.268E3
4.743E2 | 2.764E-2 | -1.802E-3 | 2.77E-2 | -3.73E0 | 3.268E3
3.557E2 | 2.819E-2 | -2.283E-3 | 2.828E-2 | -4.63E0 | 3.268E3
2.667E2 | 2.88E-2 | -2.691E-3 | 2.893E-2 | -5.337E0 | 3.268E3
2E2 | 2.946E-2 | -3.023E-3 | 2.961E-2 | -5.859E0 | 3.268E3
1.5E2 | 3.015E-2 | -3.249E-3 | 3.032E-2 | -6.15E0 | 3.268E3
1.125E2 | 3.1E-2 | -3.44E-3 | 3.119E-2 | -6.331E0 | 3.268E3
8.434E1 | 3.166E-2 | -3.438E-3 | 3.185E-2 | -6.196E0 | 3.268E3
6.325E1 | 3.24E-2 | -3.434E-3 | 3.258E-2 | -6.05E0 | 3.268E3
4.743E1 | 3.304E-2 | -3.31E-3 | 3.321E-2 | -5.72E0 | 3.268E3
3.557E1 | 3.366E-2 | -3.236E-3 | 3.381E-2 | -5.493E0 | 3.268E3
2.667E1 | 3.426E-2 | -3.102E-3 | 3.44E-2 | -5.175E0 | 3.268E3
2E1 | 3.48E-2 | -2.9E-3 | 3.492E-2 | -4.764E0 | 3.268E3
1.5E1 | 3.522E-2 | -2.925E-3 | 3.534E-2 | -4.748E0 | 3.268E3
1.125E1 | 3.572E-2 | -2.715E-3 | 3.583E-2 | -4.346E0 | 3.271E3
8.434E0 | 3.617E-2 | -2.554E-3 | 3.626E-2 | -4.039E0 | 3.272E3
6.325E0 | 3.65E-2 | -2.533E-3 | 3.659E-2 | -3.969E0 | 3.272E3
4.743E0 | 3.692E-2 | -2.526E-3 | 3.7E-2 | -3.914E0 | 3.272E3
3.557E0 | 3.727E-2 | -2.516E-3 | 3.735E-2 | -3.863E0 | 3.271E3
2.667E0 | 3.766E-2 | -2.562E-3 | 3.775E-2 | -3.892E0 | 3.27E3
2E0 | 3.802E-2 | -2.68E-3 | 3.812E-2 | -4.032E0 | 3.27E3
1.5E0 | 3.845E-2 | -2.784E-3 | 3.855E-2 | -4.141E0 | 3.27E3
1.125E0 | 3.887E-2 | -2.929E-3 | 3.898E-2 | -4.31E0 | 3.269E3
8.434E-1 | 3.932E-2 | -3.165E-3 | 3.945E-2 | -4.601E0 | 3.269E3
6.325E-1 | 3.982E-2 | -3.466E-3 | 3.997E-2 | -4.975E0 | 3.269E3
4.743E-1 | 4.032E-2 | -3.859E-3 | 4.051E-2 | -5.466E0 | 3.269E3
3.557E-1 | 4.094E-2 | -4.257E-3 | 4.116E-2 | -5.937E0 | 3.269E3
2.667E-1 | 4.148E-2 | -4.825E-3 | 4.176E-2 | -6.634E0 | 3.269E3
2E-1 | 4.225E-2 | -5.456E-3 | 4.26E-2 | -7.357E0 | 3.269E3
1.5E-1 | 4.309E-2 | -6.198E-3 | 4.353E-2 | -8.185E0 | 3.27E3
1.125E-1 | 4.412E-2 | -7.159E-3 | 4.469E-2 | -9.217E0 | 3.27E3