## Sheet1
采样日期：2025-06-13 07:57:10.430
Freq(Hz) | Zre(3)(Ω) | Zim(3)(Ω) | Z(3)(Ω) | phase(3)(°) | E(3)(mV)
2E3 | 2.57E-2 | 2.739E-3 | 2.584E-2 | 6.084E0 | 3.254E3
1.5E3 | 2.593E-2 | 1.506E-3 | 2.597E-2 | 3.324E0 | 3.254E3
1.125E3 | 2.626E-2 | 3.276E-4 | 2.626E-2 | 7.148E-1 | 3.254E3
8.434E2 | 2.665E-2 | -4.688E-4 | 2.666E-2 | -1.008E0 | 3.254E3
6.325E2 | 2.708E-2 | -1.184E-3 | 2.71E-2 | -2.504E0 | 3.254E3
4.743E2 | 2.756E-2 | -1.784E-3 | 2.762E-2 | -3.704E0 | 3.254E3
3.557E2 | 2.81E-2 | -2.249E-3 | 2.819E-2 | -4.577E0 | 3.255E3
2.667E2 | 2.871E-2 | -2.641E-3 | 2.883E-2 | -5.256E0 | 3.254E3
2E2 | 2.935E-2 | -2.944E-3 | 2.95E-2 | -5.728E0 | 3.255E3
1.5E2 | 3.005E-2 | -3.2E-3 | 3.022E-2 | -6.078E0 | 3.255E3
1.125E2 | 3.077E-2 | -3.319E-3 | 3.095E-2 | -6.157E0 | 3.255E3
8.434E1 | 3.152E-2 | -3.382E-3 | 3.17E-2 | -6.125E0 | 3.255E3
6.325E1 | 3.223E-2 | -3.371E-3 | 3.24E-2 | -5.972E0 | 3.255E3
4.743E1 | 3.289E-2 | -3.26E-3 | 3.305E-2 | -5.661E0 | 3.255E3
3.557E1 | 3.346E-2 | -3.218E-3 | 3.362E-2 | -5.494E0 | 3.254E3
2.667E1 | 3.407E-2 | -3.036E-3 | 3.42E-2 | -5.092E0 | 3.255E3
2E1 | 3.452E-2 | -2.932E-3 | 3.464E-2 | -4.855E0 | 3.254E3
1.5E1 | 3.503E-2 | -2.807E-3 | 3.515E-2 | -4.58E0 | 3.255E3
1.125E1 | 3.547E-2 | -2.715E-3 | 3.557E-2 | -4.377E0 | 3.257E3
8.434E0 | 3.591E-2 | -2.633E-3 | 3.601E-2 | -4.194E0 | 3.259E3
6.325E0 | 3.632E-2 | -2.544E-3 | 3.641E-2 | -4.007E0 | 3.259E3
4.743E0 | 3.67E-2 | -2.529E-3 | 3.679E-2 | -3.942E0 | 3.258E3
3.557E0 | 3.712E-2 | -2.62E-3 | 3.721E-2 | -4.038E0 | 3.257E3
2.667E0 | 3.749E-2 | -2.612E-3 | 3.758E-2 | -3.986E0 | 3.257E3
2E0 | 3.79E-2 | -2.746E-3 | 3.8E-2 | -4.145E0 | 3.256E3
1.5E0 | 3.827E-2 | -2.875E-3 | 3.838E-2 | -4.295E0 | 3.256E3
1.125E0 | 3.873E-2 | -3.067E-3 | 3.885E-2 | -4.527E0 | 3.256E3
8.434E-1 | 3.932E-2 | -3.252E-3 | 3.945E-2 | -4.729E0 | 3.256E3
6.325E-1 | 3.978E-2 | -3.554E-3 | 3.994E-2 | -5.105E0 | 3.256E3
4.743E-1 | 4.031E-2 | -4.022E-3 | 4.051E-2 | -5.697E0 | 3.256E3
3.557E-1 | 4.095E-2 | -4.396E-3 | 4.118E-2 | -6.128E0 | 3.256E3
2.667E-1 | 4.164E-2 | -4.855E-3 | 4.192E-2 | -6.65E0 | 3.256E3
2E-1 | 4.251E-2 | -5.476E-3 | 4.287E-2 | -7.34E0 | 3.256E3
1.5E-1 | 4.346E-2 | -6.186E-3 | 4.39E-2 | -8.101E0 | 3.257E3
1.125E-1 | 4.446E-2 | -7.062E-3 | 4.501E-2 | -9.026E0 | 3.257E3