## Sheet1
采样日期：2025-06-12 15:11:42.212
Freq(Hz) | Zre(3)(Ω) | Zim(3)(Ω) | Z(3)(Ω) | phase(3)(°) | E(3)(mV)
2E3 | 2.585E-2 | 2.679E-3 | 2.599E-2 | 5.917E0 | 3.314E3
1.5E3 | 2.61E-2 | 1.432E-3 | 2.614E-2 | 3.141E0 | 3.314E3
1.125E3 | 2.644E-2 | 2.613E-4 | 2.644E-2 | 5.661E-1 | 3.314E3
8.434E2 | 2.688E-2 | -5.214E-4 | 2.688E-2 | -1.111E0 | 3.315E3
6.325E2 | 2.734E-2 | -1.265E-3 | 2.737E-2 | -2.649E0 | 3.314E3
4.743E2 | 2.783E-2 | -1.82E-3 | 2.789E-2 | -3.741E0 | 3.315E3
3.557E2 | 2.839E-2 | -2.279E-3 | 2.849E-2 | -4.589E0 | 3.315E3
2.667E2 | 2.901E-2 | -2.622E-3 | 2.913E-2 | -5.165E0 | 3.315E3
2E2 | 2.966E-2 | -2.909E-3 | 2.98E-2 | -5.603E0 | 3.315E3
1.5E2 | 3.034E-2 | -3.065E-3 | 3.049E-2 | -5.769E0 | 3.314E3
1.125E2 | 3.084E-2 | -3.23E-3 | 3.101E-2 | -5.98E0 | 3.314E3
8.434E1 | 3.174E-2 | -3.157E-3 | 3.19E-2 | -5.681E0 | 3.315E3
6.325E1 | 3.236E-2 | -3.086E-3 | 3.25E-2 | -5.448E0 | 3.315E3
4.743E1 | 3.3E-2 | -2.963E-3 | 3.313E-2 | -5.13E0 | 3.315E3
3.557E1 | 3.356E-2 | -2.823E-3 | 3.368E-2 | -4.808E0 | 3.314E3
2.667E1 | 3.405E-2 | -2.657E-3 | 3.415E-2 | -4.462E0 | 3.314E3
2E1 | 3.446E-2 | -2.592E-3 | 3.456E-2 | -4.301E0 | 3.314E3
1.5E1 | 3.488E-2 | -2.349E-3 | 3.495E-2 | -3.853E0 | 3.315E3
1.125E1 | 3.514E-2 | -2.211E-3 | 3.521E-2 | -3.6E0 | 3.316E3
8.434E0 | 3.551E-2 | -2.057E-3 | 3.557E-2 | -3.315E0 | 3.319E3
6.325E0 | 3.578E-2 | -1.977E-3 | 3.584E-2 | -3.163E0 | 3.318E3
4.743E0 | 3.607E-2 | -1.972E-3 | 3.612E-2 | -3.13E0 | 3.318E3
3.557E0 | 3.633E-2 | -1.964E-3 | 3.638E-2 | -3.095E0 | 3.317E3
2.667E0 | 3.661E-2 | -1.98E-3 | 3.666E-2 | -3.096E0 | 3.316E3
2E0 | 3.692E-2 | -2.002E-3 | 3.698E-2 | -3.103E0 | 3.316E3
1.5E0 | 3.715E-2 | -2.041E-3 | 3.721E-2 | -3.144E0 | 3.316E3
1.125E0 | 3.75E-2 | -2.114E-3 | 3.756E-2 | -3.228E0 | 3.316E3
8.434E-1 | 3.787E-2 | -2.29E-3 | 3.794E-2 | -3.461E0 | 3.315E3
6.325E-1 | 3.812E-2 | -2.492E-3 | 3.82E-2 | -3.74E0 | 3.315E3
4.743E-1 | 3.852E-2 | -2.693E-3 | 3.861E-2 | -4E0 | 3.315E3
3.557E-1 | 3.893E-2 | -3E-3 | 3.904E-2 | -4.407E0 | 3.315E3
2.667E-1 | 3.932E-2 | -3.369E-3 | 3.946E-2 | -4.897E0 | 3.315E3
2E-1 | 3.961E-2 | -3.816E-3 | 3.979E-2 | -5.504E0 | 3.315E3
1.5E-1 | 4.02E-2 | -4.299E-3 | 4.043E-2 | -6.104E0 | 3.315E3
1.125E-1 | 4.088E-2 | -5.02E-3 | 4.119E-2 | -7E0 | 3.315E3