## Sheet1
采样日期：2025-06-13 08:12:11.424
Freq(Hz) | Zre(3)(Ω) | Zim(3)(Ω) | Z(3)(Ω) | phase(3)(°) | E(3)(mV)
2E3 | 2.574E-2 | 2.733E-3 | 2.589E-2 | 6.061E0 | 3.261E3
1.5E3 | 2.597E-2 | 1.461E-3 | 2.601E-2 | 3.22E0 | 3.261E3
1.125E3 | 2.626E-2 | 2.873E-4 | 2.626E-2 | 6.268E-1 | 3.261E3
8.434E2 | 2.667E-2 | -4.763E-4 | 2.667E-2 | -1.023E0 | 3.261E3
6.325E2 | 2.711E-2 | -1.213E-3 | 2.714E-2 | -2.562E0 | 3.261E3
4.743E2 | 2.76E-2 | -1.812E-3 | 2.766E-2 | -3.756E0 | 3.261E3
3.557E2 | 2.813E-2 | -2.272E-3 | 2.822E-2 | -4.618E0 | 3.261E3
2.667E2 | 2.876E-2 | -2.696E-3 | 2.889E-2 | -5.355E0 | 3.261E3
2E2 | 2.937E-2 | -3.02E-3 | 2.952E-2 | -5.872E0 | 3.261E3
1.5E2 | 3.008E-2 | -3.262E-3 | 3.026E-2 | -6.188E0 | 3.261E3
1.125E2 | 3.081E-2 | -3.16E-3 | 3.098E-2 | -5.856E0 | 3.261E3
8.434E1 | 3.161E-2 | -3.454E-3 | 3.18E-2 | -6.235E0 | 3.261E3
6.325E1 | 3.231E-2 | -3.44E-3 | 3.249E-2 | -6.077E0 | 3.261E3
4.743E1 | 3.297E-2 | -3.39E-3 | 3.314E-2 | -5.871E0 | 3.261E3
3.557E1 | 3.364E-2 | -3.271E-3 | 3.38E-2 | -5.554E0 | 3.261E3
2.667E1 | 3.421E-2 | -3.121E-3 | 3.435E-2 | -5.213E0 | 3.261E3
2E1 | 3.473E-2 | -3.164E-3 | 3.488E-2 | -5.205E0 | 3.261E3
1.5E1 | 3.53E-2 | -2.904E-3 | 3.542E-2 | -4.704E0 | 3.261E3
1.125E1 | 3.567E-2 | -2.755E-3 | 3.578E-2 | -4.416E0 | 3.264E3
8.434E0 | 3.612E-2 | -2.623E-3 | 3.621E-2 | -4.153E0 | 3.265E3
6.325E0 | 3.654E-2 | -2.578E-3 | 3.663E-2 | -4.036E0 | 3.265E3
4.743E0 | 3.69E-2 | -2.594E-3 | 3.699E-2 | -4.021E0 | 3.264E3
3.557E0 | 3.732E-2 | -2.621E-3 | 3.741E-2 | -4.017E0 | 3.264E3
2.667E0 | 3.77E-2 | -2.651E-3 | 3.779E-2 | -4.022E0 | 3.263E3
2E0 | 3.806E-2 | -2.753E-3 | 3.816E-2 | -4.137E0 | 3.263E3
1.5E0 | 3.849E-2 | -2.885E-3 | 3.86E-2 | -4.286E0 | 3.263E3
1.125E0 | 3.893E-2 | -3.063E-3 | 3.905E-2 | -4.499E0 | 3.262E3
8.434E-1 | 3.941E-2 | -3.239E-3 | 3.954E-2 | -4.699E0 | 3.262E3
6.325E-1 | 3.99E-2 | -3.536E-3 | 4.006E-2 | -5.064E0 | 3.262E3
4.743E-1 | 4.048E-2 | -3.891E-3 | 4.067E-2 | -5.491E0 | 3.262E3
3.557E-1 | 4.104E-2 | -4.45E-3 | 4.128E-2 | -6.188E0 | 3.262E3
2.667E-1 | 4.183E-2 | -5.025E-3 | 4.213E-2 | -6.851E0 | 3.262E3
2E-1 | 4.247E-2 | -5.669E-3 | 4.285E-2 | -7.602E0 | 3.262E3
1.5E-1 | 4.332E-2 | -6.431E-3 | 4.379E-2 | -8.445E0 | 3.262E3
1.125E-1 | 4.422E-2 | -7.426E-3 | 4.484E-2 | -9.534E0 | 3.263E3