## Sheet1
采样日期：2025-06-13 08:53:52.420
Freq(Hz) | Zre(3)(Ω) | Zim(3)(Ω) | Z(3)(Ω) | phase(3)(°) | E(3)(mV)
2E3 | 2.577E-2 | 2.751E-3 | 2.592E-2 | 6.093E0 | 3.244E3
1.5E3 | 2.598E-2 | 1.503E-3 | 2.602E-2 | 3.312E0 | 3.244E3
1.125E3 | 2.63E-2 | 3.512E-4 | 2.63E-2 | 7.65E-1 | 3.244E3
8.434E2 | 2.667E-2 | -3.735E-4 | 2.667E-2 | -8.025E-1 | 3.244E3
6.325E2 | 2.711E-2 | -1.162E-3 | 2.713E-2 | -2.455E0 | 3.244E3
4.743E2 | 2.759E-2 | -1.753E-3 | 2.765E-2 | -3.634E0 | 3.244E3
3.557E2 | 2.814E-2 | -2.228E-3 | 2.823E-2 | -4.528E0 | 3.244E3
2.667E2 | 2.871E-2 | -2.625E-3 | 2.883E-2 | -5.223E0 | 3.244E3
2E2 | 2.935E-2 | -2.967E-3 | 2.95E-2 | -5.774E0 | 3.244E3
1.5E2 | 3.005E-2 | -3.184E-3 | 3.021E-2 | -6.048E0 | 3.245E3
1.125E2 | 3.078E-2 | -3.311E-3 | 3.095E-2 | -6.141E0 | 3.244E3
8.434E1 | 3.149E-2 | -3.362E-3 | 3.167E-2 | -6.095E0 | 3.245E3
6.325E1 | 3.221E-2 | -3.361E-3 | 3.238E-2 | -5.958E0 | 3.245E3
4.743E1 | 3.286E-2 | -3.298E-3 | 3.303E-2 | -5.731E0 | 3.245E3
3.557E1 | 3.351E-2 | -3.202E-3 | 3.366E-2 | -5.459E0 | 3.245E3
2.667E1 | 3.404E-2 | -3.062E-3 | 3.418E-2 | -5.141E0 | 3.244E3
2E1 | 3.46E-2 | -3.022E-3 | 3.473E-2 | -4.991E0 | 3.244E3
1.5E1 | 3.504E-2 | -2.76E-3 | 3.515E-2 | -4.504E0 | 3.244E3
1.125E1 | 3.547E-2 | -2.704E-3 | 3.558E-2 | -4.359E0 | 3.247E3
8.434E0 | 3.596E-2 | -2.565E-3 | 3.605E-2 | -4.079E0 | 3.249E3
6.325E0 | 3.631E-2 | -2.525E-3 | 3.64E-2 | -3.978E0 | 3.249E3
4.743E0 | 3.669E-2 | -2.545E-3 | 3.678E-2 | -3.968E0 | 3.248E3
3.557E0 | 3.708E-2 | -2.568E-3 | 3.717E-2 | -3.961E0 | 3.247E3
2.667E0 | 3.748E-2 | -2.624E-3 | 3.757E-2 | -4.005E0 | 3.247E3
2E0 | 3.785E-2 | -2.742E-3 | 3.795E-2 | -4.144E0 | 3.246E3
1.5E0 | 3.827E-2 | -2.873E-3 | 3.838E-2 | -4.293E0 | 3.246E3
1.125E0 | 3.868E-2 | -3.097E-3 | 3.881E-2 | -4.577E0 | 3.246E3
8.434E-1 | 3.924E-2 | -3.324E-3 | 3.938E-2 | -4.843E0 | 3.246E3
6.325E-1 | 3.976E-2 | -3.596E-3 | 3.992E-2 | -5.169E0 | 3.246E3
4.743E-1 | 4.032E-2 | -3.977E-3 | 4.051E-2 | -5.633E0 | 3.246E3
3.557E-1 | 4.096E-2 | -4.489E-3 | 4.12E-2 | -6.255E0 | 3.246E3
2.667E-1 | 4.166E-2 | -5.087E-3 | 4.197E-2 | -6.962E0 | 3.246E3
2E-1 | 4.244E-2 | -5.651E-3 | 4.281E-2 | -7.586E0 | 3.246E3
1.5E-1 | 4.344E-2 | -6.554E-3 | 4.393E-2 | -8.58E0 | 3.247E3
1.125E-1 | 4.455E-2 | -7.325E-3 | 4.515E-2 | -9.338E0 | 3.247E3