## Sheet1
采样日期：2025-06-13 09:08:53.140
Freq(Hz) | Zre(3)(Ω) | Zim(3)(Ω) | Z(3)(Ω) | phase(3)(°) | E(3)(mV)
2E3 | 2.574E-2 | 2.768E-3 | 2.589E-2 | 6.138E0 | 3.25E3
1.5E3 | 2.598E-2 | 1.479E-3 | 2.602E-2 | 3.257E0 | 3.25E3
1.125E3 | 2.632E-2 | 3.497E-4 | 2.633E-2 | 7.611E-1 | 3.25E3
8.434E2 | 2.667E-2 | -4.619E-4 | 2.667E-2 | -9.924E-1 | 3.25E3
6.325E2 | 2.712E-2 | -1.195E-3 | 2.715E-2 | -2.522E0 | 3.25E3
4.743E2 | 2.761E-2 | -1.773E-3 | 2.767E-2 | -3.675E0 | 3.25E3
3.557E2 | 2.815E-2 | -2.258E-3 | 2.824E-2 | -4.587E0 | 3.25E3
2.667E2 | 2.878E-2 | -2.659E-3 | 2.891E-2 | -5.278E0 | 3.25E3
2E2 | 2.941E-2 | -3.018E-3 | 2.956E-2 | -5.859E0 | 3.25E3
1.5E2 | 3.009E-2 | -3.252E-3 | 3.027E-2 | -6.168E0 | 3.25E3
1.125E2 | 3.079E-2 | -3.389E-3 | 3.098E-2 | -6.281E0 | 3.25E3
8.434E1 | 3.161E-2 | -3.441E-3 | 3.179E-2 | -6.213E0 | 3.25E3
6.325E1 | 3.233E-2 | -3.427E-3 | 3.251E-2 | -6.051E0 | 3.25E3
4.743E1 | 3.301E-2 | -3.364E-3 | 3.318E-2 | -5.819E0 | 3.25E3
3.557E1 | 3.363E-2 | -3.258E-3 | 3.379E-2 | -5.534E0 | 3.25E3
2.667E1 | 3.424E-2 | -3.142E-3 | 3.439E-2 | -5.242E0 | 3.25E3
2E1 | 3.482E-2 | -3.004E-3 | 3.495E-2 | -4.931E0 | 3.25E3
1.5E1 | 3.526E-2 | -2.876E-3 | 3.537E-2 | -4.664E0 | 3.251E3
1.125E1 | 3.565E-2 | -2.767E-3 | 3.576E-2 | -4.438E0 | 3.252E3
8.434E0 | 3.615E-2 | -2.615E-3 | 3.624E-2 | -4.138E0 | 3.254E3
6.325E0 | 3.654E-2 | -2.598E-3 | 3.663E-2 | -4.068E0 | 3.254E3
4.743E0 | 3.693E-2 | -2.572E-3 | 3.702E-2 | -3.985E0 | 3.253E3
3.557E0 | 3.733E-2 | -2.578E-3 | 3.741E-2 | -3.951E0 | 3.253E3
2.667E0 | 3.766E-2 | -2.651E-3 | 3.775E-2 | -4.027E0 | 3.252E3
2E0 | 3.807E-2 | -2.741E-3 | 3.817E-2 | -4.119E0 | 3.252E3
1.5E0 | 3.849E-2 | -2.868E-3 | 3.859E-2 | -4.261E0 | 3.252E3
1.125E0 | 3.881E-2 | -3.162E-3 | 3.894E-2 | -4.657E0 | 3.251E3
8.434E-1 | 3.944E-2 | -3.312E-3 | 3.958E-2 | -4.801E0 | 3.251E3
6.325E-1 | 3.991E-2 | -3.64E-3 | 4.008E-2 | -5.211E0 | 3.251E3
4.743E-1 | 4.044E-2 | -4.018E-3 | 4.064E-2 | -5.673E0 | 3.251E3
3.557E-1 | 4.106E-2 | -4.514E-3 | 4.13E-2 | -6.275E0 | 3.251E3
2.667E-1 | 4.167E-2 | -5.016E-3 | 4.197E-2 | -6.864E0 | 3.251E3
2E-1 | 4.253E-2 | -5.847E-3 | 4.293E-2 | -7.828E0 | 3.251E3
1.5E-1 | 4.339E-2 | -6.688E-3 | 4.391E-2 | -8.762E0 | 3.252E3
1.125E-1 | 4.436E-2 | -7.603E-3 | 4.501E-2 | -9.724E0 | 3.252E3