## Sheet1
采样日期：2025-06-13 09:50:33.941
Freq(Hz) | Zre(3)(Ω) | Zim(3)(Ω) | Z(3)(Ω) | phase(3)(°) | E(3)(mV)
2E3 | 2.565E-2 | 2.753E-3 | 2.58E-2 | 6.126E0 | 3.236E3
1.5E3 | 2.589E-2 | 1.505E-3 | 2.594E-2 | 3.326E0 | 3.236E3
1.125E3 | 2.619E-2 | 3.421E-4 | 2.619E-2 | 7.484E-1 | 3.236E3
8.434E2 | 2.649E-2 | -4.777E-4 | 2.65E-2 | -1.033E0 | 3.236E3
6.325E2 | 2.701E-2 | -1.171E-3 | 2.704E-2 | -2.481E0 | 3.236E3
4.743E2 | 2.747E-2 | -1.753E-3 | 2.753E-2 | -3.651E0 | 3.236E3
3.557E2 | 2.8E-2 | -2.245E-3 | 2.809E-2 | -4.584E0 | 3.236E3
2.667E2 | 2.861E-2 | -2.654E-3 | 2.873E-2 | -5.301E0 | 3.236E3
2E2 | 2.925E-2 | -2.962E-3 | 2.94E-2 | -5.783E0 | 3.236E3
1.5E2 | 2.994E-2 | -3.206E-3 | 3.011E-2 | -6.112E0 | 3.236E3
1.125E2 | 3.084E-2 | -3.493E-3 | 3.103E-2 | -6.462E0 | 3.236E3
8.434E1 | 3.141E-2 | -3.423E-3 | 3.159E-2 | -6.22E0 | 3.236E3
6.325E1 | 3.21E-2 | -3.426E-3 | 3.228E-2 | -6.091E0 | 3.236E3
4.743E1 | 3.278E-2 | -3.34E-3 | 3.295E-2 | -5.817E0 | 3.236E3
3.557E1 | 3.343E-2 | -3.259E-3 | 3.359E-2 | -5.567E0 | 3.236E3
2.667E1 | 3.398E-2 | -3.085E-3 | 3.412E-2 | -5.188E0 | 3.236E3
2E1 | 3.451E-2 | -3.18E-3 | 3.465E-2 | -5.266E0 | 3.236E3
1.5E1 | 3.506E-2 | -2.894E-3 | 3.517E-2 | -4.719E0 | 3.237E3
1.125E1 | 3.546E-2 | -2.782E-3 | 3.556E-2 | -4.487E0 | 3.238E3
8.434E0 | 3.593E-2 | -2.65E-3 | 3.603E-2 | -4.218E0 | 3.241E3
6.325E0 | 3.635E-2 | -2.65E-3 | 3.644E-2 | -4.17E0 | 3.24E3
4.743E0 | 3.674E-2 | -2.656E-3 | 3.683E-2 | -4.135E0 | 3.24E3
3.557E0 | 3.713E-2 | -2.669E-3 | 3.723E-2 | -4.112E0 | 3.239E3
2.667E0 | 3.755E-2 | -2.743E-3 | 3.765E-2 | -4.177E0 | 3.238E3
2E0 | 3.794E-2 | -2.856E-3 | 3.805E-2 | -4.304E0 | 3.238E3
1.5E0 | 3.838E-2 | -3.022E-3 | 3.85E-2 | -4.502E0 | 3.238E3
1.125E0 | 3.879E-2 | -3.182E-3 | 3.892E-2 | -4.69E0 | 3.238E3
8.434E-1 | 3.938E-2 | -3.409E-3 | 3.953E-2 | -4.947E0 | 3.238E3
6.325E-1 | 3.993E-2 | -3.718E-3 | 4.01E-2 | -5.319E0 | 3.238E3
4.743E-1 | 4.045E-2 | -4.131E-3 | 4.066E-2 | -5.831E0 | 3.237E3
3.557E-1 | 4.108E-2 | -4.652E-3 | 4.134E-2 | -6.462E0 | 3.238E3
2.667E-1 | 4.186E-2 | -5.267E-3 | 4.219E-2 | -7.171E0 | 3.238E3
2E-1 | 4.274E-2 | -5.991E-3 | 4.316E-2 | -7.979E0 | 3.238E3
1.5E-1 | 4.361E-2 | -6.88E-3 | 4.415E-2 | -8.965E0 | 3.238E3
1.125E-1 | 4.469E-2 | -7.928E-3 | 4.539E-2 | -1.006E1 | 3.238E3