## Sheet1
采样日期：2025-06-13 10:05:34.586
Freq(Hz) | Zre(3)(Ω) | Zim(3)(Ω) | Z(3)(Ω) | phase(3)(°) | E(3)(mV)
2E3 | 2.567E-2 | 2.746E-3 | 2.582E-2 | 6.106E0 | 3.241E3
1.5E3 | 2.589E-2 | 1.499E-3 | 2.593E-2 | 3.314E0 | 3.241E3
1.125E3 | 2.621E-2 | 3.31E-4 | 2.621E-2 | 7.235E-1 | 3.241E3
8.434E2 | 2.661E-2 | -4.296E-4 | 2.661E-2 | -9.249E-1 | 3.241E3
6.325E2 | 2.702E-2 | -1.19E-3 | 2.705E-2 | -2.521E0 | 3.241E3
4.743E2 | 2.751E-2 | -1.778E-3 | 2.757E-2 | -3.697E0 | 3.241E3
3.557E2 | 2.804E-2 | -2.254E-3 | 2.813E-2 | -4.597E0 | 3.241E3
2.667E2 | 2.862E-2 | -2.67E-3 | 2.874E-2 | -5.33E0 | 3.241E3
2E2 | 2.93E-2 | -3.035E-3 | 2.946E-2 | -5.913E0 | 3.241E3
1.5E2 | 2.999E-2 | -3.235E-3 | 3.016E-2 | -6.156E0 | 3.241E3
1.125E2 | 3.083E-2 | -3.197E-3 | 3.099E-2 | -5.92E0 | 3.241E3
8.434E1 | 3.15E-2 | -3.466E-3 | 3.169E-2 | -6.278E0 | 3.241E3
6.325E1 | 3.224E-2 | -3.45E-3 | 3.242E-2 | -6.108E0 | 3.241E3
4.743E1 | 3.293E-2 | -3.391E-3 | 3.31E-2 | -5.88E0 | 3.241E3
3.557E1 | 3.356E-2 | -3.317E-3 | 3.372E-2 | -5.644E0 | 3.241E3
2.667E1 | 3.415E-2 | -3.145E-3 | 3.429E-2 | -5.262E0 | 3.241E3
2E1 | 3.475E-2 | -3.004E-3 | 3.488E-2 | -4.94E0 | 3.241E3
1.5E1 | 3.518E-2 | -2.98E-3 | 3.53E-2 | -4.843E0 | 3.241E3
1.125E1 | 3.561E-2 | -2.828E-3 | 3.572E-2 | -4.54E0 | 3.244E3
8.434E0 | 3.607E-2 | -2.705E-3 | 3.617E-2 | -4.289E0 | 3.245E3
6.325E0 | 3.651E-2 | -2.65E-3 | 3.661E-2 | -4.151E0 | 3.245E3
4.743E0 | 3.688E-2 | -2.646E-3 | 3.697E-2 | -4.105E0 | 3.244E3
3.557E0 | 3.73E-2 | -2.66E-3 | 3.739E-2 | -4.08E0 | 3.243E3
2.667E0 | 3.769E-2 | -2.723E-3 | 3.779E-2 | -4.133E0 | 3.243E3
2E0 | 3.806E-2 | -2.82E-3 | 3.816E-2 | -4.238E0 | 3.243E3
1.5E0 | 3.855E-2 | -2.966E-3 | 3.866E-2 | -4.399E0 | 3.242E3
1.125E0 | 3.891E-2 | -3.199E-3 | 3.904E-2 | -4.7E0 | 3.242E3
8.434E-1 | 3.947E-2 | -3.391E-3 | 3.961E-2 | -4.911E0 | 3.242E3
6.325E-1 | 3.994E-2 | -3.727E-3 | 4.011E-2 | -5.331E0 | 3.242E3
4.743E-1 | 4.036E-2 | -4.165E-3 | 4.058E-2 | -5.891E0 | 3.242E3
3.557E-1 | 4.117E-2 | -4.619E-3 | 4.143E-2 | -6.401E0 | 3.242E3
2.667E-1 | 4.182E-2 | -5.291E-3 | 4.216E-2 | -7.21E0 | 3.242E3
2E-1 | 4.261E-2 | -5.951E-3 | 4.303E-2 | -7.95E0 | 3.242E3
1.5E-1 | 4.348E-2 | -6.752E-3 | 4.401E-2 | -8.825E0 | 3.242E3
1.125E-1 | 4.454E-2 | -7.863E-3 | 4.523E-2 | -1.001E1 | 3.242E3