## Sheet1
采样日期：2025-06-13 10:47:15.192
Freq(Hz) | Zre(3)(Ω) | Zim(3)(Ω) | Z(3)(Ω) | phase(3)(°) | E(3)(mV)
2E3 | 2.567E-2 | 2.796E-3 | 2.583E-2 | 6.215E0 | 3.212E3
1.5E3 | 2.589E-2 | 1.545E-3 | 2.594E-2 | 3.416E0 | 3.212E3
1.125E3 | 2.621E-2 | 3.772E-4 | 2.621E-2 | 8.246E-1 | 3.212E3
8.434E2 | 2.659E-2 | -4.438E-4 | 2.659E-2 | -9.564E-1 | 3.212E3
6.325E2 | 2.701E-2 | -1.152E-3 | 2.704E-2 | -2.442E0 | 3.212E3
4.743E2 | 2.747E-2 | -1.728E-3 | 2.752E-2 | -3.599E0 | 3.212E3
3.557E2 | 2.803E-2 | -2.222E-3 | 2.812E-2 | -4.532E0 | 3.212E3
2.667E2 | 2.857E-2 | -2.591E-3 | 2.869E-2 | -5.181E0 | 3.212E3
2E2 | 2.92E-2 | -2.937E-3 | 2.934E-2 | -5.744E0 | 3.212E3
1.5E2 | 2.99E-2 | -3.184E-3 | 3.007E-2 | -6.08E0 | 3.212E3
1.125E2 | 3.067E-2 | -3.431E-3 | 3.086E-2 | -6.384E0 | 3.212E3
8.434E1 | 3.136E-2 | -3.395E-3 | 3.154E-2 | -6.179E0 | 3.212E3
6.325E1 | 3.208E-2 | -3.416E-3 | 3.226E-2 | -6.078E0 | 3.212E3
4.743E1 | 3.275E-2 | -3.294E-3 | 3.291E-2 | -5.744E0 | 3.212E3
3.557E1 | 3.339E-2 | -3.236E-3 | 3.354E-2 | -5.537E0 | 3.212E3
2.667E1 | 3.395E-2 | -3.088E-3 | 3.409E-2 | -5.198E0 | 3.212E3
2E1 | 3.46E-2 | -3.001E-3 | 3.473E-2 | -4.958E0 | 3.212E3
1.5E1 | 3.494E-2 | -2.879E-3 | 3.506E-2 | -4.71E0 | 3.212E3
1.125E1 | 3.54E-2 | -2.77E-3 | 3.551E-2 | -4.474E0 | 3.215E3
8.434E0 | 3.589E-2 | -2.66E-3 | 3.599E-2 | -4.239E0 | 3.217E3
6.325E0 | 3.626E-2 | -2.633E-3 | 3.635E-2 | -4.154E0 | 3.216E3
4.743E0 | 3.669E-2 | -2.653E-3 | 3.678E-2 | -4.136E0 | 3.215E3
3.557E0 | 3.71E-2 | -2.685E-3 | 3.72E-2 | -4.139E0 | 3.215E3
2.667E0 | 3.748E-2 | -2.779E-3 | 3.758E-2 | -4.24E0 | 3.214E3
2E0 | 3.79E-2 | -2.866E-3 | 3.801E-2 | -4.325E0 | 3.214E3
1.5E0 | 3.832E-2 | -3.087E-3 | 3.845E-2 | -4.605E0 | 3.214E3
1.125E0 | 3.88E-2 | -3.233E-3 | 3.894E-2 | -4.763E0 | 3.214E3
8.434E-1 | 3.939E-2 | -3.514E-3 | 3.955E-2 | -5.098E0 | 3.214E3
6.325E-1 | 3.995E-2 | -3.835E-3 | 4.014E-2 | -5.482E0 | 3.214E3
4.743E-1 | 4.048E-2 | -4.278E-3 | 4.071E-2 | -6.032E0 | 3.214E3
3.557E-1 | 4.126E-2 | -4.795E-3 | 4.154E-2 | -6.628E0 | 3.214E3
2.667E-1 | 4.205E-2 | -5.475E-3 | 4.241E-2 | -7.418E0 | 3.214E3
2E-1 | 4.29E-2 | -6.162E-3 | 4.334E-2 | -8.175E0 | 3.214E3
1.5E-1 | 4.389E-2 | -6.992E-3 | 4.444E-2 | -9.051E0 | 3.214E3
1.125E-1 | 4.498E-2 | -8.054E-3 | 4.57E-2 | -1.015E1 | 3.214E3