## Sheet1
采样日期：2025-06-13 11:02:16.267
Freq(Hz) | Zre(3)(Ω) | Zim(3)(Ω) | Z(3)(Ω) | phase(3)(°) | E(3)(mV)
2E3 | 2.565E-2 | 2.776E-3 | 2.58E-2 | 6.179E0 | 3.218E3
1.5E3 | 2.587E-2 | 1.523E-3 | 2.592E-2 | 3.369E0 | 3.218E3
1.125E3 | 2.62E-2 | 3.637E-4 | 2.62E-2 | 7.954E-1 | 3.218E3
8.434E2 | 2.658E-2 | -3.642E-4 | 2.658E-2 | -7.85E-1 | 3.218E3
6.325E2 | 2.701E-2 | -1.153E-3 | 2.703E-2 | -2.445E0 | 3.218E3
4.743E2 | 2.748E-2 | -1.766E-3 | 2.754E-2 | -3.678E0 | 3.218E3
3.557E2 | 2.8E-2 | -2.235E-3 | 2.809E-2 | -4.564E0 | 3.218E3
2.667E2 | 2.859E-2 | -2.643E-3 | 2.871E-2 | -5.283E0 | 3.218E3
2E2 | 2.926E-2 | -2.968E-3 | 2.941E-2 | -5.792E0 | 3.218E3
1.5E2 | 2.995E-2 | -3.239E-3 | 3.012E-2 | -6.173E0 | 3.218E3
1.125E2 | 3.04E-2 | -3.481E-3 | 3.06E-2 | -6.532E0 | 3.218E3
8.434E1 | 3.143E-2 | -3.448E-3 | 3.162E-2 | -6.26E0 | 3.218E3
6.325E1 | 3.22E-2 | -3.455E-3 | 3.239E-2 | -6.125E0 | 3.218E3
4.743E1 | 3.281E-2 | -3.376E-3 | 3.299E-2 | -5.873E0 | 3.218E3
3.557E1 | 3.347E-2 | -3.302E-3 | 3.363E-2 | -5.635E0 | 3.218E3
2.667E1 | 3.407E-2 | -3.183E-3 | 3.421E-2 | -5.338E0 | 3.218E3
2E1 | 3.463E-2 | -3.121E-3 | 3.477E-2 | -5.15E0 | 3.218E3
1.5E1 | 3.511E-2 | -2.928E-3 | 3.524E-2 | -4.766E0 | 3.218E3
1.125E1 | 3.555E-2 | -2.811E-3 | 3.566E-2 | -4.52E0 | 3.219E3
8.434E0 | 3.607E-2 | -2.725E-3 | 3.617E-2 | -4.321E0 | 3.221E3
6.325E0 | 3.647E-2 | -2.681E-3 | 3.656E-2 | -4.205E0 | 3.221E3
4.743E0 | 3.684E-2 | -2.667E-3 | 3.694E-2 | -4.141E0 | 3.22E3
3.557E0 | 3.729E-2 | -2.704E-3 | 3.739E-2 | -4.147E0 | 3.219E3
2.667E0 | 3.766E-2 | -2.77E-3 | 3.777E-2 | -4.206E0 | 3.219E3
2E0 | 3.807E-2 | -2.891E-3 | 3.818E-2 | -4.342E0 | 3.219E3
1.5E0 | 3.845E-2 | -3.049E-3 | 3.857E-2 | -4.535E0 | 3.219E3
1.125E0 | 3.895E-2 | -3.274E-3 | 3.909E-2 | -4.805E0 | 3.219E3
8.434E-1 | 3.95E-2 | -3.519E-3 | 3.966E-2 | -5.091E0 | 3.219E3
6.325E-1 | 3.999E-2 | -3.841E-3 | 4.017E-2 | -5.486E0 | 3.219E3
4.743E-1 | 4.061E-2 | -4.339E-3 | 4.084E-2 | -6.099E0 | 3.219E3
3.557E-1 | 4.13E-2 | -4.796E-3 | 4.157E-2 | -6.624E0 | 3.219E3
2.667E-1 | 4.199E-2 | -5.441E-3 | 4.234E-2 | -7.383E0 | 3.219E3
2E-1 | 4.284E-2 | -6.293E-3 | 4.33E-2 | -8.358E0 | 3.219E3
1.5E-1 | 4.382E-2 | -7.114E-3 | 4.439E-2 | -9.221E0 | 3.219E3
1.125E-1 | 4.48E-2 | -8.054E-3 | 4.552E-2 | -1.019E1 | 3.219E3