## Sheet1
采样日期：2025-06-13 11:43:57.194
Freq(Hz) | Zre(3)(Ω) | Zim(3)(Ω) | Z(3)(Ω) | phase(3)(°) | E(3)(mV)
2E3 | 2.574E-2 | 2.82E-3 | 2.589E-2 | 6.253E0 | 3.187E3
1.5E3 | 2.591E-2 | 1.557E-3 | 2.596E-2 | 3.439E0 | 3.187E3
1.125E3 | 2.625E-2 | 4.137E-4 | 2.626E-2 | 9.029E-1 | 3.187E3
8.434E2 | 2.652E-2 | -3.961E-4 | 2.652E-2 | -8.557E-1 | 3.187E3
6.325E2 | 2.702E-2 | -1.103E-3 | 2.705E-2 | -2.338E0 | 3.187E3
4.743E2 | 2.749E-2 | -1.713E-3 | 2.755E-2 | -3.565E0 | 3.187E3
3.557E2 | 2.801E-2 | -2.183E-3 | 2.809E-2 | -4.456E0 | 3.187E3
2.667E2 | 2.858E-2 | -2.602E-3 | 2.87E-2 | -5.202E0 | 3.187E3
2E2 | 2.924E-2 | -2.951E-3 | 2.939E-2 | -5.763E0 | 3.187E3
1.5E2 | 2.993E-2 | -3.184E-3 | 3.009E-2 | -6.074E0 | 3.187E3
1.125E2 | 3.054E-2 | -3.426E-3 | 3.073E-2 | -6.4E0 | 3.187E3
8.434E1 | 3.139E-2 | -3.397E-3 | 3.157E-2 | -6.178E0 | 3.187E3
6.325E1 | 3.213E-2 | -3.412E-3 | 3.231E-2 | -6.063E0 | 3.187E3
4.743E1 | 3.279E-2 | -3.352E-3 | 3.296E-2 | -5.837E0 | 3.187E3
3.557E1 | 3.339E-2 | -3.218E-3 | 3.355E-2 | -5.504E0 | 3.187E3
2.667E1 | 3.398E-2 | -3.134E-3 | 3.413E-2 | -5.268E0 | 3.187E3
2E1 | 3.444E-2 | -2.84E-3 | 3.456E-2 | -4.713E0 | 3.187E3
1.5E1 | 3.508E-2 | -2.861E-3 | 3.52E-2 | -4.662E0 | 3.188E3
1.125E1 | 3.546E-2 | -2.836E-3 | 3.557E-2 | -4.573E0 | 3.189E3
8.434E0 | 3.59E-2 | -2.659E-3 | 3.6E-2 | -4.235E0 | 3.191E3
6.325E0 | 3.631E-2 | -2.666E-3 | 3.641E-2 | -4.199E0 | 3.191E3
4.743E0 | 3.675E-2 | -2.627E-3 | 3.685E-2 | -4.088E0 | 3.19E3
3.557E0 | 3.708E-2 | -2.686E-3 | 3.717E-2 | -4.143E0 | 3.19E3
2.667E0 | 3.749E-2 | -2.793E-3 | 3.759E-2 | -4.262E0 | 3.189E3
2E0 | 3.793E-2 | -2.924E-3 | 3.804E-2 | -4.408E0 | 3.189E3
1.5E0 | 3.836E-2 | -3.074E-3 | 3.848E-2 | -4.582E0 | 3.189E3
1.125E0 | 3.88E-2 | -3.339E-3 | 3.894E-2 | -4.919E0 | 3.188E3
8.434E-1 | 3.936E-2 | -3.595E-3 | 3.953E-2 | -5.219E0 | 3.188E3
6.325E-1 | 4E-2 | -3.893E-3 | 4.018E-2 | -5.56E0 | 3.188E3
4.743E-1 | 4.059E-2 | -4.406E-3 | 4.083E-2 | -6.195E0 | 3.188E3
3.557E-1 | 4.129E-2 | -4.927E-3 | 4.158E-2 | -6.805E0 | 3.189E3
2.667E-1 | 4.21E-2 | -5.592E-3 | 4.247E-2 | -7.566E0 | 3.189E3
2E-1 | 4.297E-2 | -6.408E-3 | 4.345E-2 | -8.482E0 | 3.189E3
1.5E-1 | 4.406E-2 | -7.31E-3 | 4.466E-2 | -9.42E0 | 3.189E3
1.125E-1 | 4.534E-2 | -8.338E-3 | 4.61E-2 | -1.042E1 | 3.189E3