## Sheet1
采样日期：2025-06-13 12:40:38.766
Freq(Hz) | Zre(3)(Ω) | Zim(3)(Ω) | Z(3)(Ω) | phase(3)(°) | E(3)(mV)
2E3 | 2.569E-2 | 2.861E-3 | 2.585E-2 | 6.355E0 | 3.182E3
1.5E3 | 2.59E-2 | 1.584E-3 | 2.595E-2 | 3.5E0 | 3.182E3
1.125E3 | 2.615E-2 | 4.069E-4 | 2.615E-2 | 8.915E-1 | 3.182E3
8.434E2 | 2.654E-2 | -3.011E-4 | 2.654E-2 | -6.499E-1 | 3.182E3
6.325E2 | 2.695E-2 | -1.112E-3 | 2.698E-2 | -2.362E0 | 3.182E3
4.743E2 | 2.74E-2 | -1.694E-3 | 2.745E-2 | -3.539E0 | 3.182E3
3.557E2 | 2.796E-2 | -2.179E-3 | 2.805E-2 | -4.455E0 | 3.182E3
2.667E2 | 2.846E-2 | -2.562E-3 | 2.858E-2 | -5.143E0 | 3.182E3
2E2 | 2.915E-2 | -2.925E-3 | 2.929E-2 | -5.73E0 | 3.182E3
1.5E2 | 2.98E-2 | -3.166E-3 | 2.997E-2 | -6.063E0 | 3.182E3
1.125E2 | 3.058E-2 | -2.993E-3 | 3.073E-2 | -5.589E0 | 3.182E3
8.434E1 | 3.128E-2 | -3.394E-3 | 3.146E-2 | -6.192E0 | 3.182E3
6.325E1 | 3.202E-2 | -3.395E-3 | 3.22E-2 | -6.051E0 | 3.182E3
4.743E1 | 3.272E-2 | -3.379E-3 | 3.289E-2 | -5.897E0 | 3.182E3
3.557E1 | 3.329E-2 | -3.299E-3 | 3.346E-2 | -5.659E0 | 3.182E3
2.667E1 | 3.386E-2 | -3.117E-3 | 3.4E-2 | -5.26E0 | 3.182E3
2E1 | 3.444E-2 | -3.013E-3 | 3.457E-2 | -5E0 | 3.182E3
1.5E1 | 3.485E-2 | -2.912E-3 | 3.497E-2 | -4.776E0 | 3.182E3
1.125E1 | 3.535E-2 | -2.815E-3 | 3.546E-2 | -4.553E0 | 3.185E3
8.434E0 | 3.584E-2 | -2.716E-3 | 3.595E-2 | -4.332E0 | 3.186E3
6.325E0 | 3.626E-2 | -2.701E-3 | 3.636E-2 | -4.26E0 | 3.186E3
4.743E0 | 3.664E-2 | -2.714E-3 | 3.674E-2 | -4.236E0 | 3.186E3
3.557E0 | 3.709E-2 | -2.768E-3 | 3.72E-2 | -4.268E0 | 3.185E3
2.667E0 | 3.748E-2 | -2.855E-3 | 3.759E-2 | -4.356E0 | 3.185E3
2E0 | 3.791E-2 | -2.954E-3 | 3.802E-2 | -4.457E0 | 3.184E3
1.5E0 | 3.832E-2 | -3.152E-3 | 3.845E-2 | -4.702E0 | 3.184E3
1.125E0 | 3.88E-2 | -3.403E-3 | 3.895E-2 | -5.013E0 | 3.184E3
8.434E-1 | 3.938E-2 | -3.635E-3 | 3.955E-2 | -5.273E0 | 3.184E3
6.325E-1 | 3.995E-2 | -4.031E-3 | 4.015E-2 | -5.763E0 | 3.184E3
4.743E-1 | 4.059E-2 | -4.571E-3 | 4.085E-2 | -6.424E0 | 3.184E3
3.557E-1 | 4.131E-2 | -5.041E-3 | 4.161E-2 | -6.959E0 | 3.184E3
2.667E-1 | 4.213E-2 | -5.892E-3 | 4.254E-2 | -7.96E0 | 3.184E3
2E-1 | 4.3E-2 | -6.671E-3 | 4.352E-2 | -8.818E0 | 3.184E3
1.5E-1 | 4.411E-2 | -7.578E-3 | 4.476E-2 | -9.748E0 | 3.185E3
1.125E-1 | 4.539E-2 | -8.781E-3 | 4.623E-2 | -1.095E1 | 3.185E3