## Sheet1
采样日期：2025-06-12 15:53:22.544
Freq(Hz) | Zre(3)(Ω) | Zim(3)(Ω) | Z(3)(Ω) | phase(3)(°) | E(3)(mV)
2E3 | 2.585E-2 | 2.697E-3 | 2.599E-2 | 5.955E0 | 3.31E3
1.5E3 | 2.609E-2 | 1.442E-3 | 2.613E-2 | 3.162E0 | 3.31E3
1.125E3 | 2.643E-2 | 2.952E-4 | 2.643E-2 | 6.4E-1 | 3.31E3
8.434E2 | 2.684E-2 | -5.351E-4 | 2.684E-2 | -1.142E0 | 3.31E3
6.325E2 | 2.726E-2 | -1.216E-3 | 2.729E-2 | -2.553E0 | 3.31E3
4.743E2 | 2.781E-2 | -1.793E-3 | 2.787E-2 | -3.689E0 | 3.311E3
3.557E2 | 2.834E-2 | -2.241E-3 | 2.842E-2 | -4.523E0 | 3.311E3
2.667E2 | 2.898E-2 | -2.588E-3 | 2.909E-2 | -5.103E0 | 3.311E3
2E2 | 2.962E-2 | -2.868E-3 | 2.976E-2 | -5.53E0 | 3.311E3
1.5E2 | 3.029E-2 | -3.053E-3 | 3.044E-2 | -5.756E0 | 3.311E3
1.125E2 | 3.09E-2 | -2.95E-3 | 3.104E-2 | -5.453E0 | 3.311E3
8.434E1 | 3.165E-2 | -3.094E-3 | 3.18E-2 | -5.583E0 | 3.311E3
6.325E1 | 3.232E-2 | -3.03E-3 | 3.246E-2 | -5.356E0 | 3.311E3
4.743E1 | 3.287E-2 | -2.949E-3 | 3.3E-2 | -5.127E0 | 3.311E3
3.557E1 | 3.339E-2 | -2.787E-3 | 3.35E-2 | -4.771E0 | 3.311E3
2.667E1 | 3.389E-2 | -2.614E-3 | 3.399E-2 | -4.412E0 | 3.311E3
2E1 | 3.419E-2 | -2.512E-3 | 3.429E-2 | -4.202E0 | 3.31E3
1.5E1 | 3.471E-2 | -2.266E-3 | 3.479E-2 | -3.735E0 | 3.311E3
1.125E1 | 3.5E-2 | -2.21E-3 | 3.507E-2 | -3.612E0 | 3.313E3
8.434E0 | 3.54E-2 | -2.051E-3 | 3.546E-2 | -3.316E0 | 3.315E3
6.325E0 | 3.57E-2 | -1.985E-3 | 3.575E-2 | -3.182E0 | 3.314E3
4.743E0 | 3.597E-2 | -1.978E-3 | 3.602E-2 | -3.148E0 | 3.314E3
3.557E0 | 3.623E-2 | -1.971E-3 | 3.629E-2 | -3.113E0 | 3.313E3
2.667E0 | 3.653E-2 | -1.985E-3 | 3.658E-2 | -3.111E0 | 3.312E3
2E0 | 3.686E-2 | -2.021E-3 | 3.692E-2 | -3.139E0 | 3.312E3
1.5E0 | 3.712E-2 | -2.121E-3 | 3.718E-2 | -3.27E0 | 3.312E3
1.125E0 | 3.741E-2 | -2.19E-3 | 3.747E-2 | -3.35E0 | 3.312E3
8.434E-1 | 3.782E-2 | -2.276E-3 | 3.789E-2 | -3.444E0 | 3.312E3
6.325E-1 | 3.818E-2 | -2.503E-3 | 3.826E-2 | -3.751E0 | 3.312E3
4.743E-1 | 3.862E-2 | -2.705E-3 | 3.871E-2 | -4.007E0 | 3.312E3
3.557E-1 | 3.891E-2 | -3.062E-3 | 3.903E-2 | -4.499E0 | 3.312E3
2.667E-1 | 3.929E-2 | -3.463E-3 | 3.944E-2 | -5.037E0 | 3.312E3
2E-1 | 3.989E-2 | -3.846E-3 | 4.008E-2 | -5.507E0 | 3.312E3
1.5E-1 | 4.049E-2 | -4.358E-3 | 4.072E-2 | -6.144E0 | 3.312E3
1.125E-1 | 4.113E-2 | -5.18E-3 | 4.145E-2 | -7.179E0 | 3.312E3