## Sheet1
采样日期：2025-06-13 12:55:39.875
Freq(Hz) | Zre(3)(Ω) | Zim(3)(Ω) | Z(3)(Ω) | phase(3)(°) | E(3)(mV)
2E3 | 2.572E-2 | 2.838E-3 | 2.587E-2 | 6.297E0 | 3.189E3
1.5E3 | 2.595E-2 | 1.556E-3 | 2.6E-2 | 3.433E0 | 3.189E3
1.125E3 | 2.624E-2 | 3.844E-4 | 2.625E-2 | 8.392E-1 | 3.189E3
8.434E2 | 2.659E-2 | -4.404E-4 | 2.66E-2 | -9.489E-1 | 3.189E3
6.325E2 | 2.702E-2 | -1.139E-3 | 2.705E-2 | -2.414E0 | 3.189E3
4.743E2 | 2.75E-2 | -1.737E-3 | 2.756E-2 | -3.614E0 | 3.189E3
3.557E2 | 2.802E-2 | -2.207E-3 | 2.811E-2 | -4.502E0 | 3.189E3
2.667E2 | 2.858E-2 | -2.621E-3 | 2.87E-2 | -5.24E0 | 3.189E3
2E2 | 2.918E-2 | -2.977E-3 | 2.933E-2 | -5.825E0 | 3.189E3
1.5E2 | 2.992E-2 | -3.218E-3 | 3.009E-2 | -6.138E0 | 3.189E3
1.125E2 | 3.085E-2 | -3.26E-3 | 3.102E-2 | -6.032E0 | 3.189E3
8.434E1 | 3.147E-2 | -3.45E-3 | 3.166E-2 | -6.256E0 | 3.189E3
6.325E1 | 3.217E-2 | -3.499E-3 | 3.236E-2 | -6.209E0 | 3.189E3
4.743E1 | 3.286E-2 | -3.411E-3 | 3.303E-2 | -5.927E0 | 3.189E3
3.557E1 | 3.348E-2 | -3.278E-3 | 3.364E-2 | -5.592E0 | 3.189E3
2.667E1 | 3.411E-2 | -3.222E-3 | 3.426E-2 | -5.397E0 | 3.189E3
2E1 | 3.47E-2 | -3.043E-3 | 3.483E-2 | -5.012E0 | 3.189E3
1.5E1 | 3.514E-2 | -2.967E-3 | 3.526E-2 | -4.826E0 | 3.189E3
1.125E1 | 3.562E-2 | -2.816E-3 | 3.573E-2 | -4.52E0 | 3.191E3
8.434E0 | 3.611E-2 | -2.673E-3 | 3.621E-2 | -4.234E0 | 3.193E3
6.325E0 | 3.648E-2 | -2.667E-3 | 3.658E-2 | -4.182E0 | 3.193E3
4.743E0 | 3.687E-2 | -2.671E-3 | 3.696E-2 | -4.144E0 | 3.192E3
3.557E0 | 3.726E-2 | -2.767E-3 | 3.736E-2 | -4.247E0 | 3.191E3
2.667E0 | 3.767E-2 | -2.771E-3 | 3.777E-2 | -4.208E0 | 3.191E3
2E0 | 3.807E-2 | -2.905E-3 | 3.818E-2 | -4.364E0 | 3.19E3
1.5E0 | 3.844E-2 | -3.11E-3 | 3.856E-2 | -4.626E0 | 3.19E3
1.125E0 | 3.888E-2 | -3.336E-3 | 3.902E-2 | -4.904E0 | 3.19E3
8.434E-1 | 3.95E-2 | -3.572E-3 | 3.966E-2 | -5.168E0 | 3.19E3
6.325E-1 | 4.001E-2 | -3.978E-3 | 4.02E-2 | -5.679E0 | 3.19E3
4.743E-1 | 4.073E-2 | -4.523E-3 | 4.098E-2 | -6.337E0 | 3.19E3
3.557E-1 | 4.127E-2 | -5.003E-3 | 4.157E-2 | -6.911E0 | 3.19E3
2.667E-1 | 4.208E-2 | -5.524E-3 | 4.244E-2 | -7.479E0 | 3.19E3
2E-1 | 4.302E-2 | -6.641E-3 | 4.353E-2 | -8.775E0 | 3.19E3
1.5E-1 | 4.389E-2 | -7.365E-3 | 4.45E-2 | -9.526E0 | 3.19E3
1.125E-1 | 4.503E-2 | -8.647E-3 | 4.585E-2 | -1.087E1 | 3.19E3