## Sheet1
采样日期：2025-06-13 13:37:20.452
Freq(Hz) | Zre(3)(Ω) | Zim(3)(Ω) | Z(3)(Ω) | phase(3)(°) | E(3)(mV)
2E3 | 2.559E-2 | 2.799E-3 | 2.575E-2 | 6.242E0 | 3.176E3
1.5E3 | 2.585E-2 | 1.564E-3 | 2.59E-2 | 3.461E0 | 3.176E3
1.125E3 | 2.61E-2 | 4.178E-4 | 2.611E-2 | 9.169E-1 | 3.176E3
8.434E2 | 2.642E-2 | -4.68E-4 | 2.642E-2 | -1.015E0 | 3.176E3
6.325E2 | 2.688E-2 | -1.064E-3 | 2.69E-2 | -2.266E0 | 3.176E3
4.743E2 | 2.733E-2 | -1.689E-3 | 2.739E-2 | -3.536E0 | 3.176E3
3.557E2 | 2.783E-2 | -2.174E-3 | 2.791E-2 | -4.466E0 | 3.176E3
2.667E2 | 2.843E-2 | -2.556E-3 | 2.855E-2 | -5.138E0 | 3.176E3
2E2 | 2.906E-2 | -2.902E-3 | 2.921E-2 | -5.703E0 | 3.176E3
1.5E2 | 2.975E-2 | -3.179E-3 | 2.992E-2 | -6.099E0 | 3.176E3
1.125E2 | 3.04E-2 | -3.335E-3 | 3.058E-2 | -6.261E0 | 3.176E3
8.434E1 | 3.123E-2 | -3.347E-3 | 3.14E-2 | -6.118E0 | 3.176E3
6.325E1 | 3.194E-2 | -3.415E-3 | 3.212E-2 | -6.103E0 | 3.176E3
4.743E1 | 3.256E-2 | -3.326E-3 | 3.273E-2 | -5.831E0 | 3.176E3
3.557E1 | 3.324E-2 | -3.267E-3 | 3.34E-2 | -5.613E0 | 3.176E3
2.667E1 | 3.38E-2 | -3.114E-3 | 3.394E-2 | -5.263E0 | 3.176E3
2E1 | 3.418E-2 | -3.047E-3 | 3.432E-2 | -5.094E0 | 3.176E3
1.5E1 | 3.485E-2 | -2.889E-3 | 3.497E-2 | -4.739E0 | 3.176E3
1.125E1 | 3.53E-2 | -2.822E-3 | 3.542E-2 | -4.571E0 | 3.179E3
8.434E0 | 3.58E-2 | -2.753E-3 | 3.59E-2 | -4.398E0 | 3.18E3
6.325E0 | 3.62E-2 | -2.748E-3 | 3.631E-2 | -4.34E0 | 3.18E3
4.743E0 | 3.659E-2 | -2.745E-3 | 3.669E-2 | -4.289E0 | 3.179E3
3.557E0 | 3.702E-2 | -2.802E-3 | 3.713E-2 | -4.328E0 | 3.179E3
2.667E0 | 3.744E-2 | -2.908E-3 | 3.756E-2 | -4.441E0 | 3.178E3
2E0 | 3.788E-2 | -3.044E-3 | 3.8E-2 | -4.596E0 | 3.178E3
1.5E0 | 3.83E-2 | -3.242E-3 | 3.844E-2 | -4.838E0 | 3.178E3
1.125E0 | 3.878E-2 | -3.469E-3 | 3.893E-2 | -5.112E0 | 3.178E3
8.434E-1 | 3.938E-2 | -3.787E-3 | 3.957E-2 | -5.493E0 | 3.178E3
6.325E-1 | 3.999E-2 | -4.185E-3 | 4.021E-2 | -5.974E0 | 3.178E3
4.743E-1 | 4.058E-2 | -4.457E-3 | 4.083E-2 | -6.267E0 | 3.178E3
3.557E-1 | 4.132E-2 | -5.419E-3 | 4.168E-2 | -7.471E0 | 3.178E3
2.667E-1 | 4.22E-2 | -6.017E-3 | 4.263E-2 | -8.113E0 | 3.178E3
2E-1 | 4.316E-2 | -6.92E-3 | 4.372E-2 | -9.109E0 | 3.178E3
1.5E-1 | 4.42E-2 | -8.07E-3 | 4.493E-2 | -1.035E1 | 3.178E3
1.125E-1 | 4.562E-2 | -9.467E-3 | 4.659E-2 | -1.172E1 | 3.179E3