## Sheet1
采样日期：2025-06-13 13:52:20.752
Freq(Hz) | Zre(3)(Ω) | Zim(3)(Ω) | Z(3)(Ω) | phase(3)(°) | E(3)(mV)
2E3 | 2.56E-2 | 2.797E-3 | 2.575E-2 | 6.235E0 | 3.182E3
1.5E3 | 2.58E-2 | 1.584E-3 | 2.585E-2 | 3.514E0 | 3.182E3
1.125E3 | 2.609E-2 | 4.121E-4 | 2.609E-2 | 9.049E-1 | 3.182E3
8.434E2 | 2.652E-2 | -3.689E-4 | 2.652E-2 | -7.97E-1 | 3.182E3
6.325E2 | 2.688E-2 | -1.115E-3 | 2.69E-2 | -2.376E0 | 3.182E3
4.743E2 | 2.735E-2 | -1.698E-3 | 2.74E-2 | -3.552E0 | 3.182E3
3.557E2 | 2.784E-2 | -2.179E-3 | 2.792E-2 | -4.476E0 | 3.182E3
2.667E2 | 2.843E-2 | -2.599E-3 | 2.855E-2 | -5.224E0 | 3.182E3
2E2 | 2.902E-2 | -2.983E-3 | 2.918E-2 | -5.867E0 | 3.182E3
1.5E2 | 2.976E-2 | -3.212E-3 | 2.993E-2 | -6.161E0 | 3.182E3
1.125E2 | 3.049E-2 | -3.392E-3 | 3.068E-2 | -6.348E0 | 3.182E3
8.434E1 | 3.127E-2 | -3.475E-3 | 3.146E-2 | -6.342E0 | 3.182E3
6.325E1 | 3.197E-2 | -3.433E-3 | 3.216E-2 | -6.128E0 | 3.182E3
4.743E1 | 3.268E-2 | -3.372E-3 | 3.286E-2 | -5.891E0 | 3.182E3
3.557E1 | 3.331E-2 | -3.299E-3 | 3.348E-2 | -5.656E0 | 3.182E3
2.667E1 | 3.389E-2 | -3.203E-3 | 3.404E-2 | -5.4E0 | 3.182E3
2E1 | 3.441E-2 | -3.129E-3 | 3.455E-2 | -5.197E0 | 3.182E3
1.5E1 | 3.497E-2 | -2.933E-3 | 3.51E-2 | -4.794E0 | 3.182E3
1.125E1 | 3.543E-2 | -2.84E-3 | 3.555E-2 | -4.582E0 | 3.184E3
8.434E0 | 3.59E-2 | -2.776E-3 | 3.601E-2 | -4.421E0 | 3.186E3
6.325E0 | 3.633E-2 | -2.739E-3 | 3.643E-2 | -4.311E0 | 3.186E3
4.743E0 | 3.676E-2 | -2.746E-3 | 3.686E-2 | -4.273E0 | 3.185E3
3.557E0 | 3.713E-2 | -2.764E-3 | 3.723E-2 | -4.257E0 | 3.184E3
2.667E0 | 3.753E-2 | -2.876E-3 | 3.764E-2 | -4.381E0 | 3.184E3
2E0 | 3.797E-2 | -3.025E-3 | 3.809E-2 | -4.555E0 | 3.184E3
1.5E0 | 3.842E-2 | -3.214E-3 | 3.855E-2 | -4.782E0 | 3.183E3
1.125E0 | 3.881E-2 | -3.355E-3 | 3.896E-2 | -4.941E0 | 3.183E3
8.434E-1 | 3.944E-2 | -3.728E-3 | 3.962E-2 | -5.4E0 | 3.183E3
6.325E-1 | 4E-2 | -4.032E-3 | 4.02E-2 | -5.756E0 | 3.183E3
4.743E-1 | 4.046E-2 | -4.559E-3 | 4.072E-2 | -6.429E0 | 3.183E3
3.557E-1 | 4.125E-2 | -5.208E-3 | 4.158E-2 | -7.196E0 | 3.183E3
2.667E-1 | 4.204E-2 | -5.946E-3 | 4.246E-2 | -8.05E0 | 3.183E3
2E-1 | 4.297E-2 | -6.763E-3 | 4.35E-2 | -8.944E0 | 3.183E3
1.5E-1 | 4.392E-2 | -7.868E-3 | 4.462E-2 | -1.016E1 | 3.184E3
1.125E-1 | 4.519E-2 | -9.336E-3 | 4.615E-2 | -1.167E1 | 3.183E3