## Sheet1
采样日期：2025-06-13 14:34:01.700
Freq(Hz) | Zre(3)(Ω) | Zim(3)(Ω) | Z(3)(Ω) | phase(3)(°) | E(3)(mV)
2E3 | 2.56E-2 | 2.852E-3 | 2.576E-2 | 6.357E0 | 3.028E3
1.5E3 | 2.579E-2 | 1.612E-3 | 2.584E-2 | 3.576E0 | 3.028E3
1.125E3 | 2.609E-2 | 4.554E-4 | 2.609E-2 | 1E0 | 3.028E3
8.434E2 | 2.644E-2 | -3.526E-4 | 2.644E-2 | -7.641E-1 | 3.028E3
6.325E2 | 2.683E-2 | -1.032E-3 | 2.685E-2 | -2.203E0 | 3.028E3
4.743E2 | 2.727E-2 | -1.641E-3 | 2.732E-2 | -3.444E0 | 3.028E3
3.557E2 | 2.778E-2 | -2.144E-3 | 2.786E-2 | -4.413E0 | 3.028E3
2.667E2 | 2.835E-2 | -2.563E-3 | 2.847E-2 | -5.165E0 | 3.028E3
2E2 | 2.896E-2 | -2.928E-3 | 2.911E-2 | -5.773E0 | 3.028E3
1.5E2 | 2.965E-2 | -3.162E-3 | 2.982E-2 | -6.086E0 | 3.028E3
1.125E2 | 3.035E-2 | -3.602E-3 | 3.056E-2 | -6.769E0 | 3.029E3
8.434E1 | 3.11E-2 | -3.446E-3 | 3.129E-2 | -6.323E0 | 3.029E3
6.325E1 | 3.186E-2 | -3.508E-3 | 3.205E-2 | -6.284E0 | 3.029E3
4.743E1 | 3.253E-2 | -3.495E-3 | 3.272E-2 | -6.133E0 | 3.029E3
3.557E1 | 3.326E-2 | -3.444E-3 | 3.344E-2 | -5.912E0 | 3.029E3
2.667E1 | 3.383E-2 | -3.397E-3 | 3.4E-2 | -5.734E0 | 3.028E3
2E1 | 3.428E-2 | -3.384E-3 | 3.445E-2 | -5.638E0 | 3.028E3
1.5E1 | 3.503E-2 | -3.278E-3 | 3.518E-2 | -5.346E0 | 3.029E3
1.125E1 | 3.548E-2 | -3.127E-3 | 3.562E-2 | -5.037E0 | 3.031E3
8.434E0 | 3.607E-2 | -3.024E-3 | 3.62E-2 | -4.791E0 | 3.033E3
6.325E0 | 3.652E-2 | -2.989E-3 | 3.664E-2 | -4.679E0 | 3.033E3
4.743E0 | 3.695E-2 | -3.053E-3 | 3.708E-2 | -4.724E0 | 3.032E3
3.557E0 | 3.744E-2 | -3.119E-3 | 3.757E-2 | -4.762E0 | 3.032E3
2.667E0 | 3.789E-2 | -3.222E-3 | 3.802E-2 | -4.86E0 | 3.031E3
2E0 | 3.84E-2 | -3.345E-3 | 3.854E-2 | -4.979E0 | 3.031E3
1.5E0 | 3.882E-2 | -3.626E-3 | 3.899E-2 | -5.336E0 | 3.031E3
1.125E0 | 3.939E-2 | -3.926E-3 | 3.959E-2 | -5.691E0 | 3.03E3
8.434E-1 | 4.006E-2 | -4.211E-3 | 4.028E-2 | -6.002E0 | 3.031E3
6.325E-1 | 4.072E-2 | -4.739E-3 | 4.099E-2 | -6.639E0 | 3.031E3
4.743E-1 | 4.139E-2 | -5.344E-3 | 4.173E-2 | -7.357E0 | 3.031E3
3.557E-1 | 4.225E-2 | -6.156E-3 | 4.269E-2 | -8.29E0 | 3.031E3
2.667E-1 | 4.333E-2 | -7.018E-3 | 4.389E-2 | -9.201E0 | 3.031E3
2E-1 | 4.434E-2 | -8.268E-3 | 4.511E-2 | -1.056E1 | 3.031E3
1.5E-1 | 4.559E-2 | -9.544E-3 | 4.657E-2 | -1.182E1 | 3.032E3
1.125E-1 | 4.704E-2 | -1.125E-2 | 4.837E-2 | -1.345E1 | 3.033E3