## Sheet1
采样日期：2025-06-13 14:49:02.705
Freq(Hz) | Zre(3)(Ω) | Zim(3)(Ω) | Z(3)(Ω) | phase(3)(°) | E(3)(mV)
2E3 | 2.555E-2 | 2.847E-3 | 2.571E-2 | 6.359E0 | 3.041E3
1.5E3 | 2.576E-2 | 1.63E-3 | 2.581E-2 | 3.621E0 | 3.041E3
1.125E3 | 2.605E-2 | 4.444E-4 | 2.605E-2 | 9.775E-1 | 3.041E3
8.434E2 | 2.643E-2 | -4.248E-4 | 2.644E-2 | -9.208E-1 | 3.041E3
6.325E2 | 2.681E-2 | -1.078E-3 | 2.683E-2 | -2.302E0 | 3.041E3
4.743E2 | 2.726E-2 | -1.722E-3 | 2.731E-2 | -3.615E0 | 3.041E3
3.557E2 | 2.775E-2 | -2.201E-3 | 2.784E-2 | -4.534E0 | 3.041E3
2.667E2 | 2.832E-2 | -2.61E-3 | 2.844E-2 | -5.266E0 | 3.041E3
2E2 | 2.896E-2 | -3E-3 | 2.911E-2 | -5.914E0 | 3.041E3
1.5E2 | 2.963E-2 | -3.265E-3 | 2.981E-2 | -6.287E0 | 3.041E3
1.125E2 | 3.051E-2 | -3.618E-3 | 3.072E-2 | -6.764E0 | 3.041E3
8.434E1 | 3.118E-2 | -3.57E-3 | 3.138E-2 | -6.532E0 | 3.041E3
6.325E1 | 3.191E-2 | -3.609E-3 | 3.212E-2 | -6.451E0 | 3.041E3
4.743E1 | 3.263E-2 | -3.597E-3 | 3.282E-2 | -6.292E0 | 3.041E3
3.557E1 | 3.333E-2 | -3.567E-3 | 3.352E-2 | -6.108E0 | 3.041E3
2.667E1 | 3.399E-2 | -3.459E-3 | 3.416E-2 | -5.811E0 | 3.041E3
2E1 | 3.461E-2 | -3.208E-3 | 3.475E-2 | -5.296E0 | 3.041E3
1.5E1 | 3.518E-2 | -3.28E-3 | 3.533E-2 | -5.327E0 | 3.042E3
1.125E1 | 3.57E-2 | -3.201E-3 | 3.584E-2 | -5.124E0 | 3.043E3
8.434E0 | 3.626E-2 | -3.101E-3 | 3.639E-2 | -4.889E0 | 3.046E3
6.325E0 | 3.676E-2 | -3.085E-3 | 3.688E-2 | -4.798E0 | 3.045E3
4.743E0 | 3.721E-2 | -3.077E-3 | 3.733E-2 | -4.728E0 | 3.045E3
3.557E0 | 3.77E-2 | -3.097E-3 | 3.783E-2 | -4.695E0 | 3.044E3
2.667E0 | 3.814E-2 | -3.201E-3 | 3.828E-2 | -4.798E0 | 3.043E3
2E0 | 3.858E-2 | -3.358E-3 | 3.873E-2 | -4.974E0 | 3.043E3
1.5E0 | 3.906E-2 | -3.577E-3 | 3.922E-2 | -5.233E0 | 3.043E3
1.125E0 | 3.958E-2 | -3.783E-3 | 3.976E-2 | -5.46E0 | 3.043E3
8.434E-1 | 4.027E-2 | -4.142E-3 | 4.049E-2 | -5.872E0 | 3.043E3
6.325E-1 | 4.081E-2 | -4.596E-3 | 4.107E-2 | -6.425E0 | 3.043E3
4.743E-1 | 4.148E-2 | -5.23E-3 | 4.181E-2 | -7.185E0 | 3.043E3
3.557E-1 | 4.23E-2 | -6.026E-3 | 4.273E-2 | -8.107E0 | 3.043E3
2.667E-1 | 4.314E-2 | -6.749E-3 | 4.367E-2 | -8.89E0 | 3.043E3
2E-1 | 4.414E-2 | -7.868E-3 | 4.484E-2 | -1.011E1 | 3.043E3
1.5E-1 | 4.522E-2 | -9.35E-3 | 4.618E-2 | -1.168E1 | 3.043E3
1.125E-1 | 4.666E-2 | -1.094E-2 | 4.792E-2 | -1.319E1 | 3.044E3