## Sheet1
采样日期：2025-06-13 15:30:43.729
Freq(Hz) | Zre(3)(Ω) | Zim(3)(Ω) | Z(3)(Ω) | phase(3)(°) | E(3)(mV)
2E3 | 2.573E-2 | 2.865E-3 | 2.589E-2 | 6.353E0 | 2.6E3
1.5E3 | 2.594E-2 | 1.59E-3 | 2.599E-2 | 3.508E0 | 2.601E3
1.125E3 | 2.625E-2 | 4.206E-4 | 2.625E-2 | 9.18E-1 | 2.601E3
8.434E2 | 2.658E-2 | -3.652E-4 | 2.659E-2 | -7.871E-1 | 2.601E3
6.325E2 | 2.697E-2 | -1.136E-3 | 2.699E-2 | -2.412E0 | 2.602E3
4.743E2 | 2.741E-2 | -1.772E-3 | 2.747E-2 | -3.699E0 | 2.602E3
3.557E2 | 2.795E-2 | -2.279E-3 | 2.805E-2 | -4.661E0 | 2.602E3
2.667E2 | 2.849E-2 | -2.781E-3 | 2.863E-2 | -5.576E0 | 2.603E3
2E2 | 2.912E-2 | -3.231E-3 | 2.929E-2 | -6.331E0 | 2.603E3
1.5E2 | 2.983E-2 | -3.612E-3 | 3.004E-2 | -6.906E0 | 2.603E3
1.125E2 | 3.06E-2 | -4.005E-3 | 3.086E-2 | -7.455E0 | 2.603E3
8.434E1 | 3.14E-2 | -4.222E-3 | 3.168E-2 | -7.658E0 | 2.604E3
6.325E1 | 3.224E-2 | -4.482E-3 | 3.255E-2 | -7.913E0 | 2.604E3
4.743E1 | 3.309E-2 | -4.633E-3 | 3.342E-2 | -7.97E0 | 2.604E3
3.557E1 | 3.4E-2 | -4.851E-3 | 3.434E-2 | -8.12E0 | 2.604E3
2.667E1 | 3.49E-2 | -5.053E-3 | 3.527E-2 | -8.238E0 | 2.605E3
2E1 | 3.591E-2 | -5.248E-3 | 3.629E-2 | -8.314E0 | 2.605E3
1.5E1 | 3.678E-2 | -5.304E-3 | 3.716E-2 | -8.206E0 | 2.606E3
1.125E1 | 3.773E-2 | -5.379E-3 | 3.811E-2 | -8.114E0 | 2.608E3
8.434E0 | 3.883E-2 | -5.41E-3 | 3.92E-2 | -7.932E0 | 2.611E3
6.325E0 | 3.971E-2 | -5.527E-3 | 4.009E-2 | -7.923E0 | 2.611E3
4.743E0 | 4.056E-2 | -5.766E-3 | 4.097E-2 | -8.09E0 | 2.611E3
3.557E0 | 4.149E-2 | -6.105E-3 | 4.193E-2 | -8.372E0 | 2.61E3
2.667E0 | 4.246E-2 | -6.547E-3 | 4.296E-2 | -8.765E0 | 2.61E3
2E0 | 4.342E-2 | -7.083E-3 | 4.4E-2 | -9.264E0 | 2.61E3
1.5E0 | 4.451E-2 | -7.849E-3 | 4.519E-2 | -1E1 | 2.611E3
1.125E0 | 4.558E-2 | -8.826E-3 | 4.642E-2 | -1.096E1 | 2.611E3
8.434E-1 | 4.696E-2 | -9.923E-3 | 4.8E-2 | -1.193E1 | 2.612E3
6.325E-1 | 4.838E-2 | -1.157E-2 | 4.974E-2 | -1.345E1 | 2.612E3
4.743E-1 | 4.998E-2 | -1.362E-2 | 5.18E-2 | -1.525E1 | 2.613E3
3.557E-1 | 5.171E-2 | -1.608E-2 | 5.416E-2 | -1.727E1 | 2.614E3
2.667E-1 | 5.375E-2 | -1.913E-2 | 5.705E-2 | -1.96E1 | 2.616E3
2E-1 | 5.627E-2 | -2.305E-2 | 6.081E-2 | -2.227E1 | 2.617E3
1.5E-1 | 5.924E-2 | -2.795E-2 | 6.55E-2 | -2.526E1 | 2.62E3
1.125E-1 | 6.233E-2 | -3.423E-2 | 7.111E-2 | -2.878E1 | 2.623E3