## Sheet1
采样日期：2025-06-13 15:45:44.853
Freq(Hz) | Zre(3)(Ω) | Zim(3)(Ω) | Z(3)(Ω) | phase(3)(°) | E(3)(mV)
2E3 | 2.567E-2 | 2.824E-3 | 2.582E-2 | 6.279E0 | 2.669E3
1.5E3 | 2.589E-2 | 1.541E-3 | 2.594E-2 | 3.406E0 | 2.669E3
1.125E3 | 2.617E-2 | 3.91E-4 | 2.618E-2 | 8.558E-1 | 2.67E3
8.434E2 | 2.647E-2 | -4.476E-4 | 2.647E-2 | -9.688E-1 | 2.67E3
6.325E2 | 2.695E-2 | -1.184E-3 | 2.698E-2 | -2.516E0 | 2.67E3
4.743E2 | 2.741E-2 | -1.817E-3 | 2.748E-2 | -3.791E0 | 2.67E3
3.557E2 | 2.789E-2 | -2.345E-3 | 2.799E-2 | -4.807E0 | 2.67E3
2.667E2 | 2.846E-2 | -2.81E-3 | 2.86E-2 | -5.639E0 | 2.67E3
2E2 | 2.913E-2 | -3.243E-3 | 2.931E-2 | -6.353E0 | 2.67E3
1.5E2 | 2.98E-2 | -3.656E-3 | 3.003E-2 | -6.993E0 | 2.67E3
1.125E2 | 3.062E-2 | -3.957E-3 | 3.087E-2 | -7.364E0 | 2.671E3
8.434E1 | 3.145E-2 | -4.185E-3 | 3.172E-2 | -7.58E0 | 2.67E3
6.325E1 | 3.232E-2 | -4.419E-3 | 3.262E-2 | -7.786E0 | 2.671E3
4.743E1 | 3.321E-2 | -4.555E-3 | 3.352E-2 | -7.81E0 | 2.671E3
3.557E1 | 3.412E-2 | -4.747E-3 | 3.445E-2 | -7.92E0 | 2.671E3
2.667E1 | 3.498E-2 | -4.826E-3 | 3.531E-2 | -7.854E0 | 2.671E3
2E1 | 3.597E-2 | -4.896E-3 | 3.63E-2 | -7.752E0 | 2.671E3
1.5E1 | 3.679E-2 | -4.868E-3 | 3.711E-2 | -7.537E0 | 2.671E3
1.125E1 | 3.766E-2 | -4.903E-3 | 3.798E-2 | -7.418E0 | 2.674E3
8.434E0 | 3.859E-2 | -4.808E-3 | 3.889E-2 | -7.102E0 | 2.676E3
6.325E0 | 3.94E-2 | -4.855E-3 | 3.97E-2 | -7.025E0 | 2.676E3
4.743E0 | 4.021E-2 | -4.892E-3 | 4.05E-2 | -6.937E0 | 2.675E3
3.557E0 | 4.096E-2 | -5.127E-3 | 4.128E-2 | -7.134E0 | 2.674E3
2.667E0 | 4.174E-2 | -5.337E-3 | 4.208E-2 | -7.287E0 | 2.674E3
2E0 | 4.252E-2 | -5.692E-3 | 4.29E-2 | -7.625E0 | 2.674E3
1.5E0 | 4.332E-2 | -6.151E-3 | 4.376E-2 | -8.081E0 | 2.674E3
1.125E0 | 4.418E-2 | -6.76E-3 | 4.469E-2 | -8.7E0 | 2.674E3
8.434E-1 | 4.521E-2 | -7.477E-3 | 4.582E-2 | -9.391E0 | 2.674E3
6.325E-1 | 4.62E-2 | -8.521E-3 | 4.698E-2 | -1.045E1 | 2.674E3
4.743E-1 | 4.732E-2 | -9.84E-3 | 4.833E-2 | -1.175E1 | 2.675E3
3.557E-1 | 4.857E-2 | -1.162E-2 | 4.994E-2 | -1.346E1 | 2.675E3
2.667E-1 | 4.998E-2 | -1.374E-2 | 5.183E-2 | -1.538E1 | 2.675E3
2E-1 | 5.162E-2 | -1.652E-2 | 5.42E-2 | -1.774E1 | 2.676E3
1.5E-1 | 5.346E-2 | -2.004E-2 | 5.71E-2 | -2.055E1 | 2.677E3
1.125E-1 | 5.559E-2 | -2.437E-2 | 6.069E-2 | -2.367E1 | 2.678E3