## Sheet1
采样日期：2025-06-12 16:08:23.155
Freq(Hz) | Zre(3)(Ω) | Zim(3)(Ω) | Z(3)(Ω) | phase(3)(°) | E(3)(mV)
2E3 | 2.585E-2 | 2.69E-3 | 2.599E-2 | 5.941E0 | 3.315E3
1.5E3 | 2.606E-2 | 1.454E-3 | 2.61E-2 | 3.192E0 | 3.315E3
1.125E3 | 2.643E-2 | 2.633E-4 | 2.643E-2 | 5.707E-1 | 3.315E3
8.434E2 | 2.68E-2 | -4.389E-4 | 2.68E-2 | -9.385E-1 | 3.315E3
6.325E2 | 2.73E-2 | -1.256E-3 | 2.732E-2 | -2.634E0 | 3.315E3
4.743E2 | 2.781E-2 | -1.831E-3 | 2.787E-2 | -3.768E0 | 3.315E3
3.557E2 | 2.838E-2 | -2.258E-3 | 2.847E-2 | -4.55E0 | 3.315E3
2.667E2 | 2.898E-2 | -2.658E-3 | 2.91E-2 | -5.239E0 | 3.316E3
2E2 | 2.964E-2 | -2.937E-3 | 2.979E-2 | -5.658E0 | 3.316E3
1.5E2 | 3.034E-2 | -3.073E-3 | 3.049E-2 | -5.784E0 | 3.316E3
1.125E2 | 3.097E-2 | -3.165E-3 | 3.113E-2 | -5.834E0 | 3.315E3
8.434E1 | 3.172E-2 | -3.189E-3 | 3.188E-2 | -5.742E0 | 3.316E3
6.325E1 | 3.236E-2 | -3.089E-3 | 3.251E-2 | -5.451E0 | 3.316E3
4.743E1 | 3.299E-2 | -3.03E-3 | 3.313E-2 | -5.248E0 | 3.316E3
3.557E1 | 3.35E-2 | -2.899E-3 | 3.362E-2 | -4.946E0 | 3.315E3
2.667E1 | 3.402E-2 | -2.713E-3 | 3.413E-2 | -4.559E0 | 3.315E3
2E1 | 3.447E-2 | -2.621E-3 | 3.457E-2 | -4.348E0 | 3.315E3
1.5E1 | 3.485E-2 | -2.372E-3 | 3.493E-2 | -3.894E0 | 3.316E3
1.125E1 | 3.519E-2 | -2.267E-3 | 3.526E-2 | -3.686E0 | 3.318E3
8.434E0 | 3.557E-2 | -2.142E-3 | 3.563E-2 | -3.446E0 | 3.32E3
6.325E0 | 3.589E-2 | -2.057E-3 | 3.595E-2 | -3.28E0 | 3.319E3
4.743E0 | 3.618E-2 | -2.006E-3 | 3.623E-2 | -3.174E0 | 3.318E3
3.557E0 | 3.645E-2 | -2.047E-3 | 3.651E-2 | -3.214E0 | 3.318E3
2.667E0 | 3.672E-2 | -2.05E-3 | 3.678E-2 | -3.195E0 | 3.317E3
2E0 | 3.705E-2 | -2.089E-3 | 3.711E-2 | -3.228E0 | 3.317E3
1.5E0 | 3.732E-2 | -2.179E-3 | 3.738E-2 | -3.341E0 | 3.317E3
1.125E0 | 3.762E-2 | -2.312E-3 | 3.769E-2 | -3.517E0 | 3.317E3
8.434E-1 | 3.8E-2 | -2.383E-3 | 3.808E-2 | -3.588E0 | 3.316E3
6.325E-1 | 3.835E-2 | -2.617E-3 | 3.844E-2 | -3.905E0 | 3.316E3
4.743E-1 | 3.88E-2 | -2.83E-3 | 3.89E-2 | -4.171E0 | 3.316E3
3.557E-1 | 3.924E-2 | -3.186E-3 | 3.937E-2 | -4.642E0 | 3.316E3
2.667E-1 | 3.967E-2 | -3.62E-3 | 3.983E-2 | -5.214E0 | 3.316E3
2E-1 | 4.005E-2 | -4.062E-3 | 4.026E-2 | -5.79E0 | 3.316E3
1.5E-1 | 4.067E-2 | -4.668E-3 | 4.094E-2 | -6.547E0 | 3.316E3
1.125E-1 | 4.132E-2 | -5.412E-3 | 4.167E-2 | -7.463E0 | 3.317E3