## Sheet1
采样日期：2025-06-12 16:50:03.893
Freq(Hz) | Zre(3)(Ω) | Zim(3)(Ω) | Z(3)(Ω) | phase(3)(°) | E(3)(mV)
2E3 | 2.582E-2 | 2.725E-3 | 2.596E-2 | 6.026E0 | 3.312E3
1.5E3 | 2.609E-2 | 1.455E-3 | 2.613E-2 | 3.191E0 | 3.311E3
1.125E3 | 2.638E-2 | 2.971E-4 | 2.638E-2 | 6.453E-1 | 3.311E3
8.434E2 | 2.677E-2 | -4.956E-4 | 2.678E-2 | -1.061E0 | 3.312E3
6.325E2 | 2.726E-2 | -1.24E-3 | 2.729E-2 | -2.604E0 | 3.312E3
4.743E2 | 2.778E-2 | -1.803E-3 | 2.784E-2 | -3.713E0 | 3.312E3
3.557E2 | 2.833E-2 | -2.243E-3 | 2.842E-2 | -4.527E0 | 3.312E3
2.667E2 | 2.892E-2 | -2.599E-3 | 2.904E-2 | -5.135E0 | 3.312E3
2E2 | 2.959E-2 | -2.888E-3 | 2.973E-2 | -5.575E0 | 3.312E3
1.5E2 | 3.026E-2 | -3.05E-3 | 3.041E-2 | -5.755E0 | 3.312E3
1.125E2 | 3.099E-2 | -3.164E-3 | 3.116E-2 | -5.828E0 | 3.312E3
8.434E1 | 3.163E-2 | -3.131E-3 | 3.178E-2 | -5.654E0 | 3.312E3
6.325E1 | 3.231E-2 | -3.101E-3 | 3.245E-2 | -5.483E0 | 3.312E3
4.743E1 | 3.289E-2 | -2.965E-3 | 3.302E-2 | -5.151E0 | 3.312E3
3.557E1 | 3.346E-2 | -2.79E-3 | 3.357E-2 | -4.767E0 | 3.312E3
2.667E1 | 3.391E-2 | -2.648E-3 | 3.401E-2 | -4.465E0 | 3.312E3
2E1 | 3.436E-2 | -2.619E-3 | 3.446E-2 | -4.358E0 | 3.311E3
1.5E1 | 3.476E-2 | -2.34E-3 | 3.484E-2 | -3.85E0 | 3.312E3
1.125E1 | 3.51E-2 | -2.228E-3 | 3.517E-2 | -3.632E0 | 3.313E3
8.434E0 | 3.547E-2 | -2.113E-3 | 3.553E-2 | -3.408E0 | 3.315E3
6.325E0 | 3.575E-2 | -2.074E-3 | 3.581E-2 | -3.321E0 | 3.315E3
4.743E0 | 3.604E-2 | -2.059E-3 | 3.61E-2 | -3.269E0 | 3.314E3
3.557E0 | 3.636E-2 | -2.013E-3 | 3.642E-2 | -3.169E0 | 3.313E3
2.667E0 | 3.664E-2 | -2.04E-3 | 3.67E-2 | -3.187E0 | 3.313E3
2E0 | 3.692E-2 | -2.141E-3 | 3.698E-2 | -3.319E0 | 3.313E3
1.5E0 | 3.725E-2 | -2.222E-3 | 3.732E-2 | -3.413E0 | 3.313E3
1.125E0 | 3.757E-2 | -2.28E-3 | 3.764E-2 | -3.474E0 | 3.313E3
8.434E-1 | 3.795E-2 | -2.453E-3 | 3.803E-2 | -3.699E0 | 3.313E3
6.325E-1 | 3.831E-2 | -2.64E-3 | 3.84E-2 | -3.942E0 | 3.313E3
4.743E-1 | 3.876E-2 | -2.936E-3 | 3.887E-2 | -4.332E0 | 3.313E3
3.557E-1 | 3.928E-2 | -3.195E-3 | 3.941E-2 | -4.65E0 | 3.313E3
2.667E-1 | 3.965E-2 | -3.565E-3 | 3.981E-2 | -5.139E0 | 3.313E3
2E-1 | 4.022E-2 | -4.148E-3 | 4.043E-2 | -5.889E0 | 3.313E3
1.5E-1 | 4.08E-2 | -4.751E-3 | 4.108E-2 | -6.641E0 | 3.313E3
1.125E-1 | 4.155E-2 | -5.553E-3 | 4.192E-2 | -7.612E0 | 3.313E3