## Sheet1
采样日期：2025-06-12 17:05:04.798
Freq(Hz) | Zre(3)(Ω) | Zim(3)(Ω) | Z(3)(Ω) | phase(3)(°) | E(3)(mV)
2E3 | 2.583E-2 | 2.71E-3 | 2.597E-2 | 5.989E0 | 3.316E3
1.5E3 | 2.608E-2 | 1.434E-3 | 2.612E-2 | 3.147E0 | 3.315E3
1.125E3 | 2.64E-2 | 2.915E-4 | 2.64E-2 | 6.327E-1 | 3.315E3
8.434E2 | 2.684E-2 | -4.575E-4 | 2.684E-2 | -9.766E-1 | 3.316E3
6.325E2 | 2.728E-2 | -1.272E-3 | 2.731E-2 | -2.67E0 | 3.316E3
4.743E2 | 2.777E-2 | -1.827E-3 | 2.783E-2 | -3.765E0 | 3.315E3
3.557E2 | 2.834E-2 | -2.275E-3 | 2.843E-2 | -4.589E0 | 3.316E3
2.667E2 | 2.892E-2 | -2.605E-3 | 2.904E-2 | -5.147E0 | 3.316E3
2E2 | 2.958E-2 | -2.919E-3 | 2.972E-2 | -5.635E0 | 3.316E3
1.5E2 | 3.03E-2 | -3.127E-3 | 3.046E-2 | -5.892E0 | 3.316E3
1.125E2 | 3.136E-2 | -3.459E-3 | 3.155E-2 | -6.296E0 | 3.316E3
8.434E1 | 3.172E-2 | -3.17E-3 | 3.188E-2 | -5.707E0 | 3.316E3
6.325E1 | 3.235E-2 | -3.161E-3 | 3.25E-2 | -5.582E0 | 3.316E3
4.743E1 | 3.299E-2 | -3.041E-3 | 3.313E-2 | -5.267E0 | 3.316E3
3.557E1 | 3.355E-2 | -2.918E-3 | 3.367E-2 | -4.971E0 | 3.316E3
2.667E1 | 3.404E-2 | -2.725E-3 | 3.415E-2 | -4.578E0 | 3.315E3
2E1 | 3.437E-2 | -2.576E-3 | 3.447E-2 | -4.286E0 | 3.315E3
1.5E1 | 3.49E-2 | -2.412E-3 | 3.498E-2 | -3.953E0 | 3.315E3
1.125E1 | 3.52E-2 | -2.3E-3 | 3.528E-2 | -3.737E0 | 3.318E3
8.434E0 | 3.559E-2 | -2.135E-3 | 3.566E-2 | -3.433E0 | 3.32E3
6.325E0 | 3.59E-2 | -2.092E-3 | 3.596E-2 | -3.335E0 | 3.319E3
4.743E0 | 3.622E-2 | -2.082E-3 | 3.628E-2 | -3.29E0 | 3.318E3
3.557E0 | 3.653E-2 | -2.093E-3 | 3.659E-2 | -3.279E0 | 3.318E3
2.667E0 | 3.678E-2 | -2.104E-3 | 3.684E-2 | -3.274E0 | 3.317E3
2E0 | 3.709E-2 | -2.177E-3 | 3.715E-2 | -3.359E0 | 3.317E3
1.5E0 | 3.742E-2 | -2.237E-3 | 3.749E-2 | -3.422E0 | 3.317E3
1.125E0 | 3.777E-2 | -2.344E-3 | 3.785E-2 | -3.55E0 | 3.317E3
8.434E-1 | 3.814E-2 | -2.518E-3 | 3.822E-2 | -3.777E0 | 3.316E3
6.325E-1 | 3.853E-2 | -2.729E-3 | 3.862E-2 | -4.051E0 | 3.316E3
4.743E-1 | 3.889E-2 | -3.004E-3 | 3.9E-2 | -4.417E0 | 3.316E3
3.557E-1 | 3.927E-2 | -3.339E-3 | 3.941E-2 | -4.86E0 | 3.316E3
2.667E-1 | 3.977E-2 | -3.747E-3 | 3.994E-2 | -5.382E0 | 3.316E3
2E-1 | 4.028E-2 | -4.233E-3 | 4.051E-2 | -5.998E0 | 3.316E3
1.5E-1 | 4.092E-2 | -4.879E-3 | 4.121E-2 | -6.799E0 | 3.316E3
1.125E-1 | 4.16E-2 | -5.768E-3 | 4.2E-2 | -7.893E0 | 3.317E3