## Sheet1
采样日期：2025-06-12 17:46:45.601
Freq(Hz) | Zre(3)(Ω) | Zim(3)(Ω) | Z(3)(Ω) | phase(3)(°) | E(3)(mV)
2E3 | 2.579E-2 | 2.726E-3 | 2.593E-2 | 6.034E0 | 3.311E3
1.5E3 | 2.6E-2 | 1.465E-3 | 2.604E-2 | 3.225E0 | 3.312E3
1.125E3 | 2.634E-2 | 2.956E-4 | 2.635E-2 | 6.428E-1 | 3.312E3
8.434E2 | 2.672E-2 | -6.384E-4 | 2.673E-2 | -1.369E0 | 3.311E3
6.325E2 | 2.722E-2 | -1.225E-3 | 2.725E-2 | -2.576E0 | 3.311E3
4.743E2 | 2.771E-2 | -1.783E-3 | 2.777E-2 | -3.682E0 | 3.311E3
3.557E2 | 2.826E-2 | -2.224E-3 | 2.834E-2 | -4.501E0 | 3.312E3
2.667E2 | 2.888E-2 | -2.598E-3 | 2.9E-2 | -5.14E0 | 3.312E3
2E2 | 2.951E-2 | -2.862E-3 | 2.965E-2 | -5.541E0 | 3.312E3
1.5E2 | 3.018E-2 | -3.064E-3 | 3.033E-2 | -5.798E0 | 3.312E3
1.125E2 | 3.087E-2 | -3.178E-3 | 3.103E-2 | -5.878E0 | 3.312E3
8.434E1 | 3.157E-2 | -3.126E-3 | 3.172E-2 | -5.655E0 | 3.312E3
6.325E1 | 3.223E-2 | -3.081E-3 | 3.237E-2 | -5.462E0 | 3.312E3
4.743E1 | 3.283E-2 | -3.013E-3 | 3.297E-2 | -5.244E0 | 3.311E3
3.557E1 | 3.337E-2 | -2.834E-3 | 3.349E-2 | -4.855E0 | 3.312E3
2.667E1 | 3.385E-2 | -2.686E-3 | 3.396E-2 | -4.536E0 | 3.312E3
2E1 | 3.432E-2 | -2.613E-3 | 3.442E-2 | -4.355E0 | 3.312E3
1.5E1 | 3.467E-2 | -2.363E-3 | 3.475E-2 | -3.898E0 | 3.312E3
1.125E1 | 3.505E-2 | -2.268E-3 | 3.512E-2 | -3.702E0 | 3.313E3
8.434E0 | 3.542E-2 | -2.18E-3 | 3.549E-2 | -3.522E0 | 3.316E3
6.325E0 | 3.573E-2 | -2.126E-3 | 3.579E-2 | -3.406E0 | 3.315E3
4.743E0 | 3.602E-2 | -2.108E-3 | 3.608E-2 | -3.349E0 | 3.315E3
3.557E0 | 3.637E-2 | -2.071E-3 | 3.642E-2 | -3.26E0 | 3.314E3
2.667E0 | 3.665E-2 | -2.116E-3 | 3.671E-2 | -3.304E0 | 3.313E3
2E0 | 3.694E-2 | -2.193E-3 | 3.7E-2 | -3.398E0 | 3.313E3
1.5E0 | 3.725E-2 | -2.277E-3 | 3.732E-2 | -3.497E0 | 3.313E3
1.125E0 | 3.761E-2 | -2.393E-3 | 3.769E-2 | -3.64E0 | 3.313E3
8.434E-1 | 3.802E-2 | -2.526E-3 | 3.81E-2 | -3.801E0 | 3.313E3
6.325E-1 | 3.838E-2 | -2.767E-3 | 3.848E-2 | -4.123E0 | 3.313E3
4.743E-1 | 3.88E-2 | -2.987E-3 | 3.891E-2 | -4.402E0 | 3.313E3
3.557E-1 | 3.927E-2 | -3.437E-3 | 3.942E-2 | -5.002E0 | 3.313E3
2.667E-1 | 3.977E-2 | -3.849E-3 | 3.995E-2 | -5.528E0 | 3.313E3
2E-1 | 4.035E-2 | -4.315E-3 | 4.058E-2 | -6.103E0 | 3.313E3
1.5E-1 | 4.092E-2 | -4.93E-3 | 4.121E-2 | -6.871E0 | 3.313E3
1.125E-1 | 4.167E-2 | -5.764E-3 | 4.207E-2 | -7.875E0 | 3.313E3