## Sheet1
采样日期：2025-06-12 14:00:00.824
Freq(Hz) | Zre(3)(Ω) | Zim(3)(Ω) | Z(3)(Ω) | phase(3)(°) | E(3)(mV)
2E3 | 2.575E-2 | 2.696E-3 | 2.589E-2 | 5.977E0 | 3.487E3
1.5E3 | 2.6E-2 | 1.42E-3 | 2.604E-2 | 3.126E0 | 3.488E3
1.125E3 | 2.635E-2 | 2.229E-4 | 2.635E-2 | 4.847E-1 | 3.488E3
8.434E2 | 2.673E-2 | -5.374E-4 | 2.673E-2 | -1.152E0 | 3.488E3
6.325E2 | 2.725E-2 | -1.29E-3 | 2.728E-2 | -2.71E0 | 3.488E3
4.743E2 | 2.775E-2 | -1.854E-3 | 2.781E-2 | -3.821E0 | 3.488E3
3.557E2 | 2.833E-2 | -2.318E-3 | 2.842E-2 | -4.677E0 | 3.488E3
2.667E2 | 2.894E-2 | -2.648E-3 | 2.906E-2 | -5.228E0 | 3.488E3
2E2 | 2.96E-2 | -2.978E-3 | 2.975E-2 | -5.744E0 | 3.488E3
1.5E2 | 3.028E-2 | -3.136E-3 | 3.045E-2 | -5.912E0 | 3.488E3
1.125E2 | 3.085E-2 | -3.109E-3 | 3.1E-2 | -5.756E0 | 3.489E3
8.434E1 | 3.167E-2 | -3.244E-3 | 3.184E-2 | -5.849E0 | 3.489E3
6.325E1 | 3.234E-2 | -3.226E-3 | 3.251E-2 | -5.696E0 | 3.489E3
4.743E1 | 3.293E-2 | -3.189E-3 | 3.308E-2 | -5.531E0 | 3.489E3
3.557E1 | 3.344E-2 | -3.103E-3 | 3.358E-2 | -5.302E0 | 3.489E3
2.667E1 | 3.395E-2 | -3.001E-3 | 3.408E-2 | -5.052E0 | 3.489E3
2E1 | 3.428E-2 | -2.849E-3 | 3.44E-2 | -4.751E0 | 3.489E3
1.5E1 | 3.485E-2 | -2.859E-3 | 3.497E-2 | -4.69E0 | 3.49E3
1.125E1 | 3.533E-2 | -2.895E-3 | 3.545E-2 | -4.684E0 | 3.491E3
8.434E0 | 3.571E-2 | -2.913E-3 | 3.583E-2 | -4.663E0 | 3.494E3
6.325E0 | 3.611E-2 | -3.071E-3 | 3.624E-2 | -4.861E0 | 3.493E3
4.743E0 | 3.645E-2 | -3.248E-3 | 3.659E-2 | -5.093E0 | 3.492E3
3.557E0 | 3.681E-2 | -3.571E-3 | 3.699E-2 | -5.541E0 | 3.492E3
2.667E0 | 3.717E-2 | -4.02E-3 | 3.739E-2 | -6.172E0 | 3.491E3
2E0 | 3.752E-2 | -4.669E-3 | 3.781E-2 | -7.093E0 | 3.491E3
1.5E0 | 3.788E-2 | -5.543E-3 | 3.829E-2 | -8.324E0 | 3.491E3
1.125E0 | 3.844E-2 | -6.71E-3 | 3.902E-2 | -9.902E0 | 3.492E3
8.434E-1 | 3.914E-2 | -8.132E-3 | 3.997E-2 | -1.174E1 | 3.492E3
6.325E-1 | 3.986E-2 | -1.008E-2 | 4.112E-2 | -1.42E1 | 3.492E3
4.743E-1 | 4.068E-2 | -1.276E-2 | 4.263E-2 | -1.741E1 | 3.492E3
3.557E-1 | 3.966E-2 | -1.559E-2 | 4.261E-2 | -2.145E1 | 3.493E3
2.667E-1 | 4.304E-2 | -1.996E-2 | 4.744E-2 | -2.488E1 | 3.493E3
2E-1 | 4.481E-2 | -2.528E-2 | 5.145E-2 | -2.943E1 | 3.494E3
1.5E-1 | 4.707E-2 | -3.212E-2 | 5.699E-2 | -3.43E1 | 3.495E3
1.125E-1 | 5.025E-2 | -4.096E-2 | 6.483E-2 | -3.918E1 | 3.496E3