## unit
270094-1-2-52.xlsx
设备 | 94 | 1 | 2
启动时间 |  | 2025-02-19 16:20:44 |  | 结束时间 |  | 2025-02-22 12:32:57
NDA文件路径
单位方案清单
时间 | 电流 | 电压 | 容量 | 能量 | 功率 | 内阻 | 温度 | 气压
hh:mm:ss | A | V | Ah | Wh | W | mΩ | ℃ | kPa

## test
测试信息
起始工步 |  | 1 | 电压上限 |  | - | 电池批号 |  | 2025-02-19 16-20-44
循环次数 |  | 12 | 电压下限 |  | - | 创建者 |  | -
记录条件 |  | 0s/0V/0A | 电流上限 |  | - | 备注 |  | -
电压量程 |  | 5V | 电流下限 |  | - | - |  | -
电流量程 |  | +30/-30A(6A/30A) | 启动时间 |  | 2025-02-19 16:20:44 | 条码
活性物质 |  | - | 标称容量 |  | -
工步方案
工步号 | 工步名称 | 工步时间(hh:mm:ss.ms) | 电压(V) | 倍率(C) | 电流(A) | 截止电压(V) | 截止倍率(C) | 截止电流(A) | 能量(Wh) | -ΔV(V) | 功率(W) | 负载(mΩ) | 容量(Ah) | 记录条件 | 辅助通道记录条件 | Max Vi(V) | Min Vi(V) | Max Ti(℃) | Min Ti(℃) | 分段记录1 | 分段记录2 | 电流量程(A)
1 | 搁置 | 00:10:00.000
2 | 恒流放电 |  |  |  | 1 | 2
3 | 搁置 | 00:30:00.000
4 | 恒流充电 |  |  |  | 0.4 | 3.65
5 | 恒压充电 |  | 3.65 |  | 0.4 |  |  | 0.04
6 | 搁置 | 00:30:00.000
7 | 循环 | 起始工步:2 | 循环次数:3
8 | 搁置 | 01:00:00.000
9 | 脉冲
10 | 搁置 | 00:00:40.000
11 | 脉冲
12 | 搁置 | 00:00:40.000
13 | 恒流放电 |  |  |  | 1 | [7 empty] | 0.2
14 | 循环 | 起始工步:8 | 循环次数:10
15 | 恒流充电 |  |  |  | 0.4 | 3.65
16 | 搁置 | 00:30:00.000
17 | 结束

## cycle
循环号 | 充电容量(Ah) | 放电容量(Ah) | 充放电效率(%) | 充电能量(Wh) | 放电能量(Wh) | 充电时间 | 放电时间
1 | 2.0056 | 0.9932 | 49.52 | 6.7244 | 3.0979 | 05:04:37 | 00:59:35
2 | 1.9982 | 1.9963 | 99.9 | 6.6916 | 6.3363 | 05:01:34 | 01:59:45
3 | 2.0044 | 2.2094 | 110.23 | 6.711 | 7.0341 | 05:01:45 | 02:12:02
4 | 0.0056 | 0.2111 | 3800.14 | 0.019 | 0.6842 | 00:00:10 | 00:12:09
5 | 0.0056 | 0.2111 | 3800.21 | 0.019 | 0.6813 | 00:00:10 | 00:12:09
6 | 0.0056 | 0.2111 | 3800.23 | 0.019 | 0.6788 | 00:00:10 | 00:12:09
7 | 0.0056 | 0.2111 | 3800.14 | 0.0188 | 0.6765 | 00:00:10 | 00:12:09
8 | 0.0056 | 0.2111 | 3800.12 | 0.0188 | 0.6742 | 00:00:10 | 00:12:09
9 | 0.0056 | 0.2111 | 3800.2 | 0.0188 | 0.6714 | 00:00:10 | 00:12:09
10 | 0.0056 | 0.2111 | 3800.18 | 0.0187 | 0.6666 | 00:00:10 | 00:12:09
11 | 0.0056 | 0.2111 | 3800.17 | 0.0185 | 0.6549 | 00:00:10 | 00:12:09
12 | 0.0056 | 0.1516 | 2729.44 | 0.0183 | 0.4407 | 00:00:10 | 00:08:35

## step
循环号 | 工步号 | 工步序号 | 工步类型 | 工步时间 | 起始绝对时间 | 结束绝对时间 | 容量(Ah) | 能量(Wh) | 起始电压(V) | 结束电压(V)
1 | 1 | 1 | 搁置 | 00:10:00 | 2025-02-19 16:21:38 | 2025-02-19 16:31:38 | 0 | 0 | 3.2994 | 3.2994
1 | 2 | 2 | 恒流放电 | 00:59:35 | 2025-02-19 16:31:38 | 2025-02-19 17:31:13 | 0.9932 | 3.0979 | 3.258 | 2
1 | 3 | 3 | 搁置 | 00:30:00 | 2025-02-19 17:31:13 | 2025-02-19 18:01:13 | 0 | 0 | 2.0546 | 2.75
1 | 4 | 4 | 恒流充电 | 04:59:19 | 2025-02-19 18:01:13 | 2025-02-20 15:58:01 | 1.9946 | 6.6841 | 2.7674 | 3.6502
1 | 5 | 5 | 恒压充电 | 00:05:18 | 2025-02-20 15:58:01 | 2025-02-20 16:03:19 | 0.011 | 0.0403 | 3.6495 | 3.6497
1 | 6 | 6 | 搁置 | 00:30:00 | 2025-02-20 16:03:19 | 2025-02-20 16:33:19 | 0 | 0 | 3.6481 | 3.4814
2 | 2 | 7 | 恒流放电 | 01:59:45 | 2025-02-20 16:33:19 | 2025-02-20 18:33:04 | 1.9963 | 6.3363 | 3.4413 | 1.9997
2 | 3 | 8 | 搁置 | 00:30:00 | 2025-02-20 18:33:04 | 2025-02-20 19:03:04 | 0 | 0 | 2.0547 | 2.7767
2 | 4 | 9 | 恒流充电 | 04:59:06 | 2025-02-20 19:03:04 | 2025-02-21 00:02:11 | 1.993 | 6.6727 | 2.7938 | 3.65
2 | 5 | 10 | 恒压充电 | 00:02:27 | 2025-02-21 00:02:11 | 2025-02-21 00:04:39 | 0.0052 | 0.0189 | 3.6495 | 3.6496
2 | 6 | 11 | 搁置 | 00:30:00 | 2025-02-21 00:04:39 | 2025-02-21 00:34:39 | 0 | 0 | 3.6478 | 3.5158
3 | 2 | 12 | 恒流放电 | 01:59:52 | 2025-02-21 00:34:39 | 2025-02-21 02:34:31 | 1.9983 | 6.3472 | 3.476 | 1.9993
3 | 3 | 13 | 搁置 | 00:30:00 | 2025-02-21 02:34:31 | 2025-02-21 03:04:31 | 0 | 0 | 2.0545 | 2.7697
3 | 4 | 14 | 恒流充电 | 04:59:14 | 2025-02-21 03:04:31 | 2025-02-21 08:03:46 | 1.9939 | 6.6739 | 2.7863 | 3.6501
3 | 5 | 15 | 恒压充电 | 00:02:20 | 2025-02-21 08:03:46 | 2025-02-21 08:06:07 | 0.0049 | 0.0179 | 3.6497 | 3.6496
3 | 6 | 16 | 搁置 | 00:30:00 | 2025-02-21 08:06:07 | 2025-02-21 08:36:07 | 0 | 0 | 3.6478 | 3.5221
3 | 8 | 17 | 搁置 | 01:00:00 | 2025-02-21 08:36:07 | 2025-02-21 09:36:07 | 0 | 0 | 3.5221 | 3.4979
3 | 9 | 18 | 脉冲 | 00:00:10 | 2025-02-21 09:36:07 | 2025-02-21 09:36:17 | -0.0111 | -0.0356 | 3.3386 | 3.1567
3 | 10 | 19 | 搁置 | 00:00:40 | 2025-02-21 09:36:17 | 2025-02-21 09:36:57 | 0 | 0 | 3.3028 | 3.3449
3 | 11 | 20 | 脉冲 | 00:00:10 | 2025-02-21 09:36:57 | 2025-02-21 09:37:07 | 0.0056 | 0.0193 | 3.4192 | 3.5192
3 | 12 | 21 | 搁置 | 00:00:40 | 2025-02-21 09:37:07 | 2025-02-21 09:37:47 | 0 | 0 | 3.4422 | 3.3983
3 | 13 | 22 | 恒流放电 | 00:11:59 | 2025-02-21 09:37:47 | 2025-02-21 09:49:46 | 0.2 | 0.6514 | 3.3601 | 3.2518
4 | 8 | 23 | 搁置 | 01:00:00 | 2025-02-21 09:49:46 | 2025-02-21 11:07:56 | 0 | 0 | 3.2887 | 3.3297
4 | 9 | 24 | 脉冲 | 00:00:10 | 2025-02-21 11:07:56 | 2025-02-21 11:08:06 | -0.0111 | -0.0349 | 3.1813 | 3.1218
4 | 10 | 25 | 搁置 | 00:00:40 | 2025-02-21 11:08:06 | 2025-02-21 11:08:46 | 0 | 0 | 3.2671 | 3.315
4 | 11 | 26 | 脉冲 | 00:00:10 | 2025-02-21 11:08:46 | 2025-02-21 11:08:56 | 0.0056 | 0.019 | 3.3882 | 3.4269
4 | 12 | 27 | 搁置 | 00:00:40 | 2025-02-21 11:08:56 | 2025-02-21 11:09:36 | 0 | 0 | 3.3534 | 3.3292
4 | 13 | 28 | 恒流放电 | 00:11:59 | 2025-02-21 11:09:36 | 2025-02-21 11:21:36 | 0.2 | 0.6493 | 3.2927 | 3.2411
5 | 8 | 29 | 搁置 | 01:00:00 | 2025-02-21 11:21:36 | 2025-02-21 12:21:36 | 0 | 0 | 3.2778 | 3.3288
5 | 9 | 30 | 脉冲 | 00:00:10 | 2025-02-21 12:21:36 | 2025-02-21 12:21:46 | -0.0111 | -0.0348 | 3.1788 | 3.1103
5 | 10 | 31 | 搁置 | 00:00:40 | 2025-02-21 12:21:46 | 2025-02-21 12:22:26 | 0 | 0 | 3.2578 | 3.3115
5 | 11 | 32 | 脉冲 | 00:00:10 | 2025-02-21 12:22:26 | 2025-02-21 12:22:36 | 0.0056 | 0.019 | 3.386 | 3.4294
5 | 12 | 33 | 搁置 | 00:00:40 | 2025-02-21 12:22:36 | 2025-02-21 12:23:16 | 0 | 0 | 3.3551 | 3.3288
5 | 13 | 34 | 恒流放电 | 00:11:59 | 2025-02-21 12:23:16 | 2025-02-21 12:35:16 | 0.2 | 0.6465 | 3.2917 | 3.2253
6 | 8 | 35 | 搁置 | 01:00:00 | 2025-02-21 12:35:16 | 2025-02-21 13:35:16 | 0 | 0 | 3.2622 | 3.3284
6 | 9 | 36 | 脉冲 | 00:00:10 | 2025-02-21 13:35:16 | 2025-02-21 13:35:26 | -0.0111 | -0.0347 | 3.1767 | 3.1028
6 | 10 | 37 | 搁置 | 00:00:40 | 2025-02-21 13:35:26 | 2025-02-21 13:36:06 | 0 | 0 | 3.2515 | 3.3065
6 | 11 | 38 | 脉冲 | 00:00:10 | 2025-02-21 13:36:06 | 2025-02-21 13:36:16 | 0.0056 | 0.019 | 3.3815 | 3.4288
6 | 12 | 39 | 搁置 | 00:00:40 | 2025-02-21 13:36:16 | 2025-02-21 13:36:56 | 0 | 0 | 3.3545 | 3.3267
6 | 13 | 40 | 恒流放电 | 00:11:59 | 2025-02-21 13:36:56 | 2025-02-21 13:48:56 | 0.2 | 0.644 | 3.2895 | 3.213
7 | 8 | 41 | 搁置 | 01:00:00 | 2025-02-21 13:48:56 | 2025-02-21 14:48:56 | 0 | 0 | 3.2508 | 3.308
7 | 9 | 42 | 脉冲 | 00:00:10 | 2025-02-21 14:48:56 | 2025-02-21 14:49:06 | -0.0111 | -0.0345 | 3.1555 | 3.0865
7 | 10 | 43 | 搁置 | 00:00:40 | 2025-02-21 14:49:06 | 2025-02-21 14:49:46 | 0 | 0 | 3.2362 | 3.2866
7 | 11 | 44 | 脉冲 | 00:00:10 | 2025-02-21 14:49:46 | 2025-02-21 14:49:56 | 0.0056 | 0.0188 | 3.3617 | 3.4064
7 | 12 | 45 | 搁置 | 00:00:40 | 2025-02-21 14:49:56 | 2025-02-21 14:50:36 | 0 | 0 | 3.3316 | 3.3047
7 | 13 | 46 | 恒流放电 | 00:11:59 | 2025-02-21 14:50:36 | 2025-02-21 15:02:35 | 0.2 | 0.6419 | 3.2668 | 3.2045
8 | 8 | 47 | 搁置 | 01:00:00 | 2025-02-21 15:02:35 | 2025-02-21 16:02:35 | 0 | 0 | 3.2426 | 3.2909
8 | 9 | 48 | 脉冲 | 00:00:10 | 2025-02-21 16:02:35 | 2025-02-21 16:02:45 | -0.0111 | -0.0343 | 3.1372 | 3.0704
8 | 10 | 49 | 搁置 | 00:00:40 | 2025-02-21 16:02:45 | 2025-02-21 16:03:25 | 0 | 0 | 3.222 | 3.2751
8 | 11 | 50 | 脉冲 | 00:00:10 | 2025-02-21 16:03:25 | 2025-02-21 16:03:35 | 0.0056 | 0.0188 | 3.351 | 3.3932
8 | 12 | 51 | 搁置 | 00:00:40 | 2025-02-21 16:03:35 | 2025-02-21 16:04:15 | 0 | 0 | 3.3179 | 3.2905
8 | 13 | 52 | 恒流放电 | 00:11:59 | 2025-02-21 16:04:15 | 2025-02-21 16:15:14 | 0.2 | 0.6398 | 3.2527 | 3.1931
9 | 8 | 53 | 搁置 | 01:00:00 | 2025-02-21 16:15:14 | 2025-02-21 17:15:14 | 0 | 0 | 3.232 | 3.2886
9 | 9 | 54 | 脉冲 | 00:00:10 | 2025-02-21 17:15:14 | 2025-02-21 17:15:24 | -0.0111 | -0.0342 | 3.1341 | 3.0608
9 | 10 | 55 | 搁置 | 00:00:40 | 2025-02-21 17:15:24 | 2025-02-21 17:16:04 | 0 | 0 | 3.2142 | 3.2713
9 | 11 | 56 | 脉冲 | 00:00:10 | 2025-02-21 17:16:04 | 2025-02-21 17:16:14 | 0.0056 | 0.0188 | 3.3479 | 3.3915
9 | 12 | 57 | 搁置 | 00:00:40 | 2025-02-21 17:16:14 | 2025-02-21 17:16:54 | 0 | 0 | 3.3164 | 3.2879
9 | 13 | 58 | 恒流放电 | 00:11:59 | 2025-02-21 17:16:54 | 2025-02-21 17:28:54 | 0.2 | 0.6372 | 3.2499 | 3.1746
10 | 8 | 59 | 搁置 | 01:00:00 | 2025-02-21 17:28:54 | 2025-02-21 18:28:54 | 0 | 0 | 3.2132 | 3.2842
10 | 9 | 60 | 脉冲 | 00:00:10 | 2025-02-21 18:28:54 | 2025-02-21 18:29:04 | -0.0111 | -0.0341 | 3.1293 | 3.0474
10 | 10 | 61 | 搁置 | 00:00:40 | 2025-02-21 18:29:04 | 2025-02-21 18:29:44 | 0 | 0 | 3.2025 | 3.2643
10 | 11 | 62 | 脉冲 | 00:00:10 | 2025-02-21 18:29:44 | 2025-02-21 18:29:54 | 0.0056 | 0.0187 | 3.3415 | 3.3872
10 | 12 | 63 | 搁置 | 00:00:40 | 2025-02-21 18:29:54 | 2025-02-21 18:30:34 | 0 | 0 | 3.3118 | 3.2827
10 | 13 | 64 | 恒流放电 | 00:11:59 | 2025-02-21 18:30:34 | 2025-02-21 18:42:34 | 0.2 | 0.6325 | 3.2443 | 3.1349
11 | 8 | 65 | 搁置 | 01:00:00 | 2025-02-21 18:42:34 | 2025-02-21 19:42:34 | 0 | 0 | 3.1735 | 3.2427
11 | 9 | 66 | 脉冲 | 00:00:10 | 2025-02-21 19:42:34 | 2025-02-21 19:42:44 | -0.0111 | -0.0336 | 3.0869 | 2.9941
11 | 10 | 67 | 搁置 | 00:00:40 | 2025-02-21 19:42:44 | 2025-02-21 19:43:24 | 0 | 0 | 3.1506 | 3.2199
11 | 11 | 68 | 脉冲 | 00:00:10 | 2025-02-21 19:43:24 | 2025-02-21 19:43:34 | 0.0056 | 0.0185 | 3.2974 | 3.346
11 | 12 | 69 | 搁置 | 00:00:40 | 2025-02-21 19:43:34 | 2025-02-21 19:44:14 | 0 | 0 | 3.27 | 3.2402
11 | 13 | 70 | 恒流放电 | 00:11:59 | 2025-02-21 19:44:14 | 2025-02-21 19:56:14 | 0.2 | 0.6213 | 3.2016 | 3.0708
12 | 8 | 71 | 搁置 | 01:00:00 | 2025-02-21 19:56:14 | 2025-02-21 20:56:14 | 0 | 0 | 3.1105 | 3.2052
12 | 9 | 72 | 脉冲 | 00:00:10 | 2025-02-21 20:56:14 | 2025-02-21 20:56:24 | -0.0111 | -0.033 | 3.0492 | 2.9303
12 | 10 | 73 | 搁置 | 00:00:40 | 2025-02-21 20:56:24 | 2025-02-21 20:57:04 | 0 | 0 | 3.0876 | 3.1776
12 | 11 | 74 | 脉冲 | 00:00:10 | 2025-02-21 20:57:04 | 2025-02-21 20:57:14 | 0.0056 | 0.0183 | 3.2543 | 3.3087
12 | 12 | 75 | 搁置 | 00:00:40 | 2025-02-21 20:57:14 | 2025-02-21 20:57:54 | 0 | 0 | 3.2334 | 3.2034
12 | 13 | 76 | 恒流放电 | 00:08:25 | 2025-02-21 20:57:54 | 2025-02-21 21:06:20 | 0.1405 | 0.4078 | 3.1648 | 1.947

## record
数据序号 | 工步类型 | 时间 | 总时间 | 电流(A) | 电压(V) | 容量(Ah) | 能量(Wh) | 绝对时间 | 功率(W)
1 | 搁置 | 00:00:00 | 00:00:00 | 0 | 3.2994 | 0 | 0 | 2025-02-19 16:21:38 | 0
2 | 搁置 | 00:00:05 | 00:00:05 | 0 | 3.2994 | 0 | 0 | 2025-02-19 16:21:43 | 0
3 | 搁置 | 00:00:10 | 00:00:10 | 0 | 3.2993 | 0 | 0 | 2025-02-19 16:21:48 | 0
4 | 搁置 | 00:00:15 | 00:00:15 | 0 | 3.2993 | 0 | 0 | 2025-02-19 16:21:53 | 0
5 | 搁置 | 00:00:20 | 00:00:20 | 0 | 3.2994 | 0 | 0 | 2025-02-19 16:21:58 | 0
6 | 搁置 | 00:00:25 | 00:00:25 | 0 | 3.2994 | 0 | 0 | 2025-02-19 16:22:03 | 0
7 | 搁置 | 00:00:30 | 00:00:30 | 0 | 3.2993 | 0 | 0 | 2025-02-19 16:22:08 | 0
8 | 搁置 | 00:00:35 | 00:00:35 | 0 | 3.2992 | 0 | 0 | 2025-02-19 16:22:13 | 0
9 | 搁置 | 00:00:40 | 00:00:40 | 0 | 3.2993 | 0 | 0 | 2025-02-19 16:22:18 | 0
10 | 搁置 | 00:00:45 | 00:00:45 | 0 | 3.2994 | 0 | 0 | 2025-02-19 16:22:23 | 0
11 | 搁置 | 00:00:50 | 00:00:50 | 0 | 3.2993 | 0 | 0 | 2025-02-19 16:22:28 | 0
12 | 搁置 | 00:00:55 | 00:00:55 | 0 | 3.2994 | 0 | 0 | 2025-02-19 16:22:33 | 0
13 | 搁置 | 00:01:00 | 00:01:00 | 0 | 3.2995 | 0 | 0 | 2025-02-19 16:22:38 | 0
14 | 搁置 | 00:01:05 | 00:01:05 | 0 | 3.2993 | 0 | 0 | 2025-02-19 16:22:43 | 0
15 | 搁置 | 00:01:10 | 00:01:10 | 0 | 3.2995 | 0 | 0 | 2025-02-19 16:22:48 | 0
16 | 搁置 | 00:01:15 | 00:01:15 | 0 | 3.2995 | 0 | 0 | 2025-02-19 16:22:53 | 0
17 | 搁置 | 00:01:20 | 00:01:20 | 0 | 3.2995 | 0 | 0 | 2025-02-19 16:22:58 | 0
18 | 搁置 | 00:01:25 | 00:01:25 | 0 | 3.2994 | 0 | 0 | 2025-02-19 16:23:03 | 0
19 | 搁置 | 00:01:30 | 00:01:30 | 0 | 3.2994 | 0 | 0 | 2025-02-19 16:23:08 | 0
20 | 搁置 | 00:01:35 | 00:01:35 | 0 | 3.2995 | 0 | 0 | 2025-02-19 16:23:13 | 0
21 | 搁置 | 00:01:40 | 00:01:40 | 0 | 3.2994 | 0 | 0 | 2025-02-19 16:23:18 | 0
22 | 搁置 | 00:01:45 | 00:01:45 | 0 | 3.2995 | 0 | 0 | 2025-02-19 16:23:23 | 0
23 | 搁置 | 00:01:50 | 00:01:50 | 0 | 3.2995 | 0 | 0 | 2025-02-19 16:23:28 | 0
24 | 搁置 | 00:01:55 | 00:01:55 | 0 | 3.2994 | 0 | 0 | 2025-02-19 16:23:33 | 0
25 | 搁置 | 00:02:00 | 00:02:00 | 0 | 3.2994 | 0 | 0 | 2025-02-19 16:23:38 | 0
26 | 搁置 | 00:02:05 | 00:02:05 | 0 | 3.2993 | 0 | 0 | 2025-02-19 16:23:43 | 0
27 | 搁置 | 00:02:10 | 00:02:10 | 0 | 3.2996 | 0 | 0 | 2025-02-19 16:23:48 | 0
28 | 搁置 | 00:02:15 | 00:02:15 | 0 | 3.2995 | 0 | 0 | 2025-02-19 16:23:53 | 0
29 | 搁置 | 00:02:20 | 00:02:20 | 0 | 3.2993 | 0 | 0 | 2025-02-19 16:23:58 | 0
30 | 搁置 | 00:02:25 | 00:02:25 | 0 | 3.2993 | 0 | 0 | 2025-02-19 16:24:03 | 0
31 | 搁置 | 00:02:30 | 00:02:30 | 0 | 3.2994 | 0 | 0 | 2025-02-19 16:24:08 | 0
32 | 搁置 | 00:02:35 | 00:02:35 | 0 | 3.2996 | 0 | 0 | 2025-02-19 16:24:13 | 0
33 | 搁置 | 00:02:40 | 00:02:40 | 0 | 3.2995 | 0 | 0 | 2025-02-19 16:24:18 | 0
34 | 搁置 | 00:02:45 | 00:02:45 | 0 | 3.2995 | 0 | 0 | 2025-02-19 16:24:23 | 0
35 | 搁置 | 00:02:50 | 00:02:50 | 0 | 3.2996 | 0 | 0 | 2025-02-19 16:24:28 | 0
36 | 搁置 | 00:02:55 | 00:02:55 | 0 | 3.2995 | 0 | 0 | 2025-02-19 16:24:33 | 0
37 | 搁置 | 00:03:00 | 00:03:00 | 0 | 3.2995 | 0 | 0 | 2025-02-19 16:24:38 | 0
38 | 搁置 | 00:03:05 | 00:03:05 | 0 | 3.2993 | 0 | 0 | 2025-02-19 16:24:43 | 0
39 | 搁置 | 00:03:10 | 00:03:10 | 0 | 3.2994 | 0 | 0 | 2025-02-19 16:24:48 | 0
40 | 搁置 | 00:03:15 | 00:03:15 | 0 | 3.2994 | 0 | 0 | 2025-02-19 16:24:53 | 0
41 | 搁置 | 00:03:20 | 00:03:20 | 0 | 3.2994 | 0 | 0 | 2025-02-19 16:24:58 | 0
42 | 搁置 | 00:03:25 | 00:03:25 | 0 | 3.2995 | 0 | 0 | 2025-02-19 16:25:03 | 0
43 | 搁置 | 00:03:30 | 00:03:30 | 0 | 3.2994 | 0 | 0 | 2025-02-19 16:25:08 | 0
44 | 搁置 | 00:03:35 | 00:03:35 | 0 | 3.2994 | 0 | 0 | 2025-02-19 16:25:13 | 0
45 | 搁置 | 00:03:40 | 00:03:40 | 0 | 3.2997 | 0 | 0 | 2025-02-19 16:25:18 | 0
46 | 搁置 | 00:03:45 | 00:03:45 | 0 | 3.2996 | 0 | 0 | 2025-02-19 16:25:23 | 0
47 | 搁置 | 00:03:50 | 00:03:50 | 0 | 3.2995 | 0 | 0 | 2025-02-19 16:25:28 | 0
48 | 搁置 | 00:03:55 | 00:03:55 | 0 | 3.2996 | 0 | 0 | 2025-02-19 16:25:33 | 0
49 | 搁置 | 00:04:00 | 00:04:00 | 0 | 3.2995 | 0 | 0 | 2025-02-19 16:25:38 | 0
50 | 搁置 | 00:04:05 | 00:04:05 | 0 | 3.2995 | 0 | 0 | 2025-02-19 16:25:43 | 0
51 | 搁置 | 00:04:10 | 00:04:10 | 0 | 3.2993 | 0 | 0 | 2025-02-19 16:25:48 | 0
52 | 搁置 | 00:04:15 | 00:04:15 | 0 | 3.2996 | 0 | 0 | 2025-02-19 16:25:53 | 0
53 | 搁置 | 00:04:20 | 00:04:20 | 0 | 3.2994 | 0 | 0 | 2025-02-19 16:25:58 | 0
54 | 搁置 | 00:04:25 | 00:04:25 | 0 | 3.2996 | 0 | 0 | 2025-02-19 16:26:03 | 0
55 | 搁置 | 00:04:30 | 00:04:30 | 0 | 3.2997 | 0 | 0 | 2025-02-19 16:26:08 | 0
56 | 搁置 | 00:04:35 | 00:04:35 | 0 | 3.2994 | 0 | 0 | 2025-02-19 16:26:13 | 0
57 | 搁置 | 00:04:40 | 00:04:40 | 0 | 3.2996 | 0 | 0 | 2025-02-19 16:26:18 | 0
58 | 搁置 | 00:04:45 | 00:04:45 | 0 | 3.2994 | 0 | 0 | 2025-02-19 16:26:23 | 0
59 | 搁置 | 00:04:50 | 00:04:50 | 0 | 3.2995 | 0 | 0 | 2025-02-19 16:26:28 | 0
60 | 搁置 | 00:04:55 | 00:04:55 | 0 | 3.2994 | 0 | 0 | 2025-02-19 16:26:33 | 0
61 | 搁置 | 00:05:00 | 00:05:00 | 0 | 3.2995 | 0 | 0 | 2025-02-19 16:26:38 | 0
62 | 搁置 | 00:05:05 | 00:05:05 | 0 | 3.2994 | 0 | 0 | 2025-02-19 16:26:43 | 0
63 | 搁置 | 00:05:10 | 00:05:10 | 0 | 3.2998 | 0 | 0 | 2025-02-19 16:26:48 | 0
64 | 搁置 | 00:05:15 | 00:05:15 | 0 | 3.2995 | 0 | 0 | 2025-02-19 16:26:53 | 0
65 | 搁置 | 00:05:20 | 00:05:20 | 0 | 3.2996 | 0 | 0 | 2025-02-19 16:26:58 | 0
66 | 搁置 | 00:05:25 | 00:05:25 | 0 | 3.2995 | 0 | 0 | 2025-02-19 16:27:03 | 0
67 | 搁置 | 00:05:30 | 00:05:30 | 0 | 3.2996 | 0 | 0 | 2025-02-19 16:27:08 | 0
68 | 搁置 | 00:05:35 | 00:05:35 | 0 | 3.2995 | 0 | 0 | 2025-02-19 16:27:13 | 0
69 | 搁置 | 00:05:40 | 00:05:40 | 0 | 3.2995 | 0 | 0 | 2025-02-19 16:27:18 | 0
70 | 搁置 | 00:05:45 | 00:05:45 | 0 | 3.2993 | 0 | 0 | 2025-02-19 16:27:23 | 0
71 | 搁置 | 00:05:50 | 00:05:50 | 0 | 3.2995 | 0 | 0 | 2025-02-19 16:27:28 | 0
72 | 搁置 | 00:05:55 | 00:05:55 | 0 | 3.2996 | 0 | 0 | 2025-02-19 16:27:33 | 0
73 | 搁置 | 00:06:00 | 00:06:00 | 0 | 3.2994 | 0 | 0 | 2025-02-19 16:27:38 | 0
74 | 搁置 | 00:06:05 | 00:06:05 | 0 | 3.2996 | 0 | 0 | 2025-02-19 16:27:43 | 0
75 | 搁置 | 00:06:10 | 00:06:10 | 0 | 3.2995 | 0 | 0 | 2025-02-19 16:27:48 | 0
76 | 搁置 | 00:06:15 | 00:06:15 | 0 | 3.2995 | 0 | 0 | 2025-02-19 16:27:53 | 0
77 | 搁置 | 00:06:20 | 00:06:20 | 0 | 3.2994 | 0 | 0 | 2025-02-19 16:27:58 | 0
78 | 搁置 | 00:06:25 | 00:06:25 | 0 | 3.2995 | 0 | 0 | 2025-02-19 16:28:03 | 0
79 | 搁置 | 00:06:30 | 00:06:30 | 0 | 3.2995 | 0 | 0 | 2025-02-19 16:28:08 | 0
80 | 搁置 | 00:06:35 | 00:06:35 | 0 | 3.2995 | 0 | 0 | 2025-02-19 16:28:13 | 0
81 | 搁置 | 00:06:40 | 00:06:40 | 0 | 3.2997 | 0 | 0 | 2025-02-19 16:28:18 | 0
82 | 搁置 | 00:06:45 | 00:06:45 | 0 | 3.2996 | 0 | 0 | 2025-02-19 16:28:23 | 0
83 | 搁置 | 00:06:50 | 00:06:50 | 0 | 3.2996 | 0 | 0 | 2025-02-19 16:28:28 | 0
84 | 搁置 | 00:06:55 | 00:06:55 | 0 | 3.2995 | 0 | 0 | 2025-02-19 16:28:33 | 0
85 | 搁置 | 00:07:00 | 00:07:00 | 0 | 3.2996 | 0 | 0 | 2025-02-19 16:28:38 | 0
86 | 搁置 | 00:07:05 | 00:07:05 | 0 | 3.2997 | 0 | 0 | 2025-02-19 16:28:43 | 0
87 | 搁置 | 00:07:10 | 00:07:10 | 0 | 3.2994 | 0 | 0 | 2025-02-19 16:28:48 | 0
88 | 搁置 | 00:07:15 | 00:07:15 | 0 | 3.2997 | 0 | 0 | 2025-02-19 16:28:53 | 0
89 | 搁置 | 00:07:20 | 00:07:20 | 0 | 3.2995 | 0 | 0 | 2025-02-19 16:28:58 | 0
90 | 搁置 | 00:07:25 | 00:07:25 | 0 | 3.2996 | 0 | 0 | 2025-02-19 16:29:03 | 0
91 | 搁置 | 00:07:30 | 00:07:30 | 0 | 3.2995 | 0 | 0 | 2025-02-19 16:29:08 | 0
92 | 搁置 | 00:07:35 | 00:07:35 | 0 | 3.2994 | 0 | 0 | 2025-02-19 16:29:13 | 0
93 | 搁置 | 00:07:40 | 00:07:40 | 0 | 3.2994 | 0 | 0 | 2025-02-19 16:29:18 | 0
94 | 搁置 | 00:07:45 | 00:07:45 | 0 | 3.2995 | 0 | 0 | 2025-02-19 16:29:23 | 0
95 | 搁置 | 00:07:50 | 00:07:50 | 0 | 3.2996 | 0 | 0 | 2025-02-19 16:29:28 | 0
96 | 搁置 | 00:07:55 | 00:07:55 | 0 | 3.2994 | 0 | 0 | 2025-02-19 16:29:33 | 0
97 | 搁置 | 00:08:00 | 00:08:00 | 0 | 3.2994 | 0 | 0 | 2025-02-19 16:29:38 | 0
98 | 搁置 | 00:08:05 | 00:08:05 | 0 | 3.2997 | 0 | 0 | 2025-02-19 16:29:43 | 0
99 | 搁置 | 00:08:10 | 00:08:10 | 0 | 3.2995 | 0 | 0 | 2025-02-19 16:29:48 | 0
100 | 搁置 | 00:08:15 | 00:08:15 | 0 | 3.2997 | 0 | 0 | 2025-02-19 16:29:53 | 0
101 | 搁置 | 00:08:20 | 00:08:20 | 0 | 3.2996 | 0 | 0 | 2025-02-19 16:29:58 | 0
102 | 搁置 | 00:08:25 | 00:08:25 | 0 | 3.2994 | 0 | 0 | 2025-02-19 16:30:03 | 0
103 | 搁置 | 00:08:30 | 00:08:30 | 0 | 3.2996 | 0 | 0 | 2025-02-19 16:30:08 | 0
104 | 搁置 | 00:08:35 | 00:08:35 | 0 | 3.2993 | 0 | 0 | 2025-02-19 16:30:13 | 0
105 | 搁置 | 00:08:40 | 00:08:40 | 0 | 3.2995 | 0 | 0 | 2025-02-19 16:30:18 | 0
106 | 搁置 | 00:08:45 | 00:08:45 | 0 | 3.2996 | 0 | 0 | 2025-02-19 16:30:23 | 0
107 | 搁置 | 00:08:50 | 00:08:50 | 0 | 3.2995 | 0 | 0 | 2025-02-19 16:30:28 | 0
108 | 搁置 | 00:08:55 | 00:08:55 | 0 | 3.2996 | 0 | 0 | 2025-02-19 16:30:33 | 0
109 | 搁置 | 00:09:00 | 00:09:00 | 0 | 3.2995 | 0 | 0 | 2025-02-19 16:30:38 | 0
110 | 搁置 | 00:09:05 | 00:09:05 | 0 | 3.2996 | 0 | 0 | 2025-02-19 16:30:43 | 0
111 | 搁置 | 00:09:10 | 00:09:10 | 0 | 3.2996 | 0 | 0 | 2025-02-19 16:30:48 | 0
112 | 搁置 | 00:09:15 | 00:09:15 | 0 | 3.2995 | 0 | 0 | 2025-02-19 16:30:53 | 0
113 | 搁置 | 00:09:20 | 00:09:20 | 0 | 3.2996 | 0 | 0 | 2025-02-19 16:30:58 | 0
114 | 搁置 | 00:09:25 | 00:09:25 | 0 | 3.2996 | 0 | 0 | 2025-02-19 16:31:03 | 0
115 | 搁置 | 00:09:30 | 00:09:30 | 0 | 3.2996 | 0 | 0 | 2025-02-19 16:31:08 | 0
116 | 搁置 | 00:09:35 | 00:09:35 | 0 | 3.2996 | 0 | 0 | 2025-02-19 16:31:13 | 0
117 | 搁置 | 00:09:40 | 00:09:40 | 0 | 3.2997 | 0 | 0 | 2025-02-19 16:31:18 | 0
118 | 搁置 | 00:09:45 | 00:09:45 | 0 | 3.2997 | 0 | 0 | 2025-02-19 16:31:23 | 0
119 | 搁置 | 00:09:50 | 00:09:50 | 0 | 3.2994 | 0 | 0 | 2025-02-19 16:31:28 | 0
120 | 搁置 | 00:09:55 | 00:09:55 | 0 | 3.2997 | 0 | 0 | 2025-02-19 16:31:33 | 0
121 | 搁置 | 00:10:00 | 00:10:00 | 0 | 3.2994 | 0 | 0 | 2025-02-19 16:31:38 | 0
122 | 恒流放电 | 00:00:00 | 00:10:00 | -1.0004709 | 3.258 | 0 | 0 | 2025-02-19 16:31:38 | -3.2595538
123 | 恒流放电 | 00:00:05 | 00:10:05 | -1.0001512 | 3.239 | 0.0013891 | 0.0045093 | 2025-02-19 16:31:43 | -3.2394897
124 | 恒流放电 | 00:00:10 | 00:10:10 | -1.0002209 | 3.2298 | 0.0027783 | 0.0089961 | 2025-02-19 16:31:48 | -3.2304905
125 | 恒流放电 | 00:00:15 | 00:10:15 | -1.0001634 | 3.2232 | 0.0041674 | 0.0134736 | 2025-02-19 16:31:53 | -3.2237679
126 | 恒流放电 | 00:00:20 | 00:10:20 | -1.0001606 | 3.2189 | 0.0055565 | 0.0179449 | 2025-02-19 16:31:58 | -3.2193851
127 | 恒流放电 | 00:00:25 | 00:10:25 | -1.0001504 | 3.2156 | 0.0069456 | 0.0224117 | 2025-02-19 16:32:03 | -3.2160423
128 | 恒流放电 | 00:00:30 | 00:10:30 | -1.000165 | 3.2132 | 0.0083347 | 0.0268751 | 2025-02-19 16:32:08 | -3.2136885
129 | 恒流放电 | 00:00:35 | 00:10:35 | -1.0001765 | 3.2115 | 0.0097239 | 0.0313364 | 2025-02-19 16:32:13 | -3.2120922
130 | 恒流放电 | 00:00:40 | 00:10:40 | -1.0001962 | 3.2102 | 0.011113 | 0.0357959 | 2025-02-19 16:32:18 | -3.2108793
131 | 恒流放电 | 00:00:45 | 00:10:45 | -1.0001279 | 3.2091 | 0.0125021 | 0.0402536 | 2025-02-19 16:32:23 | -3.2095556
132 | 恒流放电 | 00:00:50 | 00:10:50 | -1.0001373 | 3.2086 | 0.0138912 | 0.0447106 | 2025-02-19 16:32:28 | -3.2090273
133 | 恒流放电 | 00:00:55 | 00:10:55 | -1.0001802 | 3.2081 | 0.0152803 | 0.0491671 | 2025-02-19 16:32:33 | -3.2086738
134 | 恒流放电 | 00:01:00 | 00:11:00 | -1.0001075 | 3.2076 | 0.0166694 | 0.0536226 | 2025-02-19 16:32:38 | -3.2079429
135 | 恒流放电 | 00:01:05 | 00:11:05 | -1.0001228 | 3.2074 | 0.0180584 | 0.0580778 | 2025-02-19 16:32:43 | -3.2077853
136 | 恒流放电 | 00:01:10 | 00:11:10 | -1.0001686 | 3.2071 | 0.0194475 | 0.0625534 | 2025-02-19 16:32:48 | -3.2076074
137 | 恒流放电 | 00:01:15 | 00:11:15 | -1.0001634 | 3.207 | 0.0208366 | 0.0670082 | 2025-02-19 16:32:53 | -3.2074855
138 | 恒流放电 | 00:01:20 | 00:11:20 | -1.0001512 | 3.2068 | 0.0222257 | 0.0714627 | 2025-02-19 16:32:58 | -3.2072373
139 | 恒流放电 | 00:01:25 | 00:11:25 | -1.0001627 | 3.2067 | 0.0236148 | 0.0759172 | 2025-02-19 16:33:03 | -3.2072386
140 | 恒流放电 | 00:01:30 | 00:11:30 | -1.0001723 | 3.2068 | 0.0250039 | 0.0803718 | 2025-02-19 16:33:08 | -3.2073135
141 | 恒流放电 | 00:01:35 | 00:11:35 | -1.000162 | 3.2065 | 0.026393 | 0.0848261 | 2025-02-19 16:33:13 | -3.2070596
142 | 恒流放电 | 00:01:40 | 00:11:40 | -1.0001714 | 3.2066 | 0.0277822 | 0.0892804 | 2025-02-19 16:33:18 | -3.2071473
143 | 恒流放电 | 00:01:45 | 00:11:45 | -1.0001853 | 3.2066 | 0.0291713 | 0.0937349 | 2025-02-19 16:33:23 | -3.2072026
144 | 恒流放电 | 00:01:50 | 00:11:50 | -1.0001504 | 3.2064 | 0.0305604 | 0.0981889 | 2025-02-19 16:33:28 | -3.2068511
145 | 恒流放电 | 00:01:55 | 00:11:55 | -1.0001417 | 3.2064 | 0.0319495 | 0.1026429 | 2025-02-19 16:33:33 | -3.2068778
146 | 恒流放电 | 00:02:00 | 00:12:00 | -1.0001315 | 3.2064 | 0.0333386 | 0.1070967 | 2025-02-19 16:33:38 | -3.2067843
147 | 恒流放电 | 00:02:05 | 00:12:05 | -1.000146 | 3.2063 | 0.0347277 | 0.1115506 | 2025-02-19 16:33:43 | -3.2067837
148 | 恒流放电 | 00:02:10 | 00:12:10 | -1.0000974 | 3.2065 | 0.0361167 | 0.1160044 | 2025-02-19 16:33:48 | -3.2067809
149 | 恒流放电 | 00:02:15 | 00:12:15 | -1.0001482 | 3.2062 | 0.0375058 | 0.1204594 | 2025-02-19 16:33:53 | -3.2067179
150 | 恒流放电 | 00:02:20 | 00:12:20 | -1.0001329 | 3.2064 | 0.0388949 | 0.1249133 | 2025-02-19 16:33:58 | -3.2067961
151 | 恒流放电 | 00:02:25 | 00:12:25 | -1.0001824 | 3.2064 | 0.0402841 | 0.1293674 | 2025-02-19 16:34:03 | -3.2069542
152 | 恒流放电 | 00:02:30 | 00:12:30 | -1.0001127 | 3.2062 | 0.0416731 | 0.1338209 | 2025-02-19 16:34:08 | -3.2065635
153 | 恒流放电 | 00:02:35 | 00:12:35 | -1.0001533 | 3.2063 | 0.0430622 | 0.1382748 | 2025-02-19 16:34:13 | -3.2068075
154 | 恒流放电 | 00:02:40 | 00:12:40 | -1.0001467 | 3.2063 | 0.0444513 | 0.1427287 | 2025-02-19 16:34:18 | -3.2068065
155 | 恒流放电 | 00:02:45 | 00:12:45 | -1.0001439 | 3.2063 | 0.0458404 | 0.1471826 | 2025-02-19 16:34:23 | -3.2067914
156 | 恒流放电 | 00:02:50 | 00:12:50 | -1.0001554 | 3.2063 | 0.0472295 | 0.1516366 | 2025-02-19 16:34:28 | -3.2068428
157 | 恒流放电 | 00:02:55 | 00:12:55 | -1.0001256 | 3.2063 | 0.0486185 | 0.1560903 | 2025-02-19 16:34:33 | -3.2066669
158 | 恒流放电 | 00:03:00 | 00:13:00 | -1.0001643 | 3.2063 | 0.0500077 | 0.1605441 | 2025-02-19 16:34:38 | -3.2067986
159 | 恒流放电 | 00:03:05 | 00:13:05 | -1.000149 | 3.2063 | 0.0513968 | 0.164998 | 2025-02-19 16:34:43 | -3.2067544
160 | 恒流放电 | 00:03:10 | 00:13:10 | -1.0001955 | 3.2063 | 0.0527859 | 0.1694521 | 2025-02-19 16:34:48 | -3.2069502
161 | 恒流放电 | 00:03:15 | 00:13:15 | -1.0001686 | 3.2063 | 0.054175 | 0.1739061 | 2025-02-19 16:34:53 | -3.2068903
162 | 恒流放电 | 00:03:20 | 00:13:20 | -1.0002064 | 3.2063 | 0.0555642 | 0.1783599 | 2025-02-19 16:34:58 | -3.2069438
163 | 恒流放电 | 00:03:25 | 00:13:25 | -1.0001918 | 3.2062 | 0.0569534 | 0.1828138 | 2025-02-19 16:35:03 | -3.2067972
164 | 恒流放电 | 00:03:30 | 00:13:30 | -1.0001693 | 3.2063 | 0.0583425 | 0.1872677 | 2025-02-19 16:35:08 | -3.2068375
165 | 恒流放电 | 00:03:35 | 00:13:35 | -1.0002092 | 3.2064 | 0.0597317 | 0.191722 | 2025-02-19 16:35:13 | -3.2070753
166 | 恒流放电 | 00:03:40 | 00:13:40 | -1.0001562 | 3.2062 | 0.0611208 | 0.1961757 | 2025-02-19 16:35:18 | -3.2066648
167 | 恒流放电 | 00:03:45 | 00:13:45 | -1.0001265 | 3.2061 | 0.0625099 | 0.2006292 | 2025-02-19 16:35:23 | -3.2065539
168 | 恒流放电 | 00:03:50 | 00:13:50 | -1.0001482 | 3.2061 | 0.0638989 | 0.2050828 | 2025-02-19 16:35:28 | -3.2066082
169 | 恒流放电 | 00:03:55 | 00:13:55 | -1.000146 | 3.206 | 0.065288 | 0.2095363 | 2025-02-19 16:35:33 | -3.206516
170 | 恒流放电 | 00:04:00 | 00:14:00 | -1.0001249 | 3.2064 | 0.0666771 | 0.2139902 | 2025-02-19 16:35:38 | -3.2067881
171 | 恒流放电 | 00:04:05 | 00:14:05 | -1.0001911 | 3.2062 | 0.0680663 | 0.2184442 | 2025-02-19 16:35:43 | -3.2068567
172 | 恒流放电 | 00:04:10 | 00:14:10 | -1.0001554 | 3.2061 | 0.0694554 | 0.2228978 | 2025-02-19 16:35:48 | -3.2066334
173 | 恒流放电 | 00:04:15 | 00:14:15 | -1.000146 | 3.206 | 0.0708444 | 0.2273513 | 2025-02-19 16:35:53 | -3.2065105
174 | 恒流放电 | 00:04:20 | 00:14:20 | -1.0001417 | 3.2062 | 0.0722335 | 0.231805 | 2025-02-19 16:35:58 | -3.206619
175 | 恒流放电 | 00:04:25 | 00:14:25 | -1.0001867 | 3.206 | 0.0736226 | 0.2362588 | 2025-02-19 16:36:03 | -3.2065991
176 | 恒流放电 | 00:04:30 | 00:14:30 | -1.0001482 | 3.2062 | 0.0750117 | 0.2407125 | 2025-02-19 16:36:08 | -3.2066549
177 | 恒流放电 | 00:04:35 | 00:14:35 | -1.0001279 | 3.2062 | 0.0764008 | 0.2451661 | 2025-02-19 16:36:13 | -3.2066298
178 | 恒流放电 | 00:04:40 | 00:14:40 | -1.0001976 | 3.2061 | 0.0777899 | 0.24962 | 2025-02-19 16:36:18 | -3.206779
179 | 恒流放电 | 00:04:45 | 00:14:45 | -1.0001432 | 3.2062 | 0.079179 | 0.2540737 | 2025-02-19 16:36:23 | -3.2066468
180 | 恒流放电 | 00:04:50 | 00:14:50 | -1.000157 | 3.2061 | 0.0805681 | 0.2585274 | 2025-02-19 16:36:28 | -3.2066432
181 | 恒流放电 | 00:04:55 | 00:14:55 | -1.0001932 | 3.206 | 0.0819573 | 0.262981 | 2025-02-19 16:36:33 | -3.2066268
182 | 恒流放电 | 00:05:00 | 00:15:00 | -1.0001976 | 3.2063 | 0.0833464 | 0.2674351 | 2025-02-19 16:36:38 | -3.2069717
183 | 恒流放电 | 00:05:05 | 00:15:05 | -1.0001265 | 3.206 | 0.0847355 | 0.2718885 | 2025-02-19 16:36:43 | -3.2064006
184 | 恒流放电 | 00:05:10 | 00:15:10 | -1.0001765 | 3.2062 | 0.0861246 | 0.2763423 | 2025-02-19 16:36:48 | -3.2067869
185 | 恒流放电 | 00:05:15 | 00:15:15 | -1.00021 | 3.2061 | 0.0875138 | 0.2807962 | 2025-02-19 16:36:53 | -3.2067496
186 | 恒流放电 | 00:05:20 | 00:15:20 | -1.0001482 | 3.206 | 0.0889029 | 0.2852496 | 2025-02-19 16:36:58 | -3.2065078
187 | 恒流放电 | 00:05:25 | 00:15:25 | -1.0001707 | 3.2059 | 0.090292 | 0.289703 | 2025-02-19 16:37:03 | -3.2064055
188 | 恒流放电 | 00:05:30 | 00:15:30 | -1.0001723 | 3.2061 | 0.0916809 | 0.2941554 | 2025-02-19 16:37:08 | -3.2066425
189 | 恒流放电 | 00:05:35 | 00:15:35 | -1.0001845 | 3.2061 | 0.09307 | 0.2986091 | 2025-02-19 16:37:13 | -3.2066485
190 | 恒流放电 | 00:05:40 | 00:15:40 | -1.0001554 | 3.2059 | 0.0944591 | 0.3030625 | 2025-02-19 16:37:18 | -3.2064439
191 | 恒流放电 | 00:05:45 | 00:15:45 | -1.0001272 | 3.2059 | 0.0958482 | 0.3075157 | 2025-02-19 16:37:23 | -3.2063514
192 | 恒流放电 | 00:05:50 | 00:15:50 | -1.0001634 | 3.2059 | 0.0972373 | 0.3119691 | 2025-02-19 16:37:28 | -3.2064475
193 | 恒流放电 | 00:05:55 | 00:15:55 | -1.0001737 | 3.2058 | 0.0986264 | 0.3164223 | 2025-02-19 16:37:33 | -3.2063116
194 | 恒流放电 | 00:06:00 | 00:16:00 | -1.0001409 | 3.2058 | 0.1000155 | 0.3208755 | 2025-02-19 16:37:38 | -3.2062852
195 | 恒流放电 | 00:06:05 | 00:16:05 | -1.0001838 | 3.2059 | 0.1014047 | 0.3253289 | 2025-02-19 16:37:43 | -3.2064735
196 | 恒流放电 | 00:06:10 | 00:16:10 | -1.0001467 | 3.2056 | 0.1027938 | 0.3297819 | 2025-02-19 16:37:48 | -3.2061107
197 | 恒流放电 | 00:06:15 | 00:16:15 | -1.000181 | 3.2057 | 0.1041829 | 0.334235 | 2025-02-19 16:37:53 | -3.2062669
198 | 恒流放电 | 00:06:20 | 00:16:20 | -1.0001359 | 3.2058 | 0.105572 | 0.3386881 | 2025-02-19 16:37:58 | -3.2062195
199 | 恒流放电 | 00:06:25 | 00:16:25 | -1.0001482 | 3.2058 | 0.1069611 | 0.3431412 | 2025-02-19 16:38:03 | -3.2062455
200 | 恒流放电 | 00:06:30 | 00:16:30 | -1.0001723 | 3.2057 | 0.1083502 | 0.3475944 | 2025-02-19 16:38:08 | -3.2062955
201 | 恒流放电 | 00:06:35 | 00:16:35 | -1.0001453 | 3.2058 | 0.1097393 | 0.3520482 | 2025-02-19 16:38:13 | -3.2062344
202 | 恒流放电 | 00:06:40 | 00:16:40 | -1.0001562 | 3.2057 | 0.1111284 | 0.3565013 | 2025-02-19 16:38:18 | -3.2061858
203 | 恒流放电 | 00:06:45 | 00:16:45 | -1.0001547 | 3.2057 | 0.1125175 | 0.3609544 | 2025-02-19 16:38:23 | -3.2062339
204 | 恒流放电 | 00:06:50 | 00:16:50 | -1.0002129 | 3.2055 | 0.1139067 | 0.3654074 | 2025-02-19 16:38:28 | -3.2061568
205 | 恒流放电 | 00:06:55 | 00:16:55 | -1.0001591 | 3.2055 | 0.1152958 | 0.3698601 | 2025-02-19 16:38:33 | -3.2059955
206 | 恒流放电 | 00:07:00 | 00:17:00 | -1.0001787 | 3.2055 | 0.1166849 | 0.374313 | 2025-02-19 16:38:38 | -3.2061035
207 | 恒流放电 | 00:07:05 | 00:17:05 | -1.0001664 | 3.2056 | 0.118074 | 0.3787659 | 2025-02-19 16:38:43 | -3.2060884
208 | 恒流放电 | 00:07:10 | 00:17:10 | -1.0001591 | 3.2057 | 0.1194631 | 0.383219 | 2025-02-19 16:38:48 | -3.2061717
209 | 恒流放电 | 00:07:15 | 00:17:15 | -1.0001359 | 3.2055 | 0.1208522 | 0.3876716 | 2025-02-19 16:38:53 | -3.2058935
210 | 恒流放电 | 00:07:20 | 00:17:20 | -1.0001547 | 3.2054 | 0.1222413 | 0.3921242 | 2025-02-19 16:38:58 | -3.2058826
211 | 恒流放电 | 00:07:25 | 00:17:25 | -1.0001162 | 3.2056 | 0.1236304 | 0.3965769 | 2025-02-19 16:39:03 | -3.2059554
212 | 恒流放电 | 00:07:30 | 00:17:30 | -1.0001664 | 3.2054 | 0.1250195 | 0.4010296 | 2025-02-19 16:39:08 | -3.2058981
213 | 恒流放电 | 00:07:35 | 00:17:35 | -1.0002253 | 3.2054 | 0.1264087 | 0.4054826 | 2025-02-19 16:39:13 | -3.2061591
214 | 恒流放电 | 00:07:40 | 00:17:40 | -1.0001315 | 3.2053 | 0.1277978 | 0.4099356 | 2025-02-19 16:39:18 | -3.2056948
215 | 恒流放电 | 00:07:45 | 00:17:45 | -1.0001504 | 3.2053 | 0.1291869 | 0.4143881 | 2025-02-19 16:39:23 | -3.2058126
216 | 恒流放电 | 00:07:50 | 00:17:50 | -1.0001467 | 3.2053 | 0.130576 | 0.4188405 | 2025-02-19 16:39:28 | -3.205723
217 | 恒流放电 | 00:07:55 | 00:17:55 | -1.0001562 | 3.2054 | 0.1319651 | 0.4232932 | 2025-02-19 16:39:33 | -3.2058848
218 | 恒流放电 | 00:08:00 | 00:18:00 | -1.000146 | 3.2054 | 0.1333542 | 0.4277457 | 2025-02-19 16:39:38 | -3.2058655
219 | 恒流放电 | 00:08:05 | 00:18:05 | -1.00017 | 3.2052 | 0.1347433 | 0.4321982 | 2025-02-19 16:39:43 | -3.2057334
220 | 恒流放电 | 00:08:10 | 00:18:10 | -1.0001554 | 3.2052 | 0.1361324 | 0.4366505 | 2025-02-19 16:39:48 | -3.2056705
221 | 恒流放电 | 00:08:15 | 00:18:15 | -1.0001686 | 3.2051 | 0.1375215 | 0.4411028 | 2025-02-19 16:39:53 | -3.2056725
222 | 恒流放电 | 00:08:20 | 00:18:20 | -1.0001591 | 3.2051 | 0.1389106 | 0.445555 | 2025-02-19 16:39:58 | -3.2056156
223 | 恒流放电 | 00:08:25 | 00:18:25 | -1.0001526 | 3.2052 | 0.1402997 | 0.4500074 | 2025-02-19 16:40:03 | -3.2056976
224 | 恒流放电 | 00:08:30 | 00:18:30 | -1.0001467 | 3.2048 | 0.1416888 | 0.4544592 | 2025-02-19 16:40:08 | -3.2052955
225 | 恒流放电 | 00:08:35 | 00:18:35 | -1.000146 | 3.2051 | 0.1430779 | 0.4589113 | 2025-02-19 16:40:13 | -3.2055288
226 | 恒流放电 | 00:08:40 | 00:18:40 | -1.0001591 | 3.2049 | 0.144467 | 0.4633632 | 2025-02-19 16:40:18 | -3.2053602
227 | 恒流放电 | 00:08:45 | 00:18:45 | -1.0001453 | 3.2048 | 0.1458561 | 0.4678158 | 2025-02-19 16:40:23 | -3.2053007
228 | 恒流放电 | 00:08:50 | 00:18:50 | -1.0001591 | 3.2049 | 0.1472452 | 0.4722677 | 2025-02-19 16:40:28 | -3.205365
229 | 恒流放电 | 00:08:55 | 00:18:55 | -1.0001577 | 3.2048 | 0.1486343 | 0.4767195 | 2025-02-19 16:40:33 | -3.205353
230 | 恒流放电 | 00:09:00 | 00:19:00 | -1.0001467 | 3.2047 | 0.1500234 | 0.4811712 | 2025-02-19 16:40:38 | -3.2051715
231 | 恒流放电 | 00:09:05 | 00:19:05 | -1.0001446 | 3.2046 | 0.1514125 | 0.4856227 | 2025-02-19 16:40:43 | -3.2050797
232 | 恒流放电 | 00:09:10 | 00:19:10 | -1.0001562 | 3.2045 | 0.1528016 | 0.4900741 | 2025-02-19 16:40:48 | -3.2050495
233 | 恒流放电 | 00:09:15 | 00:19:15 | -1.0001482 | 3.2048 | 0.1541907 | 0.4945258 | 2025-02-19 16:40:53 | -3.2052469
234 | 恒流放电 | 00:09:20 | 00:19:20 | -1.0001228 | 3.2046 | 0.1555798 | 0.4989772 | 2025-02-19 16:40:58 | -3.2050062
235 | 恒流放电 | 00:09:25 | 00:19:25 | -1.0001388 | 3.2046 | 0.1569688 | 0.5034287 | 2025-02-19 16:41:03 | -3.205024
236 | 恒流放电 | 00:09:30 | 00:19:30 | -1.0001192 | 3.2045 | 0.1583579 | 0.50788 | 2025-02-19 16:41:08 | -3.2049294
237 | 恒流放电 | 00:09:35 | 00:19:35 | -1.0001657 | 3.2044 | 0.159747 | 0.5123312 | 2025-02-19 16:41:13 | -3.2049124
238 | 恒流放电 | 00:09:40 | 00:19:40 | -1.000101 | 3.2043 | 0.161136 | 0.5167821 | 2025-02-19 16:41:18 | -3.2046225
239 | 恒流放电 | 00:09:45 | 00:19:45 | -1.0001301 | 3.2044 | 0.1625251 | 0.5212332 | 2025-02-19 16:41:23 | -3.2048302
240 | 恒流放电 | 00:09:50 | 00:19:50 | -1.0001359 | 3.2044 | 0.1639142 | 0.5256858 | 2025-02-19 16:41:28 | -3.2048556
241 | 恒流放电 | 00:09:55 | 00:19:55 | -1.0001272 | 3.2043 | 0.1653033 | 0.5301369 | 2025-02-19 16:41:33 | -3.2047576
242 | 恒流放电 | 00:10:00 | 00:20:00 | -1.0001242 | 3.2043 | 0.1666924 | 0.5345879 | 2025-02-19 16:41:38 | -3.2047444
243 | 恒流放电 | 00:10:05 | 00:20:05 | -1.0001533 | 3.2044 | 0.1680815 | 0.5390392 | 2025-02-19 16:41:43 | -3.2048877
244 | 恒流放电 | 00:10:10 | 00:20:10 | -1.0001512 | 3.2042 | 0.1694706 | 0.5434902 | 2025-02-19 16:41:48 | -3.2047259
245 | 恒流放电 | 00:10:15 | 00:20:15 | -1.0001359 | 3.2041 | 0.1708596 | 0.5479409 | 2025-02-19 16:41:53 | -3.2045027
246 | 恒流放电 | 00:10:20 | 00:20:20 | -1.0001082 | 3.204 | 0.1722487 | 0.5523914 | 2025-02-19 16:41:58 | -3.204374
247 | 恒流放电 | 00:10:25 | 00:20:25 | -1.0001272 | 3.2039 | 0.1736377 | 0.5568418 | 2025-02-19 16:42:03 | -3.204304
248 | 恒流放电 | 00:10:30 | 00:20:30 | -1.0001185 | 3.2041 | 0.1750268 | 0.5612925 | 2025-02-19 16:42:08 | -3.2044753
249 | 恒流放电 | 00:10:35 | 00:20:35 | -1.0001845 | 3.2039 | 0.1764159 | 0.5657432 | 2025-02-19 16:42:13 | -3.204518
250 | 恒流放电 | 00:10:40 | 00:20:40 | -1.0001693 | 3.2038 | 0.1778051 | 0.5701937 | 2025-02-19 16:42:18 | -3.20438
251 | 恒流放电 | 00:10:45 | 00:20:45 | -1.000162 | 3.2039 | 0.1791942 | 0.5746444 | 2025-02-19 16:42:23 | -3.2044566
252 | 恒流放电 | 00:10:50 | 00:20:50 | -1.0001526 | 3.2037 | 0.1805833 | 0.5790946 | 2025-02-19 16:42:28 | -3.2041636
253 | 恒流放电 | 00:10:55 | 00:20:55 | -1.0001338 | 3.2037 | 0.1819724 | 0.5835453 | 2025-02-19 16:42:33 | -3.2041414
254 | 恒流放电 | 00:11:00 | 00:21:00 | -1.0001686 | 3.2037 | 0.1833615 | 0.5879956 | 2025-02-19 16:42:38 | -3.2042675
255 | 恒流放电 | 00:11:05 | 00:21:05 | -1.0001446 | 3.2036 | 0.1847506 | 0.5924457 | 2025-02-19 16:42:43 | -3.2040703
256 | 恒流放电 | 00:11:10 | 00:21:10 | -1.0001584 | 3.2035 | 0.1861397 | 0.5968958 | 2025-02-19 16:42:48 | -3.2040316
257 | 恒流放电 | 00:11:15 | 00:21:15 | -1.0001242 | 3.2035 | 0.1875288 | 0.6013457 | 2025-02-19 16:42:53 | -3.2039075
258 | 恒流放电 | 00:11:20 | 00:21:20 | -1.0001402 | 3.2034 | 0.1889179 | 0.6057954 | 2025-02-19 16:42:58 | -3.2038466
259 | 恒流放电 | 00:11:25 | 00:21:25 | -1.0001439 | 3.2034 | 0.190307 | 0.6102452 | 2025-02-19 16:43:03 | -3.2038487
260 | 恒流放电 | 00:11:30 | 00:21:30 | -1.0001707 | 3.2033 | 0.1916961 | 0.614695 | 2025-02-19 16:43:08 | -3.2038669
261 | 恒流放电 | 00:11:35 | 00:21:35 | -1.000173 | 3.2033 | 0.1930852 | 0.6191448 | 2025-02-19 16:43:13 | -3.2038376
262 | 恒流放电 | 00:11:40 | 00:21:40 | -1.0001591 | 3.2031 | 0.1944743 | 0.6235943 | 2025-02-19 16:43:18 | -3.2036288
263 | 恒流放电 | 00:11:45 | 00:21:45 | -1.0001519 | 3.2031 | 0.1958634 | 0.6280437 | 2025-02-19 16:43:23 | -3.20356
264 | 恒流放电 | 00:11:50 | 00:21:50 | -1.0001643 | 3.2031 | 0.1972525 | 0.6324931 | 2025-02-19 16:43:28 | -3.2036071
265 | 恒流放电 | 00:11:55 | 00:21:55 | -1.0001897 | 3.2032 | 0.1986417 | 0.6369428 | 2025-02-19 16:43:33 | -3.2037738
266 | 恒流放电 | 00:12:00 | 00:22:00 | -1.0001765 | 3.2028 | 0.2000308 | 0.641392 | 2025-02-19 16:43:38 | -3.2033939
267 | 恒流放电 | 00:12:05 | 00:22:05 | -1.0001838 | 3.2028 | 0.2014199 | 0.6458412 | 2025-02-19 16:43:43 | -3.2034195
268 | 恒流放电 | 00:12:10 | 00:22:10 | -1.000146 | 3.2028 | 0.202809 | 0.6502901 | 2025-02-19 16:43:48 | -3.2032451
269 | 恒流放电 | 00:12:15 | 00:22:15 | -1.0001453 | 3.2028 | 0.2041981 | 0.6547392 | 2025-02-19 16:43:53 | -3.2032979
270 | 恒流放电 | 00:12:20 | 00:22:20 | -1.0001425 | 3.2026 | 0.2055872 | 0.6591879 | 2025-02-19 16:43:58 | -3.2030684
271 | 恒流放电 | 00:12:25 | 00:22:25 | -1.0001613 | 3.2026 | 0.2069763 | 0.6636366 | 2025-02-19 16:44:03 | -3.2031208
272 | 恒流放电 | 00:12:30 | 00:22:30 | -1.0001425 | 3.2027 | 0.2083654 | 0.6680854 | 2025-02-19 16:44:08 | -3.2031282
273 | 恒流放电 | 00:12:35 | 00:22:35 | -1.0001613 | 3.2025 | 0.2097545 | 0.6725341 | 2025-02-19 16:44:13 | -3.2030214
274 | 恒流放电 | 00:12:40 | 00:22:40 | -1.0001475 | 3.2023 | 0.2111436 | 0.6769824 | 2025-02-19 16:44:18 | -3.2027835
275 | 恒流放电 | 00:12:45 | 00:22:45 | -1.0001497 | 3.2025 | 0.2125327 | 0.681431 | 2025-02-19 16:44:23 | -3.2029772
276 | 恒流放电 | 00:12:50 | 00:22:50 | -1.0001845 | 3.2022 | 0.2139218 | 0.6858793 | 2025-02-19 16:44:28 | -3.2028252
277 | 恒流放电 | 00:12:55 | 00:22:55 | -1.0001526 | 3.2023 | 0.2153109 | 0.6903277 | 2025-02-19 16:44:33 | -3.2028047
278 | 恒流放电 | 00:13:00 | 00:23:00 | -1.0001787 | 3.2022 | 0.2167001 | 0.6947759 | 2025-02-19 16:44:38 | -3.2027326
279 | 恒流放电 | 00:13:05 | 00:23:05 | -1.0001678 | 3.2019 | 0.218089 | 0.6992242 | 2025-02-19 16:44:43 | -3.2024649
280 | 恒流放电 | 00:13:10 | 00:23:10 | -1.0001286 | 3.2021 | 0.2194781 | 0.7036721 | 2025-02-19 16:44:48 | -3.2025136
281 | 恒流放电 | 00:13:15 | 00:23:15 | -1.0001315 | 3.2021 | 0.2208672 | 0.7081201 | 2025-02-19 16:44:53 | -3.202527
282 | 恒流放电 | 00:13:20 | 00:23:20 | -1.0001634 | 3.202 | 0.2222563 | 0.712568 | 2025-02-19 16:44:58 | -3.2024984
283 | 恒流放电 | 00:13:25 | 00:23:25 | -1.000162 | 3.2018 | 0.2236454 | 0.7170157 | 2025-02-19 16:45:03 | -3.2023491
284 | 恒流放电 | 00:13:30 | 00:23:30 | -1.0001627 | 3.2017 | 0.2250345 | 0.7214632 | 2025-02-19 16:45:08 | -3.202194
285 | 恒流放电 | 00:13:35 | 00:23:35 | -1.0001446 | 3.2017 | 0.2264236 | 0.7259106 | 2025-02-19 16:45:13 | -3.2021195
286 | 恒流放电 | 00:13:40 | 00:23:40 | -1.0001265 | 3.2016 | 0.2278127 | 0.7303577 | 2025-02-19 16:45:18 | -3.2019666
287 | 恒流放电 | 00:13:45 | 00:23:45 | -1.0001329 | 3.2016 | 0.2292018 | 0.734805 | 2025-02-19 16:45:23 | -3.201998
288 | 恒流放电 | 00:13:50 | 00:23:50 | -1.0001432 | 3.2015 | 0.2305908 | 0.7392521 | 2025-02-19 16:45:28 | -3.2019449
289 | 恒流放电 | 00:13:55 | 00:23:55 | -1.0001838 | 3.2015 | 0.23198 | 0.7436994 | 2025-02-19 16:45:33 | -3.2020739
290 | 恒流放电 | 00:14:00 | 00:24:00 | -1.0001017 | 3.2013 | 0.233369 | 0.7481462 | 2025-02-19 16:45:38 | -3.2016576
291 | 恒流放电 | 00:14:05 | 00:24:05 | -1.0001402 | 3.2012 | 0.2347581 | 0.7525929 | 2025-02-19 16:45:43 | -3.2016338
292 | 恒流放电 | 00:14:10 | 00:24:10 | -1.0001657 | 3.2012 | 0.2361475 | 0.7570407 | 2025-02-19 16:45:48 | -3.2017548
293 | 恒流放电 | 00:14:15 | 00:24:15 | -1.0001867 | 3.2011 | 0.2375366 | 0.7614875 | 2025-02-19 16:45:53 | -3.2016741
294 | 恒流放电 | 00:14:20 | 00:24:20 | -1.0001352 | 3.2009 | 0.2389257 | 0.7659339 | 2025-02-19 16:45:58 | -3.2013774
295 | 恒流放电 | 00:14:25 | 00:24:25 | -1.0001911 | 3.201 | 0.2403149 | 0.7703805 | 2025-02-19 16:46:03 | -3.201563
296 | 恒流放电 | 00:14:30 | 00:24:30 | -1.0001425 | 3.201 | 0.241704 | 0.7748269 | 2025-02-19 16:46:08 | -3.2014078
297 | 恒流放电 | 00:14:35 | 00:24:35 | -1.0001643 | 3.2008 | 0.2430931 | 0.7792732 | 2025-02-19 16:46:13 | -3.2013191
298 | 恒流放电 | 00:14:40 | 00:24:40 | -1.0001787 | 3.2008 | 0.2444822 | 0.7837195 | 2025-02-19 16:46:18 | -3.2013719
299 | 恒流放电 | 00:14:45 | 00:24:45 | -1.0001714 | 3.2007 | 0.2458713 | 0.7881657 | 2025-02-19 16:46:23 | -3.2012401
300 | 恒流放电 | 00:14:50 | 00:24:50 | -1.0001845 | 3.2007 | 0.2472605 | 0.7926119 | 2025-02-19 16:46:28 | -3.2013172
301 | 恒流放电 | 00:14:55 | 00:24:55 | -1.000157 | 3.2005 | 0.2486496 | 0.7970578 | 2025-02-19 16:46:33 | -3.2009996
302 | 恒流放电 | 00:15:00 | 00:25:00 | -1.0001141 | 3.2004 | 0.2500386 | 0.8015034 | 2025-02-19 16:46:38 | -3.2008151
303 | 恒流放电 | 00:15:05 | 00:25:05 | -1.0002028 | 3.2003 | 0.2514278 | 0.8059492 | 2025-02-19 16:46:43 | -3.2009766
304 | 恒流放电 | 00:15:10 | 00:25:10 | -1.0002092 | 3.2002 | 0.252817 | 0.8103948 | 2025-02-19 16:46:48 | -3.2008765
305 | 恒流放电 | 00:15:15 | 00:25:15 | -1.0000777 | 3.2002 | 0.254206 | 0.81484 | 2025-02-19 16:46:53 | -3.2004309
306 | 恒流放电 | 00:15:20 | 00:25:20 | -1.0001904 | 3.2001 | 0.2555951 | 0.8192854 | 2025-02-19 16:46:58 | -3.200697
307 | 恒流放电 | 00:15:25 | 00:25:25 | -1.0001824 | 3.2001 | 0.2569843 | 0.8237308 | 2025-02-19 16:47:03 | -3.2006443
308 | 恒流放电 | 00:15:30 | 00:25:30 | -1.0001134 | 3.1999 | 0.2583733 | 0.8281756 | 2025-02-19 16:47:08 | -3.2002822
309 | 恒流放电 | 00:15:35 | 00:25:35 | -1.0001795 | 3.2 | 0.2597625 | 0.8326208 | 2025-02-19 16:47:13 | -3.2005533
310 | 恒流放电 | 00:15:40 | 00:25:40 | -1.0001439 | 3.1996 | 0.2611515 | 0.8370654 | 2025-02-19 16:47:18 | -3.2001042
311 | 恒流放电 | 00:15:45 | 00:25:45 | -1.0001962 | 3.1997 | 0.2625407 | 0.8415103 | 2025-02-19 16:47:23 | -3.2003306
312 | 恒流放电 | 00:15:50 | 00:25:50 | -1.0002028 | 3.1996 | 0.2639299 | 0.8459552 | 2025-02-19 16:47:28 | -3.2002836
313 | 恒流放电 | 00:15:55 | 00:25:55 | -1.0001214 | 3.1996 | 0.2653189 | 0.8503996 | 2025-02-19 16:47:33 | -3.2000014
314 | 恒流放电 | 00:16:00 | 00:26:00 | -1.0001634 | 3.1994 | 0.266708 | 0.854844 | 2025-02-19 16:47:38 | -3.1999665
315 | 恒流放电 | 00:16:05 | 00:26:05 | -1.0000923 | 3.1993 | 0.2680971 | 0.8592878 | 2025-02-19 16:47:43 | -3.1995559
316 | 恒流放电 | 00:16:10 | 00:26:10 | -1.0001744 | 3.1993 | 0.2694862 | 0.863732 | 2025-02-19 16:47:48 | -3.1998101
317 | 恒流放电 | 00:16:15 | 00:26:15 | -1.0001591 | 3.1991 | 0.2708753 | 0.8681759 | 2025-02-19 16:47:53 | -3.1996263
318 | 恒流放电 | 00:16:20 | 00:26:20 | -1.0001577 | 3.1991 | 0.2722644 | 0.8726199 | 2025-02-19 16:47:58 | -3.1996496
319 | 恒流放电 | 00:16:25 | 00:26:25 | -1.0001707 | 3.1989 | 0.2736535 | 0.8770637 | 2025-02-19 16:48:03 | -3.1994954
320 | 恒流放电 | 00:16:30 | 00:26:30 | -1.0001329 | 3.199 | 0.2750426 | 0.8815073 | 2025-02-19 16:48:08 | -3.1994043
321 | 恒流放电 | 00:16:35 | 00:26:35 | -1.0001787 | 3.1988 | 0.2764317 | 0.8859508 | 2025-02-19 16:48:13 | -3.1993219
322 | 恒流放电 | 00:16:40 | 00:26:40 | -1.000218 | 3.1988 | 0.2778209 | 0.8903946 | 2025-02-19 16:48:18 | -3.1995142
323 | 恒流放电 | 00:16:45 | 00:26:45 | -1.0001686 | 3.1987 | 0.27921 | 0.894838 | 2025-02-19 16:48:23 | -3.1992713
324 | 恒流放电 | 00:16:50 | 00:26:50 | -1.0001497 | 3.1985 | 0.2805991 | 0.899281 | 2025-02-19 16:48:28 | -3.1989736
325 | 恒流放电 | 00:16:55 | 00:26:55 | -1.0002056 | 3.1984 | 0.2819883 | 0.9037241 | 2025-02-19 16:48:33 | -3.199041
326 | 恒流放电 | 00:17:00 | 00:27:00 | -1.0001249 | 3.1982 | 0.2833774 | 0.9081666 | 2025-02-19 16:48:38 | -3.1986146
327 | 恒流放电 | 00:17:05 | 00:27:05 | -1.0002362 | 3.1982 | 0.2847666 | 0.9126097 | 2025-02-19 16:48:43 | -3.1989798
328 | 恒流放电 | 00:17:10 | 00:27:10 | -1.0002028 | 3.1981 | 0.2861558 | 0.9170524 | 2025-02-19 16:48:48 | -3.198777
329 | 恒流放电 | 00:17:15 | 00:27:15 | -1.0001882 | 3.198 | 0.2875449 | 0.9214949 | 2025-02-19 16:48:53 | -3.1985771
330 | 恒流放电 | 00:17:20 | 00:27:20 | -1.0001148 | 3.1979 | 0.288934 | 0.9259369 | 2025-02-19 16:48:58 | -3.1982715
331 | 恒流放电 | 00:17:25 | 00:27:25 | -1.0001432 | 3.1977 | 0.2903229 | 0.9303797 | 2025-02-19 16:49:03 | -3.1981302
332 | 恒流放电 | 00:17:30 | 00:27:30 | -1.0001228 | 3.1978 | 0.2917119 | 0.9348217 | 2025-02-19 16:49:08 | -3.1981747
333 | 恒流放电 | 00:17:35 | 00:27:35 | -1.0002245 | 3.1976 | 0.2931011 | 0.9392638 | 2025-02-19 16:49:13 | -3.1983308
334 | 恒流放电 | 00:17:40 | 00:27:40 | -1.0001591 | 3.1976 | 0.2944902 | 0.9437056 | 2025-02-19 16:49:18 | -3.1981317
335 | 恒流放电 | 00:17:45 | 00:27:45 | -1.0001693 | 3.1975 | 0.2958794 | 0.9481474 | 2025-02-19 16:49:23 | -3.1980775
336 | 恒流放电 | 00:17:50 | 00:27:50 | -1.000149 | 3.1973 | 0.2972685 | 0.9525888 | 2025-02-19 16:49:28 | -3.1977771
337 | 恒流放电 | 00:17:55 | 00:27:55 | -1.0001758 | 3.1972 | 0.2986576 | 0.95703 | 2025-02-19 16:49:33 | -3.1977217
338 | 恒流放电 | 00:18:00 | 00:28:00 | -1.0001526 | 3.1972 | 0.3000467 | 0.9614712 | 2025-02-19 16:49:38 | -3.1976443
339 | 恒流放电 | 00:18:05 | 00:28:05 | -1.0001439 | 3.197 | 0.3014358 | 0.9659121 | 2025-02-19 16:49:43 | -3.197441
340 | 恒流放电 | 00:18:10 | 00:28:10 | -1.0001467 | 3.197 | 0.3028249 | 0.970353 | 2025-02-19 16:49:48 | -3.1974332
341 | 恒流放电 | 00:18:15 | 00:28:15 | -1.0001882 | 3.1966 | 0.304214 | 0.9747936 | 2025-02-19 16:49:53 | -3.1972145
342 | 恒流放电 | 00:18:20 | 00:28:20 | -1.0002056 | 3.1965 | 0.3056032 | 0.9792341 | 2025-02-19 16:49:58 | -3.1972065
343 | 恒流放电 | 00:18:25 | 00:28:25 | -1.0001591 | 3.1965 | 0.3069923 | 0.9836745 | 2025-02-19 16:50:03 | -3.1970464
344 | 恒流放电 | 00:18:30 | 00:28:30 | -1.0001562 | 3.1964 | 0.3083814 | 0.988116 | 2025-02-19 16:50:08 | -3.1969465
345 | 恒流放电 | 00:18:35 | 00:28:35 | -1.0002085 | 3.1963 | 0.3097706 | 0.9925561 | 2025-02-19 16:50:13 | -3.196919
346 | 恒流放电 | 00:18:40 | 00:28:40 | -1.0001097 | 3.1962 | 0.3111596 | 0.9969958 | 2025-02-19 16:50:18 | -3.1965335
347 | 恒流放电 | 00:18:45 | 00:28:45 | -1.0002463 | 3.1962 | 0.3125488 | 1.001436 | 2025-02-19 16:50:23 | -3.1969399
348 | 恒流放电 | 00:18:50 | 00:28:50 | -1.000181 | 3.196 | 0.313938 | 1.0058757 | 2025-02-19 16:50:28 | -3.1966021
349 | 恒流放电 | 00:18:55 | 00:28:55 | -1.0001214 | 3.1958 | 0.315327 | 1.0103148 | 2025-02-19 16:50:33 | -3.1961965
350 | 恒流放电 | 00:19:00 | 00:29:00 | -1.0000632 | 3.1958 | 0.316716 | 1.0147537 | 2025-02-19 16:50:38 | -3.1959901
351 | 恒流放电 | 00:19:05 | 00:29:05 | -1.0001584 | 3.1958 | 0.3181051 | 1.019193 | 2025-02-19 16:50:43 | -3.1962682
352 | 恒流放电 | 00:19:10 | 00:29:10 | -1.0001643 | 3.1955 | 0.3194942 | 1.0236319 | 2025-02-19 16:50:48 | -3.1959926
353 | 恒流放电 | 00:19:15 | 00:29:15 | -1.0001686 | 3.1954 | 0.3208834 | 1.0280707 | 2025-02-19 16:50:53 | -3.1959482
354 | 恒流放电 | 00:19:20 | 00:29:20 | -1.0001643 | 3.1953 | 0.3222725 | 1.0325093 | 2025-02-19 16:50:58 | -3.1958038
355 | 恒流放电 | 00:19:25 | 00:29:25 | -1.0001723 | 3.1952 | 0.3236616 | 1.0369478 | 2025-02-19 16:51:03 | -3.1957499
356 | 恒流放电 | 00:19:30 | 00:29:30 | -1.0001256 | 3.195 | 0.3250507 | 1.0413859 | 2025-02-19 16:51:08 | -3.1953968
357 | 恒流放电 | 00:19:35 | 00:29:35 | -1.0001707 | 3.1948 | 0.3264398 | 1.0458251 | 2025-02-19 16:51:13 | -3.1953028
358 | 恒流放电 | 00:19:40 | 00:29:40 | -1.000181 | 3.1948 | 0.327829 | 1.0502631 | 2025-02-19 16:51:18 | -3.1953344
359 | 恒流放电 | 00:19:45 | 00:29:45 | -1.0001634 | 3.1948 | 0.3292181 | 1.0547011 | 2025-02-19 16:51:23 | -3.1953457
360 | 恒流放电 | 00:19:50 | 00:29:50 | -1.0001606 | 3.1947 | 0.3306072 | 1.0591389 | 2025-02-19 16:51:28 | -3.1952118
361 | 恒流放电 | 00:19:55 | 00:29:55 | -1.0001554 | 3.1944 | 0.3319963 | 1.0635762 | 2025-02-19 16:51:33 | -3.1949102
362 | 恒流放电 | 00:20:00 | 00:30:00 | -1.000104 | 3.1943 | 0.3333853 | 1.0680133 | 2025-02-19 16:51:38 | -3.1946549
363 | 恒流放电 | 00:20:05 | 00:30:05 | -1.0002732 | 3.1941 | 0.3347746 | 1.0724508 | 2025-02-19 16:51:43 | -3.1950163
364 | 恒流放电 | 00:20:10 | 00:30:10 | -1.0001744 | 3.1942 | 0.3361637 | 1.0768879 | 2025-02-19 16:51:48 | -3.1947163
365 | 恒流放电 | 00:20:15 | 00:30:15 | -1.0001308 | 3.194 | 0.3375528 | 1.0813246 | 2025-02-19 16:51:53 | -3.1944165
366 | 恒流放电 | 00:20:20 | 00:30:20 | -1.0001948 | 3.1938 | 0.338942 | 1.0857612 | 2025-02-19 16:51:58 | -3.1943901
367 | 恒流放电 | 00:20:25 | 00:30:25 | -1.0001962 | 3.1938 | 0.3403311 | 1.0901979 | 2025-02-19 16:52:03 | -3.1944081
368 | 恒流放电 | 00:20:30 | 00:30:30 | -1.0001338 | 3.1936 | 0.3417202 | 1.094634 | 2025-02-19 16:52:08 | -3.1940068
369 | 恒流放电 | 00:20:35 | 00:30:35 | -1.0001366 | 3.1934 | 0.3431093 | 1.0990699 | 2025-02-19 16:52:13 | -3.1938345
370 | 恒流放电 | 00:20:40 | 00:30:40 | -1.0001526 | 3.1934 | 0.3444982 | 1.103506 | 2025-02-19 16:52:18 | -3.1938593
371 | 恒流放电 | 00:20:45 | 00:30:45 | -1.0001591 | 3.1931 | 0.3458874 | 1.1079416 | 2025-02-19 16:52:23 | -3.1936236
372 | 恒流放电 | 00:20:50 | 00:30:50 | -1.0001345 | 3.193 | 0.3472764 | 1.1123769 | 2025-02-19 16:52:28 | -3.1934218
373 | 恒流放电 | 00:20:55 | 00:30:55 | -1.0001453 | 3.1929 | 0.3486655 | 1.1168121 | 2025-02-19 16:52:33 | -3.1933911
374 | 恒流放电 | 00:21:00 | 00:31:00 | -1.0001519 | 3.1927 | 0.3500546 | 1.1212472 | 2025-02-19 16:52:38 | -3.1932189
375 | 恒流放电 | 00:21:05 | 00:31:05 | -1.0001082 | 3.1925 | 0.3514437 | 1.1256817 | 2025-02-19 16:52:43 | -3.1928543
376 | 恒流放电 | 00:21:10 | 00:31:10 | -1.00017 | 3.1925 | 0.3528328 | 1.1301164 | 2025-02-19 16:52:48 | -3.1930125
377 | 恒流放电 | 00:21:15 | 00:31:15 | -1.0001714 | 3.1924 | 0.3542219 | 1.134551 | 2025-02-19 16:52:53 | -3.1928979
378 | 恒流放电 | 00:21:20 | 00:31:20 | -1.0001512 | 3.1923 | 0.355611 | 1.1389854 | 2025-02-19 16:52:58 | -3.1927817
379 | 恒流放电 | 00:21:25 | 00:31:25 | -1.0001272 | 3.1921 | 0.3570001 | 1.1434194 | 2025-02-19 16:53:03 | -3.1924708
380 | 恒流放电 | 00:21:30 | 00:31:30 | -1.0001591 | 3.192 | 0.3583892 | 1.1478534 | 2025-02-19 16:53:08 | -3.1924996
381 | 恒流放电 | 00:21:35 | 00:31:35 | -1.0001817 | 3.1917 | 0.3597783 | 1.1522871 | 2025-02-19 16:53:13 | -3.1922305
382 | 恒流放电 | 00:21:40 | 00:31:40 | -1.0001112 | 3.1915 | 0.3611674 | 1.1567203 | 2025-02-19 16:53:18 | -3.1918997
383 | 恒流放电 | 00:21:45 | 00:31:45 | -1.000149 | 3.1915 | 0.3625565 | 1.1611545 | 2025-02-19 16:53:23 | -3.1919712
384 | 恒流放电 | 00:21:50 | 00:31:50 | -1.0001402 | 3.1913 | 0.3639455 | 1.1655874 | 2025-02-19 16:53:28 | -3.1917177
385 | 恒流放电 | 00:21:55 | 00:31:55 | -1.000146 | 3.1911 | 0.3653346 | 1.1700202 | 2025-02-19 16:53:33 | -3.1915661
386 | 恒流放电 | 00:22:00 | 00:32:00 | -1.0001177 | 3.191 | 0.3667237 | 1.1744527 | 2025-02-19 16:53:38 | -3.1913824
387 | 恒流放电 | 00:22:05 | 00:32:05 | -1.0001425 | 3.1908 | 0.3681128 | 1.178885 | 2025-02-19 16:53:43 | -3.191295
388 | 恒流放电 | 00:22:10 | 00:32:10 | -1.0001366 | 3.1908 | 0.3695019 | 1.1833172 | 2025-02-19 16:53:48 | -3.1912037
389 | 恒流放电 | 00:22:15 | 00:32:15 | -1.0001634 | 3.1905 | 0.370891 | 1.1877492 | 2025-02-19 16:53:53 | -3.1910453
390 | 恒流放电 | 00:22:20 | 00:32:20 | -1.0001338 | 3.1904 | 0.37228 | 1.1921809 | 2025-02-19 16:53:58 | -3.1907796
391 | 恒流放电 | 00:22:25 | 00:32:25 | -1.0001671 | 3.1902 | 0.3736692 | 1.1966125 | 2025-02-19 16:54:03 | -3.1907349
392 | 恒流放电 | 00:22:30 | 00:32:30 | -1.0001562 | 3.1902 | 0.3750583 | 1.201044 | 2025-02-19 16:54:08 | -3.1907138
393 | 恒流放电 | 00:22:35 | 00:32:35 | -1.0001119 | 3.19 | 0.3764473 | 1.205475 | 2025-02-19 16:54:13 | -3.1903328
394 | 恒流放电 | 00:22:40 | 00:32:40 | -1.0001075 | 3.1899 | 0.3778364 | 1.2099059 | 2025-02-19 16:54:18 | -3.1901976
395 | 恒流放电 | 00:22:45 | 00:32:45 | -1.0001744 | 3.1896 | 0.3792255 | 1.2143367 | 2025-02-19 16:54:23 | -3.1901796
396 | 恒流放电 | 00:22:50 | 00:32:50 | -1.0001562 | 3.1894 | 0.3806147 | 1.2187698 | 2025-02-19 16:54:28 | -3.1898909
397 | 恒流放电 | 00:22:55 | 00:32:55 | -1.0001439 | 3.1895 | 0.3820038 | 1.2232002 | 2025-02-19 16:54:33 | -3.1899147
398 | 恒流放电 | 00:23:00 | 00:33:00 | -1.0001526 | 3.1894 | 0.3833929 | 1.2276306 | 2025-02-19 16:54:38 | -3.1898563
399 | 恒流放电 | 00:23:05 | 00:33:05 | -1.0001693 | 3.1889 | 0.384782 | 1.2320604 | 2025-02-19 16:54:43 | -3.189467
400 | 恒流放电 | 00:23:10 | 00:33:10 | -1.0001482 | 3.1888 | 0.3861711 | 1.2364899 | 2025-02-19 16:54:48 | -3.1892488
401 | 恒流放电 | 00:23:15 | 00:33:15 | -1.0001366 | 3.1886 | 0.3875602 | 1.2409192 | 2025-02-19 16:54:53 | -3.1890605
402 | 恒流放电 | 00:23:20 | 00:33:20 | -1.0001714 | 3.1887 | 0.3889493 | 1.2453486 | 2025-02-19 16:54:58 | -3.1891989
403 | 恒流放电 | 00:23:25 | 00:33:25 | -1.0001671 | 3.1885 | 0.3903385 | 1.2497778 | 2025-02-19 16:55:03 | -3.1890343
404 | 恒流放电 | 00:23:30 | 00:33:30 | -1.0001446 | 3.1883 | 0.3917276 | 1.2542067 | 2025-02-19 16:55:08 | -3.188765
405 | 恒流放电 | 00:23:35 | 00:33:35 | -1.0001758 | 3.1882 | 0.3931167 | 1.2586355 | 2025-02-19 16:55:13 | -3.1887398
406 | 恒流放电 | 00:23:40 | 00:33:40 | -1.0001765 | 3.1881 | 0.3945058 | 1.2630641 | 2025-02-19 16:55:18 | -3.1886415
407 | 恒流放电 | 00:23:45 | 00:33:45 | -1.0001075 | 3.1878 | 0.3958949 | 1.2674921 | 2025-02-19 16:55:23 | -3.1881334
408 | 恒流放电 | 00:23:50 | 00:33:50 | -1.0001366 | 3.1874 | 0.3972839 | 1.2719196 | 2025-02-19 16:55:28 | -3.1878301
409 | 恒流放电 | 00:23:55 | 00:33:55 | -1.0001707 | 3.1875 | 0.398673 | 1.2763487 | 2025-02-19 16:55:33 | -3.1880446
410 | 恒流放电 | 00:24:00 | 00:34:00 | -1.0001192 | 3.1872 | 0.4000621 | 1.2807759 | 2025-02-19 16:55:38 | -3.1875745
411 | 恒流放电 | 00:24:05 | 00:34:05 | -1.0001265 | 3.1871 | 0.4014511 | 1.285203 | 2025-02-19 16:55:43 | -3.1875355
412 | 恒流放电 | 00:24:10 | 00:34:10 | -1.0002209 | 3.1868 | 0.4028403 | 1.2896302 | 2025-02-19 16:55:48 | -3.1875288
413 | 恒流放电 | 00:24:15 | 00:34:15 | -1.0001817 | 3.1868 | 0.4042295 | 1.2940571 | 2025-02-19 16:55:53 | -3.187405
414 | 恒流放电 | 00:24:20 | 00:34:20 | -1.0001256 | 3.1865 | 0.4056185 | 1.2984834 | 2025-02-19 16:55:58 | -3.18692
415 | 恒流放电 | 00:24:25 | 00:34:25 | -1.0001249 | 3.1865 | 0.4070076 | 1.3029096 | 2025-02-19 16:56:03 | -3.1868765
416 | 恒流放电 | 00:24:30 | 00:34:30 | -1.0001417 | 3.1862 | 0.4083967 | 1.3073355 | 2025-02-19 16:56:08 | -3.1866689
417 | 恒流放电 | 00:24:35 | 00:34:35 | -1.000154 | 3.1861 | 0.4097858 | 1.3117614 | 2025-02-19 16:56:13 | -3.1866403
418 | 恒流放电 | 00:24:40 | 00:34:40 | -1.0001904 | 3.1858 | 0.411175 | 1.316187 | 2025-02-19 16:56:18 | -3.1864509
419 | 恒流放电 | 00:24:45 | 00:34:45 | -1.0001047 | 3.1858 | 0.412564 | 1.3206122 | 2025-02-19 16:56:23 | -3.1861094
420 | 恒流放电 | 00:24:50 | 00:34:50 | -1.0001199 | 3.1855 | 0.413953 | 1.3250371 | 2025-02-19 16:56:28 | -3.1858958
421 | 恒流放电 | 00:24:55 | 00:34:55 | -1.0001242 | 3.1853 | 0.4153421 | 1.3294617 | 2025-02-19 16:56:33 | -3.1857332
422 | 恒流放电 | 00:25:00 | 00:35:00 | -1.0001366 | 3.1851 | 0.4167311 | 1.3338875 | 2025-02-19 16:56:38 | -3.1855698
423 | 恒流放电 | 00:25:05 | 00:35:05 | -1.0001148 | 3.185 | 0.4181202 | 1.3383116 | 2025-02-19 16:56:43 | -3.1853689
424 | 恒流放电 | 00:25:10 | 00:35:10 | -1.0001453 | 3.1848 | 0.4195093 | 1.3427356 | 2025-02-19 16:56:48 | -3.1852765
425 | 恒流放电 | 00:25:15 | 00:35:15 | -1.0001068 | 3.1846 | 0.4208983 | 1.3471591 | 2025-02-19 16:56:53 | -3.1849245
426 | 恒流放电 | 00:25:20 | 00:35:20 | -1.0001395 | 3.1845 | 0.4222874 | 1.3515826 | 2025-02-19 16:56:58 | -3.1849449
427 | 恒流放电 | 00:25:25 | 00:35:25 | -1.0001286 | 3.1843 | 0.4236765 | 1.3560058 | 2025-02-19 16:57:03 | -3.1846821
428 | 恒流放电 | 00:25:30 | 00:35:30 | -1.0001075 | 3.184 | 0.4250655 | 1.3604285 | 2025-02-19 16:57:08 | -3.1843836
429 | 恒流放电 | 00:25:35 | 00:35:35 | -1.0001599 | 3.1839 | 0.4264546 | 1.3648513 | 2025-02-19 16:57:13 | -3.1844139
430 | 恒流放电 | 00:25:40 | 00:35:40 | -1.0001235 | 3.1837 | 0.4278437 | 1.3692737 | 2025-02-19 16:57:18 | -3.1840663
431 | 恒流放电 | 00:25:45 | 00:35:45 | -1.000146 | 3.1834 | 0.4292328 | 1.3736957 | 2025-02-19 16:57:23 | -3.183897
432 | 恒流放电 | 00:25:50 | 00:35:50 | -1.0001425 | 3.1833 | 0.4306219 | 1.3781176 | 2025-02-19 16:57:28 | -3.1837759
433 | 恒流放电 | 00:25:55 | 00:35:55 | -1.0001359 | 3.1832 | 0.4320109 | 1.3825393 | 2025-02-19 16:57:33 | -3.1835855
434 | 恒流放电 | 00:26:00 | 00:36:00 | -1.0001519 | 3.1828 | 0.4334 | 1.3869605 | 2025-02-19 16:57:38 | -3.1832899
435 | 恒流放电 | 00:26:05 | 00:36:05 | -1.000138 | 3.1827 | 0.4347892 | 1.3913832 | 2025-02-19 16:57:43 | -3.1831812
436 | 恒流放电 | 00:26:10 | 00:36:10 | -1.0001249 | 3.1824 | 0.4361782 | 1.3958038 | 2025-02-19 16:57:48 | -3.1828319
437 | 恒流放电 | 00:26:15 | 00:36:15 | -1.0001519 | 3.1824 | 0.4375673 | 1.4002244 | 2025-02-19 16:57:53 | -3.18288
438 | 恒流放电 | 00:26:20 | 00:36:20 | -1.0001308 | 3.1822 | 0.4389564 | 1.4046447 | 2025-02-19 16:57:58 | -3.1825992
439 | 恒流放电 | 00:26:25 | 00:36:25 | -1.0001613 | 3.1819 | 0.4403455 | 1.4090648 | 2025-02-19 16:58:03 | -3.1824516
440 | 恒流放电 | 00:26:30 | 00:36:30 | -1.000165 | 3.1819 | 0.4417346 | 1.4134848 | 2025-02-19 16:58:08 | -3.1824171
441 | 恒流放电 | 00:26:35 | 00:36:35 | -1.0001482 | 3.1815 | 0.4431237 | 1.4179043 | 2025-02-19 16:58:13 | -3.1820143
442 | 恒流放电 | 00:26:40 | 00:36:40 | -1.000154 | 3.1814 | 0.4445128 | 1.4223236 | 2025-02-19 16:58:18 | -3.1819275
443 | 恒流放电 | 00:26:45 | 00:36:45 | -1.000138 | 3.1812 | 0.4459019 | 1.4267426 | 2025-02-19 16:58:23 | -3.1816423
444 | 恒流放电 | 00:26:50 | 00:36:50 | -1.00017 | 3.181 | 0.447291 | 1.4311614 | 2025-02-19 16:58:28 | -3.1815503
445 | 恒流放电 | 00:26:55 | 00:36:55 | -1.0001643 | 3.1807 | 0.4486802 | 1.4355798 | 2025-02-19 16:58:33 | -3.1812249
446 | 恒流放电 | 00:27:00 | 00:37:00 | -1.0001388 | 3.1804 | 0.4500692 | 1.4399977 | 2025-02-19 16:58:38 | -3.1808877
447 | 恒流放电 | 00:27:05 | 00:37:05 | -1.0001256 | 3.1803 | 0.4514583 | 1.4444153 | 2025-02-19 16:58:43 | -3.1807406
448 | 恒流放电 | 00:27:10 | 00:37:10 | -1.0001533 | 3.18 | 0.4528474 | 1.4488341 | 2025-02-19 16:58:48 | -3.1804439
449 | 恒流放电 | 00:27:15 | 00:37:15 | -1.0001475 | 3.1799 | 0.4542365 | 1.4532512 | 2025-02-19 16:58:53 | -3.1803369
450 | 恒流放电 | 00:27:20 | 00:37:20 | -1.0001547 | 3.1797 | 0.4556256 | 1.4576682 | 2025-02-19 16:58:58 | -3.1802179
451 | 恒流放电 | 00:27:25 | 00:37:25 | -1.0001577 | 3.1795 | 0.4570147 | 1.4620848 | 2025-02-19 16:59:03 | -3.1799644
452 | 恒流放电 | 00:27:30 | 00:37:30 | -1.0001373 | 3.1794 | 0.4584038 | 1.4665012 | 2025-02-19 16:59:08 | -3.1798173
453 | 恒流放电 | 00:27:35 | 00:37:35 | -1.0001388 | 3.179 | 0.4597929 | 1.4709172 | 2025-02-19 16:59:13 | -3.1794887
454 | 恒流放电 | 00:27:40 | 00:37:40 | -1.0001519 | 3.1789 | 0.461182 | 1.475333 | 2025-02-19 16:59:18 | -3.1794124
455 | 恒流放电 | 00:27:45 | 00:37:45 | -1.000173 | 3.1786 | 0.4625711 | 1.4797485 | 2025-02-19 16:59:23 | -3.1791613
456 | 恒流放电 | 00:27:50 | 00:37:50 | -1.0001714 | 3.1784 | 0.4639602 | 1.4841637 | 2025-02-19 16:59:28 | -3.1789356
457 | 恒流放电 | 00:27:55 | 00:37:55 | -1.0001824 | 3.1781 | 0.4653494 | 1.4885785 | 2025-02-19 16:59:33 | -3.1786857
458 | 恒流放电 | 00:28:00 | 00:38:00 | -1.0001482 | 3.1781 | 0.4667385 | 1.4929931 | 2025-02-19 16:59:38 | -3.1785231
459 | 恒流放电 | 00:28:05 | 00:38:05 | -1.0001643 | 3.1778 | 0.4681276 | 1.4974075 | 2025-02-19 16:59:43 | -3.178326
460 | 恒流放电 | 00:28:10 | 00:38:10 | -1.0001643 | 3.1775 | 0.4695167 | 1.5018214 | 2025-02-19 16:59:48 | -3.1780425
461 | 恒流放电 | 00:28:15 | 00:38:15 | -1.0001686 | 3.1773 | 0.4709057 | 1.5062367 | 2025-02-19 16:59:53 | -3.1778453
462 | 恒流放电 | 00:28:20 | 00:38:20 | -1.0001765 | 3.1771 | 0.4722948 | 1.51065 | 2025-02-19 16:59:58 | -3.1776151
463 | 恒流放电 | 00:28:25 | 00:38:25 | -1.0001845 | 3.177 | 0.473684 | 1.5150634 | 2025-02-19 17:00:03 | -3.1776176
464 | 恒流放电 | 00:28:30 | 00:38:30 | -1.0001453 | 3.1767 | 0.4750731 | 1.5194761 | 2025-02-19 17:00:08 | -3.1771622
465 | 恒流放电 | 00:28:35 | 00:38:35 | -1.0001235 | 3.1764 | 0.4764621 | 1.5238884 | 2025-02-19 17:00:13 | -3.1768266
466 | 恒流放电 | 00:28:40 | 00:38:40 | -1.0001976 | 3.1764 | 0.4778513 | 1.5283009 | 2025-02-19 17:00:18 | -3.1770433
467 | 恒流放电 | 00:28:45 | 00:38:45 | -1.0001599 | 3.176 | 0.4792404 | 1.5327127 | 2025-02-19 17:00:23 | -3.1764823
468 | 恒流放电 | 00:28:50 | 00:38:50 | -1.0001141 | 3.1759 | 0.4806294 | 1.5371242 | 2025-02-19 17:00:28 | -3.1762418
469 | 恒流放电 | 00:28:55 | 00:38:55 | -1.0002049 | 3.1756 | 0.4820186 | 1.5415355 | 2025-02-19 17:00:33 | -3.176201
470 | 恒流放电 | 00:29:00 | 00:39:00 | -1.0001409 | 3.1753 | 0.4834077 | 1.5459463 | 2025-02-19 17:00:38 | -3.1757421
471 | 恒流放电 | 00:29:05 | 00:39:05 | -1.0001599 | 3.1751 | 0.4847968 | 1.5503569 | 2025-02-19 17:00:43 | -3.1756515
472 | 恒流放电 | 00:29:10 | 00:39:10 | -1.0001322 | 3.1748 | 0.4861859 | 1.554767 | 2025-02-19 17:00:48 | -3.1752354
473 | 恒流放电 | 00:29:15 | 00:39:15 | -1.0001409 | 3.1746 | 0.487575 | 1.5591767 | 2025-02-19 17:00:53 | -3.1750226
474 | 恒流放电 | 00:29:20 | 00:39:20 | -1.0001359 | 3.1743 | 0.4889639 | 1.563588 | 2025-02-19 17:00:58 | -3.174739
475 | 恒流放电 | 00:29:25 | 00:39:25 | -1.0001301 | 3.1742 | 0.490353 | 1.5679973 | 2025-02-19 17:01:03 | -3.1746613
476 | 恒流放电 | 00:29:30 | 00:39:30 | -1.0001439 | 3.1737 | 0.4917421 | 1.5724058 | 2025-02-19 17:01:08 | -3.1741656
477 | 恒流放电 | 00:29:35 | 00:39:35 | -1.0001432 | 3.1737 | 0.4931312 | 1.5768144 | 2025-02-19 17:01:13 | -3.1741936
478 | 恒流放电 | 00:29:40 | 00:39:40 | -1.0001329 | 3.1736 | 0.4945203 | 1.5812228 | 2025-02-19 17:01:18 | -3.1740423
479 | 恒流放电 | 00:29:45 | 00:39:45 | -1.0001591 | 3.1733 | 0.4959094 | 1.5856309 | 2025-02-19 17:01:23 | -3.1737802
480 | 恒流放电 | 00:29:50 | 00:39:50 | -1.0001817 | 3.1732 | 0.4972985 | 1.5900389 | 2025-02-19 17:01:28 | -3.1737542
481 | 恒流放电 | 00:29:55 | 00:39:55 | -1.0001265 | 3.1728 | 0.4986876 | 1.5944461 | 2025-02-19 17:01:33 | -3.1731868
482 | 恒流放电 | 00:30:00 | 00:40:00 | -1.0001512 | 3.1726 | 0.5000767 | 1.5988531 | 2025-02-19 17:01:38 | -3.1730536
483 | 恒流放电 | 00:30:05 | 00:40:05 | -1.0001634 | 3.1723 | 0.5014658 | 1.6032597 | 2025-02-19 17:01:43 | -3.172779
484 | 恒流放电 | 00:30:10 | 00:40:10 | -1.0001453 | 3.1722 | 0.5028549 | 1.6076662 | 2025-02-19 17:01:48 | -3.1726354
485 | 恒流放电 | 00:30:15 | 00:40:15 | -1.0001599 | 3.172 | 0.504244 | 1.6120725 | 2025-02-19 17:01:53 | -3.1725478
486 | 恒流放电 | 00:30:20 | 00:40:20 | -1.0001475 | 3.1718 | 0.5056331 | 1.6164785 | 2025-02-19 17:01:58 | -3.172317
487 | 恒流放电 | 00:30:25 | 00:40:25 | -1.0001504 | 3.1715 | 0.5070222 | 1.6208857 | 2025-02-19 17:02:03 | -3.1719468
488 | 恒流放电 | 00:30:30 | 00:40:30 | -1.0001519 | 3.1712 | 0.5084113 | 1.6252909 | 2025-02-19 17:02:08 | -3.1717048
489 | 恒流放电 | 00:30:35 | 00:40:35 | -1.0001533 | 3.171 | 0.5098004 | 1.6296958 | 2025-02-19 17:02:13 | -3.1715264
490 | 恒流放电 | 00:30:40 | 00:40:40 | -1.0001432 | 3.1709 | 0.5111895 | 1.6341004 | 2025-02-19 17:02:18 | -3.1713424
491 | 恒流放电 | 00:30:45 | 00:40:45 | -1.0001554 | 3.1702 | 0.5125786 | 1.6385042 | 2025-02-19 17:02:23 | -3.1707158
492 | 恒流放电 | 00:30:50 | 00:40:50 | -1.0001795 | 3.1703 | 0.5139677 | 1.6429081 | 2025-02-19 17:02:28 | -3.1708284
493 | 恒流放电 | 00:30:55 | 00:40:55 | -1.0001322 | 3.17 | 0.5153568 | 1.6473115 | 2025-02-19 17:02:33 | -3.1704089
494 | 恒流放电 | 00:31:00 | 00:41:00 | -1.0001373 | 3.1698 | 0.5167459 | 1.6517145 | 2025-02-19 17:02:38 | -3.1702198
495 | 恒流放电 | 00:31:05 | 00:41:05 | -1.0001693 | 3.1695 | 0.518135 | 1.6561174 | 2025-02-19 17:02:43 | -3.1700843
496 | 恒流放电 | 00:31:10 | 00:41:10 | -1.000157 | 3.1691 | 0.5195241 | 1.6605196 | 2025-02-19 17:02:48 | -3.16959
497 | 恒流放电 | 00:31:15 | 00:41:15 | -1.0001824 | 3.169 | 0.5209133 | 1.6649219 | 2025-02-19 17:02:53 | -3.1696134
498 | 恒流放电 | 00:31:20 | 00:41:20 | -1.0001723 | 3.1686 | 0.5223024 | 1.6693235 | 2025-02-19 17:02:58 | -3.1691895
499 | 恒流放电 | 00:31:25 | 00:41:25 | -1.000234 | 3.1684 | 0.5236916 | 1.6737251 | 2025-02-19 17:03:03 | -3.1691133
500 | 恒流放电 | 00:31:30 | 00:41:30 | -1.0001787 | 3.1681 | 0.5250806 | 1.6781278 | 2025-02-19 17:03:08 | -3.1687061
501 | 恒流放电 | 00:31:35 | 00:41:35 | -1.000162 | 3.1679 | 0.5264697 | 1.6825283 | 2025-02-19 17:03:13 | -3.1683656
502 | 恒流放电 | 00:31:40 | 00:41:40 | -1.0001584 | 3.1677 | 0.5278588 | 1.6869286 | 2025-02-19 17:03:18 | -3.1682508
503 | 恒流放电 | 00:31:45 | 00:41:45 | -1.000077 | 3.1671 | 0.5292478 | 1.6913277 | 2025-02-19 17:03:23 | -3.1673334
504 | 恒流放电 | 00:31:50 | 00:41:50 | -1.000181 | 3.1671 | 0.5306369 | 1.6957272 | 2025-02-19 17:03:28 | -3.1676662
505 | 恒流放电 | 00:31:55 | 00:41:55 | -1.0001627 | 3.1669 | 0.532026 | 1.7001264 | 2025-02-19 17:03:33 | -3.1674274
506 | 恒流放电 | 00:32:00 | 00:42:00 | -1.0001911 | 3.1666 | 0.5334152 | 1.7045254 | 2025-02-19 17:03:38 | -3.1672423
507 | 恒流放电 | 00:32:05 | 00:42:05 | -1.0000951 | 3.1664 | 0.5348042 | 1.7089235 | 2025-02-19 17:03:43 | -3.1666707
508 | 恒流放电 | 00:32:10 | 00:42:10 | -1.0001359 | 3.1661 | 0.5361933 | 1.7133215 | 2025-02-19 17:03:48 | -3.1665653
509 | 恒流放电 | 00:32:15 | 00:42:15 | -1.0002028 | 3.1657 | 0.5375825 | 1.7177192 | 2025-02-19 17:03:53 | -3.1663121
510 | 恒流放电 | 00:32:20 | 00:42:20 | -1.0001402 | 3.1655 | 0.5389715 | 1.7221163 | 2025-02-19 17:03:58 | -3.1659437
511 | 恒流放电 | 00:32:25 | 00:42:25 | -1.0001519 | 3.1653 | 0.5403606 | 1.7265132 | 2025-02-19 17:04:03 | -3.1657632
512 | 恒流放电 | 00:32:30 | 00:42:30 | -1.0001765 | 3.1649 | 0.5417498 | 1.7309097 | 2025-02-19 17:04:08 | -3.1654502
513 | 恒流放电 | 00:32:35 | 00:42:35 | -1.0001293 | 3.1646 | 0.543139 | 1.7353082 | 2025-02-19 17:04:13 | -3.1650519
514 | 恒流放电 | 00:32:40 | 00:42:40 | -1.0001256 | 3.1644 | 0.544528 | 1.7397037 | 2025-02-19 17:04:18 | -3.1647555
515 | 恒流放电 | 00:32:45 | 00:42:45 | -1.0002136 | 3.1641 | 0.5459172 | 1.7440991 | 2025-02-19 17:04:23 | -3.1647427
516 | 恒流放电 | 00:32:50 | 00:42:50 | -1.0001177 | 3.1637 | 0.5473063 | 1.7484937 | 2025-02-19 17:04:28 | -3.1640933
517 | 恒流放电 | 00:32:55 | 00:42:55 | -1.0001242 | 3.1634 | 0.5486953 | 1.7528879 | 2025-02-19 17:04:33 | -3.1638148
518 | 恒流放电 | 00:33:00 | 00:43:00 | -1.0001134 | 3.1632 | 0.5500844 | 1.7572817 | 2025-02-19 17:04:38 | -3.163528
519 | 恒流放电 | 00:33:05 | 00:43:05 | -1.0001634 | 3.1629 | 0.5514735 | 1.7616754 | 2025-02-19 17:04:43 | -3.1634622
520 | 恒流放电 | 00:33:10 | 00:43:10 | -1.0001889 | 3.1626 | 0.5528627 | 1.7660687 | 2025-02-19 17:04:48 | -3.1632019
521 | 恒流放电 | 00:33:15 | 00:43:15 | -1.0001504 | 3.1622 | 0.5542518 | 1.7704614 | 2025-02-19 17:04:53 | -3.1627181
522 | 恒流放电 | 00:33:20 | 00:43:20 | -1.0001554 | 3.1619 | 0.5556409 | 1.7748537 | 2025-02-19 17:04:58 | -3.1624323
523 | 恒流放电 | 00:33:25 | 00:43:25 | -1.0001744 | 3.1617 | 0.55703 | 1.7792457 | 2025-02-19 17:05:03 | -3.1622452
524 | 恒流放电 | 00:33:30 | 00:43:30 | -1.000096 | 3.1616 | 0.558419 | 1.7836372 | 2025-02-19 17:05:08 | -3.1618792
525 | 恒流放电 | 00:33:35 | 00:43:35 | -1.0000974 | 3.1612 | 0.559808 | 1.7880281 | 2025-02-19 17:05:13 | -3.1614798
526 | 恒流放电 | 00:33:40 | 00:43:40 | -1.0001097 | 3.1608 | 0.5611975 | 1.7924229 | 2025-02-19 17:05:18 | -3.1611285
527 | 恒流放电 | 00:33:45 | 00:43:45 | -1.0001948 | 3.1604 | 0.5625867 | 1.7968132 | 2025-02-19 17:05:23 | -3.1610184
528 | 恒流放电 | 00:33:50 | 00:43:50 | -1.0001671 | 3.16 | 0.5639758 | 1.8012028 | 2025-02-19 17:05:28 | -3.1604889
529 | 恒流放电 | 00:33:55 | 00:43:55 | -1.0001512 | 3.1599 | 0.5653649 | 1.8055922 | 2025-02-19 17:05:33 | -3.1604053
530 | 恒流放电 | 00:34:00 | 00:44:00 | -1.0001714 | 3.1595 | 0.566754 | 1.8099812 | 2025-02-19 17:05:38 | -3.1600756
531 | 恒流放电 | 00:34:05 | 00:44:05 | -1.000173 | 3.1594 | 0.5681432 | 1.81437 | 2025-02-19 17:05:43 | -3.1599386
532 | 恒流放电 | 00:34:10 | 00:44:10 | -1.000138 | 3.1587 | 0.5695322 | 1.8187576 | 2025-02-19 17:05:48 | -3.1590902
533 | 恒流放电 | 00:34:15 | 00:44:15 | -1.0001228 | 3.1585 | 0.5709213 | 1.8231449 | 2025-02-19 17:05:53 | -3.1588561
534 | 恒流放电 | 00:34:20 | 00:44:20 | -1.0001599 | 3.1581 | 0.5723104 | 1.827532 | 2025-02-19 17:05:58 | -3.1586503
535 | 恒流放电 | 00:34:25 | 00:44:25 | -1.000138 | 3.1577 | 0.5736995 | 1.8319183 | 2025-02-19 17:06:03 | -3.1581648
536 | 恒流放电 | 00:34:30 | 00:44:30 | -1.0001504 | 3.1576 | 0.5750886 | 1.8363045 | 2025-02-19 17:06:08 | -3.1580423
537 | 恒流放电 | 00:34:35 | 00:44:35 | -1.0001453 | 3.1572 | 0.5764777 | 1.8406901 | 2025-02-19 17:06:13 | -3.1576403
538 | 恒流放电 | 00:34:40 | 00:44:40 | -1.0001432 | 3.1568 | 0.5778668 | 1.8450751 | 2025-02-19 17:06:18 | -3.1572217
539 | 恒流放电 | 00:34:45 | 00:44:45 | -1.0001577 | 3.1564 | 0.5792558 | 1.8494629 | 2025-02-19 17:06:23 | -3.1569447
540 | 恒流放电 | 00:34:50 | 00:44:50 | -1.000138 | 3.1561 | 0.5806448 | 1.8538469 | 2025-02-19 17:06:28 | -3.1565298
541 | 恒流放电 | 00:34:55 | 00:44:55 | -1.0001467 | 3.1559 | 0.5820339 | 1.8582308 | 2025-02-19 17:06:33 | -3.1563555
542 | 恒流放电 | 00:35:00 | 00:45:00 | -1.0001395 | 3.1554 | 0.583423 | 1.8626139 | 2025-02-19 17:06:38 | -3.1558523
543 | 恒流放电 | 00:35:05 | 00:45:05 | -1.0001352 | 3.1551 | 0.5848121 | 1.8669966 | 2025-02-19 17:06:43 | -3.1555323
544 | 恒流放电 | 00:35:10 | 00:45:10 | -1.0001453 | 3.1547 | 0.5862012 | 1.8713788 | 2025-02-19 17:06:48 | -3.1551985
545 | 恒流放电 | 00:35:15 | 00:45:15 | -1.0001439 | 3.1545 | 0.5875903 | 1.8757606 | 2025-02-19 17:06:53 | -3.1549184
546 | 恒流放电 | 00:35:20 | 00:45:20 | -1.0001315 | 3.1542 | 0.5889793 | 1.880142 | 2025-02-19 17:06:58 | -3.1546093
547 | 恒流放电 | 00:35:25 | 00:45:25 | -1.0001279 | 3.1537 | 0.5903684 | 1.8845227 | 2025-02-19 17:07:03 | -3.1541166
548 | 恒流放电 | 00:35:30 | 00:45:30 | -1.000146 | 3.1533 | 0.5917575 | 1.888903 | 2025-02-19 17:07:08 | -3.1537715
549 | 恒流放电 | 00:35:35 | 00:45:35 | -1.0001256 | 3.153 | 0.5931466 | 1.8932826 | 2025-02-19 17:07:13 | -3.1533572
550 | 恒流放电 | 00:35:40 | 00:45:40 | -1.0001388 | 3.1528 | 0.5945356 | 1.8976622 | 2025-02-19 17:07:18 | -3.1532569
551 | 恒流放电 | 00:35:45 | 00:45:45 | -1.0001235 | 3.1524 | 0.5959247 | 1.902041 | 2025-02-19 17:07:23 | -3.1527686
552 | 恒流放电 | 00:35:50 | 00:45:50 | -1.0001352 | 3.1519 | 0.5973139 | 1.9064218 | 2025-02-19 17:07:28 | -3.1523507
553 | 恒流放电 | 00:35:55 | 00:45:55 | -1.0001657 | 3.1516 | 0.5987031 | 1.9107997 | 2025-02-19 17:07:33 | -3.1520835
554 | 恒流放电 | 00:36:00 | 00:46:00 | -1.0001228 | 3.1511 | 0.6000921 | 1.9151767 | 2025-02-19 17:07:38 | -3.1514837
555 | 恒流放电 | 00:36:05 | 00:46:05 | -1.0001417 | 3.1508 | 0.6014812 | 1.9195534 | 2025-02-19 17:07:43 | -3.1512273
556 | 恒流放电 | 00:36:10 | 00:46:10 | -1.0001249 | 3.1504 | 0.6028703 | 1.9239296 | 2025-02-19 17:07:48 | -3.1508171
557 | 恒流放电 | 00:36:15 | 00:46:15 | -1.0001301 | 3.1501 | 0.6042593 | 1.9283052 | 2025-02-19 17:07:53 | -3.1504699
558 | 恒流放电 | 00:36:20 | 00:46:20 | -1.0001228 | 3.1497 | 0.6056484 | 1.9326803 | 2025-02-19 17:07:58 | -3.1500461
559 | 恒流放电 | 00:36:25 | 00:46:25 | -1.0001293 | 3.1493 | 0.6070375 | 1.9370549 | 2025-02-19 17:08:03 | -3.1496967
560 | 恒流放电 | 00:36:30 | 00:46:30 | -1.0001228 | 3.1489 | 0.6084265 | 1.9414288 | 2025-02-19 17:08:08 | -3.1492387
561 | 恒流放电 | 00:36:35 | 00:46:35 | -1.0001439 | 3.1485 | 0.6098156 | 1.9458023 | 2025-02-19 17:08:13 | -3.1489382
562 | 恒流放电 | 00:36:40 | 00:46:40 | -1.0001265 | 3.148 | 0.6112047 | 1.9501751 | 2025-02-19 17:08:18 | -3.1484208
563 | 恒流放电 | 00:36:45 | 00:46:45 | -1.0001533 | 3.1477 | 0.6125938 | 1.9545476 | 2025-02-19 17:08:23 | -3.1481552
564 | 恒流放电 | 00:36:50 | 00:46:50 | -1.0001547 | 3.1472 | 0.6139829 | 1.9589194 | 2025-02-19 17:08:28 | -3.1477279
565 | 恒流放电 | 00:36:55 | 00:46:55 | -1.0001373 | 3.1467 | 0.615372 | 1.9632937 | 2025-02-19 17:08:33 | -3.1471244
566 | 恒流放电 | 00:37:00 | 00:47:00 | -1.0001395 | 3.1465 | 0.6167611 | 1.9676644 | 2025-02-19 17:08:38 | -3.1469478
567 | 恒流放电 | 00:37:05 | 00:47:05 | -1.0001475 | 3.1458 | 0.6181502 | 1.9720343 | 2025-02-19 17:08:43 | -3.1463091
568 | 恒流放电 | 00:37:10 | 00:47:10 | -1.0001242 | 3.1454 | 0.6195392 | 1.9764034 | 2025-02-19 17:08:48 | -3.1457552
569 | 恒流放电 | 00:37:15 | 00:47:15 | -1.0001453 | 3.1451 | 0.6209283 | 1.9807722 | 2025-02-19 17:08:53 | -3.1455612
570 | 恒流放电 | 00:37:20 | 00:47:20 | -1.000146 | 3.1447 | 0.6223174 | 1.9851405 | 2025-02-19 17:08:58 | -3.145123
571 | 恒流放电 | 00:37:25 | 00:47:25 | -1.0001322 | 3.1442 | 0.6237065 | 1.989508 | 2025-02-19 17:09:03 | -3.1446346
572 | 恒流放电 | 00:37:30 | 00:47:30 | -1.0001693 | 3.1439 | 0.6250956 | 1.9938753 | 2025-02-19 17:09:08 | -3.1444688
573 | 恒流放电 | 00:37:35 | 00:47:35 | -1.0001693 | 3.1432 | 0.6264847 | 1.9982416 | 2025-02-19 17:09:13 | -3.1437239
574 | 恒流放电 | 00:37:40 | 00:47:40 | -1.0001482 | 3.143 | 0.6278738 | 2.0026075 | 2025-02-19 17:09:18 | -3.1434251
575 | 恒流放电 | 00:37:45 | 00:47:45 | -1.0001272 | 3.1424 | 0.6292629 | 2.0069725 | 2025-02-19 17:09:23 | -3.1427995
576 | 恒流放电 | 00:37:50 | 00:47:50 | -1.0001338 | 3.1418 | 0.630652 | 2.0113368 | 2025-02-19 17:09:28 | -3.1422702
577 | 恒流放电 | 00:37:55 | 00:47:55 | -1.000154 | 3.1415 | 0.6320411 | 2.0157006 | 2025-02-19 17:09:33 | -3.1419378
578 | 恒流放电 | 00:38:00 | 00:48:00 | -1.0001221 | 3.1412 | 0.6334301 | 2.0200684 | 2025-02-19 17:09:38 | -3.1415451
579 | 恒流放电 | 00:38:05 | 00:48:05 | -1.000154 | 3.1408 | 0.6348192 | 2.0244312 | 2025-02-19 17:09:43 | -3.1412341
580 | 恒流放电 | 00:38:10 | 00:48:10 | -1.0001432 | 3.1402 | 0.6362083 | 2.0287933 | 2025-02-19 17:09:48 | -3.1406793
581 | 恒流放电 | 00:38:15 | 00:48:15 | -1.0001657 | 3.1398 | 0.6375974 | 2.0331548 | 2025-02-19 17:09:53 | -3.1403201
582 | 恒流放电 | 00:38:20 | 00:48:20 | -1.0000923 | 3.1394 | 0.6389864 | 2.0375155 | 2025-02-19 17:09:58 | -3.1396589
583 | 恒流放电 | 00:38:25 | 00:48:25 | -1.0001409 | 3.1388 | 0.6403755 | 2.0418756 | 2025-02-19 17:10:03 | -3.1392574
584 | 恒流放电 | 00:38:30 | 00:48:30 | -1.0001162 | 3.1382 | 0.6417645 | 2.0462347 | 2025-02-19 17:10:08 | -3.1385715
585 | 恒流放电 | 00:38:35 | 00:48:35 | -1.0001395 | 3.1381 | 0.6431536 | 2.0505938 | 2025-02-19 17:10:13 | -3.1385281
586 | 恒流放电 | 00:38:40 | 00:48:40 | -1.0001127 | 3.1375 | 0.6445427 | 2.0549519 | 2025-02-19 17:10:18 | -3.1378597
587 | 恒流放电 | 00:38:45 | 00:48:45 | -1.0001301 | 3.137 | 0.6459317 | 2.0593094 | 2025-02-19 17:10:23 | -3.1374231
588 | 恒流放电 | 00:38:50 | 00:48:50 | -1.0001432 | 3.1364 | 0.6473208 | 2.0636662 | 2025-02-19 17:10:28 | -3.1368519
589 | 恒流放电 | 00:38:55 | 00:48:55 | -1.000104 | 3.1361 | 0.6487098 | 2.0680223 | 2025-02-19 17:10:33 | -3.1364418
590 | 恒流放电 | 00:39:00 | 00:49:00 | -1.0001214 | 3.1353 | 0.6500989 | 2.0723775 | 2025-02-19 17:10:38 | -3.1357176
591 | 恒流放电 | 00:39:05 | 00:49:05 | -1.0001497 | 3.1349 | 0.6514881 | 2.0767367 | 2025-02-19 17:10:43 | -3.1353463
592 | 恒流放电 | 00:39:10 | 00:49:10 | -1.0001627 | 3.1345 | 0.6528772 | 2.0810909 | 2025-02-19 17:10:48 | -3.1350582
593 | 恒流放电 | 00:39:15 | 00:49:15 | -1.0001148 | 3.1342 | 0.6542663 | 2.0854444 | 2025-02-19 17:10:53 | -3.1345272
594 | 恒流放电 | 00:39:20 | 00:49:20 | -1.0001388 | 3.1335 | 0.6556554 | 2.0897971 | 2025-02-19 17:10:58 | -3.1338913
595 | 恒流放电 | 00:39:25 | 00:49:25 | -1.0001214 | 3.133 | 0.6570444 | 2.094149 | 2025-02-19 17:11:03 | -3.1333851
596 | 恒流放电 | 00:39:30 | 00:49:30 | -1.0001897 | 3.1325 | 0.6584336 | 2.0985005 | 2025-02-19 17:11:08 | -3.1330685
597 | 恒流放电 | 00:39:35 | 00:49:35 | -1.0001671 | 3.1319 | 0.6598227 | 2.1028511 | 2025-02-19 17:11:13 | -3.1324705
598 | 恒流放电 | 00:39:40 | 00:49:40 | -1.0001242 | 3.1315 | 0.6612118 | 2.1072009 | 2025-02-19 17:11:18 | -3.1318649
599 | 恒流放电 | 00:39:45 | 00:49:45 | -1.0001671 | 3.131 | 0.6626009 | 2.1115503 | 2025-02-19 17:11:23 | -3.13153
600 | 恒流放电 | 00:39:50 | 00:49:50 | -1.0002129 | 3.1305 | 0.6639901 | 2.1158991 | 2025-02-19 17:11:28 | -3.1311506
601 | 恒流放电 | 00:39:55 | 00:49:55 | -1.0001526 | 3.13 | 0.6653792 | 2.120247 | 2025-02-19 17:11:33 | -3.1304706
602 | 恒流放电 | 00:40:00 | 00:50:00 | -1.0001169 | 3.1293 | 0.6667682 | 2.1245938 | 2025-02-19 17:11:38 | -3.1297116
603 | 恒流放电 | 00:40:05 | 00:50:05 | -1.0000792 | 3.1288 | 0.6681572 | 2.1289397 | 2025-02-19 17:11:43 | -3.1290616
604 | 恒流放电 | 00:40:10 | 00:50:10 | -1.0001671 | 3.1283 | 0.6695464 | 2.1332896 | 2025-02-19 17:11:48 | -3.1287834
605 | 恒流放电 | 00:40:15 | 00:50:15 | -1.000178 | 3.1278 | 0.6709355 | 2.1376345 | 2025-02-19 17:11:53 | -3.1283281
606 | 恒流放电 | 00:40:20 | 00:50:20 | -1.00017 | 3.1271 | 0.6723246 | 2.1419784 | 2025-02-19 17:11:58 | -3.1276206
607 | 恒流放电 | 00:40:25 | 00:50:25 | -1.0001634 | 3.1268 | 0.6737137 | 2.1463219 | 2025-02-19 17:12:03 | -3.1273166
608 | 恒流放电 | 00:40:30 | 00:50:30 | -1.0002369 | 3.1261 | 0.675103 | 2.1506648 | 2025-02-19 17:12:08 | -3.1268649
609 | 恒流放电 | 00:40:35 | 00:50:35 | -1.000149 | 3.1256 | 0.6764921 | 2.1550065 | 2025-02-19 17:12:13 | -3.1260246
610 | 恒流放电 | 00:40:40 | 00:50:40 | -1.0001845 | 3.125 | 0.6778812 | 2.1593476 | 2025-02-19 17:12:18 | -3.1255881
611 | 恒流放电 | 00:40:45 | 00:50:45 | -1.0002129 | 3.1246 | 0.6792704 | 2.1636882 | 2025-02-19 17:12:23 | -3.12527
612 | 恒流放电 | 00:40:50 | 00:50:50 | -1.0001613 | 3.124 | 0.6806595 | 2.1680277 | 2025-02-19 17:12:28 | -3.1244727
613 | 恒流放电 | 00:40:55 | 00:50:55 | -1.0001925 | 3.1235 | 0.6820487 | 2.1723667 | 2025-02-19 17:12:33 | -3.1240688
614 | 恒流放电 | 00:41:00 | 00:51:00 | -1.0001345 | 3.1227 | 0.6834377 | 2.1767044 | 2025-02-19 17:12:38 | -3.1231232
615 | 恒流放电 | 00:41:05 | 00:51:05 | -1.0002623 | 3.1224 | 0.684827 | 2.1810422 | 2025-02-19 17:12:43 | -3.1231922
616 | 恒流放电 | 00:41:10 | 00:51:10 | -1.0001338 | 3.1216 | 0.6862161 | 2.1853783 | 2025-02-19 17:12:48 | -3.1219879
617 | 恒流放电 | 00:41:15 | 00:51:15 | -1.000162 | 3.1214 | 0.6876048 | 2.1897182 | 2025-02-19 17:12:53 | -3.1219096
618 | 恒流放电 | 00:41:20 | 00:51:20 | -1.0001467 | 3.1207 | 0.6889939 | 2.1940532 | 2025-02-19 17:12:58 | -3.1211481
619 | 恒流放电 | 00:41:25 | 00:51:25 | -1.0001308 | 3.1202 | 0.6903829 | 2.1983874 | 2025-02-19 17:13:03 | -3.120607
620 | 恒流放电 | 00:41:30 | 00:51:30 | -1.000154 | 3.1196 | 0.6917721 | 2.2027208 | 2025-02-19 17:13:08 | -3.1200576
621 | 恒流放电 | 00:41:35 | 00:51:35 | -1.0001599 | 3.1191 | 0.6931612 | 2.2070535 | 2025-02-19 17:13:13 | -3.1195985
622 | 恒流放电 | 00:41:40 | 00:51:40 | -1.000146 | 3.1186 | 0.6945503 | 2.2113855 | 2025-02-19 17:13:18 | -3.1190195
623 | 恒流放电 | 00:41:45 | 00:51:45 | -1.00017 | 3.1181 | 0.6959394 | 2.2157169 | 2025-02-19 17:13:23 | -3.1185983
624 | 恒流放电 | 00:41:50 | 00:51:50 | -1.0001322 | 3.1173 | 0.6973285 | 2.2200471 | 2025-02-19 17:13:28 | -3.1177281
625 | 恒流放电 | 00:41:55 | 00:51:55 | -1.0001504 | 3.117 | 0.6987175 | 2.2243769 | 2025-02-19 17:13:33 | -3.1174628
626 | 恒流放电 | 00:42:00 | 00:52:00 | -1.0001417 | 3.1165 | 0.7001066 | 2.228706 | 2025-02-19 17:13:38 | -3.1169459
627 | 恒流放电 | 00:42:05 | 00:52:05 | -1.0001693 | 3.116 | 0.7014958 | 2.2330345 | 2025-02-19 17:13:43 | -3.1165484
628 | 恒流放电 | 00:42:10 | 00:52:10 | -1.0001482 | 3.1155 | 0.7028849 | 2.2373623 | 2025-02-19 17:13:48 | -3.115994
629 | 恒流放电 | 00:42:15 | 00:52:15 | -1.0001634 | 3.115 | 0.704274 | 2.2416893 | 2025-02-19 17:13:53 | -3.1154784
630 | 恒流放电 | 00:42:20 | 00:52:20 | -1.0001467 | 3.1144 | 0.705663 | 2.2460196 | 2025-02-19 17:13:58 | -3.1148419
631 | 恒流放电 | 00:42:25 | 00:52:25 | -1.0001686 | 3.114 | 0.7070521 | 2.2503454 | 2025-02-19 17:14:03 | -3.1145484
632 | 恒流放电 | 00:42:30 | 00:52:30 | -1.0001504 | 3.1134 | 0.7084412 | 2.2546702 | 2025-02-19 17:14:08 | -3.113896
633 | 恒流放电 | 00:42:35 | 00:52:35 | -1.0001338 | 3.113 | 0.7098303 | 2.2589944 | 2025-02-19 17:14:13 | -3.1134158
634 | 恒流放电 | 00:42:40 | 00:52:40 | -1.0001338 | 3.1124 | 0.7112194 | 2.2633178 | 2025-02-19 17:14:18 | -3.1128411
635 | 恒流放电 | 00:42:45 | 00:52:45 | -1.0001388 | 3.1123 | 0.7126085 | 2.267641 | 2025-02-19 17:14:23 | -3.1126877
636 | 恒流放电 | 00:42:50 | 00:52:50 | -1.0001402 | 3.1118 | 0.7139976 | 2.2719635 | 2025-02-19 17:14:28 | -3.1122393
637 | 恒流放电 | 00:42:55 | 00:52:55 | -1.0001242 | 3.1113 | 0.7153866 | 2.2762853 | 2025-02-19 17:14:33 | -3.1116426
638 | 恒流放电 | 00:43:00 | 00:53:00 | -1.0001591 | 3.1107 | 0.7167757 | 2.2806064 | 2025-02-19 17:14:38 | -3.1111911
639 | 恒流放电 | 00:43:05 | 00:53:05 | -1.0001686 | 3.1103 | 0.7181649 | 2.284927 | 2025-02-19 17:14:43 | -3.1108637
640 | 恒流放电 | 00:43:10 | 00:53:10 | -1.0001519 | 3.11 | 0.719554 | 2.2892471 | 2025-02-19 17:14:48 | -3.1104891
641 | 恒流放电 | 00:43:15 | 00:53:15 | -1.0001613 | 3.1096 | 0.7209431 | 2.2935667 | 2025-02-19 17:14:53 | -3.110124
642 | 恒流放电 | 00:43:20 | 00:53:20 | -1.0001599 | 3.1091 | 0.7223322 | 2.2978856 | 2025-02-19 17:14:58 | -3.1095885
643 | 恒流放电 | 00:43:25 | 00:53:25 | -1.0001519 | 3.1088 | 0.7237212 | 2.3022072 | 2025-02-19 17:15:03 | -3.1092234
644 | 恒流放电 | 00:43:30 | 00:53:30 | -1.0001562 | 3.1082 | 0.7251103 | 2.3065248 | 2025-02-19 17:15:08 | -3.1086492
645 | 恒流放电 | 00:43:35 | 00:53:35 | -1.0001242 | 3.1079 | 0.7264994 | 2.3108419 | 2025-02-19 17:15:13 | -3.1082812
646 | 恒流放电 | 00:43:40 | 00:53:40 | -1.0001643 | 3.1075 | 0.7278885 | 2.3151585 | 2025-02-19 17:15:18 | -3.1080113
647 | 恒流放电 | 00:43:45 | 00:53:45 | -1.0001802 | 3.1072 | 0.7292776 | 2.3194748 | 2025-02-19 17:15:23 | -3.1077132
648 | 恒流放电 | 00:43:50 | 00:53:50 | -1.0001519 | 3.1066 | 0.7306667 | 2.3237902 | 2025-02-19 17:15:28 | -3.1070826
649 | 恒流放电 | 00:43:55 | 00:53:55 | -1.0001554 | 3.1064 | 0.7320558 | 2.3281053 | 2025-02-19 17:15:33 | -3.1068872
650 | 恒流放电 | 00:44:00 | 00:54:00 | -1.0001482 | 3.1058 | 0.7334449 | 2.3324196 | 2025-02-19 17:15:38 | -3.1062723
651 | 恒流放电 | 00:44:05 | 00:54:05 | -1.0001744 | 3.1056 | 0.7348341 | 2.3367337 | 2025-02-19 17:15:43 | -3.1061406
652 | 恒流放电 | 00:44:10 | 00:54:10 | -1.0001533 | 3.1053 | 0.7362232 | 2.3410472 | 2025-02-19 17:15:48 | -3.1057395
653 | 恒流放电 | 00:44:15 | 00:54:15 | -1.0001723 | 3.1048 | 0.7376123 | 2.3453602 | 2025-02-19 17:15:53 | -3.1053701
654 | 恒流放电 | 00:44:20 | 00:54:20 | -1.0001439 | 3.1045 | 0.7390014 | 2.3496726 | 2025-02-19 17:15:58 | -3.1048976
655 | 恒流放电 | 00:44:25 | 00:54:25 | -1.0001533 | 3.1041 | 0.7403905 | 2.3539845 | 2025-02-19 17:16:03 | -3.1045835
656 | 恒流放电 | 00:44:30 | 00:54:30 | -1.0001678 | 3.1038 | 0.7417796 | 2.3582997 | 2025-02-19 17:16:08 | -3.1043184
657 | 恒流放电 | 00:44:35 | 00:54:35 | -1.0001519 | 3.1033 | 0.7431687 | 2.3626105 | 2025-02-19 17:16:13 | -3.1037783
658 | 恒流放电 | 00:44:40 | 00:54:40 | -1.0001242 | 3.1032 | 0.7445578 | 2.366921 | 2025-02-19 17:16:18 | -3.1035418
659 | 恒流放电 | 00:44:45 | 00:54:45 | -1.00021 | 3.1026 | 0.745947 | 2.371231 | 2025-02-19 17:16:23 | -3.1032079
660 | 恒流放电 | 00:44:50 | 00:54:50 | -1.0001279 | 3.1023 | 0.747336 | 2.3755403 | 2025-02-19 17:16:28 | -3.1027072
661 | 恒流放电 | 00:44:55 | 00:54:55 | -1.0001301 | 3.102 | 0.7487251 | 2.3798492 | 2025-02-19 17:16:33 | -3.102413
662 | 恒流放电 | 00:45:00 | 00:55:00 | -1.0000443 | 3.1016 | 0.7501141 | 2.3841572 | 2025-02-19 17:16:38 | -3.1017389
663 | 恒流放电 | 00:45:05 | 00:55:05 | -1.000223 | 3.1013 | 0.7515033 | 2.3884656 | 2025-02-19 17:16:43 | -3.1020163
664 | 恒流放电 | 00:45:10 | 00:55:10 | -1.0001467 | 3.101 | 0.7528923 | 2.3927732 | 2025-02-19 17:16:48 | -3.1014783
665 | 恒流放电 | 00:45:15 | 00:55:15 | -1.0001853 | 3.1005 | 0.7542815 | 2.3970802 | 2025-02-19 17:16:53 | -3.1010494
666 | 恒流放电 | 00:45:20 | 00:55:20 | -1.0001432 | 3.1 | 0.7556706 | 2.4013864 | 2025-02-19 17:16:58 | -3.1004807
667 | 恒流放电 | 00:45:25 | 00:55:25 | -1.0001547 | 3.0998 | 0.7570597 | 2.4056924 | 2025-02-19 17:17:03 | -3.1002991
668 | 恒流放电 | 00:45:30 | 00:55:30 | -1.0001366 | 3.0995 | 0.7584488 | 2.4099978 | 2025-02-19 17:17:08 | -3.0999157
669 | 恒流放电 | 00:45:35 | 00:55:35 | -1.0001634 | 3.099 | 0.759838 | 2.4143066 | 2025-02-19 17:17:13 | -3.099526
670 | 恒流放电 | 00:45:40 | 00:55:40 | -1.0001678 | 3.0985 | 0.7612272 | 2.4186109 | 2025-02-19 17:17:18 | -3.0990315
671 | 恒流放电 | 00:45:45 | 00:55:45 | -1.0001897 | 3.0982 | 0.7626163 | 2.4229148 | 2025-02-19 17:17:23 | -3.0988127
672 | 恒流放电 | 00:45:50 | 00:55:50 | -1.0001047 | 3.0978 | 0.7640054 | 2.4272177 | 2025-02-19 17:17:28 | -3.0981471
673 | 恒流放电 | 00:45:55 | 00:55:55 | -1.0001395 | 3.0976 | 0.7653944 | 2.4315206 | 2025-02-19 17:17:33 | -3.0980799
674 | 恒流放电 | 00:46:00 | 00:56:00 | -1.0001737 | 3.0971 | 0.7667836 | 2.4358229 | 2025-02-19 17:17:38 | -3.0976151
675 | 恒流放电 | 00:46:05 | 00:56:05 | -1.0001577 | 3.0967 | 0.7681727 | 2.4401245 | 2025-02-19 17:17:43 | -3.0971762
676 | 恒流放电 | 00:46:10 | 00:56:10 | -1.0001214 | 3.0962 | 0.7695617 | 2.4444253 | 2025-02-19 17:17:48 | -3.0965886
677 | 恒流放电 | 00:46:15 | 00:56:15 | -1.0001657 | 3.096 | 0.7709509 | 2.4487261 | 2025-02-19 17:17:53 | -3.0965402
678 | 恒流放电 | 00:46:20 | 00:56:20 | -1.0001054 | 3.0954 | 0.7723399 | 2.4530257 | 2025-02-19 17:17:58 | -3.0957642
679 | 恒流放电 | 00:46:25 | 00:56:25 | -1.0001242 | 3.0951 | 0.7737289 | 2.4573251 | 2025-02-19 17:18:03 | -3.0955275
680 | 恒流放电 | 00:46:30 | 00:56:30 | -1.0001024 | 3.0948 | 0.775118 | 2.4616238 | 2025-02-19 17:18:08 | -3.0950864
681 | 恒流放电 | 00:46:35 | 00:56:35 | -1.0001512 | 3.0941 | 0.7765071 | 2.4659219 | 2025-02-19 17:18:13 | -3.0945903
682 | 恒流放电 | 00:46:40 | 00:56:40 | -1.0001606 | 3.0937 | 0.7778963 | 2.4702229 | 2025-02-19 17:18:18 | -3.0942091
683 | 恒流放电 | 00:46:45 | 00:56:45 | -1.0001526 | 3.0933 | 0.7792854 | 2.4745198 | 2025-02-19 17:18:23 | -3.093764
684 | 恒流放电 | 00:46:50 | 00:56:50 | -1.000157 | 3.0928 | 0.7806746 | 2.4788161 | 2025-02-19 17:18:28 | -3.0932876
685 | 恒流放电 | 00:46:55 | 00:56:55 | -1.0001838 | 3.0923 | 0.7820637 | 2.4831118 | 2025-02-19 17:18:33 | -3.0929158
686 | 恒流放电 | 00:47:00 | 00:57:00 | -1.000181 | 3.092 | 0.7834528 | 2.4874071 | 2025-02-19 17:18:38 | -3.0926041
687 | 恒流放电 | 00:47:05 | 00:57:05 | -1.0001613 | 3.0913 | 0.7848419 | 2.4917013 | 2025-02-19 17:18:43 | -3.0918239
688 | 恒流放电 | 00:47:10 | 00:57:10 | -1.0001904 | 3.091 | 0.7862311 | 2.4959952 | 2025-02-19 17:18:48 | -3.0916133
689 | 恒流放电 | 00:47:15 | 00:57:15 | -1.0001751 | 3.0906 | 0.7876202 | 2.5002885 | 2025-02-19 17:18:53 | -3.091152
690 | 恒流放电 | 00:47:20 | 00:57:20 | -1.0001643 | 3.0902 | 0.7890094 | 2.504581 | 2025-02-19 17:18:58 | -3.0906618
691 | 恒流放电 | 00:47:25 | 00:57:25 | -1.0001221 | 3.0896 | 0.7903984 | 2.5088726 | 2025-02-19 17:19:03 | -3.0899295
692 | 恒流放电 | 00:47:30 | 00:57:30 | -1.0001249 | 3.0892 | 0.7917875 | 2.5131637 | 2025-02-19 17:19:08 | -3.0895573
693 | 恒流放电 | 00:47:35 | 00:57:35 | -1.000149 | 3.0886 | 0.7931766 | 2.517454 | 2025-02-19 17:19:13 | -3.0890134
694 | 恒流放电 | 00:47:40 | 00:57:40 | -1.0001723 | 3.0882 | 0.7945657 | 2.5217438 | 2025-02-19 17:19:18 | -3.0887244
695 | 恒流放电 | 00:47:45 | 00:57:45 | -1.0001657 | 3.0876 | 0.7959548 | 2.5260372 | 2025-02-19 17:19:23 | -3.0881197
696 | 恒流放电 | 00:47:50 | 00:57:50 | -1.000173 | 3.0871 | 0.797344 | 2.5303256 | 2025-02-19 17:19:28 | -3.0876674
697 | 恒流放电 | 00:47:55 | 00:57:55 | -1.0001293 | 3.0865 | 0.798733 | 2.534613 | 2025-02-19 17:19:33 | -3.086932
698 | 恒流放电 | 00:48:00 | 00:58:00 | -1.0001366 | 3.086 | 0.8001221 | 2.5388997 | 2025-02-19 17:19:38 | -3.086407
699 | 恒流放电 | 00:48:05 | 00:58:05 | -1.0001075 | 3.0855 | 0.8015111 | 2.5431856 | 2025-02-19 17:19:43 | -3.085852
700 | 恒流放电 | 00:48:10 | 00:58:10 | -1.0001554 | 3.0849 | 0.8029002 | 2.5474709 | 2025-02-19 17:19:48 | -3.0854059
701 | 恒流放电 | 00:48:15 | 00:58:15 | -1.0001388 | 3.0843 | 0.8042893 | 2.5517552 | 2025-02-19 17:19:53 | -3.084713
702 | 恒流放电 | 00:48:20 | 00:58:20 | -1.0001199 | 3.0836 | 0.8056784 | 2.5560385 | 2025-02-19 17:19:58 | -3.0839284
703 | 恒流放电 | 00:48:25 | 00:58:25 | -1.0001301 | 3.0831 | 0.8070674 | 2.5603211 | 2025-02-19 17:20:03 | -3.0834653
704 | 恒流放电 | 00:48:30 | 00:58:30 | -1.000138 | 3.0825 | 0.8084565 | 2.5646029 | 2025-02-19 17:20:08 | -3.0829038
705 | 恒流放电 | 00:48:35 | 00:58:35 | -1.0001395 | 3.0818 | 0.8098456 | 2.5688838 | 2025-02-19 17:20:13 | -3.082256
706 | 恒流放电 | 00:48:40 | 00:58:40 | -1.0001425 | 3.0813 | 0.8112347 | 2.5731639 | 2025-02-19 17:20:18 | -3.0817092
707 | 恒流放电 | 00:48:45 | 00:58:45 | -1.0001315 | 3.0807 | 0.8126238 | 2.5774432 | 2025-02-19 17:20:23 | -3.0810947
708 | 恒流放电 | 00:48:50 | 00:58:50 | -1.0001352 | 3.08 | 0.814013 | 2.5817273 | 2025-02-19 17:20:28 | -3.0804222
709 | 恒流放电 | 00:48:55 | 00:58:55 | -1.0001634 | 3.0795 | 0.8154021 | 2.586005 | 2025-02-19 17:20:33 | -3.079977
710 | 恒流放电 | 00:49:00 | 00:59:00 | -1.000154 | 3.0787 | 0.8167912 | 2.5902817 | 2025-02-19 17:20:38 | -3.0791874
711 | 恒流放电 | 00:49:05 | 00:59:05 | -1.0001214 | 3.078 | 0.8181803 | 2.5945572 | 2025-02-19 17:20:43 | -3.0784091
712 | 恒流放电 | 00:49:10 | 00:59:10 | -1.0001185 | 3.0774 | 0.8195693 | 2.5988319 | 2025-02-19 17:20:48 | -3.0777348
713 | 恒流放电 | 00:49:15 | 00:59:15 | -1.000157 | 3.0768 | 0.8209584 | 2.6031058 | 2025-02-19 17:20:53 | -3.0772514
714 | 恒流放电 | 00:49:20 | 00:59:20 | -1.0000777 | 3.0761 | 0.8223474 | 2.6073785 | 2025-02-19 17:20:58 | -3.0763008
715 | 恒流放电 | 00:49:25 | 00:59:25 | -1.0001751 | 3.0754 | 0.8237366 | 2.6116505 | 2025-02-19 17:21:03 | -3.075896
716 | 恒流放电 | 00:49:30 | 00:59:30 | -1.0001338 | 3.0746 | 0.8251256 | 2.6159213 | 2025-02-19 17:21:08 | -3.0749683
717 | 恒流放电 | 00:49:35 | 00:59:35 | -1.000154 | 3.0736 | 0.8265147 | 2.6201909 | 2025-02-19 17:21:13 | -3.0741137
718 | 恒流放电 | 00:49:40 | 00:59:40 | -1.0002085 | 3.0729 | 0.8279039 | 2.6244598 | 2025-02-19 17:21:18 | -3.0735865
719 | 恒流放电 | 00:49:45 | 00:59:45 | -1.0001497 | 3.0721 | 0.829293 | 2.6287272 | 2025-02-19 17:21:23 | -3.0725482
720 | 恒流放电 | 00:49:50 | 00:59:50 | -1.0001599 | 3.0714 | 0.8306821 | 2.6329937 | 2025-02-19 17:21:28 | -3.0718835
721 | 恒流放电 | 00:49:55 | 00:59:55 | -1.0001773 | 3.0706 | 0.8320712 | 2.6372657 | 2025-02-19 17:21:33 | -3.0711861
722 | 恒流放电 | 00:50:00 | 01:00:00 | -1.0001599 | 3.0699 | 0.8334604 | 2.6415301 | 2025-02-19 17:21:38 | -3.0703617
723 | 恒流放电 | 00:50:05 | 01:00:05 | -1.0001475 | 3.0691 | 0.8348494 | 2.6457933 | 2025-02-19 17:21:43 | -3.0695291
724 | 恒流放电 | 00:50:10 | 01:00:10 | -1.0001627 | 3.0681 | 0.8362386 | 2.6500552 | 2025-02-19 17:21:48 | -3.0685556
725 | 恒流放电 | 00:50:15 | 01:00:15 | -1.0001453 | 3.0671 | 0.8376277 | 2.6543156 | 2025-02-19 17:21:53 | -3.0675155
726 | 恒流放电 | 00:50:20 | 01:00:20 | -1.0001177 | 3.0663 | 0.8390167 | 2.6585749 | 2025-02-19 17:21:58 | -3.0666454
727 | 恒流放电 | 00:50:25 | 01:00:25 | -1.0001286 | 3.0652 | 0.8404058 | 2.6628326 | 2025-02-19 17:22:03 | -3.0655998
728 | 恒流放电 | 00:50:30 | 01:00:30 | -1.0001512 | 3.0644 | 0.8417949 | 2.6670893 | 2025-02-19 17:22:08 | -3.0648283
729 | 恒流放电 | 00:50:35 | 01:00:35 | -1.0001235 | 3.0632 | 0.8431839 | 2.6713443 | 2025-02-19 17:22:13 | -3.0635609
730 | 恒流放电 | 00:50:40 | 01:00:40 | -1.0001824 | 3.0622 | 0.8445731 | 2.6755981 | 2025-02-19 17:22:18 | -3.0627347
731 | 恒流放电 | 00:50:45 | 01:00:45 | -1.0001265 | 3.0611 | 0.8459621 | 2.6798501 | 2025-02-19 17:22:23 | -3.0614607
732 | 恒流放电 | 00:50:50 | 01:00:50 | -1.0002012 | 3.0601 | 0.8473513 | 2.6841011 | 2025-02-19 17:22:28 | -3.0607333
733 | 恒流放电 | 00:50:55 | 01:00:55 | -1.0001932 | 3.0589 | 0.8487405 | 2.6883504 | 2025-02-19 17:22:33 | -3.0594903
734 | 恒流放电 | 00:51:00 | 01:01:00 | -1.000149 | 3.058 | 0.8501295 | 2.6926067 | 2025-02-19 17:22:38 | -3.0584059
735 | 恒流放电 | 00:51:05 | 01:01:05 | -1.0001388 | 3.0566 | 0.8515186 | 2.6968525 | 2025-02-19 17:22:43 | -3.0569987
736 | 恒流放电 | 00:51:10 | 01:01:10 | -1.0001482 | 3.0557 | 0.8529077 | 2.7010972 | 2025-02-19 17:22:48 | -3.0561562
737 | 恒流放电 | 00:51:15 | 01:01:15 | -1.0001948 | 3.0543 | 0.8542968 | 2.7053401 | 2025-02-19 17:22:53 | -3.0549236
738 | 恒流放电 | 00:51:20 | 01:01:20 | -1.0001577 | 3.0529 | 0.8556859 | 2.7095809 | 2025-02-19 17:22:58 | -3.0533644
739 | 恒流放电 | 00:51:25 | 01:01:25 | -1.0001315 | 3.0518 | 0.857075 | 2.7138201 | 2025-02-19 17:23:03 | -3.052244
740 | 恒流放电 | 00:51:30 | 01:01:30 | -1.0001723 | 3.0505 | 0.8584641 | 2.7180577 | 2025-02-19 17:23:08 | -3.0510457
741 | 恒流放电 | 00:51:35 | 01:01:35 | -1.000173 | 3.0491 | 0.8598533 | 2.7222933 | 2025-02-19 17:23:13 | -3.0496574
742 | 恒流放电 | 00:51:40 | 01:01:40 | -1.0001272 | 3.0478 | 0.8612423 | 2.7265269 | 2025-02-19 17:23:18 | -3.0481381
743 | 恒流放电 | 00:51:45 | 01:01:45 | -1.0001475 | 3.0463 | 0.8626314 | 2.7307584 | 2025-02-19 17:23:23 | -3.0467193
744 | 恒流放电 | 00:51:50 | 01:01:50 | -1.0001599 | 3.0448 | 0.8640205 | 2.7349879 | 2025-02-19 17:23:28 | -3.0452405
745 | 恒流放电 | 00:51:55 | 01:01:55 | -1.0001562 | 3.0433 | 0.8654096 | 2.7392153 | 2025-02-19 17:23:33 | -3.0437361
746 | 恒流放电 | 00:52:00 | 01:02:00 | -1.000157 | 3.0419 | 0.8667987 | 2.7434408 | 2025-02-19 17:23:38 | -3.0423467
747 | 恒流放电 | 00:52:05 | 01:02:05 | -1.0001409 | 3.0401 | 0.8681879 | 2.7476761 | 2025-02-19 17:23:43 | -3.040538
748 | 恒流放电 | 00:52:10 | 01:02:10 | -1.0001402 | 3.0385 | 0.869577 | 2.7518969 | 2025-02-19 17:23:48 | -3.0389618
749 | 恒流放电 | 00:52:15 | 01:02:15 | -1.0001526 | 3.0368 | 0.8709661 | 2.7561153 | 2025-02-19 17:23:53 | -3.0372216
750 | 恒流放电 | 00:52:20 | 01:02:20 | -1.0001867 | 3.035 | 0.8723552 | 2.7603313 | 2025-02-19 17:23:58 | -3.0355287
751 | 恒流放电 | 00:52:25 | 01:02:25 | -1.0001533 | 3.033 | 0.8737443 | 2.7645445 | 2025-02-19 17:24:03 | -3.0334824
752 | 恒流放电 | 00:52:30 | 01:02:30 | -1.0001599 | 3.0314 | 0.8751334 | 2.7687554 | 2025-02-19 17:24:08 | -3.0318767
753 | 恒流放电 | 00:52:35 | 01:02:35 | -1.0001272 | 3.0295 | 0.8765225 | 2.7729635 | 2025-02-19 17:24:13 | -3.0298503
754 | 恒流放电 | 00:52:40 | 01:02:40 | -1.0001867 | 3.0273 | 0.8779117 | 2.777169 | 2025-02-19 17:24:18 | -3.0279125
755 | 恒流放电 | 00:52:45 | 01:02:45 | -1.000247 | 3.0253 | 0.8793009 | 2.7813719 | 2025-02-19 17:24:23 | -3.0260935
756 | 恒流放电 | 00:52:50 | 01:02:50 | -1.0001664 | 3.023 | 0.88069 | 2.7855712 | 2025-02-19 17:24:28 | -3.023541
757 | 恒流放电 | 00:52:55 | 01:02:55 | -1.0001352 | 3.0209 | 0.8820791 | 2.7897675 | 2025-02-19 17:24:33 | -3.0213174
758 | 恒流放电 | 00:53:00 | 01:03:00 | -1.0001693 | 3.0185 | 0.8834682 | 2.7939606 | 2025-02-19 17:24:38 | -3.019033
759 | 恒流放电 | 00:53:05 | 01:03:05 | -1.0001388 | 3.0164 | 0.8848573 | 2.7981506 | 2025-02-19 17:24:43 | -3.0168189
760 | 恒流放电 | 00:53:10 | 01:03:10 | -1.0001279 | 3.0139 | 0.8862463 | 2.8023548 | 2025-02-19 17:24:48 | -3.0143282
761 | 恒流放电 | 00:53:15 | 01:03:15 | -1.0001177 | 3.0116 | 0.8876353 | 2.8065381 | 2025-02-19 17:24:53 | -3.0119441
762 | 恒流放电 | 00:53:20 | 01:03:20 | -1.0001345 | 3.009 | 0.8890244 | 2.8107177 | 2025-02-19 17:24:58 | -3.0093701
763 | 恒流放电 | 00:53:25 | 01:03:25 | -1.0001686 | 3.0063 | 0.8904135 | 2.8148939 | 2025-02-19 17:25:03 | -3.0068225
764 | 恒流放电 | 00:53:30 | 01:03:30 | -1.0001591 | 3.0036 | 0.8918026 | 2.8190662 | 2025-02-19 17:25:08 | -3.0040908
765 | 恒流放电 | 00:53:35 | 01:03:35 | -1.0001315 | 3.001 | 0.8931917 | 2.8232348 | 2025-02-19 17:25:13 | -3.0013478
766 | 恒流放电 | 00:53:40 | 01:03:40 | -1.0001359 | 2.9981 | 0.8945808 | 2.8273994 | 2025-02-19 17:25:18 | -2.9985003
767 | 恒流放电 | 00:53:45 | 01:03:45 | -1.0001242 | 2.9949 | 0.8959698 | 2.8315595 | 2025-02-19 17:25:23 | -2.9953187
768 | 恒流放电 | 00:53:50 | 01:03:50 | -1.0001329 | 2.992 | 0.8973589 | 2.8357156 | 2025-02-19 17:25:28 | -2.9923956
769 | 恒流放电 | 00:53:55 | 01:03:55 | -1.0001293 | 2.9888 | 0.898748 | 2.8398673 | 2025-02-19 17:25:33 | -2.9892353
770 | 恒流放电 | 00:54:00 | 01:04:00 | -1.0001482 | 2.9856 | 0.9001371 | 2.8440146 | 2025-02-19 17:25:38 | -2.9860462
771 | 恒流放电 | 00:54:05 | 01:04:05 | -1.0001228 | 2.9823 | 0.9015261 | 2.8481573 | 2025-02-19 17:25:43 | -2.9827001
772 | 恒流放电 | 00:54:10 | 01:04:10 | -1.0001075 | 2.9787 | 0.9029152 | 2.8522949 | 2025-02-19 17:25:48 | -2.9790684
773 | 恒流放电 | 00:54:15 | 01:04:15 | -1.0001714 | 2.9752 | 0.9043045 | 2.8564546 | 2025-02-19 17:25:53 | -2.9757069
774 | 恒流放电 | 00:54:20 | 01:04:20 | -1.0001322 | 2.9712 | 0.9056936 | 2.8605819 | 2025-02-19 17:25:58 | -2.9716259
775 | 恒流放电 | 00:54:25 | 01:04:25 | -1.0001242 | 2.9676 | 0.9070826 | 2.8647041 | 2025-02-19 17:26:03 | -2.9680088
776 | 恒流放电 | 00:54:30 | 01:04:30 | -1.0001707 | 2.9638 | 0.9084718 | 2.8688212 | 2025-02-19 17:26:08 | -2.9643421
777 | 恒流放电 | 00:54:35 | 01:04:35 | -1.0001737 | 2.9597 | 0.9098609 | 2.8729327 | 2025-02-19 17:26:13 | -2.9602142
778 | 恒流放电 | 00:54:40 | 01:04:40 | -1.0001577 | 2.9554 | 0.91125 | 2.8770381 | 2025-02-19 17:26:18 | -2.9559138
779 | 恒流放电 | 00:54:45 | 01:04:45 | -1.0001482 | 2.9511 | 0.9126391 | 2.8811374 | 2025-02-19 17:26:23 | -2.9515047
780 | 恒流放电 | 00:54:50 | 01:04:50 | -1.0001417 | 2.9467 | 0.9140282 | 2.8852307 | 2025-02-19 17:26:28 | -2.9471471
781 | 恒流放电 | 00:54:55 | 01:04:55 | -1.0001599 | 2.9422 | 0.9154173 | 2.8893177 | 2025-02-19 17:26:33 | -2.9426815
782 | 恒流放电 | 00:55:00 | 01:05:00 | -1.0001453 | 2.9374 | 0.9168064 | 2.893398 | 2025-02-19 17:26:38 | -2.9378291
783 | 恒流放电 | 00:55:05 | 01:05:05 | -1.0001838 | 2.9326 | 0.9181955 | 2.8974718 | 2025-02-19 17:26:43 | -2.9331131
784 | 恒流放电 | 00:55:10 | 01:05:10 | -1.0001061 | 2.9278 | 0.9195846 | 2.9015386 | 2025-02-19 17:26:48 | -2.9280696
785 | 恒流放电 | 00:55:15 | 01:05:15 | -1.0002035 | 2.9225 | 0.9209737 | 2.9055984 | 2025-02-19 17:26:53 | -2.9230874
786 | 恒流放电 | 00:55:20 | 01:05:20 | -1.0001562 | 2.9173 | 0.9223627 | 2.9096901 | 2025-02-19 17:26:58 | -2.9177618
787 | 恒流放电 | 00:55:25 | 01:05:25 | -1.0001345 | 2.9118 | 0.9237518 | 2.9137349 | 2025-02-19 17:27:03 | -2.9122027
788 | 恒流放电 | 00:55:30 | 01:05:30 | -1.0001417 | 2.9061 | 0.9251409 | 2.9177717 | 2025-02-19 17:27:08 | -2.9065439
789 | 恒流放电 | 00:55:35 | 01:05:35 | -1.0002202 | 2.9006 | 0.9265301 | 2.9218012 | 2025-02-19 17:27:13 | -2.9012357
790 | 恒流放电 | 00:55:40 | 01:05:40 | -1.0001446 | 2.8947 | 0.9279192 | 2.9258222 | 2025-02-19 17:27:18 | -2.8950943
791 | 恒流放电 | 00:55:45 | 01:05:45 | -1.0001003 | 2.8886 | 0.9293082 | 2.9298345 | 2025-02-19 17:27:23 | -2.8888697
792 | 恒流放电 | 00:55:50 | 01:05:50 | -1.000178 | 2.8822 | 0.9306974 | 2.9338383 | 2025-02-19 17:27:28 | -2.8827504
793 | 恒流放电 | 00:55:55 | 01:05:55 | -1.0001482 | 2.876 | 0.9320864 | 2.9378333 | 2025-02-19 17:27:33 | -2.8763979
794 | 恒流放电 | 00:56:00 | 01:06:00 | -1.0001606 | 2.8693 | 0.9334756 | 2.9418191 | 2025-02-19 17:27:38 | -2.8697451
795 | 恒流放电 | 00:56:05 | 01:06:05 | -1.0001256 | 2.8624 | 0.9348646 | 2.9457952 | 2025-02-19 17:27:43 | -2.8627685
796 | 恒流放电 | 00:56:10 | 01:06:10 | -1.0001214 | 2.8555 | 0.9362537 | 2.9497616 | 2025-02-19 17:27:48 | -2.8558594
797 | 恒流放电 | 00:56:15 | 01:06:15 | -1.0001169 | 2.8482 | 0.9376427 | 2.9537179 | 2025-02-19 17:27:53 | -2.8485041
798 | 恒流放电 | 00:56:20 | 01:06:20 | -1.0001395 | 2.8406 | 0.9390318 | 2.9576637 | 2025-02-19 17:27:58 | -2.8410153
799 | 恒流放电 | 00:56:25 | 01:06:25 | -1.0001352 | 2.8331 | 0.940421 | 2.9616575 | 2025-02-19 17:28:03 | -2.8335193
800 | 恒流放电 | 00:56:30 | 01:06:30 | -1.0001707 | 2.8254 | 0.9418101 | 2.9655823 | 2025-02-19 17:28:08 | -2.8258729
801 | 恒流放电 | 00:56:35 | 01:06:35 | -1.0001286 | 2.8174 | 0.9431992 | 2.9694959 | 2025-02-19 17:28:13 | -2.81775
802 | 恒流放电 | 00:56:40 | 01:06:40 | -1.0001293 | 2.8092 | 0.9445882 | 2.973398 | 2025-02-19 17:28:18 | -2.8095367
803 | 恒流放电 | 00:56:45 | 01:06:45 | -1.0001265 | 2.8005 | 0.9459773 | 2.9772881 | 2025-02-19 17:28:23 | -2.800878
804 | 恒流放电 | 00:56:50 | 01:06:50 | -1.000173 | 2.7917 | 0.9473664 | 2.9811661 | 2025-02-19 17:28:28 | -2.7921353
805 | 恒流放电 | 00:56:55 | 01:06:55 | -1.0001482 | 2.7828 | 0.9487555 | 2.9850316 | 2025-02-19 17:28:33 | -2.7831715
806 | 恒流放电 | 00:57:00 | 01:07:00 | -1.0001199 | 2.7732 | 0.9501446 | 2.9888837 | 2025-02-19 17:28:38 | -2.773514
807 | 恒流放电 | 00:57:05 | 01:07:05 | -1.0001359 | 2.7641 | 0.9515337 | 2.9927233 | 2025-02-19 17:28:43 | -2.7644781
808 | 恒流放电 | 00:57:10 | 01:07:10 | -1.0001308 | 2.754 | 0.9529227 | 2.9965487 | 2025-02-19 17:28:48 | -2.7543384
809 | 恒流放电 | 00:57:15 | 01:07:15 | -1.0001686 | 2.7438 | 0.9543119 | 3.0003603 | 2025-02-19 17:28:53 | -2.744296
810 | 恒流放电 | 00:57:20 | 01:07:20 | -1.0001373 | 2.7332 | 0.9557009 | 3.0041569 | 2025-02-19 17:28:58 | -2.7336012
811 | 恒流放电 | 00:57:25 | 01:07:25 | -1.0001991 | 2.7224 | 0.9570901 | 3.0079388 | 2025-02-19 17:29:03 | -2.7229341
812 | 恒流放电 | 00:57:30 | 01:07:30 | -1.0001475 | 2.7109 | 0.9584792 | 3.0117891 | 2025-02-19 17:29:08 | -2.7112514
813 | 恒流放电 | 00:57:35 | 01:07:35 | -1.0001686 | 2.6995 | 0.9598683 | 3.015539 | 2025-02-19 17:29:13 | -2.6999341
814 | 恒流放电 | 00:57:40 | 01:07:40 | -1.0001366 | 2.6874 | 0.9612574 | 3.0192721 | 2025-02-19 17:29:18 | -2.6878159
815 | 恒流放电 | 00:57:45 | 01:07:45 | -1.0001425 | 2.6749 | 0.9626465 | 3.0229877 | 2025-02-19 17:29:23 | -2.6752751
816 | 恒流放电 | 00:57:50 | 01:07:50 | -1.0001352 | 2.6619 | 0.9640356 | 3.0266853 | 2025-02-19 17:29:28 | -2.6622544
817 | 恒流放电 | 00:57:55 | 01:07:55 | -1.0001904 | 2.6484 | 0.9654247 | 3.0303644 | 2025-02-19 17:29:33 | -2.6489334
818 | 恒流放电 | 00:58:00 | 01:08:00 | -1.0001627 | 2.6345 | 0.9668139 | 3.034024 | 2025-02-19 17:29:38 | -2.6349216
819 | 恒流放电 | 00:58:05 | 01:08:05 | -1.0001526 | 2.6197 | 0.968203 | 3.0376631 | 2025-02-19 17:29:43 | -2.620149
820 | 恒流放电 | 00:58:10 | 01:08:10 | -1.000165 | 2.604 | 0.9695921 | 3.0412804 | 2025-02-19 17:29:48 | -2.6044655
821 | 恒流放电 | 00:58:15 | 01:08:15 | -1.0001003 | 2.5876 | 0.9709811 | 3.0448746 | 2025-02-19 17:29:53 | -2.5878303
822 | 恒流放电 | 00:58:20 | 01:08:20 | -1.000138 | 2.5702 | 0.9723702 | 3.0484449 | 2025-02-19 17:29:58 | -2.5705979
823 | 恒流放电 | 00:58:25 | 01:08:25 | -1.0001664 | 2.5519 | 0.9737593 | 3.0519898 | 2025-02-19 17:30:03 | -2.5523234
824 | 恒流放电 | 00:58:30 | 01:08:30 | -1.0001554 | 2.5323 | 0.9751484 | 3.0555074 | 2025-02-19 17:30:08 | -2.5327053
825 | 恒流放电 | 00:58:35 | 01:08:35 | -1.0002406 | 2.5114 | 0.9765375 | 3.0591333 | 2025-02-19 17:30:13 | -2.5119719
826 | 恒流放电 | 00:58:40 | 01:08:40 | -1.0001634 | 2.4893 | 0.9779266 | 3.0625912 | 2025-02-19 17:30:18 | -2.4897264
827 | 恒流放电 | 00:58:45 | 01:08:45 | -1.0001409 | 2.4657 | 0.9793157 | 3.0660164 | 2025-02-19 17:30:23 | -2.4660969
828 | 恒流放电 | 00:58:50 | 01:08:50 | -1.0001547 | 2.4403 | 0.9807048 | 3.0694062 | 2025-02-19 17:30:28 | -2.4406957
829 | 恒流放电 | 00:58:55 | 01:08:55 | -1.0001599 | 2.4135 | 0.9820939 | 3.0727588 | 2025-02-19 17:30:33 | -2.413848
830 | 恒流放电 | 00:59:00 | 01:09:00 | -1.0001519 | 2.3839 | 0.983483 | 3.0760702 | 2025-02-19 17:30:38 | -2.3842238
831 | 恒流放电 | 00:59:05 | 01:09:05 | -1.0001547 | 2.3514 | 0.9848721 | 3.0793366 | 2025-02-19 17:30:43 | -2.3518086
832 | 恒流放电 | 00:59:10 | 01:09:10 | -1.0001664 | 2.3158 | 0.9862613 | 3.0825536 | 2025-02-19 17:30:48 | -2.3162318
833 | 恒流放电 | 00:59:15 | 01:09:15 | -1.000162 | 2.2756 | 0.9876504 | 3.0857147 | 2025-02-19 17:30:53 | -2.2760173
834 | 恒流放电 | 00:59:20 | 01:09:20 | -1.000149 | 2.2287 | 0.9890395 | 3.0888106 | 2025-02-19 17:30:58 | -2.2289974
835 | 恒流放电 | 00:59:25 | 01:09:25 | -1.000154 | 2.1717 | 0.9904286 | 3.0918273 | 2025-02-19 17:31:03 | -2.1720574
836 | 恒流放电 | 00:59:30 | 01:09:30 | -1.0001512 | 2.0987 | 0.9918177 | 3.0947426 | 2025-02-19 17:31:08 | -2.099008
837 | 恒流放电 | 00:59:35 | 01:09:35 | -1.000165 | 2 | 0.9932069 | 3.0978799 | 2025-02-19 17:31:13 | -2.0003103
838 | 搁置 | 00:00:00 | 01:09:35 | 0 | 2.0546 | 0 | 0 | 2025-02-19 17:31:13 | 0
839 | 搁置 | 00:00:05 | 01:09:40 | 0 | 2.1759 | 0 | 0 | 2025-02-19 17:31:18 | 0
840 | 搁置 | 00:00:10 | 01:09:45 | 0 | 2.2371 | 0 | 0 | 2025-02-19 17:31:23 | 0
841 | 搁置 | 00:00:15 | 01:09:50 | 0 | 2.2834 | 0 | 0 | 2025-02-19 17:31:28 | 0
842 | 搁置 | 00:00:20 | 01:09:55 | 0 | 2.321 | 0 | 0 | 2025-02-19 17:31:33 | 0
843 | 搁置 | 00:00:25 | 01:10:00 | 0 | 2.3528 | 0 | 0 | 2025-02-19 17:31:38 | 0
844 | 搁置 | 00:00:30 | 01:10:05 | 0 | 2.38 | 0 | 0 | 2025-02-19 17:31:43 | 0
845 | 搁置 | 00:00:35 | 01:10:10 | 0 | 2.4034 | 0 | 0 | 2025-02-19 17:31:48 | 0
846 | 搁置 | 00:00:40 | 01:10:15 | 0 | 2.4242 | 0 | 0 | 2025-02-19 17:31:53 | 0
847 | 搁置 | 00:00:45 | 01:10:20 | 0 | 2.4423 | 0 | 0 | 2025-02-19 17:31:58 | 0
848 | 搁置 | 00:00:50 | 01:10:25 | 0 | 2.4586 | 0 | 0 | 2025-02-19 17:32:03 | 0
849 | 搁置 | 00:00:55 | 01:10:30 | 0 | 2.473 | 0 | 0 | 2025-02-19 17:32:08 | 0
850 | 搁置 | 00:01:00 | 01:10:35 | 0 | 2.4857 | 0 | 0 | 2025-02-19 17:32:13 | 0
851 | 搁置 | 00:01:05 | 01:10:40 | 0 | 2.4971 | 0 | 0 | 2025-02-19 17:32:18 | 0
852 | 搁置 | 00:01:10 | 01:10:45 | 0 | 2.5073 | 0 | 0 | 2025-02-19 17:32:23 | 0
853 | 搁置 | 00:01:15 | 01:10:50 | 0 | 2.5167 | 0 | 0 | 2025-02-19 17:32:28 | 0
854 | 搁置 | 00:01:20 | 01:10:55 | 0 | 2.5249 | 0 | 0 | 2025-02-19 17:32:33 | 0
855 | 搁置 | 00:01:25 | 01:11:00 | 0 | 2.5321 | 0 | 0 | 2025-02-19 17:32:38 | 0
856 | 搁置 | 00:01:30 | 01:11:05 | 0 | 2.539 | 0 | 0 | 2025-02-19 17:32:43 | 0
857 | 搁置 | 00:01:35 | 01:11:10 | 0 | 2.5451 | 0 | 0 | 2025-02-19 17:32:48 | 0
858 | 搁置 | 00:01:40 | 01:11:15 | 0 | 2.5507 | 0 | 0 | 2025-02-19 17:32:53 | 0
859 | 搁置 | 00:01:45 | 01:11:20 | 0 | 2.556 | 0 | 0 | 2025-02-19 17:32:58 | 0
860 | 搁置 | 00:01:50 | 01:11:25 | 0 | 2.5607 | 0 | 0 | 2025-02-19 17:33:03 | 0
861 | 搁置 | 00:01:55 | 01:11:30 | 0 | 2.5649 | 0 | 0 | 2025-02-19 17:33:08 | 0
862 | 搁置 | 00:02:00 | 01:11:35 | 0 | 2.5691 | 0 | 0 | 2025-02-19 17:33:13 | 0
863 | 搁置 | 00:02:05 | 01:11:40 | 0 | 2.5728 | 0 | 0 | 2025-02-19 17:33:18 | 0
864 | 搁置 | 00:02:10 | 01:11:45 | 0 | 2.5766 | 0 | 0 | 2025-02-19 17:33:23 | 0
865 | 搁置 | 00:02:15 | 01:11:50 | 0 | 2.5798 | 0 | 0 | 2025-02-19 17:33:28 | 0
866 | 搁置 | 00:02:20 | 01:11:55 | 0 | 2.5831 | 0 | 0 | 2025-02-19 17:33:33 | 0
867 | 搁置 | 00:02:25 | 01:12:00 | 0 | 2.586 | 0 | 0 | 2025-02-19 17:33:38 | 0
868 | 搁置 | 00:02:30 | 01:12:05 | 0 | 2.589 | 0 | 0 | 2025-02-19 17:33:43 | 0
869 | 搁置 | 00:02:35 | 01:12:10 | 0 | 2.5916 | 0 | 0 | 2025-02-19 17:33:48 | 0
870 | 搁置 | 00:02:40 | 01:12:15 | 0 | 2.5945 | 0 | 0 | 2025-02-19 17:33:53 | 0
871 | 搁置 | 00:02:45 | 01:12:20 | 0 | 2.5971 | 0 | 0 | 2025-02-19 17:33:58 | 0
872 | 搁置 | 00:02:50 | 01:12:25 | 0 | 2.5995 | 0 | 0 | 2025-02-19 17:34:03 | 0
873 | 搁置 | 00:02:55 | 01:12:30 | 0 | 2.6019 | 0 | 0 | 2025-02-19 17:34:08 | 0
874 | 搁置 | 00:03:00 | 01:12:35 | 0 | 2.6041 | 0 | 0 | 2025-02-19 17:34:13 | 0
875 | 搁置 | 00:03:05 | 01:12:40 | 0 | 2.6064 | 0 | 0 | 2025-02-19 17:34:18 | 0
876 | 搁置 | 00:03:10 | 01:12:45 | 0 | 2.6084 | 0 | 0 | 2025-02-19 17:34:23 | 0
877 | 搁置 | 00:03:15 | 01:12:50 | 0 | 2.6106 | 0 | 0 | 2025-02-19 17:34:28 | 0
878 | 搁置 | 00:03:20 | 01:12:55 | 0 | 2.6126 | 0 | 0 | 2025-02-19 17:34:33 | 0
879 | 搁置 | 00:03:25 | 01:13:00 | 0 | 2.6144 | 0 | 0 | 2025-02-19 17:34:38 | 0
880 | 搁置 | 00:03:30 | 01:13:05 | 0 | 2.6164 | 0 | 0 | 2025-02-19 17:34:43 | 0
881 | 搁置 | 00:03:35 | 01:13:10 | 0 | 2.6183 | 0 | 0 | 2025-02-19 17:34:48 | 0
882 | 搁置 | 00:03:40 | 01:13:15 | 0 | 2.62 | 0 | 0 | 2025-02-19 17:34:53 | 0
883 | 搁置 | 00:03:45 | 01:13:20 | 0 | 2.622 | 0 | 0 | 2025-02-19 17:34:58 | 0
884 | 搁置 | 00:03:50 | 01:13:25 | 0 | 2.6235 | 0 | 0 | 2025-02-19 17:35:03 | 0
885 | 搁置 | 00:03:55 | 01:13:30 | 0 | 2.6251 | 0 | 0 | 2025-02-19 17:35:08 | 0
886 | 搁置 | 00:04:00 | 01:13:35 | 0 | 2.627 | 0 | 0 | 2025-02-19 17:35:13 | 0
887 | 搁置 | 00:04:05 | 01:13:40 | 0 | 2.6286 | 0 | 0 | 2025-02-19 17:35:18 | 0
888 | 搁置 | 00:04:10 | 01:13:45 | 0 | 2.6301 | 0 | 0 | 2025-02-19 17:35:23 | 0
889 | 搁置 | 00:04:15 | 01:13:50 | 0 | 2.6318 | 0 | 0 | 2025-02-19 17:35:28 | 0
890 | 搁置 | 00:04:20 | 01:13:55 | 0 | 2.6333 | 0 | 0 | 2025-02-19 17:35:33 | 0
891 | 搁置 | 00:04:25 | 01:14:00 | 0 | 2.6348 | 0 | 0 | 2025-02-19 17:35:38 | 0
892 | 搁置 | 00:04:30 | 01:14:05 | 0 | 2.636 | 0 | 0 | 2025-02-19 17:35:43 | 0
893 | 搁置 | 00:04:35 | 01:14:10 | 0 | 2.6376 | 0 | 0 | 2025-02-19 17:35:48 | 0
894 | 搁置 | 00:04:40 | 01:14:15 | 0 | 2.6389 | 0 | 0 | 2025-02-19 17:35:53 | 0
895 | 搁置 | 00:04:45 | 01:14:20 | 0 | 2.6403 | 0 | 0 | 2025-02-19 17:35:58 | 0
896 | 搁置 | 00:04:50 | 01:14:25 | 0 | 2.6417 | 0 | 0 | 2025-02-19 17:36:03 | 0
897 | 搁置 | 00:04:55 | 01:14:30 | 0 | 2.643 | 0 | 0 | 2025-02-19 17:36:08 | 0
898 | 搁置 | 00:05:00 | 01:14:35 | 0 | 2.6442 | 0 | 0 | 2025-02-19 17:36:13 | 0
899 | 搁置 | 00:05:05 | 01:14:40 | 0 | 2.6455 | 0 | 0 | 2025-02-19 17:36:18 | 0
900 | 搁置 | 00:05:10 | 01:14:45 | 0 | 2.6466 | 0 | 0 | 2025-02-19 17:36:23 | 0
901 | 搁置 | 00:05:15 | 01:14:50 | 0 | 2.648 | 0 | 0 | 2025-02-19 17:36:28 | 0
902 | 搁置 | 00:05:20 | 01:14:55 | 0 | 2.6493 | 0 | 0 | 2025-02-19 17:36:33 | 0
903 | 搁置 | 00:05:25 | 01:15:00 | 0 | 2.6502 | 0 | 0 | 2025-02-19 17:36:38 | 0
904 | 搁置 | 00:05:30 | 01:15:05 | 0 | 2.6515 | 0 | 0 | 2025-02-19 17:36:43 | 0
905 | 搁置 | 00:05:35 | 01:15:10 | 0 | 2.6527 | 0 | 0 | 2025-02-19 17:36:48 | 0
906 | 搁置 | 00:05:40 | 01:15:15 | 0 | 2.6537 | 0 | 0 | 2025-02-19 17:36:53 | 0
907 | 搁置 | 00:05:45 | 01:15:20 | 0 | 2.655 | 0 | 0 | 2025-02-19 17:36:58 | 0
908 | 搁置 | 00:05:50 | 01:15:25 | 0 | 2.6559 | 0 | 0 | 2025-02-19 17:37:03 | 0
909 | 搁置 | 00:05:55 | 01:15:30 | 0 | 2.6569 | 0 | 0 | 2025-02-19 17:37:08 | 0
910 | 搁置 | 00:06:00 | 01:15:35 | 0 | 2.658 | 0 | 0 | 2025-02-19 17:37:13 | 0
911 | 搁置 | 00:06:05 | 01:15:40 | 0 | 2.6591 | 0 | 0 | 2025-02-19 17:37:18 | 0
912 | 搁置 | 00:06:10 | 01:15:45 | 0 | 2.6602 | 0 | 0 | 2025-02-19 17:37:23 | 0
913 | 搁置 | 00:06:15 | 01:15:50 | 0 | 2.6611 | 0 | 0 | 2025-02-19 17:37:28 | 0
914 | 搁置 | 00:06:20 | 01:15:55 | 0 | 2.6621 | 0 | 0 | 2025-02-19 17:37:33 | 0
915 | 搁置 | 00:06:25 | 01:16:00 | 0 | 2.663 | 0 | 0 | 2025-02-19 17:37:38 | 0
916 | 搁置 | 00:06:30 | 01:16:05 | 0 | 2.6641 | 0 | 0 | 2025-02-19 17:37:43 | 0
917 | 搁置 | 00:06:35 | 01:16:10 | 0 | 2.6649 | 0 | 0 | 2025-02-19 17:37:48 | 0
918 | 搁置 | 00:06:40 | 01:16:15 | 0 | 2.6658 | 0 | 0 | 2025-02-19 17:37:53 | 0
919 | 搁置 | 00:06:45 | 01:16:20 | 0 | 2.6668 | 0 | 0 | 2025-02-19 17:37:58 | 0
920 | 搁置 | 00:06:50 | 01:16:25 | 0 | 2.6676 | 0 | 0 | 2025-02-19 17:38:03 | 0
921 | 搁置 | 00:06:55 | 01:16:30 | 0 | 2.6686 | 0 | 0 | 2025-02-19 17:38:08 | 0
922 | 搁置 | 00:07:00 | 01:16:35 | 0 | 2.6694 | 0 | 0 | 2025-02-19 17:38:13 | 0
923 | 搁置 | 00:07:05 | 01:16:40 | 0 | 2.6702 | 0 | 0 | 2025-02-19 17:38:18 | 0
924 | 搁置 | 00:07:10 | 01:16:45 | 0 | 2.671 | 0 | 0 | 2025-02-19 17:38:23 | 0
925 | 搁置 | 00:07:15 | 01:16:50 | 0 | 2.6719 | 0 | 0 | 2025-02-19 17:38:28 | 0
926 | 搁置 | 00:07:20 | 01:16:55 | 0 | 2.6727 | 0 | 0 | 2025-02-19 17:38:33 | 0
927 | 搁置 | 00:07:25 | 01:17:00 | 0 | 2.6736 | 0 | 0 | 2025-02-19 17:38:38 | 0
928 | 搁置 | 00:07:30 | 01:17:05 | 0 | 2.6744 | 0 | 0 | 2025-02-19 17:38:43 | 0
929 | 搁置 | 00:07:35 | 01:17:10 | 0 | 2.6753 | 0 | 0 | 2025-02-19 17:38:48 | 0
930 | 搁置 | 00:07:40 | 01:17:15 | 0 | 2.676 | 0 | 0 | 2025-02-19 17:38:53 | 0
931 | 搁置 | 00:07:45 | 01:17:20 | 0 | 2.6766 | 0 | 0 | 2025-02-19 17:38:58 | 0
932 | 搁置 | 00:07:50 | 01:17:25 | 0 | 2.6773 | 0 | 0 | 2025-02-19 17:39:03 | 0
933 | 搁置 | 00:07:55 | 01:17:30 | 0 | 2.6781 | 0 | 0 | 2025-02-19 17:39:08 | 0
934 | 搁置 | 00:08:00 | 01:17:35 | 0 | 2.6789 | 0 | 0 | 2025-02-19 17:39:13 | 0
935 | 搁置 | 00:08:05 | 01:17:40 | 0 | 2.6795 | 0 | 0 | 2025-02-19 17:39:18 | 0
936 | 搁置 | 00:08:10 | 01:17:45 | 0 | 2.6803 | 0 | 0 | 2025-02-19 17:39:23 | 0
937 | 搁置 | 00:08:15 | 01:17:50 | 0 | 2.681 | 0 | 0 | 2025-02-19 17:39:28 | 0
938 | 搁置 | 00:08:20 | 01:17:55 | 0 | 2.6818 | 0 | 0 | 2025-02-19 17:39:33 | 0
939 | 搁置 | 00:08:25 | 01:18:00 | 0 | 2.6824 | 0 | 0 | 2025-02-19 17:39:38 | 0
940 | 搁置 | 00:08:30 | 01:18:05 | 0 | 2.6831 | 0 | 0 | 2025-02-19 17:39:43 | 0
941 | 搁置 | 00:08:35 | 01:18:10 | 0 | 2.6837 | 0 | 0 | 2025-02-19 17:39:48 | 0
942 | 搁置 | 00:08:40 | 01:18:15 | 0 | 2.6844 | 0 | 0 | 2025-02-19 17:39:53 | 0
943 | 搁置 | 00:08:45 | 01:18:20 | 0 | 2.685 | 0 | 0 | 2025-02-19 17:39:58 | 0
944 | 搁置 | 00:08:50 | 01:18:25 | 0 | 2.6856 | 0 | 0 | 2025-02-19 17:40:03 | 0
945 | 搁置 | 00:08:55 | 01:18:30 | 0 | 2.6863 | 0 | 0 | 2025-02-19 17:40:08 | 0
946 | 搁置 | 00:09:00 | 01:18:35 | 0 | 2.6868 | 0 | 0 | 2025-02-19 17:40:13 | 0
947 | 搁置 | 00:09:05 | 01:18:40 | 0 | 2.6875 | 0 | 0 | 2025-02-19 17:40:18 | 0
948 | 搁置 | 00:09:10 | 01:18:45 | 0 | 2.6883 | 0 | 0 | 2025-02-19 17:40:23 | 0
949 | 搁置 | 00:09:15 | 01:18:50 | 0 | 2.6887 | 0 | 0 | 2025-02-19 17:40:28 | 0
950 | 搁置 | 00:09:20 | 01:18:55 | 0 | 2.6894 | 0 | 0 | 2025-02-19 17:40:33 | 0
951 | 搁置 | 00:09:25 | 01:19:00 | 0 | 2.6898 | 0 | 0 | 2025-02-19 17:40:38 | 0
952 | 搁置 | 00:09:30 | 01:19:05 | 0 | 2.6904 | 0 | 0 | 2025-02-19 17:40:43 | 0
953 | 搁置 | 00:09:35 | 01:19:10 | 0 | 2.6912 | 0 | 0 | 2025-02-19 17:40:48 | 0
954 | 搁置 | 00:09:40 | 01:19:15 | 0 | 2.6917 | 0 | 0 | 2025-02-19 17:40:53 | 0
955 | 搁置 | 00:09:45 | 01:19:20 | 0 | 2.6921 | 0 | 0 | 2025-02-19 17:40:58 | 0
956 | 搁置 | 00:09:50 | 01:19:25 | 0 | 2.6927 | 0 | 0 | 2025-02-19 17:41:03 | 0
957 | 搁置 | 00:09:55 | 01:19:30 | 0 | 2.6933 | 0 | 0 | 2025-02-19 17:41:08 | 0
958 | 搁置 | 00:10:00 | 01:19:35 | 0 | 2.6937 | 0 | 0 | 2025-02-19 17:41:13 | 0
959 | 搁置 | 00:10:05 | 01:19:40 | 0 | 2.6942 | 0 | 0 | 2025-02-19 17:41:18 | 0
960 | 搁置 | 00:10:10 | 01:19:45 | 0 | 2.6949 | 0 | 0 | 2025-02-19 17:41:23 | 0
961 | 搁置 | 00:10:15 | 01:19:50 | 0 | 2.6954 | 0 | 0 | 2025-02-19 17:41:28 | 0
962 | 搁置 | 00:10:20 | 01:19:55 | 0 | 2.6959 | 0 | 0 | 2025-02-19 17:41:33 | 0
963 | 搁置 | 00:10:25 | 01:20:00 | 0 | 2.6963 | 0 | 0 | 2025-02-19 17:41:38 | 0
964 | 搁置 | 00:10:30 | 01:20:05 | 0 | 2.697 | 0 | 0 | 2025-02-19 17:41:43 | 0
965 | 搁置 | 00:10:35 | 01:20:10 | 0 | 2.6975 | 0 | 0 | 2025-02-19 17:41:48 | 0
966 | 搁置 | 00:10:40 | 01:20:15 | 0 | 2.6978 | 0 | 0 | 2025-02-19 17:41:53 | 0
967 | 搁置 | 00:10:45 | 01:20:20 | 0 | 2.6984 | 0 | 0 | 2025-02-19 17:41:58 | 0
968 | 搁置 | 00:10:50 | 01:20:25 | 0 | 2.6989 | 0 | 0 | 2025-02-19 17:42:03 | 0
969 | 搁置 | 00:10:55 | 01:20:30 | 0 | 2.6994 | 0 | 0 | 2025-02-19 17:42:08 | 0
970 | 搁置 | 00:11:00 | 01:20:35 | 0 | 2.6999 | 0 | 0 | 2025-02-19 17:42:13 | 0
971 | 搁置 | 00:11:05 | 01:20:40 | 0 | 2.7004 | 0 | 0 | 2025-02-19 17:42:18 | 0
972 | 搁置 | 00:11:10 | 01:20:45 | 0 | 2.7007 | 0 | 0 | 2025-02-19 17:42:23 | 0
973 | 搁置 | 00:11:15 | 01:20:50 | 0 | 2.7012 | 0 | 0 | 2025-02-19 17:42:28 | 0
974 | 搁置 | 00:11:20 | 01:20:55 | 0 | 2.7016 | 0 | 0 | 2025-02-19 17:42:33 | 0
975 | 搁置 | 00:11:25 | 01:21:00 | 0 | 2.7021 | 0 | 0 | 2025-02-19 17:42:38 | 0
976 | 搁置 | 00:11:30 | 01:21:05 | 0 | 2.7025 | 0 | 0 | 2025-02-19 17:42:43 | 0
977 | 搁置 | 00:11:35 | 01:21:10 | 0 | 2.7031 | 0 | 0 | 2025-02-19 17:42:48 | 0
978 | 搁置 | 00:11:40 | 01:21:15 | 0 | 2.7034 | 0 | 0 | 2025-02-19 17:42:53 | 0
979 | 搁置 | 00:11:45 | 01:21:20 | 0 | 2.7037 | 0 | 0 | 2025-02-19 17:42:58 | 0
980 | 搁置 | 00:11:50 | 01:21:25 | 0 | 2.7043 | 0 | 0 | 2025-02-19 17:43:03 | 0
981 | 搁置 | 00:11:55 | 01:21:30 | 0 | 2.7046 | 0 | 0 | 2025-02-19 17:43:08 | 0
982 | 搁置 | 00:12:00 | 01:21:35 | 0 | 2.705 | 0 | 0 | 2025-02-19 17:43:13 | 0
983 | 搁置 | 00:12:05 | 01:21:40 | 0 | 2.7054 | 0 | 0 | 2025-02-19 17:43:18 | 0
984 | 搁置 | 00:12:10 | 01:21:45 | 0 | 2.7059 | 0 | 0 | 2025-02-19 17:43:23 | 0
985 | 搁置 | 00:12:15 | 01:21:50 | 0 | 2.706 | 0 | 0 | 2025-02-19 17:43:28 | 0
986 | 搁置 | 00:12:20 | 01:21:55 | 0 | 2.7065 | 0 | 0 | 2025-02-19 17:43:33 | 0
987 | 搁置 | 00:12:25 | 01:22:00 | 0 | 2.7069 | 0 | 0 | 2025-02-19 17:43:38 | 0
988 | 搁置 | 00:12:30 | 01:22:05 | 0 | 2.7075 | 0 | 0 | 2025-02-19 17:43:43 | 0
989 | 搁置 | 00:12:35 | 01:22:10 | 0 | 2.7078 | 0 | 0 | 2025-02-19 17:43:48 | 0
990 | 搁置 | 00:12:40 | 01:22:15 | 0 | 2.7082 | 0 | 0 | 2025-02-19 17:43:53 | 0
991 | 搁置 | 00:12:45 | 01:22:20 | 0 | 2.7084 | 0 | 0 | 2025-02-19 17:43:58 | 0
992 | 搁置 | 00:12:50 | 01:22:25 | 0 | 2.7092 | 0 | 0 | 2025-02-19 17:44:03 | 0
993 | 搁置 | 00:12:55 | 01:22:30 | 0 | 2.7093 | 0 | 0 | 2025-02-19 17:44:08 | 0
994 | 搁置 | 00:13:00 | 01:22:35 | 0 | 2.7097 | 0 | 0 | 2025-02-19 17:44:13 | 0
995 | 搁置 | 00:13:05 | 01:22:40 | 0 | 2.7101 | 0 | 0 | 2025-02-19 17:44:18 | 0
996 | 搁置 | 00:13:10 | 01:22:45 | 0 | 2.7103 | 0 | 0 | 2025-02-19 17:44:23 | 0
997 | 搁置 | 00:13:15 | 01:22:50 | 0 | 2.7108 | 0 | 0 | 2025-02-19 17:44:28 | 0
998 | 搁置 | 00:13:20 | 01:22:55 | 0 | 2.711 | 0 | 0 | 2025-02-19 17:44:33 | 0
999 | 搁置 | 00:13:25 | 01:23:00 | 0 | 2.7113 | 0 | 0 | 2025-02-19 17:44:38 | 0
1000 | 搁置 | 00:13:30 | 01:23:05 | 0 | 2.7118 | 0 | 0 | 2025-02-19 17:44:43 | 0
1001 | 搁置 | 00:13:35 | 01:23:10 | 0 | 2.7123 | 0 | 0 | 2025-02-19 17:44:48 | 0
1002 | 搁置 | 00:13:40 | 01:23:15 | 0 | 2.7124 | 0 | 0 | 2025-02-19 17:44:53 | 0
1003 | 搁置 | 00:13:45 | 01:23:20 | 0 | 2.7129 | 0 | 0 | 2025-02-19 17:44:58 | 0
1004 | 搁置 | 00:13:50 | 01:23:25 | 0 | 2.7132 | 0 | 0 | 2025-02-19 17:45:03 | 0
1005 | 搁置 | 00:13:55 | 01:23:30 | 0 | 2.7133 | 0 | 0 | 2025-02-19 17:45:08 | 0
1006 | 搁置 | 00:14:00 | 01:23:35 | 0 | 2.7137 | 0 | 0 | 2025-02-19 17:45:13 | 0
1007 | 搁置 | 00:14:05 | 01:23:40 | 0 | 2.7142 | 0 | 0 | 2025-02-19 17:45:18 | 0
1008 | 搁置 | 00:14:10 | 01:23:45 | 0 | 2.7145 | 0 | 0 | 2025-02-19 17:45:23 | 0
1009 | 搁置 | 00:14:15 | 01:23:50 | 0 | 2.7149 | 0 | 0 | 2025-02-19 17:45:28 | 0
1010 | 搁置 | 00:14:20 | 01:23:55 | 0 | 2.7151 | 0 | 0 | 2025-02-19 17:45:33 | 0
1011 | 搁置 | 00:14:25 | 01:24:00 | 0 | 2.7153 | 0 | 0 | 2025-02-19 17:45:38 | 0
1012 | 搁置 | 00:14:30 | 01:24:05 | 0 | 2.7158 | 0 | 0 | 2025-02-19 17:45:43 | 0
1013 | 搁置 | 00:14:35 | 01:24:10 | 0 | 2.716 | 0 | 0 | 2025-02-19 17:45:48 | 0
1014 | 搁置 | 00:14:40 | 01:24:15 | 0 | 2.7163 | 0 | 0 | 2025-02-19 17:45:53 | 0
1015 | 搁置 | 00:14:45 | 01:24:20 | 0 | 2.7168 | 0 | 0 | 2025-02-19 17:45:58 | 0
1016 | 搁置 | 00:14:50 | 01:24:25 | 0 | 2.717 | 0 | 0 | 2025-02-19 17:46:03 | 0
1017 | 搁置 | 00:14:55 | 01:24:30 | 0 | 2.7173 | 0 | 0 | 2025-02-19 17:46:08 | 0
1018 | 搁置 | 00:15:00 | 01:24:35 | 0 | 2.7175 | 0 | 0 | 2025-02-19 17:46:13 | 0
1019 | 搁置 | 00:15:05 | 01:24:40 | 0 | 2.7179 | 0 | 0 | 2025-02-19 17:46:18 | 0
1020 | 搁置 | 00:15:10 | 01:24:45 | 0 | 2.7181 | 0 | 0 | 2025-02-19 17:46:23 | 0
1021 | 搁置 | 00:15:15 | 01:24:50 | 0 | 2.7185 | 0 | 0 | 2025-02-19 17:46:28 | 0
1022 | 搁置 | 00:15:20 | 01:24:55 | 0 | 2.7188 | 0 | 0 | 2025-02-19 17:46:33 | 0
1023 | 搁置 | 00:15:25 | 01:25:00 | 0 | 2.719 | 0 | 0 | 2025-02-19 17:46:38 | 0
1024 | 搁置 | 00:15:30 | 01:25:05 | 0 | 2.7193 | 0 | 0 | 2025-02-19 17:46:43 | 0
1025 | 搁置 | 00:15:35 | 01:25:10 | 0 | 2.7196 | 0 | 0 | 2025-02-19 17:46:48 | 0
1026 | 搁置 | 00:15:40 | 01:25:15 | 0 | 2.7197 | 0 | 0 | 2025-02-19 17:46:53 | 0
1027 | 搁置 | 00:15:45 | 01:25:20 | 0 | 2.72 | 0 | 0 | 2025-02-19 17:46:58 | 0
1028 | 搁置 | 00:15:50 | 01:25:25 | 0 | 2.7203 | 0 | 0 | 2025-02-19 17:47:03 | 0
1029 | 搁置 | 00:15:55 | 01:25:30 | 0 | 2.7206 | 0 | 0 | 2025-02-19 17:47:08 | 0
1030 | 搁置 | 00:16:00 | 01:25:35 | 0 | 2.7209 | 0 | 0 | 2025-02-19 17:47:13 | 0
1031 | 搁置 | 00:16:05 | 01:25:40 | 0 | 2.7212 | 0 | 0 | 2025-02-19 17:47:18 | 0
1032 | 搁置 | 00:16:10 | 01:25:45 | 0 | 2.7216 | 0 | 0 | 2025-02-19 17:47:23 | 0
1033 | 搁置 | 00:16:15 | 01:25:50 | 0 | 2.7218 | 0 | 0 | 2025-02-19 17:47:28 | 0
1034 | 搁置 | 00:16:20 | 01:25:55 | 0 | 2.722 | 0 | 0 | 2025-02-19 17:47:33 | 0
1035 | 搁置 | 00:16:25 | 01:26:00 | 0 | 2.7221 | 0 | 0 | 2025-02-19 17:47:38 | 0
1036 | 搁置 | 00:16:30 | 01:26:05 | 0 | 2.7224 | 0 | 0 | 2025-02-19 17:47:43 | 0
1037 | 搁置 | 00:16:35 | 01:26:10 | 0 | 2.7229 | 0 | 0 | 2025-02-19 17:47:48 | 0
1038 | 搁置 | 00:16:40 | 01:26:15 | 0 | 2.7231 | 0 | 0 | 2025-02-19 17:47:53 | 0
1039 | 搁置 | 00:16:45 | 01:26:20 | 0 | 2.7233 | 0 | 0 | 2025-02-19 17:47:58 | 0
1040 | 搁置 | 00:16:50 | 01:26:25 | 0 | 2.7236 | 0 | 0 | 2025-02-19 17:48:03 | 0
1041 | 搁置 | 00:16:55 | 01:26:30 | 0 | 2.7237 | 0 | 0 | 2025-02-19 17:48:08 | 0
1042 | 搁置 | 00:17:00 | 01:26:35 | 0 | 2.724 | 0 | 0 | 2025-02-19 17:48:13 | 0
1043 | 搁置 | 00:17:05 | 01:26:40 | 0 | 2.7245 | 0 | 0 | 2025-02-19 17:48:18 | 0
1044 | 搁置 | 00:17:10 | 01:26:45 | 0 | 2.7245 | 0 | 0 | 2025-02-19 17:48:23 | 0
1045 | 搁置 | 00:17:15 | 01:26:50 | 0 | 2.7249 | 0 | 0 | 2025-02-19 17:48:28 | 0
1046 | 搁置 | 00:17:20 | 01:26:55 | 0 | 2.7251 | 0 | 0 | 2025-02-19 17:48:33 | 0
1047 | 搁置 | 00:17:25 | 01:27:00 | 0 | 2.7253 | 0 | 0 | 2025-02-19 17:48:38 | 0
1048 | 搁置 | 00:17:30 | 01:27:05 | 0 | 2.7254 | 0 | 0 | 2025-02-19 17:48:43 | 0
1049 | 搁置 | 00:17:35 | 01:27:10 | 0 | 2.7257 | 0 | 0 | 2025-02-19 17:48:48 | 0
1050 | 搁置 | 00:17:40 | 01:27:15 | 0 | 2.7259 | 0 | 0 | 2025-02-19 17:48:53 | 0
1051 | 搁置 | 00:17:45 | 01:27:20 | 0 | 2.726 | 0 | 0 | 2025-02-19 17:48:58 | 0
1052 | 搁置 | 00:17:50 | 01:27:25 | 0 | 2.7264 | 0 | 0 | 2025-02-19 17:49:03 | 0
1053 | 搁置 | 00:17:55 | 01:27:30 | 0 | 2.7266 | 0 | 0 | 2025-02-19 17:49:08 | 0
1054 | 搁置 | 00:18:00 | 01:27:35 | 0 | 2.727 | 0 | 0 | 2025-02-19 17:49:13 | 0
1055 | 搁置 | 00:18:05 | 01:27:40 | 0 | 2.727 | 0 | 0 | 2025-02-19 17:49:18 | 0
1056 | 搁置 | 00:18:10 | 01:27:45 | 0 | 2.7273 | 0 | 0 | 2025-02-19 17:49:23 | 0
1057 | 搁置 | 00:18:15 | 01:27:50 | 0 | 2.7276 | 0 | 0 | 2025-02-19 17:49:28 | 0
1058 | 搁置 | 00:18:20 | 01:27:55 | 0 | 2.7278 | 0 | 0 | 2025-02-19 17:49:33 | 0
1059 | 搁置 | 00:18:25 | 01:28:00 | 0 | 2.7281 | 0 | 0 | 2025-02-19 17:49:38 | 0
1060 | 搁置 | 00:18:30 | 01:28:05 | 0 | 2.7282 | 0 | 0 | 2025-02-19 17:49:43 | 0
1061 | 搁置 | 00:18:35 | 01:28:10 | 0 | 2.7285 | 0 | 0 | 2025-02-19 17:49:48 | 0
1062 | 搁置 | 00:18:40 | 01:28:15 | 0 | 2.7287 | 0 | 0 | 2025-02-19 17:49:53 | 0
1063 | 搁置 | 00:18:45 | 01:28:20 | 0 | 2.7289 | 0 | 0 | 2025-02-19 17:49:58 | 0
1064 | 搁置 | 00:18:50 | 01:28:25 | 0 | 2.729 | 0 | 0 | 2025-02-19 17:50:03 | 0
1065 | 搁置 | 00:18:55 | 01:28:30 | 0 | 2.7293 | 0 | 0 | 2025-02-19 17:50:08 | 0
1066 | 搁置 | 00:19:00 | 01:28:35 | 0 | 2.7294 | 0 | 0 | 2025-02-19 17:50:13 | 0
1067 | 搁置 | 00:19:05 | 01:28:40 | 0 | 2.7297 | 0 | 0 | 2025-02-19 17:50:18 | 0
1068 | 搁置 | 00:19:10 | 01:28:45 | 0 | 2.7301 | 0 | 0 | 2025-02-19 17:50:23 | 0
1069 | 搁置 | 00:19:15 | 01:28:50 | 0 | 2.7302 | 0 | 0 | 2025-02-19 17:50:28 | 0
1070 | 搁置 | 00:19:20 | 01:28:55 | 0 | 2.7306 | 0 | 0 | 2025-02-19 17:50:33 | 0
1071 | 搁置 | 00:19:25 | 01:29:00 | 0 | 2.7306 | 0 | 0 | 2025-02-19 17:50:38 | 0
1072 | 搁置 | 00:19:30 | 01:29:05 | 0 | 2.7308 | 0 | 0 | 2025-02-19 17:50:43 | 0
1073 | 搁置 | 00:19:35 | 01:29:10 | 0 | 2.7311 | 0 | 0 | 2025-02-19 17:50:48 | 0
1074 | 搁置 | 00:19:40 | 01:29:15 | 0 | 2.7312 | 0 | 0 | 2025-02-19 17:50:53 | 0
1075 | 搁置 | 00:19:45 | 01:29:20 | 0 | 2.7312 | 0 | 0 | 2025-02-19 17:50:58 | 0
1076 | 搁置 | 00:19:50 | 01:29:25 | 0 | 2.7316 | 0 | 0 | 2025-02-19 17:51:03 | 0
1077 | 搁置 | 00:19:55 | 01:29:30 | 0 | 2.7319 | 0 | 0 | 2025-02-19 17:51:08 | 0
1078 | 搁置 | 00:20:00 | 01:29:35 | 0 | 2.7319 | 0 | 0 | 2025-02-19 17:51:13 | 0
1079 | 搁置 | 00:20:05 | 01:29:40 | 0 | 2.7321 | 0 | 0 | 2025-02-19 17:51:18 | 0
1080 | 搁置 | 00:20:10 | 01:29:45 | 0 | 2.7323 | 0 | 0 | 2025-02-19 17:51:23 | 0
1081 | 搁置 | 00:20:15 | 01:29:50 | 0 | 2.7327 | 0 | 0 | 2025-02-19 17:51:28 | 0
1082 | 搁置 | 00:20:20 | 01:29:55 | 0 | 2.7329 | 0 | 0 | 2025-02-19 17:51:33 | 0
1083 | 搁置 | 00:20:25 | 01:30:00 | 0 | 2.733 | 0 | 0 | 2025-02-19 17:51:38 | 0
1084 | 搁置 | 00:20:30 | 01:30:05 | 0 | 2.7331 | 0 | 0 | 2025-02-19 17:51:43 | 0
1085 | 搁置 | 00:20:35 | 01:30:10 | 0 | 2.7334 | 0 | 0 | 2025-02-19 17:51:48 | 0
1086 | 搁置 | 00:20:40 | 01:30:15 | 0 | 2.7337 | 0 | 0 | 2025-02-19 17:51:53 | 0
1087 | 搁置 | 00:20:45 | 01:30:20 | 0 | 2.7339 | 0 | 0 | 2025-02-19 17:51:58 | 0
1088 | 搁置 | 00:20:50 | 01:30:25 | 0 | 2.7339 | 0 | 0 | 2025-02-19 17:52:03 | 0
1089 | 搁置 | 00:20:55 | 01:30:30 | 0 | 2.7341 | 0 | 0 | 2025-02-19 17:52:08 | 0
1090 | 搁置 | 00:21:00 | 01:30:35 | 0 | 2.7342 | 0 | 0 | 2025-02-19 17:52:13 | 0
1091 | 搁置 | 00:21:05 | 01:30:40 | 0 | 2.7343 | 0 | 0 | 2025-02-19 17:52:18 | 0
1092 | 搁置 | 00:21:10 | 01:30:45 | 0 | 2.7347 | 0 | 0 | 2025-02-19 17:52:23 | 0
1093 | 搁置 | 00:21:15 | 01:30:50 | 0 | 2.7347 | 0 | 0 | 2025-02-19 17:52:28 | 0
1094 | 搁置 | 00:21:20 | 01:30:55 | 0 | 2.7352 | 0 | 0 | 2025-02-19 17:52:33 | 0
1095 | 搁置 | 00:21:25 | 01:31:00 | 0 | 2.7352 | 0 | 0 | 2025-02-19 17:52:38 | 0
1096 | 搁置 | 00:21:30 | 01:31:05 | 0 | 2.7354 | 0 | 0 | 2025-02-19 17:52:43 | 0
1097 | 搁置 | 00:21:35 | 01:31:10 | 0 | 2.7355 | 0 | 0 | 2025-02-19 17:52:48 | 0
1098 | 搁置 | 00:21:40 | 01:31:15 | 0 | 2.7358 | 0 | 0 | 2025-02-19 17:52:53 | 0
1099 | 搁置 | 00:21:45 | 01:31:20 | 0 | 2.7359 | 0 | 0 | 2025-02-19 17:52:58 | 0
1100 | 搁置 | 00:21:50 | 01:31:25 | 0 | 2.7361 | 0 | 0 | 2025-02-19 17:53:03 | 0
1101 | 搁置 | 00:21:55 | 01:31:30 | 0 | 2.7364 | 0 | 0 | 2025-02-19 17:53:08 | 0
1102 | 搁置 | 00:22:00 | 01:31:35 | 0 | 2.7365 | 0 | 0 | 2025-02-19 17:53:13 | 0
1103 | 搁置 | 00:22:05 | 01:31:40 | 0 | 2.7366 | 0 | 0 | 2025-02-19 17:53:18 | 0
1104 | 搁置 | 00:22:10 | 01:31:45 | 0 | 2.7368 | 0 | 0 | 2025-02-19 17:53:23 | 0
1105 | 搁置 | 00:22:15 | 01:31:50 | 0 | 2.737 | 0 | 0 | 2025-02-19 17:53:28 | 0
1106 | 搁置 | 00:22:20 | 01:31:55 | 0 | 2.7372 | 0 | 0 | 2025-02-19 17:53:33 | 0
1107 | 搁置 | 00:22:25 | 01:32:00 | 0 | 2.7374 | 0 | 0 | 2025-02-19 17:53:38 | 0
1108 | 搁置 | 00:22:30 | 01:32:05 | 0 | 2.7374 | 0 | 0 | 2025-02-19 17:53:43 | 0
1109 | 搁置 | 00:22:35 | 01:32:10 | 0 | 2.7378 | 0 | 0 | 2025-02-19 17:53:48 | 0
1110 | 搁置 | 00:22:40 | 01:32:15 | 0 | 2.7379 | 0 | 0 | 2025-02-19 17:53:53 | 0
1111 | 搁置 | 00:22:45 | 01:32:20 | 0 | 2.7381 | 0 | 0 | 2025-02-19 17:53:58 | 0
1112 | 搁置 | 00:22:50 | 01:32:25 | 0 | 2.738 | 0 | 0 | 2025-02-19 17:54:03 | 0
1113 | 搁置 | 00:22:55 | 01:32:30 | 0 | 2.7384 | 0 | 0 | 2025-02-19 17:54:08 | 0
1114 | 搁置 | 00:23:00 | 01:32:35 | 0 | 2.7385 | 0 | 0 | 2025-02-19 17:54:13 | 0
1115 | 搁置 | 00:23:05 | 01:32:40 | 0 | 2.7387 | 0 | 0 | 2025-02-19 17:54:18 | 0
1116 | 搁置 | 00:23:10 | 01:32:45 | 0 | 2.7388 | 0 | 0 | 2025-02-19 17:54:23 | 0
1117 | 搁置 | 00:23:15 | 01:32:50 | 0 | 2.7392 | 0 | 0 | 2025-02-19 17:54:28 | 0
1118 | 搁置 | 00:23:20 | 01:32:55 | 0 | 2.7392 | 0 | 0 | 2025-02-19 17:54:33 | 0
1119 | 搁置 | 00:23:25 | 01:33:00 | 0 | 2.7394 | 0 | 0 | 2025-02-19 17:54:38 | 0
1120 | 搁置 | 00:23:30 | 01:33:05 | 0 | 2.7394 | 0 | 0 | 2025-02-19 17:54:43 | 0
1121 | 搁置 | 00:23:35 | 01:33:10 | 0 | 2.7398 | 0 | 0 | 2025-02-19 17:54:48 | 0
1122 | 搁置 | 00:23:40 | 01:33:15 | 0 | 2.7399 | 0 | 0 | 2025-02-19 17:54:53 | 0
1123 | 搁置 | 00:23:45 | 01:33:20 | 0 | 2.7398 | 0 | 0 | 2025-02-19 17:54:58 | 0
1124 | 搁置 | 00:23:50 | 01:33:25 | 0 | 2.7402 | 0 | 0 | 2025-02-19 17:55:03 | 0
1125 | 搁置 | 00:23:55 | 01:33:30 | 0 | 2.7402 | 0 | 0 | 2025-02-19 17:55:08 | 0
1126 | 搁置 | 00:24:00 | 01:33:35 | 0 | 2.7404 | 0 | 0 | 2025-02-19 17:55:13 | 0
1127 | 搁置 | 00:24:05 | 01:33:40 | 0 | 2.7406 | 0 | 0 | 2025-02-19 17:55:18 | 0
1128 | 搁置 | 00:24:10 | 01:33:45 | 0 | 2.7408 | 0 | 0 | 2025-02-19 17:55:23 | 0
1129 | 搁置 | 00:24:15 | 01:33:50 | 0 | 2.7409 | 0 | 0 | 2025-02-19 17:55:28 | 0
1130 | 搁置 | 00:24:20 | 01:33:55 | 0 | 2.7411 | 0 | 0 | 2025-02-19 17:55:33 | 0
1131 | 搁置 | 00:24:25 | 01:34:00 | 0 | 2.7411 | 0 | 0 | 2025-02-19 17:55:38 | 0
1132 | 搁置 | 00:24:30 | 01:34:05 | 0 | 2.7414 | 0 | 0 | 2025-02-19 17:55:43 | 0
1133 | 搁置 | 00:24:35 | 01:34:10 | 0 | 2.7415 | 0 | 0 | 2025-02-19 17:55:48 | 0
1134 | 搁置 | 00:24:40 | 01:34:15 | 0 | 2.7416 | 0 | 0 | 2025-02-19 17:55:53 | 0
1135 | 搁置 | 00:24:45 | 01:34:20 | 0 | 2.7419 | 0 | 0 | 2025-02-19 17:55:58 | 0
1136 | 搁置 | 00:24:50 | 01:34:25 | 0 | 2.7419 | 0 | 0 | 2025-02-19 17:56:03 | 0
1137 | 搁置 | 00:24:55 | 01:34:30 | 0 | 2.7421 | 0 | 0 | 2025-02-19 17:56:08 | 0
1138 | 搁置 | 00:25:00 | 01:34:35 | 0 | 2.7423 | 0 | 0 | 2025-02-19 17:56:13 | 0
1139 | 搁置 | 00:25:05 | 01:34:40 | 0 | 2.7425 | 0 | 0 | 2025-02-19 17:56:18 | 0
1140 | 搁置 | 00:25:10 | 01:34:45 | 0 | 2.7425 | 0 | 0 | 2025-02-19 17:56:23 | 0
1141 | 搁置 | 00:25:15 | 01:34:50 | 0 | 2.7427 | 0 | 0 | 2025-02-19 17:56:28 | 0
1142 | 搁置 | 00:25:20 | 01:34:55 | 0 | 2.7428 | 0 | 0 | 2025-02-19 17:56:33 | 0
1143 | 搁置 | 00:25:25 | 01:35:00 | 0 | 2.7429 | 0 | 0 | 2025-02-19 17:56:38 | 0
1144 | 搁置 | 00:25:30 | 01:35:05 | 0 | 2.7431 | 0 | 0 | 2025-02-19 17:56:43 | 0
1145 | 搁置 | 00:25:35 | 01:35:10 | 0 | 2.7432 | 0 | 0 | 2025-02-19 17:56:48 | 0
1146 | 搁置 | 00:25:40 | 01:35:15 | 0 | 2.7437 | 0 | 0 | 2025-02-19 17:56:53 | 0
1147 | 搁置 | 00:25:45 | 01:35:20 | 0 | 2.7436 | 0 | 0 | 2025-02-19 17:56:58 | 0
1148 | 搁置 | 00:25:50 | 01:35:25 | 0 | 2.7436 | 0 | 0 | 2025-02-19 17:57:03 | 0
1149 | 搁置 | 00:25:55 | 01:35:30 | 0 | 2.744 | 0 | 0 | 2025-02-19 17:57:08 | 0
1150 | 搁置 | 00:26:00 | 01:35:35 | 0 | 2.7439 | 0 | 0 | 2025-02-19 17:57:13 | 0
1151 | 搁置 | 00:26:05 | 01:35:40 | 0 | 2.744 | 0 | 0 | 2025-02-19 17:57:18 | 0
1152 | 搁置 | 00:26:10 | 01:35:45 | 0 | 2.7443 | 0 | 0 | 2025-02-19 17:57:23 | 0
1153 | 搁置 | 00:26:15 | 01:35:50 | 0 | 2.7443 | 0 | 0 | 2025-02-19 17:57:28 | 0
1154 | 搁置 | 00:26:20 | 01:35:55 | 0 | 2.7446 | 0 | 0 | 2025-02-19 17:57:33 | 0
1155 | 搁置 | 00:26:25 | 01:36:00 | 0 | 2.7447 | 0 | 0 | 2025-02-19 17:57:38 | 0
1156 | 搁置 | 00:26:30 | 01:36:05 | 0 | 2.745 | 0 | 0 | 2025-02-19 17:57:43 | 0
1157 | 搁置 | 00:26:35 | 01:36:10 | 0 | 2.7448 | 0 | 0 | 2025-02-19 17:57:48 | 0
1158 | 搁置 | 00:26:40 | 01:36:15 | 0 | 2.745 | 0 | 0 | 2025-02-19 17:57:53 | 0
1159 | 搁置 | 00:26:45 | 01:36:20 | 0 | 2.7451 | 0 | 0 | 2025-02-19 17:57:58 | 0
1160 | 搁置 | 00:26:50 | 01:36:25 | 0 | 2.7454 | 0 | 0 | 2025-02-19 17:58:03 | 0
1161 | 搁置 | 00:26:55 | 01:36:30 | 0 | 2.7454 | 0 | 0 | 2025-02-19 17:58:08 | 0
1162 | 搁置 | 00:27:00 | 01:36:35 | 0 | 2.7455 | 0 | 0 | 2025-02-19 17:58:13 | 0
1163 | 搁置 | 00:27:05 | 01:36:40 | 0 | 2.7456 | 0 | 0 | 2025-02-19 17:58:18 | 0
1164 | 搁置 | 00:27:10 | 01:36:45 | 0 | 2.7458 | 0 | 0 | 2025-02-19 17:58:23 | 0
1165 | 搁置 | 00:27:15 | 01:36:50 | 0 | 2.7459 | 0 | 0 | 2025-02-19 17:58:28 | 0
1166 | 搁置 | 00:27:20 | 01:36:55 | 0 | 2.746 | 0 | 0 | 2025-02-19 17:58:33 | 0
1167 | 搁置 | 00:27:25 | 01:37:00 | 0 | 2.7462 | 0 | 0 | 2025-02-19 17:58:38 | 0
1168 | 搁置 | 00:27:30 | 01:37:05 | 0 | 2.7465 | 0 | 0 | 2025-02-19 17:58:43 | 0
1169 | 搁置 | 00:27:35 | 01:37:10 | 0 | 2.7466 | 0 | 0 | 2025-02-19 17:58:48 | 0
1170 | 搁置 | 00:27:40 | 01:37:15 | 0 | 2.7467 | 0 | 0 | 2025-02-19 17:58:53 | 0
1171 | 搁置 | 00:27:45 | 01:37:20 | 0 | 2.7468 | 0 | 0 | 2025-02-19 17:58:58 | 0
1172 | 搁置 | 00:27:50 | 01:37:25 | 0 | 2.7467 | 0 | 0 | 2025-02-19 17:59:03 | 0
1173 | 搁置 | 00:27:55 | 01:37:30 | 0 | 2.7469 | 0 | 0 | 2025-02-19 17:59:08 | 0
1174 | 搁置 | 00:28:00 | 01:37:35 | 0 | 2.7472 | 0 | 0 | 2025-02-19 17:59:13 | 0
1175 | 搁置 | 00:28:05 | 01:37:40 | 0 | 2.7474 | 0 | 0 | 2025-02-19 17:59:18 | 0
1176 | 搁置 | 00:28:10 | 01:37:45 | 0 | 2.7474 | 0 | 0 | 2025-02-19 17:59:23 | 0
1177 | 搁置 | 00:28:15 | 01:37:50 | 0 | 2.7475 | 0 | 0 | 2025-02-19 17:59:28 | 0
1178 | 搁置 | 00:28:20 | 01:37:55 | 0 | 2.7476 | 0 | 0 | 2025-02-19 17:59:33 | 0
1179 | 搁置 | 00:28:25 | 01:38:00 | 0 | 2.7477 | 0 | 0 | 2025-02-19 17:59:38 | 0
1180 | 搁置 | 00:28:30 | 01:38:05 | 0 | 2.7478 | 0 | 0 | 2025-02-19 17:59:43 | 0
1181 | 搁置 | 00:28:35 | 01:38:10 | 0 | 2.7479 | 0 | 0 | 2025-02-19 17:59:48 | 0
1182 | 搁置 | 00:28:40 | 01:38:15 | 0 | 2.7481 | 0 | 0 | 2025-02-19 17:59:53 | 0
1183 | 搁置 | 00:28:45 | 01:38:20 | 0 | 2.7483 | 0 | 0 | 2025-02-19 17:59:58 | 0
1184 | 搁置 | 00:28:50 | 01:38:25 | 0 | 2.7484 | 0 | 0 | 2025-02-19 18:00:03 | 0
1185 | 搁置 | 00:28:55 | 01:38:30 | 0 | 2.7484 | 0 | 0 | 2025-02-19 18:00:08 | 0
1186 | 搁置 | 00:29:00 | 01:38:35 | 0 | 2.7485 | 0 | 0 | 2025-02-19 18:00:13 | 0
1187 | 搁置 | 00:29:05 | 01:38:40 | 0 | 2.7488 | 0 | 0 | 2025-02-19 18:00:18 | 0
1188 | 搁置 | 00:29:10 | 01:38:45 | 0 | 2.7488 | 0 | 0 | 2025-02-19 18:00:23 | 0
1189 | 搁置 | 00:29:15 | 01:38:50 | 0 | 2.7489 | 0 | 0 | 2025-02-19 18:00:28 | 0
1190 | 搁置 | 00:29:20 | 01:38:55 | 0 | 2.749 | 0 | 0 | 2025-02-19 18:00:33 | 0
1191 | 搁置 | 00:29:25 | 01:39:00 | 0 | 2.7492 | 0 | 0 | 2025-02-19 18:00:38 | 0
1192 | 搁置 | 00:29:30 | 01:39:05 | 0 | 2.7494 | 0 | 0 | 2025-02-19 18:00:43 | 0
1193 | 搁置 | 00:29:35 | 01:39:10 | 0 | 2.7493 | 0 | 0 | 2025-02-19 18:00:48 | 0
1194 | 搁置 | 00:29:40 | 01:39:15 | 0 | 2.7496 | 0 | 0 | 2025-02-19 18:00:53 | 0
1195 | 搁置 | 00:29:45 | 01:39:20 | 0 | 2.7498 | 0 | 0 | 2025-02-19 18:00:58 | 0
1196 | 搁置 | 00:29:50 | 01:39:25 | 0 | 2.7499 | 0 | 0 | 2025-02-19 18:01:03 | 0
1197 | 搁置 | 00:29:55 | 01:39:30 | 0 | 2.7501 | 0 | 0 | 2025-02-19 18:01:08 | 0
1198 | 搁置 | 00:30:00 | 01:39:35 | 0 | 2.75 | 0 | 0 | 2025-02-19 18:01:13 | 0
1199 | 恒流充电 | 00:00:00 | 01:39:35 | 0.4003805 | 2.7674 | 0 | 0 | 2025-02-19 18:01:13 | 1.1080291
1200 | 恒流充电 | 00:00:05 | 01:39:40 | 0.3997817 | 2.7853 | 0.0005554 | 0.0015428 | 2025-02-19 18:01:18 | 1.113506
1201 | 恒流充电 | 00:00:10 | 01:39:45 | 0.3997708 | 2.7969 | 0.0011106 | 0.0030958 | 2025-02-19 18:01:23 | 1.1181249
1202 | 恒流充电 | 00:00:15 | 01:39:50 | 0.3998151 | 2.8069 | 0.0016659 | 0.0046544 | 2025-02-19 18:01:28 | 1.1222466
1203 | 恒流充电 | 00:00:20 | 01:39:55 | 0.3998384 | 2.8159 | 0.0022212 | 0.0062182 | 2025-02-19 18:01:33 | 1.1259213
1204 | 恒流充电 | 00:00:25 | 01:40:00 | 0.3997839 | 2.8245 | 0.0027765 | 0.0077865 | 2025-02-19 18:01:38 | 1.1291698
1205 | 恒流充电 | 00:00:30 | 01:40:05 | 0.3998319 | 2.8323 | 0.0033318 | 0.0093594 | 2025-02-19 18:01:43 | 1.1324555
1206 | 恒流充电 | 00:00:35 | 01:40:10 | 0.3998159 | 2.8401 | 0.0038871 | 0.0109365 | 2025-02-19 18:01:48 | 1.1355305
1207 | 恒流充电 | 00:00:40 | 01:40:15 | 0.399789 | 2.8469 | 0.0044424 | 0.0125173 | 2025-02-19 18:01:53 | 1.1381708
1208 | 恒流充电 | 00:00:45 | 01:40:20 | 0.3998123 | 2.854 | 0.0049977 | 0.0141021 | 2025-02-19 18:01:58 | 1.1410604
1209 | 恒流充电 | 00:00:50 | 01:40:25 | 0.3998319 | 2.8607 | 0.005553 | 0.0156907 | 2025-02-19 18:02:03 | 1.1437849
1210 | 恒流充电 | 00:00:55 | 01:40:30 | 0.399813 | 2.867 | 0.0061083 | 0.0172827 | 2025-02-19 18:02:08 | 1.1462802
1211 | 恒流充电 | 00:01:00 | 01:40:35 | 0.399789 | 2.873 | 0.0066635 | 0.018878 | 2025-02-19 18:02:13 | 1.1486042
1212 | 恒流充电 | 00:01:05 | 01:40:40 | 0.3997708 | 2.879 | 0.0072188 | 0.0204765 | 2025-02-19 18:02:18 | 1.150935
1213 | 恒流充电 | 00:01:10 | 01:40:45 | 0.399829 | 2.885 | 0.0077742 | 0.0220521 | 2025-02-19 18:02:23 | 1.1535174
1214 | 恒流充电 | 00:01:15 | 01:40:50 | 0.3997861 | 2.8907 | 0.0083295 | 0.0236572 | 2025-02-19 18:02:28 | 1.1556452
1215 | 恒流充电 | 00:01:20 | 01:40:55 | 0.3997883 | 2.8958 | 0.0088847 | 0.0252651 | 2025-02-19 18:02:33 | 1.1577045
1216 | 恒流充电 | 00:01:25 | 01:41:00 | 0.3998268 | 2.9012 | 0.00944 | 0.0268762 | 2025-02-19 18:02:38 | 1.1599659
1217 | 恒流充电 | 00:01:30 | 01:41:05 | 0.3998697 | 2.9065 | 0.0099954 | 0.0284904 | 2025-02-19 18:02:43 | 1.162229
1218 | 恒流充电 | 00:01:35 | 01:41:10 | 0.3998224 | 2.9113 | 0.0105507 | 0.0301071 | 2025-02-19 18:02:48 | 1.1640042
1219 | 恒流充电 | 00:01:40 | 01:41:15 | 0.3998326 | 2.9163 | 0.011106 | 0.0317265 | 2025-02-19 18:02:53 | 1.1660176
1220 | 恒流充电 | 00:01:45 | 01:41:20 | 0.3997854 | 2.9211 | 0.0116613 | 0.0333485 | 2025-02-19 18:02:58 | 1.1678063
1221 | 恒流充电 | 00:01:50 | 01:41:25 | 0.3997628 | 2.9258 | 0.0122165 | 0.034973 | 2025-02-19 18:03:03 | 1.1696293
1222 | 恒流充电 | 00:01:55 | 01:41:30 | 0.399829 | 2.9303 | 0.0127718 | 0.0366002 | 2025-02-19 18:03:08 | 1.171617
1223 | 恒流充电 | 00:02:00 | 01:41:35 | 0.3998013 | 2.9348 | 0.0133271 | 0.0382299 | 2025-02-19 18:03:13 | 1.173343
1224 | 恒流充电 | 00:02:05 | 01:41:40 | 0.3997868 | 2.9393 | 0.0138824 | 0.0398619 | 2025-02-19 18:03:18 | 1.1750819
1225 | 恒流充电 | 00:02:10 | 01:41:45 | 0.399813 | 2.9434 | 0.0144377 | 0.0414964 | 2025-02-19 18:03:23 | 1.1767958
1226 | 恒流充电 | 00:02:15 | 01:41:50 | 0.3997992 | 2.9476 | 0.014993 | 0.0431163 | 2025-02-19 18:03:28 | 1.178465
1227 | 恒流充电 | 00:02:20 | 01:41:55 | 0.3998043 | 2.9518 | 0.0155483 | 0.0447554 | 2025-02-19 18:03:33 | 1.1801384
1228 | 恒流充电 | 00:02:25 | 01:42:00 | 0.3997839 | 2.9556 | 0.0161036 | 0.0463965 | 2025-02-19 18:03:38 | 1.1816208
1229 | 恒流充电 | 00:02:30 | 01:42:05 | 0.3998086 | 2.9596 | 0.0166589 | 0.04804 | 2025-02-19 18:03:43 | 1.1832927
1230 | 恒流充电 | 00:02:35 | 01:42:10 | 0.3998093 | 2.9634 | 0.0172141 | 0.0496855 | 2025-02-19 18:03:48 | 1.1848096
1231 | 恒流充电 | 00:02:40 | 01:42:15 | 0.3998391 | 2.9673 | 0.0177695 | 0.0513333 | 2025-02-19 18:03:53 | 1.1864334
1232 | 恒流充电 | 00:02:45 | 01:42:20 | 0.399797 | 2.9711 | 0.0183247 | 0.0529831 | 2025-02-19 18:03:58 | 1.1878182
1233 | 恒流充电 | 00:02:50 | 01:42:25 | 0.3998428 | 2.9746 | 0.0188801 | 0.054635 | 2025-02-19 18:04:03 | 1.1893831
1234 | 恒流充电 | 00:02:55 | 01:42:30 | 0.3998115 | 2.9782 | 0.0194354 | 0.0562888 | 2025-02-19 18:04:08 | 1.1907061
1235 | 恒流充电 | 00:03:00 | 01:42:35 | 0.3997796 | 2.9818 | 0.0199906 | 0.0579444 | 2025-02-19 18:04:13 | 1.1920745
1236 | 恒流充电 | 00:03:05 | 01:42:40 | 0.3998013 | 2.9852 | 0.0205459 | 0.059602 | 2025-02-19 18:04:18 | 1.1934791
1237 | 恒流充电 | 00:03:10 | 01:42:45 | 0.3997948 | 2.9887 | 0.0211012 | 0.0612616 | 2025-02-19 18:04:23 | 1.1948664
1238 | 恒流充电 | 00:03:15 | 01:42:50 | 0.3998035 | 2.992 | 0.0216565 | 0.062923 | 2025-02-19 18:04:28 | 1.1962019
1239 | 恒流充电 | 00:03:20 | 01:42:55 | 0.3998166 | 2.9955 | 0.0222117 | 0.0645732 | 2025-02-19 18:04:33 | 1.1976373
1240 | 恒流充电 | 00:03:25 | 01:43:00 | 0.3997643 | 2.9985 | 0.022767 | 0.0662381 | 2025-02-19 18:04:38 | 1.1986946
1241 | 恒流充电 | 00:03:30 | 01:43:05 | 0.3998297 | 3.0018 | 0.0233223 | 0.067905 | 2025-02-19 18:04:43 | 1.2002021
1242 | 恒流充电 | 00:03:35 | 01:43:10 | 0.3997745 | 3.0051 | 0.0238775 | 0.0695736 | 2025-02-19 18:04:48 | 1.2013532
1243 | 恒流充电 | 00:03:40 | 01:43:15 | 0.3998486 | 3.0082 | 0.0244329 | 0.0712441 | 2025-02-19 18:04:53 | 1.2028128
1244 | 恒流充电 | 00:03:45 | 01:43:20 | 0.3998362 | 3.0113 | 0.0249882 | 0.0729164 | 2025-02-19 18:04:58 | 1.2040099
1245 | 恒流充电 | 00:03:50 | 01:43:25 | 0.3997781 | 3.0143 | 0.0255434 | 0.07459 | 2025-02-19 18:05:03 | 1.2050366
1246 | 恒流充电 | 00:03:55 | 01:43:30 | 0.3998123 | 3.0172 | 0.0260987 | 0.0762655 | 2025-02-19 18:05:08 | 1.2063233
1247 | 恒流充电 | 00:04:00 | 01:43:35 | 0.3998529 | 3.02 | 0.0266541 | 0.0779426 | 2025-02-19 18:05:13 | 1.207547
1248 | 恒流充电 | 00:04:05 | 01:43:40 | 0.3998108 | 3.0231 | 0.0272094 | 0.0796214 | 2025-02-19 18:05:18 | 1.2086744
1249 | 恒流充电 | 00:04:10 | 01:43:45 | 0.399834 | 3.0259 | 0.0277647 | 0.0813017 | 2025-02-19 18:05:23 | 1.2098635
1250 | 恒流充电 | 00:04:15 | 01:43:50 | 0.3998006 | 3.0287 | 0.02832 | 0.0829835 | 2025-02-19 18:05:28 | 1.2108663
1251 | 恒流充电 | 00:04:20 | 01:43:55 | 0.3998231 | 3.0316 | 0.0288753 | 0.0846669 | 2025-02-19 18:05:33 | 1.2120858
1252 | 恒流充电 | 00:04:25 | 01:44:00 | 0.3997846 | 3.0344 | 0.0294305 | 0.0863411 | 2025-02-19 18:05:38 | 1.2131136
1253 | 恒流充电 | 00:04:30 | 01:44:05 | 0.3997854 | 3.0371 | 0.0299857 | 0.0880274 | 2025-02-19 18:05:43 | 1.2141708
1254 | 恒流充电 | 00:04:35 | 01:44:10 | 0.3997788 | 3.0398 | 0.030541 | 0.0897153 | 2025-02-19 18:05:48 | 1.2152335
1255 | 恒流充电 | 00:04:40 | 01:44:15 | 0.399797 | 3.0425 | 0.0310963 | 0.0914047 | 2025-02-19 18:05:53 | 1.2163807
1256 | 恒流充电 | 00:04:45 | 01:44:20 | 0.3998064 | 3.0451 | 0.0316515 | 0.0930956 | 2025-02-19 18:05:58 | 1.2174461
1257 | 恒流充电 | 00:04:50 | 01:44:25 | 0.3997941 | 3.0478 | 0.0322068 | 0.0947879 | 2025-02-19 18:06:03 | 1.2184917
1258 | 恒流充电 | 00:04:55 | 01:44:30 | 0.3998064 | 3.0502 | 0.0327621 | 0.0964817 | 2025-02-19 18:06:08 | 1.2194912
1259 | 恒流充电 | 00:05:00 | 01:44:35 | 0.3998362 | 3.0527 | 0.0333174 | 0.0981769 | 2025-02-19 18:06:13 | 1.2205783
1260 | 恒流充电 | 00:05:05 | 01:44:40 | 0.3998362 | 3.0554 | 0.0338728 | 0.0998737 | 2025-02-19 18:06:18 | 1.221652
1261 | 恒流充电 | 00:05:10 | 01:44:45 | 0.3997868 | 3.0578 | 0.034428 | 0.1015715 | 2025-02-19 18:06:23 | 1.2224839
1262 | 恒流充电 | 00:05:15 | 01:44:50 | 0.3998079 | 3.0602 | 0.0349833 | 0.1032708 | 2025-02-19 18:06:28 | 1.2234803
1263 | 恒流充电 | 00:05:20 | 01:44:55 | 0.3998231 | 3.0627 | 0.0355386 | 0.1049716 | 2025-02-19 18:06:33 | 1.2245223
1264 | 恒流充电 | 00:05:25 | 01:45:00 | 0.3998326 | 3.065 | 0.0360939 | 0.1066736 | 2025-02-19 18:06:38 | 1.2254788
1265 | 恒流充电 | 00:05:30 | 01:45:05 | 0.3998013 | 3.0675 | 0.0366492 | 0.108368 | 2025-02-19 18:06:43 | 1.226393
1266 | 恒流充电 | 00:05:35 | 01:45:10 | 0.3997556 | 3.0698 | 0.0372044 | 0.1100724 | 2025-02-19 18:06:48 | 1.227175
1267 | 恒流充电 | 00:05:40 | 01:45:15 | 0.3998304 | 3.072 | 0.0377598 | 0.1117783 | 2025-02-19 18:06:53 | 1.2282988
1268 | 恒流充电 | 00:05:45 | 01:45:20 | 0.3997708 | 3.0744 | 0.038315 | 0.1134854 | 2025-02-19 18:06:58 | 1.229072
1269 | 恒流充电 | 00:05:50 | 01:45:25 | 0.3997926 | 3.0766 | 0.0388703 | 0.1151937 | 2025-02-19 18:07:03 | 1.230015
1270 | 恒流充电 | 00:05:55 | 01:45:30 | 0.399837 | 3.0788 | 0.0394256 | 0.1169035 | 2025-02-19 18:07:08 | 1.2310366
1271 | 恒流充电 | 00:06:00 | 01:45:35 | 0.3997897 | 3.0812 | 0.0399809 | 0.1186144 | 2025-02-19 18:07:13 | 1.2318372
1272 | 恒流充电 | 00:06:05 | 01:45:40 | 0.3998377 | 3.0832 | 0.0405362 | 0.1203266 | 2025-02-19 18:07:18 | 1.232793
1273 | 恒流充电 | 00:06:10 | 01:45:45 | 0.3998181 | 3.0855 | 0.0410915 | 0.12204 | 2025-02-19 18:07:23 | 1.2336485
1274 | 恒流充电 | 00:06:15 | 01:45:50 | 0.3997672 | 3.0877 | 0.0416467 | 0.1237544 | 2025-02-19 18:07:28 | 1.2343689
1275 | 恒流充电 | 00:06:20 | 01:45:55 | 0.399842 | 3.0898 | 0.0422021 | 0.1254703 | 2025-02-19 18:07:33 | 1.2354436
1276 | 恒流充电 | 00:06:25 | 01:46:00 | 0.3997985 | 3.092 | 0.0427573 | 0.1271872 | 2025-02-19 18:07:38 | 1.2361775
1277 | 恒流充电 | 00:06:30 | 01:46:05 | 0.3998086 | 3.094 | 0.0433126 | 0.1289053 | 2025-02-19 18:07:43 | 1.2370017
1278 | 恒流充电 | 00:06:35 | 01:46:10 | 0.3998013 | 3.0961 | 0.0438678 | 0.1306165 | 2025-02-19 18:07:48 | 1.2378263
1279 | 恒流充电 | 00:06:40 | 01:46:15 | 0.3997934 | 3.0982 | 0.0444231 | 0.1323368 | 2025-02-19 18:07:53 | 1.23865
1280 | 恒流充电 | 00:06:45 | 01:46:20 | 0.3998159 | 3.1002 | 0.0449784 | 0.1340584 | 2025-02-19 18:07:58 | 1.2395207
1281 | 恒流充电 | 00:06:50 | 01:46:25 | 0.3998377 | 3.1022 | 0.0455337 | 0.1357811 | 2025-02-19 18:08:03 | 1.2403872
1282 | 恒流充电 | 00:06:55 | 01:46:30 | 0.399781 | 3.1042 | 0.046089 | 0.1375048 | 2025-02-19 18:08:08 | 1.2410094
1283 | 恒流充电 | 00:07:00 | 01:46:35 | 0.3997454 | 3.1063 | 0.0466442 | 0.1392294 | 2025-02-19 18:08:13 | 1.2417485
1284 | 恒流充电 | 00:07:05 | 01:46:40 | 0.3997701 | 3.1082 | 0.0471994 | 0.1409552 | 2025-02-19 18:08:18 | 1.2425483
1285 | 恒流充电 | 00:07:10 | 01:46:45 | 0.3998595 | 3.1102 | 0.0477548 | 0.1426825 | 2025-02-19 18:08:23 | 1.2436302
1286 | 恒流充电 | 00:07:15 | 01:46:50 | 0.3997854 | 3.112 | 0.04831 | 0.1444104 | 2025-02-19 18:08:28 | 1.2441181
1287 | 恒流充电 | 00:07:20 | 01:46:55 | 0.3998166 | 3.1139 | 0.0488653 | 0.1461395 | 2025-02-19 18:08:33 | 1.2449784
1288 | 恒流充电 | 00:07:25 | 01:47:00 | 0.3998173 | 3.1157 | 0.0494206 | 0.1478697 | 2025-02-19 18:08:38 | 1.2457169
1289 | 恒流充电 | 00:07:30 | 01:47:05 | 0.3997774 | 3.1177 | 0.0499759 | 0.1496008 | 2025-02-19 18:08:43 | 1.2463949
1290 | 恒流充电 | 00:07:35 | 01:47:10 | 0.3998021 | 3.1194 | 0.0505312 | 0.151333 | 2025-02-19 18:08:48 | 1.2471548
1291 | 恒流充电 | 00:07:40 | 01:47:15 | 0.399826 | 3.1214 | 0.0510866 | 0.1530598 | 2025-02-19 18:08:53 | 1.2480019
1292 | 恒流充电 | 00:07:45 | 01:47:20 | 0.3998079 | 3.1232 | 0.0516419 | 0.154794 | 2025-02-19 18:08:58 | 1.2486631
1293 | 恒流充电 | 00:07:50 | 01:47:25 | 0.3997621 | 3.1251 | 0.0521972 | 0.1565292 | 2025-02-19 18:09:03 | 1.2492982
1294 | 恒流充电 | 00:07:55 | 01:47:30 | 0.3998747 | 3.1268 | 0.0527525 | 0.1582657 | 2025-02-19 18:09:08 | 1.2503216
1295 | 恒流充电 | 00:08:00 | 01:47:35 | 0.3997897 | 3.1286 | 0.0533078 | 0.1600029 | 2025-02-19 18:09:13 | 1.2507951
1296 | 恒流充电 | 00:08:05 | 01:47:40 | 0.3998013 | 3.1302 | 0.0538631 | 0.1617411 | 2025-02-19 18:09:18 | 1.2514659
1297 | 恒流充电 | 00:08:10 | 01:47:45 | 0.3998217 | 3.1321 | 0.0544184 | 0.1634804 | 2025-02-19 18:09:23 | 1.2522729
1298 | 恒流充电 | 00:08:15 | 01:47:50 | 0.3998239 | 3.1338 | 0.0549737 | 0.1652206 | 2025-02-19 18:09:28 | 1.2529648
1299 | 恒流充电 | 00:08:20 | 01:47:55 | 0.3998268 | 3.1356 | 0.055529 | 0.1669618 | 2025-02-19 18:09:33 | 1.2536811
1300 | 恒流充电 | 00:08:25 | 01:48:00 | 0.3998362 | 3.1373 | 0.0560843 | 0.168704 | 2025-02-19 18:09:38 | 1.2543949
1301 | 恒流充电 | 00:08:30 | 01:48:05 | 0.3997948 | 3.139 | 0.0566396 | 0.170447 | 2025-02-19 18:09:43 | 1.254974
1302 | 恒流充电 | 00:08:35 | 01:48:10 | 0.3997934 | 3.1407 | 0.0571949 | 0.172191 | 2025-02-19 18:09:48 | 1.2556463
1303 | 恒流充电 | 00:08:40 | 01:48:15 | 0.3998101 | 3.1422 | 0.0577502 | 0.1739359 | 2025-02-19 18:09:53 | 1.2562958
1304 | 恒流充电 | 00:08:45 | 01:48:20 | 0.3998282 | 3.1439 | 0.0583054 | 0.1756752 | 2025-02-19 18:09:58 | 1.2570174
1305 | 恒流充电 | 00:08:50 | 01:48:25 | 0.3998013 | 3.1458 | 0.0588607 | 0.177422 | 2025-02-19 18:10:03 | 1.2577083
1306 | 恒流充电 | 00:08:55 | 01:48:30 | 0.3997679 | 3.1471 | 0.0594159 | 0.1791694 | 2025-02-19 18:10:08 | 1.2581258
1307 | 恒流充电 | 00:09:00 | 01:48:35 | 0.3998028 | 3.1488 | 0.0599712 | 0.1809178 | 2025-02-19 18:10:13 | 1.2588899
1308 | 恒流充电 | 00:09:05 | 01:48:40 | 0.399821 | 3.1504 | 0.0605265 | 0.1826673 | 2025-02-19 18:10:18 | 1.2595959
1309 | 恒流充电 | 00:09:10 | 01:48:45 | 0.3998675 | 3.1521 | 0.0610818 | 0.1844179 | 2025-02-19 18:10:23 | 1.260422
1310 | 恒流充电 | 00:09:15 | 01:48:50 | 0.3997759 | 3.1535 | 0.0616371 | 0.1861688 | 2025-02-19 18:10:28 | 1.2607077
1311 | 恒流充电 | 00:09:20 | 01:48:55 | 0.3998006 | 3.1551 | 0.0621924 | 0.1879208 | 2025-02-19 18:10:33 | 1.2613963
1312 | 恒流充电 | 00:09:25 | 01:49:00 | 0.3998013 | 3.1567 | 0.0627476 | 0.1896736 | 2025-02-19 18:10:38 | 1.2620585
1313 | 恒流充电 | 00:09:30 | 01:49:05 | 0.3998064 | 3.1581 | 0.0633029 | 0.1914273 | 2025-02-19 18:10:43 | 1.2626348
1314 | 恒流充电 | 00:09:35 | 01:49:10 | 0.3998355 | 3.1597 | 0.0638583 | 0.193182 | 2025-02-19 18:10:48 | 1.263375
1315 | 恒流充电 | 00:09:40 | 01:49:15 | 0.3997955 | 3.1614 | 0.0644135 | 0.1949374 | 2025-02-19 18:10:53 | 1.2639335
1316 | 恒流充电 | 00:09:45 | 01:49:20 | 0.3997904 | 3.1629 | 0.0649688 | 0.1966937 | 2025-02-19 18:10:58 | 1.2644868
1317 | 恒流充电 | 00:09:50 | 01:49:25 | 0.3998675 | 3.1643 | 0.0655242 | 0.1984454 | 2025-02-19 18:11:03 | 1.2652922
1318 | 恒流充电 | 00:09:55 | 01:49:30 | 0.3997934 | 3.1659 | 0.0660795 | 0.2002033 | 2025-02-19 18:11:08 | 1.2656947
1319 | 恒流充电 | 00:10:00 | 01:49:35 | 0.3998057 | 3.1672 | 0.0666347 | 0.201962 | 2025-02-19 18:11:13 | 1.2662501
1320 | 恒流充电 | 00:10:05 | 01:49:40 | 0.3998115 | 3.1689 | 0.06719 | 0.2037217 | 2025-02-19 18:11:18 | 1.2669503
1321 | 恒流充电 | 00:10:10 | 01:49:45 | 0.3998086 | 3.1701 | 0.0677453 | 0.205482 | 2025-02-19 18:11:23 | 1.2674279
1322 | 恒流充电 | 00:10:15 | 01:49:50 | 0.3998188 | 3.1716 | 0.0683006 | 0.2072432 | 2025-02-19 18:11:28 | 1.2680664
1323 | 恒流充电 | 00:10:20 | 01:49:55 | 0.3998297 | 3.1732 | 0.0688559 | 0.2090053 | 2025-02-19 18:11:33 | 1.2687341
1324 | 恒流充电 | 00:10:25 | 01:50:00 | 0.3998057 | 3.1743 | 0.0694112 | 0.210768 | 2025-02-19 18:11:38 | 1.2691155
1325 | 恒流充电 | 00:10:30 | 01:50:05 | 0.3998043 | 3.1758 | 0.0699665 | 0.2125315 | 2025-02-19 18:11:43 | 1.269714
1326 | 恒流充电 | 00:10:35 | 01:50:10 | 0.3997846 | 3.1772 | 0.0705218 | 0.2142956 | 2025-02-19 18:11:48 | 1.2702031
1327 | 恒流充电 | 00:10:40 | 01:50:15 | 0.3998435 | 3.1786 | 0.0710771 | 0.2160609 | 2025-02-19 18:11:53 | 1.2709576
1328 | 恒流充电 | 00:10:45 | 01:50:20 | 0.3998144 | 3.1801 | 0.0716324 | 0.2178268 | 2025-02-19 18:11:58 | 1.2714503
1329 | 恒流充电 | 00:10:50 | 01:50:25 | 0.3998239 | 3.1813 | 0.0721877 | 0.2195934 | 2025-02-19 18:12:03 | 1.2719527
1330 | 恒流充电 | 00:10:55 | 01:50:30 | 0.3997999 | 3.1828 | 0.0727429 | 0.2213553 | 2025-02-19 18:12:08 | 1.2724649
1331 | 恒流充电 | 00:11:00 | 01:50:35 | 0.3997934 | 3.184 | 0.0732982 | 0.2231233 | 2025-02-19 18:12:13 | 1.2729609
1332 | 恒流充电 | 00:11:05 | 01:50:40 | 0.3998064 | 3.1853 | 0.0738535 | 0.2248921 | 2025-02-19 18:12:18 | 1.2735095
1333 | 恒流充电 | 00:11:10 | 01:50:45 | 0.3998253 | 3.1867 | 0.0744088 | 0.2266617 | 2025-02-19 18:12:23 | 1.2741234
1334 | 恒流充电 | 00:11:15 | 01:50:50 | 0.3997592 | 3.1882 | 0.074964 | 0.2284318 | 2025-02-19 18:12:28 | 1.274509
1335 | 恒流充电 | 00:11:20 | 01:50:55 | 0.399821 | 3.1894 | 0.0755193 | 0.2302029 | 2025-02-19 18:12:33 | 1.2751845
1336 | 恒流充电 | 00:11:25 | 01:51:00 | 0.3998297 | 3.1906 | 0.0760746 | 0.2319747 | 2025-02-19 18:12:38 | 1.2756806
1337 | 恒流充电 | 00:11:30 | 01:51:05 | 0.3997759 | 3.1919 | 0.0766299 | 0.233747 | 2025-02-19 18:12:43 | 1.2760589
1338 | 恒流充电 | 00:11:35 | 01:51:10 | 0.3997977 | 3.1934 | 0.0771852 | 0.2355202 | 2025-02-19 18:12:48 | 1.2767242
1339 | 恒流充电 | 00:11:40 | 01:51:15 | 0.399773 | 3.1945 | 0.0777404 | 0.2372939 | 2025-02-19 18:12:53 | 1.27708
1340 | 恒流充电 | 00:11:45 | 01:51:20 | 0.3997948 | 3.1958 | 0.0782957 | 0.2390685 | 2025-02-19 18:12:58 | 1.2776654
1341 | 恒流充电 | 00:11:50 | 01:51:25 | 0.3997832 | 3.1972 | 0.0788509 | 0.2408437 | 2025-02-19 18:13:03 | 1.278182
1342 | 恒流充电 | 00:11:55 | 01:51:30 | 0.3998072 | 3.1982 | 0.0794062 | 0.2426197 | 2025-02-19 18:13:08 | 1.2786733
1343 | 恒流充电 | 00:12:00 | 01:51:35 | 0.3998253 | 3.1995 | 0.0799616 | 0.2443923 | 2025-02-19 18:13:13 | 1.2792408
1344 | 恒流充电 | 00:12:05 | 01:51:40 | 0.3998159 | 3.2008 | 0.0805169 | 0.2461697 | 2025-02-19 18:13:18 | 1.2797127
1345 | 恒流充电 | 00:12:10 | 01:51:45 | 0.3997912 | 3.202 | 0.0810722 | 0.2479476 | 2025-02-19 18:13:23 | 1.2801437
1346 | 恒流充电 | 00:12:15 | 01:51:50 | 0.3997752 | 3.2033 | 0.0816274 | 0.2497263 | 2025-02-19 18:13:28 | 1.2805981
1347 | 恒流充电 | 00:12:20 | 01:51:55 | 0.3998362 | 3.2045 | 0.0821827 | 0.2515058 | 2025-02-19 18:13:33 | 1.2812713
1348 | 恒流充电 | 00:12:25 | 01:52:00 | 0.3997149 | 3.2056 | 0.0827379 | 0.2532854 | 2025-02-19 18:13:38 | 1.2813136
1349 | 恒流充电 | 00:12:30 | 01:52:05 | 0.3997752 | 3.2068 | 0.0832931 | 0.2550659 | 2025-02-19 18:13:43 | 1.281992
1350 | 恒流充电 | 00:12:35 | 01:52:10 | 0.3997715 | 3.2078 | 0.0838484 | 0.2568471 | 2025-02-19 18:13:48 | 1.2824025
1351 | 恒流充电 | 00:12:40 | 01:52:15 | 0.399773 | 3.2092 | 0.0844036 | 0.2586289 | 2025-02-19 18:13:53 | 1.2829384
1352 | 恒流充电 | 00:12:45 | 01:52:20 | 0.3997839 | 3.2105 | 0.0849589 | 0.2604116 | 2025-02-19 18:13:58 | 1.2834971
1353 | 恒流充电 | 00:12:50 | 01:52:25 | 0.3997897 | 3.2115 | 0.0855141 | 0.2621948 | 2025-02-19 18:14:03 | 1.2839066
1354 | 恒流充电 | 00:12:55 | 01:52:30 | 0.3998144 | 3.2124 | 0.0860694 | 0.2639786 | 2025-02-19 18:14:08 | 1.2843751
1355 | 恒流充电 | 00:13:00 | 01:52:35 | 0.3997636 | 3.2138 | 0.0866247 | 0.265763 | 2025-02-19 18:14:13 | 1.2847427
1356 | 恒流充电 | 00:13:05 | 01:52:40 | 0.3997672 | 3.2148 | 0.0871802 | 0.2675445 | 2025-02-19 18:14:18 | 1.2851572
1357 | 恒流充电 | 00:13:10 | 01:52:45 | 0.3997883 | 3.216 | 0.0877355 | 0.2693302 | 2025-02-19 18:14:23 | 1.2857221
1358 | 恒流充电 | 00:13:15 | 01:52:50 | 0.3997897 | 3.2169 | 0.0882907 | 0.2711165 | 2025-02-19 18:14:28 | 1.2860856
1359 | 恒流充电 | 00:13:20 | 01:52:55 | 0.3997796 | 3.2183 | 0.088846 | 0.2729034 | 2025-02-19 18:14:33 | 1.2866157
1360 | 恒流充电 | 00:13:25 | 01:53:00 | 0.399773 | 3.2192 | 0.0894012 | 0.2746909 | 2025-02-19 18:14:38 | 1.2869597
1361 | 恒流充电 | 00:13:30 | 01:53:05 | 0.3998006 | 3.2202 | 0.0899565 | 0.276479 | 2025-02-19 18:14:43 | 1.2874436
1362 | 恒流充电 | 00:13:35 | 01:53:10 | 0.3997904 | 3.2212 | 0.0905117 | 0.2782676 | 2025-02-19 18:14:48 | 1.2878042
1363 | 恒流充电 | 00:13:40 | 01:53:15 | 0.3997934 | 3.2225 | 0.091067 | 0.2800569 | 2025-02-19 18:14:53 | 1.2883247
1364 | 恒流充电 | 00:13:45 | 01:53:20 | 0.3997999 | 3.2236 | 0.0916223 | 0.2818469 | 2025-02-19 18:14:58 | 1.2887769
1365 | 恒流充电 | 00:13:50 | 01:53:25 | 0.3997796 | 3.2245 | 0.0921775 | 0.2836373 | 2025-02-19 18:15:03 | 1.2891022
1366 | 恒流充电 | 00:13:55 | 01:53:30 | 0.3997919 | 3.2256 | 0.0927328 | 0.2854284 | 2025-02-19 18:15:08 | 1.2895577
1367 | 恒流充电 | 00:14:00 | 01:53:35 | 0.3997948 | 3.2265 | 0.0932881 | 0.28722 | 2025-02-19 18:15:13 | 1.2899443
1368 | 恒流充电 | 00:14:05 | 01:53:40 | 0.3998166 | 3.2278 | 0.0938434 | 0.2890123 | 2025-02-19 18:15:18 | 1.2905086
1369 | 恒流充电 | 00:14:10 | 01:53:45 | 0.3998282 | 3.2285 | 0.0943988 | 0.2908019 | 2025-02-19 18:15:23 | 1.2908592
1370 | 恒流充电 | 00:14:15 | 01:53:50 | 0.3998006 | 3.2296 | 0.0949541 | 0.2925952 | 2025-02-19 18:15:28 | 1.2912138
1371 | 恒流充电 | 00:14:20 | 01:53:55 | 0.3997919 | 3.2307 | 0.0955093 | 0.2943891 | 2025-02-19 18:15:33 | 1.2915892
1372 | 恒流充电 | 00:14:25 | 01:54:00 | 0.3997912 | 3.2315 | 0.0960646 | 0.2961834 | 2025-02-19 18:15:38 | 1.2919232
1373 | 恒流充电 | 00:14:30 | 01:54:05 | 0.3997897 | 3.2327 | 0.0966199 | 0.2979784 | 2025-02-19 18:15:43 | 1.2924021
1374 | 恒流充电 | 00:14:35 | 01:54:10 | 0.3998013 | 3.2335 | 0.0971752 | 0.2997739 | 2025-02-19 18:15:48 | 1.2927536
1375 | 恒流充电 | 00:14:40 | 01:54:15 | 0.3998667 | 3.2345 | 0.0977305 | 0.3015702 | 2025-02-19 18:15:53 | 1.2933561
1376 | 恒流充电 | 00:14:45 | 01:54:20 | 0.3998253 | 3.2353 | 0.0982858 | 0.3033668 | 2025-02-19 18:15:58 | 1.2935592
1377 | 恒流充电 | 00:14:50 | 01:54:25 | 0.399797 | 3.2362 | 0.0988411 | 0.3051638 | 2025-02-19 18:16:03 | 1.2938241
1378 | 恒流充电 | 00:14:55 | 01:54:30 | 0.399781 | 3.2373 | 0.0993964 | 0.3069613 | 2025-02-19 18:16:08 | 1.2942138
1379 | 恒流充电 | 00:15:00 | 01:54:35 | 0.3998159 | 3.2381 | 0.0999517 | 0.3087595 | 2025-02-19 18:16:13 | 1.2946614
1380 | 恒流充电 | 00:15:05 | 01:54:40 | 0.3998072 | 3.2392 | 0.1005069 | 0.3105582 | 2025-02-19 18:16:18 | 1.2950396
1381 | 恒流充电 | 00:15:10 | 01:54:45 | 0.399789 | 3.24 | 0.1010622 | 0.3123572 | 2025-02-19 18:16:23 | 1.2953199
1382 | 恒流充电 | 00:15:15 | 01:54:50 | 0.3998166 | 3.2409 | 0.1016175 | 0.3141533 | 2025-02-19 18:16:28 | 1.295749
1383 | 恒流充电 | 00:15:20 | 01:54:55 | 0.3998348 | 3.2415 | 0.1021728 | 0.3159534 | 2025-02-19 18:16:33 | 1.2960844
1384 | 恒流充电 | 00:15:25 | 01:55:00 | 0.3998406 | 3.2424 | 0.1027281 | 0.317754 | 2025-02-19 18:16:38 | 1.2964626
1385 | 恒流充电 | 00:15:30 | 01:55:05 | 0.399834 | 3.2432 | 0.1032835 | 0.319555 | 2025-02-19 18:16:43 | 1.2967437
1386 | 恒流充电 | 00:15:35 | 01:55:10 | 0.3998326 | 3.2441 | 0.1038388 | 0.3213566 | 2025-02-19 18:16:48 | 1.2970994
1387 | 恒流充电 | 00:15:40 | 01:55:15 | 0.3997781 | 3.2449 | 0.104394 | 0.3231583 | 2025-02-19 18:16:53 | 1.2972454
1388 | 恒流充电 | 00:15:45 | 01:55:20 | 0.3997868 | 3.2455 | 0.1049493 | 0.3249604 | 2025-02-19 18:16:58 | 1.2975263
1389 | 恒流充电 | 00:15:50 | 01:55:25 | 0.3998217 | 3.2463 | 0.1055046 | 0.3267631 | 2025-02-19 18:17:03 | 1.2979369
1390 | 恒流充电 | 00:15:55 | 01:55:30 | 0.3997955 | 3.2472 | 0.1060599 | 0.3285662 | 2025-02-19 18:17:08 | 1.2982279
1391 | 恒流充电 | 00:16:00 | 01:55:35 | 0.3997875 | 3.2478 | 0.1066151 | 0.3303696 | 2025-02-19 18:17:13 | 1.2984353
1392 | 恒流充电 | 00:16:05 | 01:55:40 | 0.3998021 | 3.2483 | 0.1071704 | 0.3321733 | 2025-02-19 18:17:18 | 1.2986758
1393 | 恒流充电 | 00:16:10 | 01:55:45 | 0.3997962 | 3.249 | 0.1077257 | 0.3339774 | 2025-02-19 18:17:23 | 1.298931
1394 | 恒流充电 | 00:16:15 | 01:55:50 | 0.3998151 | 3.2496 | 0.108281 | 0.3357819 | 2025-02-19 18:17:28 | 1.2992238
1395 | 恒流充电 | 00:16:20 | 01:55:55 | 0.399821 | 3.2501 | 0.1088362 | 0.3375838 | 2025-02-19 18:17:33 | 1.2994444
1396 | 恒流充电 | 00:16:25 | 01:56:00 | 0.3998319 | 3.2506 | 0.1093915 | 0.3393889 | 2025-02-19 18:17:38 | 1.2996841
1397 | 恒流充电 | 00:16:30 | 01:56:05 | 0.3998275 | 3.2512 | 0.1099468 | 0.3411943 | 2025-02-19 18:17:43 | 1.2999245
1398 | 恒流充电 | 00:16:35 | 01:56:10 | 0.3997955 | 3.2517 | 0.1105021 | 0.3429999 | 2025-02-19 18:17:48 | 1.3000284
1399 | 恒流充电 | 00:16:40 | 01:56:15 | 0.3997934 | 3.2521 | 0.1110574 | 0.3448057 | 2025-02-19 18:17:53 | 1.3001877
1400 | 恒流充电 | 00:16:45 | 01:56:20 | 0.3998355 | 3.2525 | 0.1116127 | 0.346612 | 2025-02-19 18:17:58 | 1.3004806
1401 | 恒流充电 | 00:16:50 | 01:56:25 | 0.3998202 | 3.253 | 0.112168 | 0.3484184 | 2025-02-19 18:18:03 | 1.3006107
1402 | 恒流充电 | 00:16:55 | 01:56:30 | 0.3997752 | 3.2533 | 0.1127233 | 0.3502247 | 2025-02-19 18:18:08 | 1.3005931
1403 | 恒流充电 | 00:17:00 | 01:56:35 | 0.3998072 | 3.2538 | 0.1132786 | 0.3520315 | 2025-02-19 18:18:13 | 1.3008871
1404 | 恒流充电 | 00:17:05 | 01:56:40 | 0.3997745 | 3.2541 | 0.1138338 | 0.3538384 | 2025-02-19 18:18:18 | 1.3009248
1405 | 恒流充电 | 00:17:10 | 01:56:45 | 0.3997985 | 3.2543 | 0.1143891 | 0.3556454 | 2025-02-19 18:18:23 | 1.3010646
1406 | 恒流充电 | 00:17:15 | 01:56:50 | 0.3997985 | 3.2546 | 0.1149443 | 0.3574526 | 2025-02-19 18:18:28 | 1.3011668
1407 | 恒流充电 | 00:17:20 | 01:56:55 | 0.3997962 | 3.2548 | 0.1154996 | 0.3592599 | 2025-02-19 18:18:33 | 1.3012729
1408 | 恒流充电 | 00:17:25 | 01:57:00 | 0.3998311 | 3.255 | 0.1160549 | 0.3610661 | 2025-02-19 18:18:38 | 1.3014397
1409 | 恒流充电 | 00:17:30 | 01:57:05 | 0.3998195 | 3.2554 | 0.1166102 | 0.3628738 | 2025-02-19 18:18:43 | 1.3015624
1410 | 恒流充电 | 00:17:35 | 01:57:10 | 0.3997752 | 3.2555 | 0.1171654 | 0.3646814 | 2025-02-19 18:18:48 | 1.3014788
1411 | 恒流充电 | 00:17:40 | 01:57:15 | 0.399797 | 3.2557 | 0.1177207 | 0.3664892 | 2025-02-19 18:18:53 | 1.3016028
1412 | 恒流充电 | 00:17:45 | 01:57:20 | 0.3997977 | 3.2559 | 0.118276 | 0.3682972 | 2025-02-19 18:18:58 | 1.301717
1413 | 恒流充电 | 00:17:50 | 01:57:25 | 0.3998108 | 3.2559 | 0.1188313 | 0.3701051 | 2025-02-19 18:19:03 | 1.3017473
1414 | 恒流充电 | 00:17:55 | 01:57:30 | 0.3998224 | 3.2562 | 0.1193866 | 0.3719133 | 2025-02-19 18:19:08 | 1.3019002
1415 | 恒流充电 | 00:18:00 | 01:57:35 | 0.3998079 | 3.2561 | 0.1199419 | 0.3737214 | 2025-02-19 18:19:13 | 1.3018223
1416 | 恒流充电 | 00:18:05 | 01:57:40 | 0.3998188 | 3.2562 | 0.1204972 | 0.3755296 | 2025-02-19 18:19:18 | 1.3018852
1417 | 恒流充电 | 00:18:10 | 01:57:45 | 0.399781 | 3.2565 | 0.1210524 | 0.3773378 | 2025-02-19 18:19:23 | 1.3018991
1418 | 恒流充电 | 00:18:15 | 01:57:50 | 0.3998079 | 3.2566 | 0.1216077 | 0.3791461 | 2025-02-19 18:19:28 | 1.3019973
1419 | 恒流充电 | 00:18:20 | 01:57:55 | 0.3998166 | 3.2566 | 0.122163 | 0.3809545 | 2025-02-19 18:19:33 | 1.3020484
1420 | 恒流充电 | 00:18:25 | 01:58:00 | 0.3998377 | 3.2568 | 0.1227184 | 0.3827631 | 2025-02-19 18:19:38 | 1.3021941
1421 | 恒流充电 | 00:18:30 | 01:58:05 | 0.3998907 | 3.2568 | 0.1232737 | 0.3845712 | 2025-02-19 18:19:43 | 1.302383
1422 | 恒流充电 | 00:18:35 | 01:58:10 | 0.3998108 | 3.2569 | 0.123829 | 0.3863797 | 2025-02-19 18:19:48 | 1.3021518
1423 | 恒流充电 | 00:18:40 | 01:58:15 | 0.3998311 | 3.257 | 0.1243843 | 0.3881884 | 2025-02-19 18:19:53 | 1.3022459
1424 | 恒流充电 | 00:18:45 | 01:58:20 | 0.399834 | 3.257 | 0.1249397 | 0.3899971 | 2025-02-19 18:19:58 | 1.3022568
1425 | 恒流充电 | 00:18:50 | 01:58:25 | 0.3997788 | 3.257 | 0.1254949 | 0.3918055 | 2025-02-19 18:20:03 | 1.3020646
1426 | 恒流充电 | 00:18:55 | 01:58:30 | 0.3998449 | 3.2572 | 0.1260502 | 0.3936143 | 2025-02-19 18:20:08 | 1.302372
1427 | 恒流充电 | 00:19:00 | 01:58:35 | 0.399866 | 3.2573 | 0.1266056 | 0.3954234 | 2025-02-19 18:20:13 | 1.3024861
1428 | 恒流充电 | 00:19:05 | 01:58:40 | 0.399829 | 3.2574 | 0.1271609 | 0.3972323 | 2025-02-19 18:20:18 | 1.3024163
1429 | 恒流充电 | 00:19:10 | 01:58:45 | 0.3998115 | 3.2574 | 0.1277162 | 0.3990411 | 2025-02-19 18:20:23 | 1.3023642
1430 | 恒流充电 | 00:19:15 | 01:58:50 | 0.3998159 | 3.2574 | 0.1282715 | 0.40085 | 2025-02-19 18:20:28 | 1.3023708
1431 | 恒流充电 | 00:19:20 | 01:58:55 | 0.399781 | 3.2574 | 0.1288268 | 0.4026586 | 2025-02-19 18:20:33 | 1.3022354
1432 | 恒流充电 | 00:19:25 | 01:59:00 | 0.3998217 | 3.2575 | 0.1293821 | 0.4044675 | 2025-02-19 18:20:38 | 1.3024214
1433 | 恒流充电 | 00:19:30 | 01:59:05 | 0.3998021 | 3.2576 | 0.1299374 | 0.4062764 | 2025-02-19 18:20:43 | 1.302385
1434 | 恒流充电 | 00:19:35 | 01:59:10 | 0.3998079 | 3.2577 | 0.1304926 | 0.4080849 | 2025-02-19 18:20:48 | 1.302464
1435 | 恒流充电 | 00:19:40 | 01:59:15 | 0.3998268 | 3.2577 | 0.1310479 | 0.409894 | 2025-02-19 18:20:53 | 1.3025016
1436 | 恒流充电 | 00:19:45 | 01:59:20 | 0.3997723 | 3.2578 | 0.1316031 | 0.4117028 | 2025-02-19 18:20:58 | 1.3023936
1437 | 恒流充电 | 00:19:50 | 01:59:25 | 0.3997897 | 3.2577 | 0.1321584 | 0.4135117 | 2025-02-19 18:21:03 | 1.3023858
1438 | 恒流充电 | 00:19:55 | 01:59:30 | 0.3998711 | 3.2578 | 0.1327138 | 0.415321 | 2025-02-19 18:21:08 | 1.3026906
1439 | 恒流充电 | 00:20:00 | 01:59:35 | 0.3998457 | 3.2579 | 0.1332691 | 0.4171302 | 2025-02-19 18:21:13 | 1.3026583
1440 | 恒流充电 | 00:20:05 | 01:59:40 | 0.399829 | 3.258 | 0.1338244 | 0.4189394 | 2025-02-19 18:21:18 | 1.3026245
1441 | 恒流充电 | 00:20:10 | 01:59:45 | 0.3997766 | 3.2579 | 0.1343797 | 0.4207484 | 2025-02-19 18:21:23 | 1.3024335
1442 | 恒流充电 | 00:20:15 | 01:59:50 | 0.3998231 | 3.2581 | 0.134935 | 0.4225576 | 2025-02-19 18:21:28 | 1.3026624
1443 | 恒流充电 | 00:20:20 | 01:59:55 | 0.3997868 | 3.2579 | 0.1354903 | 0.4243666 | 2025-02-19 18:21:33 | 1.3024777
1444 | 恒流充电 | 00:20:25 | 02:00:00 | 0.3997992 | 3.2581 | 0.1360455 | 0.4261758 | 2025-02-19 18:21:38 | 1.3025683
1445 | 恒流充电 | 00:20:30 | 02:00:05 | 0.399797 | 3.2581 | 0.1366008 | 0.4279849 | 2025-02-19 18:21:43 | 1.302569
1446 | 恒流充电 | 00:20:35 | 02:00:10 | 0.3997999 | 3.2581 | 0.1371561 | 0.429794 | 2025-02-19 18:21:48 | 1.3025685
1447 | 恒流充电 | 00:20:40 | 02:00:15 | 0.3997977 | 3.2583 | 0.1377115 | 0.4316035 | 2025-02-19 18:21:53 | 1.3026458
1448 | 恒流充电 | 00:20:45 | 02:00:20 | 0.399874 | 3.2582 | 0.1382669 | 0.433413 | 2025-02-19 18:21:58 | 1.3028672
1449 | 恒流充电 | 00:20:50 | 02:00:25 | 0.3998435 | 3.2582 | 0.1388222 | 0.4352224 | 2025-02-19 18:22:03 | 1.3027769
1450 | 恒流充电 | 00:20:55 | 02:00:30 | 0.3997912 | 3.2582 | 0.1393775 | 0.4370316 | 2025-02-19 18:22:08 | 1.3025915
1451 | 恒流充电 | 00:21:00 | 02:00:35 | 0.3997839 | 3.2584 | 0.1399327 | 0.4388409 | 2025-02-19 18:22:13 | 1.3026702
1452 | 恒流充电 | 00:21:05 | 02:00:40 | 0.399797 | 3.2583 | 0.140488 | 0.4406501 | 2025-02-19 18:22:18 | 1.3026603
1453 | 恒流充电 | 00:21:10 | 02:00:45 | 0.3998413 | 3.2586 | 0.1410433 | 0.4424597 | 2025-02-19 18:22:23 | 1.3029308
1454 | 恒流充电 | 00:21:15 | 02:00:50 | 0.3997883 | 3.2584 | 0.1415986 | 0.444269 | 2025-02-19 18:22:28 | 1.3026783
1455 | 恒流充电 | 00:21:20 | 02:00:55 | 0.3998108 | 3.2586 | 0.1421539 | 0.4460785 | 2025-02-19 18:22:33 | 1.3028042
1456 | 恒流充电 | 00:21:25 | 02:01:00 | 0.3997992 | 3.2586 | 0.1427092 | 0.4478879 | 2025-02-19 18:22:38 | 1.3027702
1457 | 恒流充电 | 00:21:30 | 02:01:05 | 0.3998202 | 3.2587 | 0.1432645 | 0.4496974 | 2025-02-19 18:22:43 | 1.3028905
1458 | 恒流充电 | 00:21:35 | 02:01:10 | 0.3997687 | 3.2588 | 0.1438197 | 0.4515068 | 2025-02-19 18:22:48 | 1.3027621
1459 | 恒流充电 | 00:21:40 | 02:01:15 | 0.3998282 | 3.2587 | 0.144375 | 0.4533165 | 2025-02-19 18:22:53 | 1.3029395
1460 | 恒流充电 | 00:21:45 | 02:01:20 | 0.3998202 | 3.2588 | 0.1449303 | 0.4551257 | 2025-02-19 18:22:58 | 1.30295
1461 | 恒流充电 | 00:21:50 | 02:01:25 | 0.3998043 | 3.2589 | 0.1454855 | 0.4569353 | 2025-02-19 18:23:03 | 1.3029186
1462 | 恒流充电 | 00:21:55 | 02:01:30 | 0.3997955 | 3.2589 | 0.1460408 | 0.4587449 | 2025-02-19 18:23:08 | 1.3029
1463 | 恒流充电 | 00:22:00 | 02:01:35 | 0.3997628 | 3.2589 | 0.146596 | 0.4605543 | 2025-02-19 18:23:13 | 1.3027823
1464 | 恒流充电 | 00:22:05 | 02:01:40 | 0.3998072 | 3.259 | 0.1471513 | 0.4623639 | 2025-02-19 18:23:18 | 1.3029596
1465 | 恒流充电 | 00:22:10 | 02:01:45 | 0.3998079 | 3.259 | 0.1477066 | 0.4641736 | 2025-02-19 18:23:23 | 1.3029627
1466 | 恒流充电 | 00:22:15 | 02:01:50 | 0.399829 | 3.2591 | 0.1482619 | 0.4659834 | 2025-02-19 18:23:28 | 1.3030831
1467 | 恒流充电 | 00:22:20 | 02:01:55 | 0.3998202 | 3.2591 | 0.1488172 | 0.4677932 | 2025-02-19 18:23:33 | 1.3030488
1468 | 恒流充电 | 00:22:25 | 02:02:00 | 0.3997803 | 3.2591 | 0.1493725 | 0.4696029 | 2025-02-19 18:23:38 | 1.3029287
1469 | 恒流充电 | 00:22:30 | 02:02:05 | 0.3998406 | 3.2591 | 0.1499278 | 0.4714127 | 2025-02-19 18:23:43 | 1.3031115
1470 | 恒流充电 | 00:22:35 | 02:02:10 | 0.3997875 | 3.2592 | 0.1504831 | 0.4732224 | 2025-02-19 18:23:48 | 1.3029814
1471 | 恒流充电 | 00:22:40 | 02:02:15 | 0.3997563 | 3.2593 | 0.1510383 | 0.4750321 | 2025-02-19 18:23:53 | 1.3029284
1472 | 恒流充电 | 00:22:45 | 02:02:20 | 0.3998151 | 3.2592 | 0.1515936 | 0.4768419 | 2025-02-19 18:23:58 | 1.3030639
1473 | 恒流充电 | 00:22:50 | 02:02:25 | 0.3998151 | 3.2595 | 0.152149 | 0.4786516 | 2025-02-19 18:24:03 | 1.3031803
1474 | 恒流充电 | 00:22:55 | 02:02:30 | 0.3997934 | 3.2594 | 0.1527042 | 0.4804614 | 2025-02-19 18:24:08 | 1.3030728
1475 | 恒流充电 | 00:23:00 | 02:02:35 | 0.399826 | 3.2595 | 0.1532596 | 0.4822714 | 2025-02-19 18:24:13 | 1.3032372
1476 | 恒流充电 | 00:23:05 | 02:02:40 | 0.3997999 | 3.2594 | 0.1538148 | 0.4840813 | 2025-02-19 18:24:18 | 1.3030979
1477 | 恒流充电 | 00:23:10 | 02:02:45 | 0.3998646 | 3.2596 | 0.1543702 | 0.4858916 | 2025-02-19 18:24:23 | 1.3034
1478 | 恒流充电 | 00:23:15 | 02:02:50 | 0.3997883 | 3.2596 | 0.1549255 | 0.4877015 | 2025-02-19 18:24:28 | 1.3031315
1479 | 恒流充电 | 00:23:20 | 02:02:55 | 0.3998725 | 3.2596 | 0.1554808 | 0.4895118 | 2025-02-19 18:24:33 | 1.303426
1480 | 恒流充电 | 00:23:25 | 02:03:00 | 0.399805 | 3.2595 | 0.1560361 | 0.4913217 | 2025-02-19 18:24:38 | 1.3031557
1481 | 恒流充电 | 00:23:30 | 02:03:05 | 0.3998282 | 3.2597 | 0.1565914 | 0.4931319 | 2025-02-19 18:24:43 | 1.3033174
1482 | 恒流充电 | 00:23:35 | 02:03:10 | 0.3997556 | 3.2598 | 0.1571467 | 0.4949418 | 2025-02-19 18:24:48 | 1.3031367
1483 | 恒流充电 | 00:23:40 | 02:03:15 | 0.3997919 | 3.2597 | 0.1577019 | 0.4967518 | 2025-02-19 18:24:53 | 1.3032203
1484 | 恒流充电 | 00:23:45 | 02:03:20 | 0.3997904 | 3.2599 | 0.1582572 | 0.4985619 | 2025-02-19 18:24:58 | 1.3032872
1485 | 恒流充电 | 00:23:50 | 02:03:25 | 0.3997665 | 3.2599 | 0.1588124 | 0.5003719 | 2025-02-19 18:25:03 | 1.3031803
1486 | 恒流充电 | 00:23:55 | 02:03:30 | 0.3997992 | 3.2601 | 0.1593677 | 0.5021816 | 2025-02-19 18:25:08 | 1.3033776
1487 | 恒流充电 | 00:24:00 | 02:03:35 | 0.3998028 | 3.2599 | 0.159923 | 0.5039918 | 2025-02-19 18:25:13 | 1.3033299
1488 | 恒流充电 | 00:24:05 | 02:03:40 | 0.3998173 | 3.2601 | 0.1604783 | 0.5058021 | 2025-02-19 18:25:18 | 1.3034305
1489 | 恒流充电 | 00:24:10 | 02:03:45 | 0.3998355 | 3.2601 | 0.1610336 | 0.5076126 | 2025-02-19 18:25:23 | 1.3035201
1490 | 恒流充电 | 00:24:15 | 02:03:50 | 0.3997868 | 3.2601 | 0.1615889 | 0.5094228 | 2025-02-19 18:25:28 | 1.3033465
1491 | 恒流充电 | 00:24:20 | 02:03:55 | 0.399813 | 3.2603 | 0.1621441 | 0.5112332 | 2025-02-19 18:25:33 | 1.3035018
1492 | 恒流充电 | 00:24:25 | 02:04:00 | 0.3998144 | 3.2601 | 0.1626994 | 0.5130436 | 2025-02-19 18:25:38 | 1.3034421
1493 | 恒流充电 | 00:24:30 | 02:04:05 | 0.399821 | 3.26 | 0.1632548 | 0.5148539 | 2025-02-19 18:25:43 | 1.3034358
1494 | 恒流充电 | 00:24:35 | 02:04:10 | 0.3998231 | 3.2603 | 0.1638101 | 0.5166643 | 2025-02-19 18:25:48 | 1.3035373
1495 | 恒流充电 | 00:24:40 | 02:04:15 | 0.3998144 | 3.2604 | 0.1643654 | 0.5184748 | 2025-02-19 18:25:53 | 1.3035366
1496 | 恒流充电 | 00:24:45 | 02:04:20 | 0.399789 | 3.2604 | 0.1649206 | 0.5202852 | 2025-02-19 18:25:58 | 1.3034627
1497 | 恒流充电 | 00:24:50 | 02:04:25 | 0.3998072 | 3.2604 | 0.1654759 | 0.5220957 | 2025-02-19 18:26:03 | 1.3035419
1498 | 恒流充电 | 00:24:55 | 02:04:30 | 0.3998268 | 3.2605 | 0.1660312 | 0.5239063 | 2025-02-19 18:26:08 | 1.3036315
1499 | 恒流充电 | 00:25:00 | 02:04:35 | 0.3998391 | 3.2606 | 0.1665865 | 0.5257165 | 2025-02-19 18:26:13 | 1.3037181
1500 | 恒流充电 | 00:25:05 | 02:04:40 | 0.3998319 | 3.2607 | 0.1671418 | 0.5275273 | 2025-02-19 18:26:18 | 1.3037454
1501 | 恒流充电 | 00:25:10 | 02:04:45 | 0.3998449 | 3.2607 | 0.1676972 | 0.5293381 | 2025-02-19 18:26:23 | 1.3037607
1502 | 恒流充电 | 00:25:15 | 02:04:50 | 0.3997948 | 3.2606 | 0.1682525 | 0.5311486 | 2025-02-19 18:26:28 | 1.3035704
1503 | 恒流充电 | 00:25:20 | 02:04:55 | 0.3998028 | 3.2608 | 0.1688077 | 0.5329593 | 2025-02-19 18:26:33 | 1.303694
1504 | 恒流充电 | 00:25:25 | 02:05:00 | 0.3997912 | 3.2607 | 0.169363 | 0.5347699 | 2025-02-19 18:26:38 | 1.3036121
1505 | 恒流充电 | 00:25:30 | 02:05:05 | 0.399765 | 3.261 | 0.1699182 | 0.5365804 | 2025-02-19 18:26:43 | 1.3036242
1506 | 恒流充电 | 00:25:35 | 02:05:10 | 0.3997992 | 3.2608 | 0.1704735 | 0.5383911 | 2025-02-19 18:26:48 | 1.3036567
1507 | 恒流充电 | 00:25:40 | 02:05:15 | 0.3998064 | 3.261 | 0.1710288 | 0.5402019 | 2025-02-19 18:26:53 | 1.3037835
1508 | 恒流充电 | 00:25:45 | 02:05:20 | 0.3997999 | 3.2611 | 0.1715841 | 0.5420127 | 2025-02-19 18:26:58 | 1.3037779
1509 | 恒流充电 | 00:25:50 | 02:05:25 | 0.3998478 | 3.2609 | 0.1721394 | 0.5438236 | 2025-02-19 18:27:03 | 1.303882
1510 | 恒流充电 | 00:25:55 | 02:05:30 | 0.3997904 | 3.2614 | 0.1726947 | 0.5456346 | 2025-02-19 18:27:08 | 1.3038725
1511 | 恒流充电 | 00:26:00 | 02:05:35 | 0.3998108 | 3.2613 | 0.17325 | 0.5474456 | 2025-02-19 18:27:13 | 1.30392
1512 | 恒流充电 | 00:26:05 | 02:05:40 | 0.3998086 | 3.2614 | 0.1738053 | 0.5492561 | 2025-02-19 18:27:18 | 1.3039352
1513 | 恒流充电 | 00:26:10 | 02:05:45 | 0.3998079 | 3.2612 | 0.1743606 | 0.551067 | 2025-02-19 18:27:23 | 1.3038369
1514 | 恒流充电 | 00:26:15 | 02:05:50 | 0.3998086 | 3.2612 | 0.1749159 | 0.5528779 | 2025-02-19 18:27:28 | 1.3038597
1515 | 恒流充电 | 00:26:20 | 02:05:55 | 0.3997868 | 3.2614 | 0.1754711 | 0.5546889 | 2025-02-19 18:27:33 | 1.3038602
1516 | 恒流充电 | 00:26:25 | 02:06:00 | 0.3997883 | 3.2616 | 0.1760264 | 0.5564999 | 2025-02-19 18:27:38 | 1.3039683
1517 | 恒流充电 | 00:26:30 | 02:06:05 | 0.3998398 | 3.2615 | 0.1765817 | 0.5583111 | 2025-02-19 18:27:43 | 1.3040763
1518 | 恒流充电 | 00:26:35 | 02:06:10 | 0.3998217 | 3.2616 | 0.1771371 | 0.5601223 | 2025-02-19 18:27:48 | 1.3040594
1519 | 恒流充电 | 00:26:40 | 02:06:15 | 0.3998529 | 3.2616 | 0.1776924 | 0.5619337 | 2025-02-19 18:27:53 | 1.3041495
1520 | 恒流充电 | 00:26:45 | 02:06:20 | 0.3998224 | 3.2617 | 0.1782477 | 0.5637449 | 2025-02-19 18:27:58 | 1.3041177
1521 | 恒流充电 | 00:26:50 | 02:06:25 | 0.3997832 | 3.2618 | 0.178803 | 0.5655561 | 2025-02-19 18:28:03 | 1.3040085
1522 | 恒流充电 | 00:26:55 | 02:06:30 | 0.3997766 | 3.2618 | 0.1793582 | 0.5673671 | 2025-02-19 18:28:08 | 1.3039725
1523 | 恒流充电 | 00:27:00 | 02:06:35 | 0.3998217 | 3.2618 | 0.1799135 | 0.5691785 | 2025-02-19 18:28:13 | 1.3041531
1524 | 恒流充电 | 00:27:05 | 02:06:40 | 0.3998123 | 3.2618 | 0.1804688 | 0.5709897 | 2025-02-19 18:28:18 | 1.3041231
1525 | 恒流充电 | 00:27:10 | 02:06:45 | 0.3997912 | 3.262 | 0.1810241 | 0.5728007 | 2025-02-19 18:28:23 | 1.3041224
1526 | 恒流充电 | 00:27:15 | 02:06:50 | 0.3998137 | 3.262 | 0.1815794 | 0.5746121 | 2025-02-19 18:28:28 | 1.3042053
1527 | 恒流充电 | 00:27:20 | 02:06:55 | 0.3997781 | 3.2621 | 0.1821346 | 0.5764234 | 2025-02-19 18:28:33 | 1.3041194
1528 | 恒流充电 | 00:27:25 | 02:07:00 | 0.3998173 | 3.2622 | 0.1826899 | 0.5782349 | 2025-02-19 18:28:38 | 1.3042965
1529 | 恒流充电 | 00:27:30 | 02:07:05 | 0.3997839 | 3.2621 | 0.1832452 | 0.5800462 | 2025-02-19 18:28:43 | 1.3041519
1530 | 恒流充电 | 00:27:35 | 02:07:10 | 0.3998624 | 3.2622 | 0.1838006 | 0.5818579 | 2025-02-19 18:28:48 | 1.3044413
1531 | 恒流充电 | 00:27:40 | 02:07:15 | 0.3998282 | 3.2622 | 0.1843559 | 0.5836695 | 2025-02-19 18:28:53 | 1.3043352
1532 | 恒流充电 | 00:27:45 | 02:07:20 | 0.3998202 | 3.2623 | 0.1849112 | 0.5854811 | 2025-02-19 18:28:58 | 1.3043317
1533 | 恒流充电 | 00:27:50 | 02:07:25 | 0.3998638 | 3.2623 | 0.1854665 | 0.5872929 | 2025-02-19 18:29:03 | 1.3044729
1534 | 恒流充电 | 00:27:55 | 02:07:30 | 0.3997919 | 3.2625 | 0.1860218 | 0.5891044 | 2025-02-19 18:29:08 | 1.3043312
1535 | 恒流充电 | 00:28:00 | 02:07:35 | 0.3998151 | 3.2626 | 0.1865771 | 0.5909161 | 2025-02-19 18:29:13 | 1.3044385
1536 | 恒流充电 | 00:28:05 | 02:07:40 | 0.3998144 | 3.2629 | 0.1871324 | 0.592728 | 2025-02-19 18:29:18 | 1.3045426
1537 | 恒流充电 | 00:28:10 | 02:07:45 | 0.3997919 | 3.2629 | 0.1876877 | 0.5945398 | 2025-02-19 18:29:23 | 1.3044834
1538 | 恒流充电 | 00:28:15 | 02:07:50 | 0.3998035 | 3.2629 | 0.1882429 | 0.596351 | 2025-02-19 18:29:28 | 1.3045185
1539 | 恒流充电 | 00:28:20 | 02:07:55 | 0.3997934 | 3.2628 | 0.1887982 | 0.5981627 | 2025-02-19 18:29:33 | 1.304432
1540 | 恒流充电 | 00:28:25 | 02:08:00 | 0.3998159 | 3.2629 | 0.1893535 | 0.5999746 | 2025-02-19 18:29:38 | 1.3045588
1541 | 恒流充电 | 00:28:30 | 02:08:05 | 0.3998166 | 3.2629 | 0.1899088 | 0.6017865 | 2025-02-19 18:29:43 | 1.3045585
1542 | 恒流充电 | 00:28:35 | 02:08:10 | 0.3997941 | 3.2631 | 0.190464 | 0.6035984 | 2025-02-19 18:29:48 | 1.3045823
1543 | 恒流充电 | 00:28:40 | 02:08:15 | 0.3998064 | 3.2631 | 0.1910193 | 0.6054103 | 2025-02-19 18:29:53 | 1.3045984
1544 | 恒流充电 | 00:28:45 | 02:08:20 | 0.399829 | 3.2631 | 0.1915746 | 0.6072224 | 2025-02-19 18:29:58 | 1.3046891
1545 | 恒流充电 | 00:28:50 | 02:08:25 | 0.3998551 | 3.2632 | 0.19213 | 0.6090346 | 2025-02-19 18:30:03 | 1.3048103
1546 | 恒流充电 | 00:28:55 | 02:08:30 | 0.3998508 | 3.2633 | 0.1926853 | 0.6108469 | 2025-02-19 18:30:08 | 1.3048462
1547 | 恒流充电 | 00:29:00 | 02:08:35 | 0.3997941 | 3.2633 | 0.1932406 | 0.6126589 | 2025-02-19 18:30:13 | 1.3046675
1548 | 恒流充电 | 00:29:05 | 02:08:40 | 0.3998333 | 3.2635 | 0.1937959 | 0.6144712 | 2025-02-19 18:30:18 | 1.3048554
1549 | 恒流充电 | 00:29:10 | 02:08:45 | 0.3997962 | 3.2636 | 0.1943512 | 0.6162834 | 2025-02-19 18:30:23 | 1.3047576
1550 | 恒流充电 | 00:29:15 | 02:08:50 | 0.399805 | 3.2636 | 0.1949065 | 0.6180956 | 2025-02-19 18:30:28 | 1.304796
1551 | 恒流充电 | 00:29:20 | 02:08:55 | 0.3998398 | 3.2636 | 0.1954618 | 0.6199077 | 2025-02-19 18:30:33 | 1.3049048
1552 | 恒流充电 | 00:29:25 | 02:09:00 | 0.3997788 | 3.2636 | 0.196017 | 0.6217198 | 2025-02-19 18:30:38 | 1.3047283
1553 | 恒流充电 | 00:29:30 | 02:09:05 | 0.3997941 | 3.2638 | 0.1965723 | 0.6235321 | 2025-02-19 18:30:43 | 1.304828
1554 | 恒流充电 | 00:29:35 | 02:09:10 | 0.3997868 | 3.2638 | 0.1971275 | 0.6253443 | 2025-02-19 18:30:48 | 1.3048336
1555 | 恒流充电 | 00:29:40 | 02:09:15 | 0.3998544 | 3.2639 | 0.1976829 | 0.627157 | 2025-02-19 18:30:53 | 1.3051038
1556 | 恒流充电 | 00:29:45 | 02:09:20 | 0.3998536 | 3.2641 | 0.1982382 | 0.6289697 | 2025-02-19 18:30:58 | 1.3051546
1557 | 恒流充电 | 00:29:50 | 02:09:25 | 0.3998747 | 3.2641 | 0.1987936 | 0.6307825 | 2025-02-19 18:31:03 | 1.3052288
1558 | 恒流充电 | 00:29:55 | 02:09:30 | 0.3998566 | 3.2642 | 0.199349 | 0.6325953 | 2025-02-19 18:31:08 | 1.3052148
1559 | 恒流充电 | 00:30:00 | 02:09:35 | 0.3997897 | 3.2644 | 0.1999042 | 0.6344079 | 2025-02-19 18:31:13 | 1.3050558
1560 | 恒流充电 | 00:30:05 | 02:09:40 | 0.3998108 | 3.2642 | 0.2004595 | 0.6362205 | 2025-02-19 18:31:18 | 1.305067
1561 | 恒流充电 | 00:30:10 | 02:09:45 | 0.3997759 | 3.2644 | 0.2010148 | 0.638033 | 2025-02-19 18:31:23 | 1.3050205
1562 | 恒流充电 | 00:30:15 | 02:09:50 | 0.3997723 | 3.2645 | 0.20157 | 0.6398456 | 2025-02-19 18:31:28 | 1.3050624
1563 | 恒流充电 | 00:30:20 | 02:09:55 | 0.3998159 | 3.2646 | 0.2021253 | 0.6416584 | 2025-02-19 18:31:33 | 1.3052514
1564 | 恒流充电 | 00:30:25 | 02:10:00 | 0.3998391 | 3.2645 | 0.2026806 | 0.6434709 | 2025-02-19 18:31:38 | 1.3052641
1565 | 恒流充电 | 00:30:30 | 02:10:05 | 0.3998159 | 3.2646 | 0.2032359 | 0.6452837 | 2025-02-19 18:31:43 | 1.3052263
1566 | 恒流充电 | 00:30:35 | 02:10:10 | 0.399813 | 3.2649 | 0.2037912 | 0.6470967 | 2025-02-19 18:31:48 | 1.3053353
1567 | 恒流充电 | 00:30:40 | 02:10:15 | 0.3998275 | 3.2648 | 0.2043465 | 0.6489097 | 2025-02-19 18:31:53 | 1.3053613
1568 | 恒流充电 | 00:30:45 | 02:10:20 | 0.3997992 | 3.2648 | 0.2049018 | 0.6507225 | 2025-02-19 18:31:58 | 1.3052591
1569 | 恒流充电 | 00:30:50 | 02:10:25 | 0.3998101 | 3.265 | 0.2054571 | 0.6525355 | 2025-02-19 18:32:03 | 1.3053779
1570 | 恒流充电 | 00:30:55 | 02:10:30 | 0.3998006 | 3.2651 | 0.2060123 | 0.6543486 | 2025-02-19 18:32:08 | 1.30539
1571 | 恒流充电 | 00:31:00 | 02:10:35 | 0.3998697 | 3.2651 | 0.2065677 | 0.6561619 | 2025-02-19 18:32:13 | 1.3056165
1572 | 恒流充电 | 00:31:05 | 02:10:40 | 0.3998108 | 3.2653 | 0.207123 | 0.6579751 | 2025-02-19 18:32:18 | 1.3054905
1573 | 恒流充电 | 00:31:10 | 02:10:45 | 0.3998028 | 3.2653 | 0.2076783 | 0.6597883 | 2025-02-19 18:32:23 | 1.3054682
1574 | 恒流充电 | 00:31:15 | 02:10:50 | 0.3997788 | 3.2654 | 0.2082335 | 0.6616014 | 2025-02-19 18:32:28 | 1.3054436
1575 | 恒流充电 | 00:31:20 | 02:10:55 | 0.3998253 | 3.2655 | 0.2087889 | 0.6634148 | 2025-02-19 18:32:33 | 1.3056377
1576 | 恒流充电 | 00:31:25 | 02:11:00 | 0.3999038 | 3.2653 | 0.2093443 | 0.6652284 | 2025-02-19 18:32:38 | 1.3058239
1577 | 恒流充电 | 00:31:30 | 02:11:05 | 0.3998449 | 3.2656 | 0.2098995 | 0.6670414 | 2025-02-19 18:32:43 | 1.305731
1578 | 恒流充电 | 00:31:35 | 02:11:10 | 0.3998551 | 3.2656 | 0.2104548 | 0.6688549 | 2025-02-19 18:32:48 | 1.3057824
1579 | 恒流充电 | 00:31:40 | 02:11:15 | 0.3998885 | 3.2659 | 0.2110102 | 0.6706688 | 2025-02-19 18:32:53 | 1.3059845
1580 | 恒流充电 | 00:31:45 | 02:11:20 | 0.399837 | 3.266 | 0.2115656 | 0.6724825 | 2025-02-19 18:32:58 | 1.3058657
1581 | 恒流充电 | 00:31:50 | 02:11:25 | 0.3998449 | 3.2659 | 0.2121209 | 0.6742962 | 2025-02-19 18:33:03 | 1.305852
1582 | 恒流充电 | 00:31:55 | 02:11:30 | 0.3997468 | 3.266 | 0.2126761 | 0.6761095 | 2025-02-19 18:33:08 | 1.3055673
1583 | 恒流充电 | 00:32:00 | 02:11:35 | 0.3998478 | 3.2662 | 0.2132315 | 0.6779234 | 2025-02-19 18:33:13 | 1.3059986
1584 | 恒流充电 | 00:32:05 | 02:11:40 | 0.3998217 | 3.2665 | 0.2137868 | 0.6797373 | 2025-02-19 18:33:18 | 1.3060052
1585 | 恒流充电 | 00:32:10 | 02:11:45 | 0.3997796 | 3.2665 | 0.214342 | 0.681551 | 2025-02-19 18:33:23 | 1.3058886
1586 | 恒流充电 | 00:32:15 | 02:11:50 | 0.3997498 | 3.2665 | 0.2148972 | 0.6833646 | 2025-02-19 18:33:28 | 1.3057661
1587 | 恒流充电 | 00:32:20 | 02:11:55 | 0.3998319 | 3.2665 | 0.2154525 | 0.6851785 | 2025-02-19 18:33:33 | 1.3060558
1588 | 恒流充电 | 00:32:25 | 02:12:00 | 0.3998398 | 3.2666 | 0.2160079 | 0.6869926 | 2025-02-19 18:33:38 | 1.3060983
1589 | 恒流充电 | 00:32:30 | 02:12:05 | 0.3997803 | 3.2669 | 0.2165631 | 0.6888065 | 2025-02-19 18:33:43 | 1.3060252
1590 | 恒流充电 | 00:32:35 | 02:12:10 | 0.3997803 | 3.2669 | 0.2171184 | 0.6906198 | 2025-02-19 18:33:48 | 1.3060541
1591 | 恒流充电 | 00:32:40 | 02:12:15 | 0.3998239 | 3.2669 | 0.2176737 | 0.6924339 | 2025-02-19 18:33:53 | 1.306165
1592 | 恒流充电 | 00:32:45 | 02:12:20 | 0.399826 | 3.267 | 0.218229 | 0.6942482 | 2025-02-19 18:33:58 | 1.3062488
1593 | 恒流充电 | 00:32:50 | 02:12:25 | 0.3997868 | 3.2672 | 0.2187843 | 0.6960623 | 2025-02-19 18:34:03 | 1.3061725
1594 | 恒流充电 | 00:32:55 | 02:12:30 | 0.3998101 | 3.2671 | 0.2193396 | 0.6978765 | 2025-02-19 18:34:08 | 1.3062117
1595 | 恒流充电 | 00:33:00 | 02:12:35 | 0.3998711 | 3.2673 | 0.2198949 | 0.6996911 | 2025-02-19 18:34:13 | 1.3065039
1596 | 恒流充电 | 00:33:05 | 02:12:40 | 0.3998115 | 3.2674 | 0.2204502 | 0.7015054 | 2025-02-19 18:34:18 | 1.3063392
1597 | 恒流充电 | 00:33:10 | 02:12:45 | 0.3998108 | 3.2675 | 0.2210055 | 0.7033199 | 2025-02-19 18:34:23 | 1.3063949
1598 | 恒流充电 | 00:33:15 | 02:12:50 | 0.3998297 | 3.2675 | 0.2215608 | 0.7051344 | 2025-02-19 18:34:28 | 1.3064363
1599 | 恒流充电 | 00:33:20 | 02:12:55 | 0.3998282 | 3.2677 | 0.2221162 | 0.706949 | 2025-02-19 18:34:33 | 1.3065152
1600 | 恒流充电 | 00:33:25 | 02:13:00 | 0.3998413 | 3.2678 | 0.2226715 | 0.7087637 | 2025-02-19 18:34:38 | 1.3066023
1601 | 恒流充电 | 00:33:30 | 02:13:05 | 0.3998137 | 3.2681 | 0.2232268 | 0.7105784 | 2025-02-19 18:34:43 | 1.306616
1602 | 恒流充电 | 00:33:35 | 02:13:10 | 0.3998602 | 3.2681 | 0.2237822 | 0.7123934 | 2025-02-19 18:34:48 | 1.3067866
1603 | 恒流充电 | 00:33:40 | 02:13:15 | 0.3998442 | 3.2681 | 0.2243373 | 0.7142075 | 2025-02-19 18:34:53 | 1.3067448
1604 | 恒流充电 | 00:33:45 | 02:13:20 | 0.3998137 | 3.2682 | 0.2248926 | 0.7160223 | 2025-02-19 18:34:58 | 1.3066809
1605 | 恒流充电 | 00:33:50 | 02:13:25 | 0.3997796 | 3.2684 | 0.2254479 | 0.7178371 | 2025-02-19 18:35:03 | 1.306632
1606 | 恒流充电 | 00:33:55 | 02:13:30 | 0.3997737 | 3.2686 | 0.2260031 | 0.7196519 | 2025-02-19 18:35:08 | 1.306711
1607 | 恒流充电 | 00:34:00 | 02:13:35 | 0.3998202 | 3.2685 | 0.2265584 | 0.7214669 | 2025-02-19 18:35:13 | 1.3067976
1608 | 恒流充电 | 00:34:05 | 02:13:40 | 0.3997832 | 3.2687 | 0.2271137 | 0.7232819 | 2025-02-19 18:35:18 | 1.3067581
1609 | 恒流充电 | 00:34:10 | 02:13:45 | 0.3998028 | 3.2687 | 0.227669 | 0.7250969 | 2025-02-19 18:35:23 | 1.3068312
1610 | 恒流充电 | 00:34:15 | 02:13:50 | 0.3998224 | 3.2689 | 0.2282243 | 0.7269122 | 2025-02-19 18:35:28 | 1.3069756
1611 | 恒流充电 | 00:34:20 | 02:13:55 | 0.3998144 | 3.269 | 0.2287796 | 0.7287275 | 2025-02-19 18:35:33 | 1.3070006
1612 | 恒流充电 | 00:34:25 | 02:14:00 | 0.3998842 | 3.269 | 0.229335 | 0.7305431 | 2025-02-19 18:35:38 | 1.3072393
1613 | 恒流充电 | 00:34:30 | 02:14:05 | 0.3998072 | 3.2692 | 0.2298903 | 0.7323584 | 2025-02-19 18:35:43 | 1.3070316
1614 | 恒流充电 | 00:34:35 | 02:14:10 | 0.3998013 | 3.2694 | 0.2304455 | 0.7341738 | 2025-02-19 18:35:48 | 1.3070953
1615 | 恒流充电 | 00:34:40 | 02:14:15 | 0.3997992 | 3.2696 | 0.2310008 | 0.7359893 | 2025-02-19 18:35:53 | 1.3071828
1616 | 恒流充电 | 00:34:45 | 02:14:20 | 0.3997912 | 3.2693 | 0.2315562 | 0.7378045 | 2025-02-19 18:35:58 | 1.3070481
1617 | 恒流充电 | 00:34:50 | 02:14:25 | 0.3997781 | 3.2696 | 0.2321115 | 0.7396199 | 2025-02-19 18:36:03 | 1.3071271
1618 | 恒流充电 | 00:34:55 | 02:14:30 | 0.3997985 | 3.2698 | 0.2326667 | 0.7414356 | 2025-02-19 18:36:08 | 1.3072568
1619 | 恒流充电 | 00:35:00 | 02:14:35 | 0.3997643 | 3.2699 | 0.233222 | 0.7432511 | 2025-02-19 18:36:13 | 1.3071744
1620 | 恒流充电 | 00:35:05 | 02:14:40 | 0.3998398 | 3.2699 | 0.2337773 | 0.7450669 | 2025-02-19 18:36:18 | 1.3074232
1621 | 恒流充电 | 00:35:10 | 02:14:45 | 0.3997701 | 3.2702 | 0.2343325 | 0.7468827 | 2025-02-19 18:36:23 | 1.307337
1622 | 恒流充电 | 00:35:15 | 02:14:50 | 0.3997643 | 3.2702 | 0.2348878 | 0.7486984 | 2025-02-19 18:36:28 | 1.307317
1623 | 恒流充电 | 00:35:20 | 02:14:55 | 0.3997934 | 3.2703 | 0.235443 | 0.7505143 | 2025-02-19 18:36:33 | 1.3074578
1624 | 恒流充电 | 00:35:25 | 02:15:00 | 0.3998239 | 3.2705 | 0.2359984 | 0.7523305 | 2025-02-19 18:36:38 | 1.3076282
1625 | 恒流充电 | 00:35:30 | 02:15:05 | 0.3998551 | 3.2706 | 0.2365537 | 0.7541468 | 2025-02-19 18:36:43 | 1.3077645
1626 | 恒流充电 | 00:35:35 | 02:15:10 | 0.3997287 | 3.2707 | 0.2371089 | 0.7559626 | 2025-02-19 18:36:48 | 1.3073898
1627 | 恒流充电 | 00:35:40 | 02:15:15 | 0.3997934 | 3.2708 | 0.2376642 | 0.7577788 | 2025-02-19 18:36:53 | 1.307658
1628 | 恒流充电 | 00:35:45 | 02:15:20 | 0.3997527 | 3.271 | 0.2382194 | 0.7595949 | 2025-02-19 18:36:58 | 1.3075755
1629 | 恒流充电 | 00:35:50 | 02:15:25 | 0.3997985 | 3.2709 | 0.2387751 | 0.7614123 | 2025-02-19 18:37:03 | 1.3077124
1630 | 恒流充电 | 00:35:55 | 02:15:30 | 0.3998275 | 3.2713 | 0.2393304 | 0.7632288 | 2025-02-19 18:37:08 | 1.307937
1631 | 恒流充电 | 00:36:00 | 02:15:35 | 0.3998144 | 3.2714 | 0.2398857 | 0.7650454 | 2025-02-19 18:37:13 | 1.3079382
1632 | 恒流充电 | 00:36:05 | 02:15:40 | 0.3998115 | 3.2716 | 0.240441 | 0.7668621 | 2025-02-19 18:37:18 | 1.308017
1633 | 恒流充电 | 00:36:10 | 02:15:45 | 0.3998551 | 3.2716 | 0.2409964 | 0.768679 | 2025-02-19 18:37:23 | 1.30815
1634 | 恒流充电 | 00:36:15 | 02:15:50 | 0.3998435 | 3.2716 | 0.2415517 | 0.7704958 | 2025-02-19 18:37:28 | 1.3081253
1635 | 恒流充电 | 00:36:20 | 02:15:55 | 0.3998667 | 3.272 | 0.2421071 | 0.772313 | 2025-02-19 18:37:33 | 1.3083752
1636 | 恒流充电 | 00:36:25 | 02:16:00 | 0.3998202 | 3.2721 | 0.2426624 | 0.77413 | 2025-02-19 18:37:38 | 1.3082448
1637 | 恒流充电 | 00:36:30 | 02:16:05 | 0.3998311 | 3.2722 | 0.2432177 | 0.7759472 | 2025-02-19 18:37:43 | 1.3083333
1638 | 恒流充电 | 00:36:35 | 02:16:10 | 0.3998217 | 3.2723 | 0.243773 | 0.7777643 | 2025-02-19 18:37:48 | 1.3083428
1639 | 恒流充电 | 00:36:40 | 02:16:15 | 0.3998282 | 3.2724 | 0.2443283 | 0.7795815 | 2025-02-19 18:37:53 | 1.3083908
1640 | 恒流充电 | 00:36:45 | 02:16:20 | 0.3998239 | 3.2725 | 0.2448836 | 0.7813988 | 2025-02-19 18:37:58 | 1.3084279
1641 | 恒流充电 | 00:36:50 | 02:16:25 | 0.3998282 | 3.2725 | 0.245439 | 0.7832161 | 2025-02-19 18:38:03 | 1.3084513
1642 | 恒流充电 | 00:36:55 | 02:16:30 | 0.3998246 | 3.2728 | 0.245994 | 0.7850322 | 2025-02-19 18:38:08 | 1.3085429
1643 | 恒流充电 | 00:37:00 | 02:16:35 | 0.39985 | 3.2731 | 0.2465494 | 0.7868499 | 2025-02-19 18:38:13 | 1.3087348
1644 | 恒流充电 | 00:37:05 | 02:16:40 | 0.3998326 | 3.2731 | 0.2471047 | 0.7886675 | 2025-02-19 18:38:18 | 1.3086844
1645 | 恒流充电 | 00:37:10 | 02:16:45 | 0.3998282 | 3.2733 | 0.24766 | 0.7904852 | 2025-02-19 18:38:23 | 1.3087653
1646 | 恒流充电 | 00:37:15 | 02:16:50 | 0.3998275 | 3.2732 | 0.2482153 | 0.7923029 | 2025-02-19 18:38:28 | 1.3087226
1647 | 恒流充电 | 00:37:20 | 02:16:55 | 0.3998275 | 3.2735 | 0.2487707 | 0.7941207 | 2025-02-19 18:38:33 | 1.308818
1648 | 恒流充电 | 00:37:25 | 02:17:00 | 0.3998457 | 3.2736 | 0.249326 | 0.7959387 | 2025-02-19 18:38:38 | 1.3089328
1649 | 恒流充电 | 00:37:30 | 02:17:05 | 0.3998333 | 3.2739 | 0.2498813 | 0.7977567 | 2025-02-19 18:38:43 | 1.3090043
1650 | 恒流充电 | 00:37:35 | 02:17:10 | 0.3997512 | 3.274 | 0.2504365 | 0.7995745 | 2025-02-19 18:38:48 | 1.3087863
1651 | 恒流充电 | 00:37:40 | 02:17:15 | 0.3997912 | 3.274 | 0.2509918 | 0.8013924 | 2025-02-19 18:38:53 | 1.3089203
1652 | 恒流充电 | 00:37:45 | 02:17:20 | 0.3998108 | 3.2743 | 0.2515471 | 0.8032106 | 2025-02-19 18:38:58 | 1.3090995
1653 | 恒流充电 | 00:37:50 | 02:17:25 | 0.3998268 | 3.2744 | 0.2521024 | 0.805029 | 2025-02-19 18:39:03 | 1.3091969
1654 | 恒流充电 | 00:37:55 | 02:17:30 | 0.3997817 | 3.2744 | 0.2526577 | 0.8068471 | 2025-02-19 18:39:08 | 1.3090545
1655 | 恒流充电 | 00:38:00 | 02:17:35 | 0.399829 | 3.2746 | 0.2532129 | 0.8086648 | 2025-02-19 18:39:13 | 1.3092827
1656 | 恒流充电 | 00:38:05 | 02:17:40 | 0.399829 | 3.2748 | 0.2537682 | 0.8104833 | 2025-02-19 18:39:18 | 1.3093409
1657 | 恒流充电 | 00:38:10 | 02:17:45 | 0.3997614 | 3.2749 | 0.2543235 | 0.8123016 | 2025-02-19 18:39:23 | 1.3091832
1658 | 恒流充电 | 00:38:15 | 02:17:50 | 0.3998413 | 3.275 | 0.2548788 | 0.8141203 | 2025-02-19 18:39:28 | 1.3094645
1659 | 恒流充电 | 00:38:20 | 02:17:55 | 0.3998093 | 3.2752 | 0.2554341 | 0.815939 | 2025-02-19 18:39:33 | 1.3094583
1660 | 恒流充电 | 00:38:25 | 02:18:00 | 0.399826 | 3.2753 | 0.2559894 | 0.8177578 | 2025-02-19 18:39:38 | 1.3095385
1661 | 恒流充电 | 00:38:30 | 02:18:05 | 0.3998573 | 3.2757 | 0.2565448 | 0.819577 | 2025-02-19 18:39:43 | 1.3097929
1662 | 恒流充电 | 00:38:35 | 02:18:10 | 0.3997912 | 3.2758 | 0.2571 | 0.8213959 | 2025-02-19 18:39:48 | 1.3096335
1663 | 恒流充电 | 00:38:40 | 02:18:15 | 0.3998188 | 3.2758 | 0.2576553 | 0.823215 | 2025-02-19 18:39:53 | 1.3097309
1664 | 恒流充电 | 00:38:45 | 02:18:20 | 0.3997607 | 3.2762 | 0.2582106 | 0.825034 | 2025-02-19 18:39:58 | 1.3096772
1665 | 恒流充电 | 00:38:50 | 02:18:25 | 0.3997919 | 3.2762 | 0.2587658 | 0.8268532 | 2025-02-19 18:40:03 | 1.3097968
1666 | 恒流充电 | 00:38:55 | 02:18:30 | 0.3997955 | 3.2763 | 0.2593211 | 0.8286724 | 2025-02-19 18:40:08 | 1.309853
1667 | 恒流充电 | 00:39:00 | 02:18:35 | 0.3998021 | 3.2765 | 0.2598764 | 0.8304918 | 2025-02-19 18:40:13 | 1.3099586
1668 | 恒流充电 | 00:39:05 | 02:18:40 | 0.3998137 | 3.2769 | 0.2604318 | 0.8323115 | 2025-02-19 18:40:18 | 1.3101372
1669 | 恒流充电 | 00:39:10 | 02:18:45 | 0.3998093 | 3.2768 | 0.2609871 | 0.834131 | 2025-02-19 18:40:23 | 1.3101105
1670 | 恒流充电 | 00:39:15 | 02:18:50 | 0.3998282 | 3.2772 | 0.2615424 | 0.8359509 | 2025-02-19 18:40:28 | 1.3103003
1671 | 恒流充电 | 00:39:20 | 02:18:55 | 0.3998079 | 3.2771 | 0.2620977 | 0.8377707 | 2025-02-19 18:40:33 | 1.3102241
1672 | 恒流充电 | 00:39:25 | 02:19:00 | 0.3997883 | 3.2773 | 0.262653 | 0.8395904 | 2025-02-19 18:40:38 | 1.3102121
1673 | 恒流充电 | 00:39:30 | 02:19:05 | 0.3998195 | 3.2776 | 0.2632083 | 0.8414105 | 2025-02-19 18:40:43 | 1.3104594
1674 | 恒流充电 | 00:39:35 | 02:19:10 | 0.399805 | 3.2777 | 0.2637635 | 0.8432305 | 2025-02-19 18:40:48 | 1.3104417
1675 | 恒流充电 | 00:39:40 | 02:19:15 | 0.3997846 | 3.2779 | 0.2643188 | 0.8450506 | 2025-02-19 18:40:53 | 1.3104473
1676 | 恒流充电 | 00:39:45 | 02:19:20 | 0.3997992 | 3.278 | 0.2648741 | 0.8468708 | 2025-02-19 18:40:58 | 1.3105384
1677 | 恒流充电 | 00:39:50 | 02:19:25 | 0.3998006 | 3.2782 | 0.2654294 | 0.8486911 | 2025-02-19 18:41:03 | 1.3106185
1678 | 恒流充电 | 00:39:55 | 02:19:30 | 0.3998319 | 3.2783 | 0.2659847 | 0.8505116 | 2025-02-19 18:41:08 | 1.3107641
1679 | 恒流充电 | 00:40:00 | 02:19:35 | 0.3997999 | 3.2785 | 0.26654 | 0.8523321 | 2025-02-19 18:41:13 | 1.3107414
1680 | 恒流充电 | 00:40:05 | 02:19:40 | 0.3998093 | 3.2787 | 0.2670952 | 0.8541527 | 2025-02-19 18:41:18 | 1.3108508
1681 | 恒流充电 | 00:40:10 | 02:19:45 | 0.3998043 | 3.2787 | 0.2676504 | 0.8559723 | 2025-02-19 18:41:23 | 1.3108574
1682 | 恒流充电 | 00:40:15 | 02:19:50 | 0.399813 | 3.2789 | 0.2682057 | 0.8577931 | 2025-02-19 18:41:28 | 1.3109663
1683 | 恒流充电 | 00:40:20 | 02:19:55 | 0.3997701 | 3.279 | 0.2687609 | 0.8596137 | 2025-02-19 18:41:33 | 1.3108615
1684 | 恒流充电 | 00:40:25 | 02:20:00 | 0.399773 | 3.2794 | 0.2693162 | 0.8614346 | 2025-02-19 18:41:38 | 1.3110309
1685 | 恒流充电 | 00:40:30 | 02:20:05 | 0.3997752 | 3.2795 | 0.2698714 | 0.8632555 | 2025-02-19 18:41:43 | 1.3110748
1686 | 恒流充电 | 00:40:35 | 02:20:10 | 0.3998151 | 3.2798 | 0.2704267 | 0.8650768 | 2025-02-19 18:41:48 | 1.311333
1687 | 恒流充电 | 00:40:40 | 02:20:15 | 0.3997919 | 3.2797 | 0.270982 | 0.866898 | 2025-02-19 18:41:53 | 1.31121
1688 | 恒流充电 | 00:40:45 | 02:20:20 | 0.3997962 | 3.2801 | 0.2715372 | 0.8687193 | 2025-02-19 18:41:58 | 1.3113846
1689 | 恒流充电 | 00:40:50 | 02:20:25 | 0.3997824 | 3.2801 | 0.2720925 | 0.8705406 | 2025-02-19 18:42:03 | 1.3113398
1690 | 恒流充电 | 00:40:55 | 02:20:30 | 0.3997752 | 3.2804 | 0.2726477 | 0.8723621 | 2025-02-19 18:42:08 | 1.3114416
1691 | 恒流充电 | 00:41:00 | 02:20:35 | 0.3997388 | 3.2806 | 0.2732029 | 0.8741835 | 2025-02-19 18:42:13 | 1.3113945
1692 | 恒流充电 | 00:41:05 | 02:20:40 | 0.3998013 | 3.281 | 0.2737582 | 0.8760053 | 2025-02-19 18:42:18 | 1.3117453
1693 | 恒流充电 | 00:41:10 | 02:20:45 | 0.3998551 | 3.281 | 0.2743136 | 0.8778275 | 2025-02-19 18:42:23 | 1.3119406
1694 | 恒流充电 | 00:41:15 | 02:20:50 | 0.3997999 | 3.2809 | 0.2748689 | 0.8796489 | 2025-02-19 18:42:28 | 1.3116932
1695 | 恒流充电 | 00:41:20 | 02:20:55 | 0.399826 | 3.2812 | 0.2754242 | 0.881471 | 2025-02-19 18:42:33 | 1.3119094
1696 | 恒流充电 | 00:41:25 | 02:21:00 | 0.3998355 | 3.2815 | 0.2759795 | 0.8832932 | 2025-02-19 18:42:38 | 1.3120437
1697 | 恒流充电 | 00:41:30 | 02:21:05 | 0.3997636 | 3.2817 | 0.2765348 | 0.8851153 | 2025-02-19 18:42:43 | 1.3119033
1698 | 恒流充电 | 00:41:35 | 02:21:10 | 0.3998486 | 3.2818 | 0.2770901 | 0.8869379 | 2025-02-19 18:42:48 | 1.3122378
1699 | 恒流充电 | 00:41:40 | 02:21:15 | 0.3998028 | 3.282 | 0.2776454 | 0.8887603 | 2025-02-19 18:42:53 | 1.3121493
1700 | 恒流充电 | 00:41:45 | 02:21:20 | 0.3998435 | 3.2823 | 0.2782007 | 0.8905831 | 2025-02-19 18:42:58 | 1.3123871
1701 | 恒流充电 | 00:41:50 | 02:21:25 | 0.3998151 | 3.2823 | 0.278756 | 0.8924057 | 2025-02-19 18:43:03 | 1.3123251
1702 | 恒流充电 | 00:41:55 | 02:21:30 | 0.3997737 | 3.2824 | 0.2793113 | 0.8942283 | 2025-02-19 18:43:08 | 1.3122183
1703 | 恒流充电 | 00:42:00 | 02:21:35 | 0.3998108 | 3.2826 | 0.2798666 | 0.8960511 | 2025-02-19 18:43:13 | 1.3124111
1704 | 恒流充电 | 00:42:05 | 02:21:40 | 0.3997817 | 3.2829 | 0.2804218 | 0.8978739 | 2025-02-19 18:43:18 | 1.3124319
1705 | 恒流充电 | 00:42:10 | 02:21:45 | 0.3998021 | 3.2832 | 0.2809771 | 0.899697 | 2025-02-19 18:43:23 | 1.3126148
1706 | 恒流充电 | 00:42:15 | 02:21:50 | 0.399826 | 3.2834 | 0.2815324 | 0.9015203 | 2025-02-19 18:43:28 | 1.3128027
1707 | 恒流充电 | 00:42:20 | 02:21:55 | 0.3998043 | 3.2834 | 0.2820876 | 0.9033429 | 2025-02-19 18:43:33 | 1.3127338
1708 | 恒流充电 | 00:42:25 | 02:22:00 | 0.3998108 | 3.2838 | 0.2826429 | 0.9051664 | 2025-02-19 18:43:38 | 1.3129027
1709 | 恒流充电 | 00:42:30 | 02:22:05 | 0.3998079 | 3.2838 | 0.2831982 | 0.9069898 | 2025-02-19 18:43:43 | 1.3128905
1710 | 恒流充电 | 00:42:35 | 02:22:10 | 0.3998115 | 3.2841 | 0.2837535 | 0.9088135 | 2025-02-19 18:43:48 | 1.3130087
1711 | 恒流充电 | 00:42:40 | 02:22:15 | 0.3997977 | 3.2842 | 0.2843087 | 0.9106371 | 2025-02-19 18:43:53 | 1.3130272
1712 | 恒流充电 | 00:42:45 | 02:22:20 | 0.3998159 | 3.2845 | 0.284864 | 0.912461 | 2025-02-19 18:43:58 | 1.3131785
1713 | 恒流充电 | 00:42:50 | 02:22:25 | 0.3998362 | 3.2846 | 0.2854194 | 0.914285 | 2025-02-19 18:44:03 | 1.3133103
1714 | 恒流充电 | 00:42:55 | 02:22:30 | 0.399712 | 3.2847 | 0.2859745 | 0.9161085 | 2025-02-19 18:44:08 | 1.3129354
1715 | 恒流充电 | 00:43:00 | 02:22:35 | 0.3998725 | 3.2851 | 0.2865299 | 0.917933 | 2025-02-19 18:44:13 | 1.3136217
1716 | 恒流充电 | 00:43:05 | 02:22:40 | 0.399773 | 3.2852 | 0.2870851 | 0.9197571 | 2025-02-19 18:44:18 | 1.3133332
1717 | 恒流充电 | 00:43:10 | 02:22:45 | 0.3997657 | 3.2853 | 0.2876404 | 0.9215812 | 2025-02-19 18:44:23 | 1.3133676
1718 | 恒流充电 | 00:43:15 | 02:22:50 | 0.399813 | 3.2856 | 0.2881957 | 0.9234057 | 2025-02-19 18:44:28 | 1.3136305
1719 | 恒流充电 | 00:43:20 | 02:22:55 | 0.3997694 | 3.2858 | 0.2887509 | 0.9252301 | 2025-02-19 18:44:33 | 1.3135767
1720 | 恒流充电 | 00:43:25 | 02:23:00 | 0.3997875 | 3.2861 | 0.2893063 | 0.9270543 | 2025-02-19 18:44:38 | 1.313739
1721 | 恒流充电 | 00:43:30 | 02:23:05 | 0.3998791 | 3.2862 | 0.2898617 | 0.9288795 | 2025-02-19 18:44:43 | 1.3141002
1722 | 恒流充电 | 00:43:35 | 02:23:10 | 0.3998072 | 3.2862 | 0.290417 | 0.9307043 | 2025-02-19 18:44:48 | 1.3138509
1723 | 恒流充电 | 00:43:40 | 02:23:15 | 0.3998064 | 3.2865 | 0.2909723 | 0.9325292 | 2025-02-19 18:44:53 | 1.313973
1724 | 恒流充电 | 00:43:45 | 02:23:20 | 0.3998101 | 3.2866 | 0.2915276 | 0.9343543 | 2025-02-19 18:44:58 | 1.3140183
1725 | 恒流充电 | 00:43:50 | 02:23:25 | 0.399821 | 3.2869 | 0.2920829 | 0.9361795 | 2025-02-19 18:45:03 | 1.3141722
1726 | 恒流充电 | 00:43:55 | 02:23:30 | 0.3998297 | 3.2871 | 0.2926382 | 0.9380049 | 2025-02-19 18:45:08 | 1.3142677
1727 | 恒流充电 | 00:44:00 | 02:23:35 | 0.3998086 | 3.2873 | 0.2931935 | 0.9398303 | 2025-02-19 18:45:13 | 1.314298
1728 | 恒流充电 | 00:44:05 | 02:23:40 | 0.3998217 | 3.2876 | 0.2937488 | 0.9416559 | 2025-02-19 18:45:18 | 1.3144366
1729 | 恒流充电 | 00:44:10 | 02:23:45 | 0.3998043 | 3.2876 | 0.2943041 | 0.9434814 | 2025-02-19 18:45:23 | 1.3143815
1730 | 恒流充电 | 00:44:15 | 02:23:50 | 0.3998013 | 3.2878 | 0.2948594 | 0.9453071 | 2025-02-19 18:45:28 | 1.314474
1731 | 恒流充电 | 00:44:20 | 02:23:55 | 0.3998151 | 3.2881 | 0.2954147 | 0.947133 | 2025-02-19 18:45:33 | 1.3146259
1732 | 恒流充电 | 00:44:25 | 02:24:00 | 0.3997926 | 3.2882 | 0.2959699 | 0.9489588 | 2025-02-19 18:45:38 | 1.3146126
1733 | 恒流充电 | 00:44:30 | 02:24:05 | 0.3998398 | 3.2884 | 0.296525 | 0.9507838 | 2025-02-19 18:45:43 | 1.3148253
1734 | 恒流充电 | 00:44:35 | 02:24:10 | 0.3998159 | 3.2887 | 0.2970803 | 0.9526101 | 2025-02-19 18:45:48 | 1.3148726
1735 | 恒流充电 | 00:44:40 | 02:24:15 | 0.3997854 | 3.2888 | 0.2976356 | 0.9544362 | 2025-02-19 18:45:53 | 1.314811
1736 | 恒流充电 | 00:44:45 | 02:24:20 | 0.3998043 | 3.289 | 0.2981909 | 0.9562625 | 2025-02-19 18:45:58 | 1.3149731
1737 | 恒流充电 | 00:44:50 | 02:24:25 | 0.3997992 | 3.2891 | 0.2987461 | 0.9580889 | 2025-02-19 18:46:03 | 1.3149663
1738 | 恒流充电 | 00:44:55 | 02:24:30 | 0.3998188 | 3.2895 | 0.2993015 | 0.9599156 | 2025-02-19 18:46:08 | 1.3152051
1739 | 恒流充电 | 00:45:00 | 02:24:35 | 0.3998464 | 3.2895 | 0.2998568 | 0.9617424 | 2025-02-19 18:46:13 | 1.3152957
1740 | 恒流充电 | 00:45:05 | 02:24:40 | 0.3997919 | 3.2899 | 0.3004121 | 0.9635691 | 2025-02-19 18:46:18 | 1.3152566
1741 | 恒流充电 | 00:45:10 | 02:24:45 | 0.3998064 | 3.2901 | 0.3009673 | 0.965396 | 2025-02-19 18:46:23 | 1.3153851
1742 | 恒流充电 | 00:45:15 | 02:24:50 | 0.3997992 | 3.2901 | 0.3015226 | 0.9672229 | 2025-02-19 18:46:28 | 1.31538
1743 | 恒流充电 | 00:45:20 | 02:24:55 | 0.3997614 | 3.2903 | 0.3020778 | 0.9690498 | 2025-02-19 18:46:33 | 1.3153515
1744 | 恒流充电 | 00:45:25 | 02:25:00 | 0.3997846 | 3.2905 | 0.3026331 | 0.9708769 | 2025-02-19 18:46:38 | 1.3154874
1745 | 恒流充电 | 00:45:30 | 02:25:05 | 0.3997934 | 3.2907 | 0.3031884 | 0.9727041 | 2025-02-19 18:46:43 | 1.3155906
1746 | 恒流充电 | 00:45:35 | 02:25:10 | 0.3997999 | 3.291 | 0.3037436 | 0.9745304 | 2025-02-19 18:46:48 | 1.3157418
1747 | 恒流充电 | 00:45:40 | 02:25:15 | 0.3997948 | 3.291 | 0.3042989 | 0.9763578 | 2025-02-19 18:46:53 | 1.3157392
1748 | 恒流充电 | 00:45:45 | 02:25:20 | 0.3997846 | 3.2913 | 0.3048541 | 0.9781853 | 2025-02-19 18:46:58 | 1.3158042
1749 | 恒流充电 | 00:45:50 | 02:25:25 | 0.3998304 | 3.2914 | 0.3054094 | 0.9800131 | 2025-02-19 18:47:03 | 1.3159982
1750 | 恒流充电 | 00:45:55 | 02:25:30 | 0.3997679 | 3.2916 | 0.3059647 | 0.9818407 | 2025-02-19 18:47:08 | 1.3158868
1751 | 恒流充电 | 00:46:00 | 02:25:35 | 0.3998297 | 3.2919 | 0.30652 | 0.9836687 | 2025-02-19 18:47:13 | 1.3161805
1752 | 恒流充电 | 00:46:05 | 02:25:40 | 0.3998297 | 3.292 | 0.3070753 | 0.9854969 | 2025-02-19 18:47:18 | 1.3162547
1753 | 恒流充电 | 00:46:10 | 02:25:45 | 0.3998021 | 3.2922 | 0.3076306 | 0.987325 | 2025-02-19 18:47:23 | 1.3162286
1754 | 恒流充电 | 00:46:15 | 02:25:50 | 0.3998021 | 3.2924 | 0.3081859 | 0.9891532 | 2025-02-19 18:47:28 | 1.3163237
1755 | 恒流充电 | 00:46:20 | 02:25:55 | 0.399826 | 3.2925 | 0.3087412 | 0.9909815 | 2025-02-19 18:47:33 | 1.3164095
1756 | 恒流充电 | 00:46:25 | 02:26:00 | 0.3997962 | 3.2929 | 0.3092965 | 0.99281 | 2025-02-19 18:47:38 | 1.316482
1757 | 恒流充电 | 00:46:30 | 02:26:05 | 0.3998043 | 3.2931 | 0.3098518 | 0.9946386 | 2025-02-19 18:47:43 | 1.316604
1758 | 恒流充电 | 00:46:35 | 02:26:10 | 0.3998173 | 3.2931 | 0.3104071 | 0.9964673 | 2025-02-19 18:47:48 | 1.3166447
1759 | 恒流充电 | 00:46:40 | 02:26:15 | 0.3998478 | 3.2934 | 0.3109623 | 0.9982953 | 2025-02-19 18:47:53 | 1.3168647
1760 | 恒流充电 | 00:46:45 | 02:26:20 | 0.3997687 | 3.2936 | 0.3115175 | 1.000124 | 2025-02-19 18:47:58 | 1.3166734
1761 | 恒流充电 | 00:46:50 | 02:26:25 | 0.3997745 | 3.2937 | 0.3120727 | 1.0019528 | 2025-02-19 18:48:03 | 1.3167562
1762 | 恒流充电 | 00:46:55 | 02:26:30 | 0.3998166 | 3.2938 | 0.312628 | 1.0037819 | 2025-02-19 18:48:08 | 1.3169326
1763 | 恒流充电 | 00:47:00 | 02:26:35 | 0.3997962 | 3.2942 | 0.3131833 | 1.0056111 | 2025-02-19 18:48:13 | 1.3170083
1764 | 恒流充电 | 00:47:05 | 02:26:40 | 0.3997897 | 3.2942 | 0.3137386 | 1.0074402 | 2025-02-19 18:48:18 | 1.3169793
1765 | 恒流充电 | 00:47:10 | 02:26:45 | 0.3998173 | 3.2944 | 0.3142939 | 1.0092696 | 2025-02-19 18:48:23 | 1.3171472
1766 | 恒流充电 | 00:47:15 | 02:26:50 | 0.3998137 | 3.2947 | 0.3148492 | 1.0110991 | 2025-02-19 18:48:28 | 1.31726
1767 | 恒流充电 | 00:47:20 | 02:26:55 | 0.3998188 | 3.2949 | 0.3154045 | 1.0129288 | 2025-02-19 18:48:33 | 1.3173646
1768 | 恒流充电 | 00:47:25 | 02:27:00 | 0.3998173 | 3.2951 | 0.3159598 | 1.0147586 | 2025-02-19 18:48:38 | 1.3174222
1769 | 恒流充电 | 00:47:30 | 02:27:05 | 0.3997476 | 3.2954 | 0.316515 | 1.0165882 | 2025-02-19 18:48:43 | 1.3173234
1770 | 恒流充电 | 00:47:35 | 02:27:10 | 0.3997796 | 3.2954 | 0.3170702 | 1.018418 | 2025-02-19 18:48:48 | 1.3174428
1771 | 恒流充电 | 00:47:40 | 02:27:15 | 0.3997912 | 3.2955 | 0.3176255 | 1.0202478 | 2025-02-19 18:48:53 | 1.3175051
1772 | 恒流充电 | 00:47:45 | 02:27:20 | 0.399797 | 3.2959 | 0.318181 | 1.0220782 | 2025-02-19 18:48:58 | 1.3176874
1773 | 恒流充电 | 00:47:50 | 02:27:25 | 0.3998072 | 3.296 | 0.3187363 | 1.0239084 | 2025-02-19 18:49:03 | 1.317765
1774 | 恒流充电 | 00:47:55 | 02:27:30 | 0.3998086 | 3.2961 | 0.3192916 | 1.0257387 | 2025-02-19 18:49:08 | 1.317822
1775 | 恒流充电 | 00:48:00 | 02:27:35 | 0.3998355 | 3.2963 | 0.3198469 | 1.0275692 | 2025-02-19 18:49:13 | 1.3179821
1776 | 恒流充电 | 00:48:05 | 02:27:40 | 0.3997875 | 3.2966 | 0.3204021 | 1.0293997 | 2025-02-19 18:49:18 | 1.3179387
1777 | 恒流充电 | 00:48:10 | 02:27:45 | 0.3997694 | 3.2968 | 0.3209574 | 1.0312302 | 2025-02-19 18:49:23 | 1.3179514
1778 | 恒流充电 | 00:48:15 | 02:27:50 | 0.399805 | 3.2968 | 0.3215127 | 1.0330608 | 2025-02-19 18:49:28 | 1.3180737
1779 | 恒流充电 | 00:48:20 | 02:27:55 | 0.3998181 | 3.2972 | 0.322068 | 1.0348918 | 2025-02-19 18:49:33 | 1.3182805
1780 | 恒流充电 | 00:48:25 | 02:28:00 | 0.3998072 | 3.2975 | 0.3226233 | 1.0367228 | 2025-02-19 18:49:38 | 1.3183455
1781 | 恒流充电 | 00:48:30 | 02:28:05 | 0.3998043 | 3.2974 | 0.3231785 | 1.0385538 | 2025-02-19 18:49:43 | 1.3183345
1782 | 恒流充电 | 00:48:35 | 02:28:10 | 0.3998239 | 3.2978 | 0.3237338 | 1.0403852 | 2025-02-19 18:49:48 | 1.3185449
1783 | 恒流充电 | 00:48:40 | 02:28:15 | 0.3998398 | 3.2979 | 0.3242892 | 1.0422166 | 2025-02-19 18:49:53 | 1.3186349
1784 | 恒流充电 | 00:48:45 | 02:28:20 | 0.3997919 | 3.2979 | 0.3248444 | 1.0440478 | 2025-02-19 18:49:58 | 1.3184653
1785 | 恒流充电 | 00:48:50 | 02:28:25 | 0.3998188 | 3.2981 | 0.3253998 | 1.0458789 | 2025-02-19 18:50:03 | 1.3186271
1786 | 恒流充电 | 00:48:55 | 02:28:30 | 0.3997875 | 3.2984 | 0.3259551 | 1.0477104 | 2025-02-19 18:50:08 | 1.3186665
1787 | 恒流充电 | 00:49:00 | 02:28:35 | 0.3997846 | 3.2986 | 0.3265103 | 1.0495419 | 2025-02-19 18:50:13 | 1.3187117
1788 | 恒流充电 | 00:49:05 | 02:28:40 | 0.3998188 | 3.2987 | 0.3270656 | 1.0513737 | 2025-02-19 18:50:18 | 1.3188629
1789 | 恒流充电 | 00:49:10 | 02:28:45 | 0.3997468 | 3.2991 | 0.3276208 | 1.0532053 | 2025-02-19 18:50:23 | 1.3187962
1790 | 恒流充电 | 00:49:15 | 02:28:50 | 0.3998333 | 3.2991 | 0.3281762 | 1.0550374 | 2025-02-19 18:50:28 | 1.3191011
1791 | 恒流充电 | 00:49:20 | 02:28:55 | 0.3997745 | 3.2995 | 0.3287314 | 1.0568694 | 2025-02-19 18:50:33 | 1.3190563
1792 | 恒流充电 | 00:49:25 | 02:29:00 | 0.3998028 | 3.2995 | 0.3292867 | 1.0587016 | 2025-02-19 18:50:38 | 1.3191547
1793 | 恒流充电 | 00:49:30 | 02:29:05 | 0.3998006 | 3.2996 | 0.329842 | 1.0605338 | 2025-02-19 18:50:43 | 1.3191923
1794 | 恒流充电 | 00:49:35 | 02:29:10 | 0.3997992 | 3.2998 | 0.3303972 | 1.0623661 | 2025-02-19 18:50:48 | 1.3192422
1795 | 恒流充电 | 00:49:40 | 02:29:15 | 0.3998231 | 3.3001 | 0.3309526 | 1.0641987 | 2025-02-19 18:50:53 | 1.3194667
1796 | 恒流充电 | 00:49:45 | 02:29:20 | 0.3998224 | 3.3002 | 0.3315079 | 1.0660313 | 2025-02-19 18:50:58 | 1.3195034
1797 | 恒流充电 | 00:49:50 | 02:29:25 | 0.3997766 | 3.3006 | 0.3320631 | 1.067864 | 2025-02-19 18:51:03 | 1.3195125
1798 | 恒流充电 | 00:49:55 | 02:29:30 | 0.3998013 | 3.3006 | 0.3326185 | 1.0696967 | 2025-02-19 18:51:08 | 1.3195653
1799 | 恒流充电 | 00:50:00 | 02:29:35 | 0.3997774 | 3.3009 | 0.3331738 | 1.0715295 | 2025-02-19 18:51:13 | 1.3196279
1800 | 恒流充电 | 00:50:05 | 02:29:40 | 0.3997919 | 3.301 | 0.333729 | 1.0733624 | 2025-02-19 18:51:18 | 1.319712
1801 | 恒流充电 | 00:50:10 | 02:29:45 | 0.3997934 | 3.3011 | 0.3342843 | 1.0751954 | 2025-02-19 18:51:23 | 1.3197573
1802 | 恒流充电 | 00:50:15 | 02:29:50 | 0.3998413 | 3.3014 | 0.3348397 | 1.0770288 | 2025-02-19 18:51:28 | 1.3200448
1803 | 恒流充电 | 00:50:20 | 02:29:55 | 0.3997941 | 3.3016 | 0.3353949 | 1.0788621 | 2025-02-19 18:51:33 | 1.319953
1804 | 恒流充电 | 00:50:25 | 02:30:00 | 0.3997694 | 3.3016 | 0.3359502 | 1.0806952 | 2025-02-19 18:51:38 | 1.3198739
1805 | 恒流充电 | 00:50:30 | 02:30:05 | 0.3997715 | 3.302 | 0.3365054 | 1.0825287 | 2025-02-19 18:51:43 | 1.3200626
1806 | 恒流充电 | 00:50:35 | 02:30:10 | 0.3997665 | 3.302 | 0.3370606 | 1.084362 | 2025-02-19 18:51:48 | 1.3200319
1807 | 恒流充电 | 00:50:40 | 02:30:15 | 0.3998275 | 3.3022 | 0.3376159 | 1.0861958 | 2025-02-19 18:51:53 | 1.3203017
1808 | 恒流充电 | 00:50:45 | 02:30:20 | 0.3997883 | 3.3025 | 0.3381712 | 1.0880295 | 2025-02-19 18:51:58 | 1.320311
1809 | 恒流充电 | 00:50:50 | 02:30:25 | 0.3998631 | 3.3027 | 0.3387266 | 1.0898638 | 2025-02-19 18:52:03 | 1.3206426
1810 | 恒流充电 | 00:50:55 | 02:30:30 | 0.3997955 | 3.3029 | 0.3392818 | 1.0916978 | 2025-02-19 18:52:08 | 1.3204921
1811 | 恒流充电 | 00:51:00 | 02:30:35 | 0.3997846 | 3.303 | 0.3398373 | 1.0935318 | 2025-02-19 18:52:13 | 1.3204803
1812 | 恒流充电 | 00:51:05 | 02:30:40 | 0.3997817 | 3.3031 | 0.3403925 | 1.0953659 | 2025-02-19 18:52:18 | 1.3205371
1813 | 恒流充电 | 00:51:10 | 02:30:45 | 0.3997839 | 3.3035 | 0.3409478 | 1.0972002 | 2025-02-19 18:52:23 | 1.3206774
1814 | 恒流充电 | 00:51:15 | 02:30:50 | 0.3998086 | 3.3035 | 0.3415031 | 1.0990346 | 2025-02-19 18:52:28 | 1.3207702
1815 | 恒流充电 | 00:51:20 | 02:30:55 | 0.3997832 | 3.3038 | 0.3420583 | 1.1008691 | 2025-02-19 18:52:33 | 1.3208021
1816 | 恒流充电 | 00:51:25 | 02:31:00 | 0.3998028 | 3.3039 | 0.3426136 | 1.1027037 | 2025-02-19 18:52:38 | 1.3209156
1817 | 恒流充电 | 00:51:30 | 02:31:05 | 0.3997861 | 3.3041 | 0.3431688 | 1.1045383 | 2025-02-19 18:52:43 | 1.3209458
1818 | 恒流充电 | 00:51:35 | 02:31:10 | 0.3997861 | 3.3043 | 0.3437241 | 1.1063731 | 2025-02-19 18:52:48 | 1.3210302
1819 | 恒流充电 | 00:51:40 | 02:31:15 | 0.3998275 | 3.3043 | 0.3442794 | 1.108208 | 2025-02-19 18:52:53 | 1.321142
1820 | 恒流充电 | 00:51:45 | 02:31:20 | 0.3998406 | 3.3048 | 0.3448348 | 1.1100433 | 2025-02-19 18:52:58 | 1.3214063
1821 | 恒流充电 | 00:51:50 | 02:31:25 | 0.3998268 | 3.3049 | 0.3453901 | 1.1118785 | 2025-02-19 18:53:03 | 1.3213915
1822 | 恒流充电 | 00:51:55 | 02:31:30 | 0.3997715 | 3.3051 | 0.3459453 | 1.1137137 | 2025-02-19 18:53:08 | 1.3212848
1823 | 恒流充电 | 00:52:00 | 02:31:35 | 0.3997883 | 3.3053 | 0.3465006 | 1.115549 | 2025-02-19 18:53:13 | 1.3214202
1824 | 恒流充电 | 00:52:05 | 02:31:40 | 0.399829 | 3.3053 | 0.3470558 | 1.1173837 | 2025-02-19 18:53:18 | 1.321547
1825 | 恒流充电 | 00:52:10 | 02:31:45 | 0.3997788 | 3.3057 | 0.3476111 | 1.1192192 | 2025-02-19 18:53:23 | 1.3215364
1826 | 恒流充电 | 00:52:15 | 02:31:50 | 0.399805 | 3.3058 | 0.3481664 | 1.1210548 | 2025-02-19 18:53:28 | 1.3216691
1827 | 恒流充电 | 00:52:20 | 02:31:55 | 0.3997948 | 3.3058 | 0.3487216 | 1.1228905 | 2025-02-19 18:53:33 | 1.3216503
1828 | 恒流充电 | 00:52:25 | 02:32:00 | 0.3997846 | 3.306 | 0.3492769 | 1.1247261 | 2025-02-19 18:53:38 | 1.3216941
1829 | 恒流充电 | 00:52:30 | 02:32:05 | 0.3998108 | 3.3063 | 0.3498322 | 1.1265621 | 2025-02-19 18:53:43 | 1.3219084
1830 | 恒流充电 | 00:52:35 | 02:32:10 | 0.3997607 | 3.3065 | 0.3503874 | 1.128398 | 2025-02-19 18:53:48 | 1.3217923
1831 | 恒流充电 | 00:52:40 | 02:32:15 | 0.3998093 | 3.3068 | 0.3509427 | 1.1302342 | 2025-02-19 18:53:53 | 1.3220912
1832 | 恒流充电 | 00:52:45 | 02:32:20 | 0.3997868 | 3.3068 | 0.3514979 | 1.1320703 | 2025-02-19 18:53:58 | 1.3220247
1833 | 恒流充电 | 00:52:50 | 02:32:25 | 0.3998151 | 3.3071 | 0.3520532 | 1.1339068 | 2025-02-19 18:54:03 | 1.3222307
1834 | 恒流充电 | 00:52:55 | 02:32:30 | 0.3998086 | 3.3075 | 0.3526085 | 1.1357434 | 2025-02-19 18:54:08 | 1.3223495
1835 | 恒流充电 | 00:53:00 | 02:32:35 | 0.3997977 | 3.3074 | 0.3531638 | 1.1375799 | 2025-02-19 18:54:13 | 1.3222835
1836 | 恒流充电 | 00:53:05 | 02:32:40 | 0.3998079 | 3.3075 | 0.3537191 | 1.1394165 | 2025-02-19 18:54:18 | 1.3223541
1837 | 恒流充电 | 00:53:10 | 02:32:45 | 0.3998297 | 3.3077 | 0.3542744 | 1.1412526 | 2025-02-19 18:54:23 | 1.3224967
1838 | 恒流充电 | 00:53:15 | 02:32:50 | 0.3997919 | 3.3079 | 0.3548297 | 1.1430894 | 2025-02-19 18:54:28 | 1.3224594
1839 | 恒流充电 | 00:53:20 | 02:32:55 | 0.3997868 | 3.3082 | 0.3553849 | 1.1449263 | 2025-02-19 18:54:33 | 1.3225635
1840 | 恒流充电 | 00:53:25 | 02:33:00 | 0.3997752 | 3.3082 | 0.3559402 | 1.1467631 | 2025-02-19 18:54:38 | 1.3225246
1841 | 恒流充电 | 00:53:30 | 02:33:05 | 0.3997752 | 3.3084 | 0.3564954 | 1.1486001 | 2025-02-19 18:54:43 | 1.3226222
1842 | 恒流充电 | 00:53:35 | 02:33:10 | 0.3998115 | 3.3086 | 0.3570507 | 1.1504373 | 2025-02-19 18:54:48 | 1.3228198
1843 | 恒流充电 | 00:53:40 | 02:33:15 | 0.3997745 | 3.3087 | 0.3576059 | 1.1522745 | 2025-02-19 18:54:53 | 1.3227226
1844 | 恒流充电 | 00:53:45 | 02:33:20 | 0.3997737 | 3.3091 | 0.3581612 | 1.1541118 | 2025-02-19 18:54:58 | 1.3228832
1845 | 恒流充电 | 00:53:50 | 02:33:25 | 0.3997788 | 3.309 | 0.3587164 | 1.1559491 | 2025-02-19 18:55:03 | 1.3228508
1846 | 恒流充电 | 00:53:55 | 02:33:30 | 0.3998043 | 3.3092 | 0.3592717 | 1.1577866 | 2025-02-19 18:55:08 | 1.3230263
1847 | 恒流充电 | 00:54:00 | 02:33:35 | 0.3998013 | 3.3094 | 0.359827 | 1.1596243 | 2025-02-19 18:55:13 | 1.323118
1848 | 恒流充电 | 00:54:05 | 02:33:40 | 0.3998559 | 3.3097 | 0.3603823 | 1.1614624 | 2025-02-19 18:55:18 | 1.3234215
1849 | 恒流充电 | 00:54:10 | 02:33:45 | 0.3998021 | 3.3099 | 0.3609376 | 1.1633003 | 2025-02-19 18:55:23 | 1.3233235
1850 | 恒流充电 | 00:54:15 | 02:33:50 | 0.3998043 | 3.31 | 0.361493 | 1.1651381 | 2025-02-19 18:55:28 | 1.3233628
1851 | 恒流充电 | 00:54:20 | 02:33:55 | 0.3997985 | 3.31 | 0.3620483 | 1.1669761 | 2025-02-19 18:55:33 | 1.3233487
1852 | 恒流充电 | 00:54:25 | 02:34:00 | 0.3998304 | 3.3103 | 0.3626036 | 1.1688144 | 2025-02-19 18:55:38 | 1.3235757
1853 | 恒流充电 | 00:54:30 | 02:34:05 | 0.399789 | 3.3103 | 0.3631588 | 1.1706525 | 2025-02-19 18:55:43 | 1.3234215
1854 | 恒流充电 | 00:54:35 | 02:34:10 | 0.399797 | 3.3106 | 0.3637141 | 1.1724908 | 2025-02-19 18:55:48 | 1.3235547
1855 | 恒流充电 | 00:54:40 | 02:34:15 | 0.3998442 | 3.3108 | 0.3642695 | 1.1743294 | 2025-02-19 18:55:53 | 1.3238238
1856 | 恒流充电 | 00:54:45 | 02:34:20 | 0.3997541 | 3.3109 | 0.3648247 | 1.1761677 | 2025-02-19 18:55:58 | 1.3235502
1857 | 恒流充电 | 00:54:50 | 02:34:25 | 0.3998282 | 3.3111 | 0.36538 | 1.1780064 | 2025-02-19 18:56:03 | 1.3238663
1858 | 恒流充电 | 00:54:55 | 02:34:30 | 0.3998275 | 3.3113 | 0.3659353 | 1.1798452 | 2025-02-19 18:56:08 | 1.3239322
1859 | 恒流充电 | 00:55:00 | 02:34:35 | 0.399842 | 3.3114 | 0.3664906 | 1.1816841 | 2025-02-19 18:56:13 | 1.3240246
1860 | 恒流充电 | 00:55:05 | 02:34:40 | 0.3997592 | 3.3117 | 0.3670459 | 1.1835228 | 2025-02-19 18:56:18 | 1.3238808
1861 | 恒流充电 | 00:55:10 | 02:34:45 | 0.3997788 | 3.3119 | 0.3676011 | 1.1853617 | 2025-02-19 18:56:23 | 1.3240082
1862 | 恒流充电 | 00:55:15 | 02:34:50 | 0.3998101 | 3.3119 | 0.3681564 | 1.1872008 | 2025-02-19 18:56:28 | 1.3241367
1863 | 恒流充电 | 00:55:20 | 02:34:55 | 0.3998173 | 3.312 | 0.3687116 | 1.1890391 | 2025-02-19 18:56:33 | 1.3241853
1864 | 恒流充电 | 00:55:25 | 02:35:00 | 0.3997875 | 3.3123 | 0.3692669 | 1.1908783 | 2025-02-19 18:56:38 | 1.3242053
1865 | 恒流充电 | 00:55:30 | 02:35:05 | 0.3998173 | 3.3124 | 0.3698222 | 1.1927177 | 2025-02-19 18:56:43 | 1.324355
1866 | 恒流充电 | 00:55:35 | 02:35:10 | 0.3998195 | 3.3124 | 0.3703775 | 1.194557 | 2025-02-19 18:56:48 | 1.3243538
1867 | 恒流充电 | 00:55:40 | 02:35:15 | 0.3998304 | 3.3128 | 0.3709328 | 1.1963967 | 2025-02-19 18:56:53 | 1.3245395
1868 | 恒流充电 | 00:55:45 | 02:35:20 | 0.3998043 | 3.3127 | 0.3714881 | 1.1982362 | 2025-02-19 18:56:58 | 1.3244447
1869 | 恒流充电 | 00:55:50 | 02:35:25 | 0.3997759 | 3.3129 | 0.3720433 | 1.2000757 | 2025-02-19 18:57:03 | 1.3244265
1870 | 恒流充电 | 00:55:55 | 02:35:30 | 0.3997425 | 3.313 | 0.3725985 | 1.2019151 | 2025-02-19 18:57:08 | 1.3243623
1871 | 恒流充电 | 00:56:00 | 02:35:35 | 0.3997897 | 3.3132 | 0.3731538 | 1.2037548 | 2025-02-19 18:57:13 | 1.3245788
1872 | 恒流充电 | 00:56:05 | 02:35:40 | 0.3997926 | 3.3136 | 0.373709 | 1.2055947 | 2025-02-19 18:57:18 | 1.3247329
1873 | 恒流充电 | 00:56:10 | 02:35:45 | 0.3998478 | 3.3135 | 0.3742644 | 1.2074348 | 2025-02-19 18:57:23 | 1.3249107
1874 | 恒流充电 | 00:56:15 | 02:35:50 | 0.3998239 | 3.3137 | 0.3748197 | 1.209275 | 2025-02-19 18:57:28 | 1.3249147
1875 | 恒流充电 | 00:56:20 | 02:35:55 | 0.3998108 | 3.3138 | 0.375375 | 1.2111151 | 2025-02-19 18:57:33 | 1.3249013
1876 | 恒流充电 | 00:56:25 | 02:36:00 | 0.399797 | 3.3141 | 0.3759302 | 1.2129544 | 2025-02-19 18:57:38 | 1.3249498
1877 | 恒流充电 | 00:56:30 | 02:36:05 | 0.3998043 | 3.314 | 0.3764855 | 1.2147946 | 2025-02-19 18:57:43 | 1.3249605
1878 | 恒流充电 | 00:56:35 | 02:36:10 | 0.3998064 | 3.3143 | 0.3770408 | 1.216635 | 2025-02-19 18:57:48 | 1.3250588
1879 | 恒流充电 | 00:56:40 | 02:36:15 | 0.3997861 | 3.3143 | 0.377596 | 1.2184753 | 2025-02-19 18:57:53 | 1.3250207
1880 | 恒流充电 | 00:56:45 | 02:36:20 | 0.3998304 | 3.3146 | 0.3781514 | 1.2203159 | 2025-02-19 18:57:58 | 1.3252605
1881 | 恒流充电 | 00:56:50 | 02:36:25 | 0.3998173 | 3.3147 | 0.3787067 | 1.2221566 | 2025-02-19 18:58:03 | 1.3252593
1882 | 恒流充电 | 00:56:55 | 02:36:30 | 0.3998151 | 3.3146 | 0.379262 | 1.2239972 | 2025-02-19 18:58:08 | 1.325228
1883 | 恒流充电 | 00:57:00 | 02:36:35 | 0.3997977 | 3.315 | 0.3798172 | 1.2258379 | 2025-02-19 18:58:13 | 1.3253484
1884 | 恒流充电 | 00:57:05 | 02:36:40 | 0.39985 | 3.315 | 0.3803726 | 1.2276789 | 2025-02-19 18:58:18 | 1.3255088
1885 | 恒流充电 | 00:57:10 | 02:36:45 | 0.3997657 | 3.3152 | 0.3809278 | 1.2295196 | 2025-02-19 18:58:23 | 1.3252884
1886 | 恒流充电 | 00:57:15 | 02:36:50 | 0.3997854 | 3.3153 | 0.3814831 | 1.2313604 | 2025-02-19 18:58:28 | 1.3254
1887 | 恒流充电 | 00:57:20 | 02:36:55 | 0.3997897 | 3.3153 | 0.3820383 | 1.2332013 | 2025-02-19 18:58:33 | 1.3254338
1888 | 恒流充电 | 00:57:25 | 02:37:00 | 0.3997962 | 3.3155 | 0.3825936 | 1.2350423 | 2025-02-19 18:58:38 | 1.3255108
1889 | 恒流充电 | 00:57:30 | 02:37:05 | 0.3998013 | 3.3158 | 0.3831488 | 1.2368828 | 2025-02-19 18:58:43 | 1.3256764
1890 | 恒流充电 | 00:57:35 | 02:37:10 | 0.399805 | 3.3157 | 0.3837041 | 1.238724 | 2025-02-19 18:58:48 | 1.3256323
1891 | 恒流充电 | 00:57:40 | 02:37:15 | 0.3997796 | 3.316 | 0.3842594 | 1.2405652 | 2025-02-19 18:58:53 | 1.3256802
1892 | 恒流充电 | 00:57:45 | 02:37:20 | 0.3997694 | 3.3161 | 0.3848146 | 1.2424064 | 2025-02-19 18:58:58 | 1.3256844
1893 | 恒流充电 | 00:57:50 | 02:37:25 | 0.3998159 | 3.3162 | 0.3853699 | 1.2442479 | 2025-02-19 18:59:03 | 1.325858
1894 | 恒流充电 | 00:57:55 | 02:37:30 | 0.3997985 | 3.3163 | 0.3859252 | 1.2460893 | 2025-02-19 18:59:08 | 1.3258411
1895 | 恒流充电 | 00:58:00 | 02:37:35 | 0.3997824 | 3.3164 | 0.3864804 | 1.2479308 | 2025-02-19 18:59:13 | 1.3258295
1896 | 恒流充电 | 00:58:05 | 02:37:40 | 0.3997854 | 3.3166 | 0.3870357 | 1.2497723 | 2025-02-19 18:59:18 | 1.3259408
1897 | 恒流充电 | 00:58:10 | 02:37:45 | 0.3997854 | 3.3169 | 0.387591 | 1.2516141 | 2025-02-19 18:59:23 | 1.3260393
1898 | 恒流充电 | 00:58:15 | 02:37:50 | 0.399789 | 3.3169 | 0.3881462 | 1.2534558 | 2025-02-19 18:59:28 | 1.3260478
1899 | 恒流充电 | 00:58:20 | 02:37:55 | 0.3997701 | 3.3172 | 0.3887015 | 1.2552976 | 2025-02-19 18:59:33 | 1.3260983
1900 | 恒流充电 | 00:58:25 | 02:38:00 | 0.3997694 | 3.3171 | 0.3892567 | 1.2571394 | 2025-02-19 18:59:38 | 1.3260642
1901 | 恒流充电 | 00:58:30 | 02:38:05 | 0.3997985 | 3.3173 | 0.389812 | 1.2589814 | 2025-02-19 18:59:43 | 1.3262684
1902 | 恒流充电 | 00:58:35 | 02:38:10 | 0.399733 | 3.3175 | 0.3903673 | 1.2608234 | 2025-02-19 18:59:48 | 1.3261182
1903 | 恒流充电 | 00:58:40 | 02:38:15 | 0.3997788 | 3.3174 | 0.3909225 | 1.2626653 | 2025-02-19 18:59:53 | 1.3262119
1904 | 恒流充电 | 00:58:45 | 02:38:20 | 0.3997839 | 3.3178 | 0.3914778 | 1.2645076 | 2025-02-19 18:59:58 | 1.3264118
1905 | 恒流充电 | 00:58:50 | 02:38:25 | 0.3998202 | 3.3178 | 0.3920331 | 1.26635 | 2025-02-19 19:00:03 | 1.3265249
1906 | 恒流充电 | 00:58:55 | 02:38:30 | 0.3997904 | 3.3179 | 0.3925883 | 1.2681923 | 2025-02-19 19:00:08 | 1.326481
1907 | 恒流充电 | 00:59:00 | 02:38:35 | 0.3998064 | 3.3181 | 0.3931436 | 1.2700348 | 2025-02-19 19:00:13 | 1.3265825
1908 | 恒流充电 | 00:59:05 | 02:38:40 | 0.3997846 | 3.3183 | 0.3936989 | 1.2718773 | 2025-02-19 19:00:18 | 1.3266137
1909 | 恒流充电 | 00:59:10 | 02:38:45 | 0.3997912 | 3.3183 | 0.3942542 | 1.2737198 | 2025-02-19 19:00:23 | 1.3266144
1910 | 恒流充电 | 00:59:15 | 02:38:50 | 0.3998028 | 3.3186 | 0.3948094 | 1.2755626 | 2025-02-19 19:00:28 | 1.3267762
1911 | 恒流充电 | 00:59:20 | 02:38:55 | 0.3997977 | 3.3188 | 0.3953647 | 1.2774054 | 2025-02-19 19:00:33 | 1.3268641
1912 | 恒流充电 | 00:59:25 | 02:39:00 | 0.3997585 | 3.3187 | 0.3959199 | 1.2792481 | 2025-02-19 19:00:38 | 1.3266933
1913 | 恒流充电 | 00:59:30 | 02:39:05 | 0.3997803 | 3.3189 | 0.3964752 | 1.2810908 | 2025-02-19 19:00:43 | 1.3268109
1914 | 恒流充电 | 00:59:35 | 02:39:10 | 0.3998006 | 3.319 | 0.3970305 | 1.2829338 | 2025-02-19 19:00:48 | 1.3269278
1915 | 恒流充电 | 00:59:40 | 02:39:15 | 0.3997766 | 3.3193 | 0.3975858 | 1.2847766 | 2025-02-19 19:00:53 | 1.3269688
1916 | 恒流充电 | 00:59:45 | 02:39:20 | 0.3998108 | 3.3194 | 0.3981411 | 1.2866198 | 2025-02-19 19:00:58 | 1.3271411
1917 | 恒流充电 | 00:59:50 | 02:39:25 | 0.3997883 | 3.3195 | 0.3986963 | 1.288463 | 2025-02-19 19:01:03 | 1.3270918
1918 | 恒流充电 | 00:59:55 | 02:39:30 | 0.3997883 | 3.3197 | 0.3992516 | 1.2903063 | 2025-02-19 19:01:08 | 1.3271842
1919 | 恒流充电 | 01:00:00 | 02:39:35 | 0.3998093 | 3.3197 | 0.3998069 | 1.2921497 | 2025-02-19 19:01:13 | 1.3272566
1920 | 恒流充电 | 01:00:05 | 02:39:40 | 0.3997774 | 3.32 | 0.4003621 | 1.2939932 | 2025-02-19 19:01:18 | 1.3272799
1921 | 恒流充电 | 01:00:10 | 02:39:45 | 0.3998435 | 3.3201 | 0.4009175 | 1.2958369 | 2025-02-19 19:01:23 | 1.3275044
1922 | 恒流充电 | 01:00:15 | 02:39:50 | 0.3998253 | 3.3202 | 0.4014728 | 1.2976807 | 2025-02-19 19:01:28 | 1.3275003
1923 | 恒流充电 | 01:00:20 | 02:39:55 | 0.3998072 | 3.3203 | 0.4020281 | 1.2995244 | 2025-02-19 19:01:33 | 1.3274757
1924 | 恒流充电 | 01:00:25 | 02:40:00 | 0.3998166 | 3.3204 | 0.4025834 | 1.3013682 | 2025-02-19 19:01:38 | 1.3275631
1925 | 恒流充电 | 01:00:30 | 02:40:05 | 0.3997774 | 3.3206 | 0.4031386 | 1.303212 | 2025-02-19 19:01:43 | 1.3275082
1926 | 恒流充电 | 01:00:35 | 02:40:10 | 0.3997999 | 3.3208 | 0.4036939 | 1.305056 | 2025-02-19 19:01:48 | 1.3276733
1927 | 恒流充电 | 01:00:40 | 02:40:15 | 0.3998057 | 3.3209 | 0.4042492 | 1.3069 | 2025-02-19 19:01:53 | 1.3277031
1928 | 恒流充电 | 01:00:45 | 02:40:20 | 0.3998137 | 3.321 | 0.4048044 | 1.3087432 | 2025-02-19 19:01:58 | 1.3277802
1929 | 恒流充电 | 01:00:50 | 02:40:25 | 0.3997737 | 3.3211 | 0.4053596 | 1.3105873 | 2025-02-19 19:02:03 | 1.3277061
1930 | 恒流充电 | 01:00:55 | 02:40:30 | 0.3998115 | 3.3214 | 0.4059149 | 1.3124316 | 2025-02-19 19:02:08 | 1.3279455
1931 | 恒流充电 | 01:01:00 | 02:40:35 | 0.399765 | 3.3214 | 0.4064702 | 1.3142758 | 2025-02-19 19:02:13 | 1.327779
1932 | 恒流充电 | 01:01:05 | 02:40:40 | 0.3997607 | 3.3216 | 0.4070254 | 1.31612 | 2025-02-19 19:02:18 | 1.3278573
1933 | 恒流充电 | 01:01:10 | 02:40:45 | 0.3998086 | 3.3217 | 0.4075807 | 1.3179646 | 2025-02-19 19:02:23 | 1.3280579
1934 | 恒流充电 | 01:01:15 | 02:40:50 | 0.3997824 | 3.3219 | 0.4081359 | 1.3198091 | 2025-02-19 19:02:28 | 1.328055
1935 | 恒流充电 | 01:01:20 | 02:40:55 | 0.3997737 | 3.322 | 0.4086912 | 1.3216536 | 2025-02-19 19:02:33 | 1.3280583
1936 | 恒流充电 | 01:01:25 | 02:41:00 | 0.3997861 | 3.3222 | 0.4092464 | 1.3234983 | 2025-02-19 19:02:38 | 1.3281749
1937 | 恒流充电 | 01:01:30 | 02:41:05 | 0.3998508 | 3.3224 | 0.4098018 | 1.3253434 | 2025-02-19 19:02:43 | 1.3284589
1938 | 恒流充电 | 01:01:35 | 02:41:10 | 0.399781 | 3.3226 | 0.410357 | 1.3271882 | 2025-02-19 19:02:48 | 1.3282937
1939 | 恒流充电 | 01:01:40 | 02:41:15 | 0.3997875 | 3.3228 | 0.4109123 | 1.3290332 | 2025-02-19 19:02:53 | 1.3283969
1940 | 恒流充电 | 01:01:45 | 02:41:20 | 0.3998173 | 3.3228 | 0.4114676 | 1.3308784 | 2025-02-19 19:02:58 | 1.3285028
1941 | 恒流充电 | 01:01:50 | 02:41:25 | 0.3998064 | 3.3228 | 0.412023 | 1.3327231 | 2025-02-19 19:03:03 | 1.328463
1942 | 恒流充电 | 01:01:55 | 02:41:30 | 0.3998028 | 3.3232 | 0.4125783 | 1.3345684 | 2025-02-19 19:03:08 | 1.3286144
1943 | 恒流充电 | 01:02:00 | 02:41:35 | 0.3997672 | 3.3232 | 0.4131335 | 1.3364136 | 2025-02-19 19:03:13 | 1.3285187
1944 | 恒流充电 | 01:02:05 | 02:41:40 | 0.3997919 | 3.3236 | 0.4136888 | 1.3382591 | 2025-02-19 19:03:18 | 1.3287294
1945 | 恒流充电 | 01:02:10 | 02:41:45 | 0.3998471 | 3.3236 | 0.4142441 | 1.3401048 | 2025-02-19 19:03:23 | 1.328935
1946 | 恒流充电 | 01:02:15 | 02:41:50 | 0.3997912 | 3.3237 | 0.4147994 | 1.3419503 | 2025-02-19 19:03:28 | 1.3287766
1947 | 恒流充电 | 01:02:20 | 02:41:55 | 0.3998173 | 3.3237 | 0.4153547 | 1.343796 | 2025-02-19 19:03:33 | 1.3288903
1948 | 恒流充电 | 01:02:25 | 02:42:00 | 0.3997875 | 3.3239 | 0.4159099 | 1.3456416 | 2025-02-19 19:03:38 | 1.3288379
1949 | 恒流充电 | 01:02:30 | 02:42:05 | 0.3997585 | 3.3242 | 0.4164651 | 1.3474873 | 2025-02-19 19:03:43 | 1.3288883
1950 | 恒流充电 | 01:02:35 | 02:42:10 | 0.3997868 | 3.3243 | 0.4170204 | 1.3493332 | 2025-02-19 19:03:48 | 1.329024
1951 | 恒流充电 | 01:02:40 | 02:42:15 | 0.3998021 | 3.3245 | 0.4175757 | 1.3511792 | 2025-02-19 19:03:53 | 1.3291222
1952 | 恒流充电 | 01:02:45 | 02:42:20 | 0.3997999 | 3.3246 | 0.418131 | 1.3530253 | 2025-02-19 19:03:58 | 1.3291924
1953 | 恒流充电 | 01:02:50 | 02:42:25 | 0.3997861 | 3.3247 | 0.4186862 | 1.3548713 | 2025-02-19 19:04:03 | 1.3291555
1954 | 恒流充电 | 01:02:55 | 02:42:30 | 0.3998246 | 3.325 | 0.4192415 | 1.3567169 | 2025-02-19 19:04:08 | 1.3294312
1955 | 恒流充电 | 01:03:00 | 02:42:35 | 0.3998239 | 3.3251 | 0.4197968 | 1.3585633 | 2025-02-19 19:04:13 | 1.3294516
1956 | 恒流充电 | 01:03:05 | 02:42:40 | 0.3997679 | 3.3252 | 0.420352 | 1.3604096 | 2025-02-19 19:04:18 | 1.3292931
1957 | 恒流充电 | 01:03:10 | 02:42:45 | 0.3997875 | 3.3255 | 0.4209073 | 1.3622561 | 2025-02-19 19:04:23 | 1.3294808
1958 | 恒流充电 | 01:03:15 | 02:42:50 | 0.399805 | 3.3254 | 0.4214625 | 1.3641026 | 2025-02-19 19:04:28 | 1.3295112
1959 | 恒流充电 | 01:03:20 | 02:42:55 | 0.3997977 | 3.3258 | 0.4220178 | 1.3659493 | 2025-02-19 19:04:33 | 1.329642
1960 | 恒流充电 | 01:03:25 | 02:43:00 | 0.3998006 | 3.3259 | 0.4225731 | 1.3677961 | 2025-02-19 19:04:38 | 1.3296897
1961 | 恒流充电 | 01:03:30 | 02:43:05 | 0.3998181 | 3.3262 | 0.4231284 | 1.3696432 | 2025-02-19 19:04:43 | 1.3298612
1962 | 恒流充电 | 01:03:35 | 02:43:10 | 0.3998021 | 3.3261 | 0.4236837 | 1.3714901 | 2025-02-19 19:04:48 | 1.3297857
1963 | 恒流充电 | 01:03:40 | 02:43:15 | 0.3998028 | 3.3263 | 0.424239 | 1.3733371 | 2025-02-19 19:04:53 | 1.3298453
1964 | 恒流充电 | 01:03:45 | 02:43:20 | 0.3997803 | 3.3265 | 0.4247942 | 1.3751841 | 2025-02-19 19:04:58 | 1.3298684
1965 | 恒流充电 | 01:03:50 | 02:43:25 | 0.3998057 | 3.3265 | 0.4253495 | 1.3770313 | 2025-02-19 19:05:03 | 1.3299583
1966 | 恒流充电 | 01:03:55 | 02:43:30 | 0.3997803 | 3.3268 | 0.4259048 | 1.3788785 | 2025-02-19 19:05:08 | 1.3299795
1967 | 恒流充电 | 01:04:00 | 02:43:35 | 0.3997854 | 3.327 | 0.42646 | 1.380725 | 2025-02-19 19:05:13 | 1.3300863
1968 | 恒流充电 | 01:04:05 | 02:43:40 | 0.3997883 | 3.3272 | 0.4270152 | 1.3825725 | 2025-02-19 19:05:18 | 1.3301567
1969 | 恒流充电 | 01:04:10 | 02:43:45 | 0.3997904 | 3.3274 | 0.4275705 | 1.3844201 | 2025-02-19 19:05:23 | 1.330261
1970 | 恒流充电 | 01:04:15 | 02:43:50 | 0.3998093 | 3.3274 | 0.4281258 | 1.3862677 | 2025-02-19 19:05:28 | 1.3303064
1971 | 恒流充电 | 01:04:20 | 02:43:55 | 0.3998304 | 3.3275 | 0.4286811 | 1.3881155 | 2025-02-19 19:05:33 | 1.3304383
1972 | 恒流充电 | 01:04:25 | 02:44:00 | 0.3997766 | 3.3279 | 0.4292364 | 1.3899633 | 2025-02-19 19:05:38 | 1.3304001
1973 | 恒流充电 | 01:04:30 | 02:44:05 | 0.3998115 | 3.328 | 0.4297916 | 1.3918113 | 2025-02-19 19:05:43 | 1.3305608
1974 | 恒流充电 | 01:04:35 | 02:44:10 | 0.3997556 | 3.3281 | 0.4303469 | 1.3936591 | 2025-02-19 19:05:48 | 1.3304071
1975 | 恒流充电 | 01:04:40 | 02:44:15 | 0.3998217 | 3.3283 | 0.4309022 | 1.3955073 | 2025-02-19 19:05:53 | 1.3307287
1976 | 恒流充电 | 01:04:45 | 02:44:20 | 0.3997948 | 3.3285 | 0.4314574 | 1.3973556 | 2025-02-19 19:05:58 | 1.33072
1977 | 恒流充电 | 01:04:50 | 02:44:25 | 0.3998246 | 3.3284 | 0.4320128 | 1.3992039 | 2025-02-19 19:06:03 | 1.3307894
1978 | 恒流充电 | 01:04:55 | 02:44:30 | 0.3998464 | 3.3288 | 0.4325681 | 1.4010525 | 2025-02-19 19:06:08 | 1.331015
1979 | 恒流充电 | 01:05:00 | 02:44:35 | 0.3997672 | 3.3288 | 0.4331233 | 1.4029007 | 2025-02-19 19:06:13 | 1.3307317
1980 | 恒流充电 | 01:05:05 | 02:44:40 | 0.3997803 | 3.329 | 0.4336786 | 1.4047488 | 2025-02-19 19:06:18 | 1.3308769
1981 | 恒流充电 | 01:05:10 | 02:44:45 | 0.3998159 | 3.3291 | 0.4342339 | 1.4065974 | 2025-02-19 19:06:23 | 1.3310235
1982 | 恒流充电 | 01:05:15 | 02:44:50 | 0.3997737 | 3.3294 | 0.4347891 | 1.4084461 | 2025-02-19 19:06:28 | 1.3310173
1983 | 恒流充电 | 01:05:20 | 02:44:55 | 0.3997948 | 3.3295 | 0.4353444 | 1.4102948 | 2025-02-19 19:06:33 | 1.3311122
1984 | 恒流充电 | 01:05:25 | 02:45:00 | 0.3998377 | 3.3297 | 0.4358997 | 1.4121439 | 2025-02-19 19:06:38 | 1.3313261
1985 | 恒流充电 | 01:05:30 | 02:45:05 | 0.3997708 | 3.3297 | 0.436455 | 1.4139927 | 2025-02-19 19:06:43 | 1.3311204
1986 | 恒流充电 | 01:05:35 | 02:45:10 | 0.3998137 | 3.3302 | 0.4370103 | 1.4158419 | 2025-02-19 19:06:48 | 1.331461
1987 | 恒流充电 | 01:05:40 | 02:45:15 | 0.3997883 | 3.3302 | 0.4375655 | 1.4176911 | 2025-02-19 19:06:53 | 1.3313695
1988 | 恒流充电 | 01:05:45 | 02:45:20 | 0.399797 | 3.3303 | 0.4381208 | 1.4195403 | 2025-02-19 19:06:58 | 1.3314503
1989 | 恒流充电 | 01:05:50 | 02:45:25 | 0.3998086 | 3.3306 | 0.4386761 | 1.4213897 | 2025-02-19 19:07:03 | 1.3316014
1990 | 恒流充电 | 01:05:55 | 02:45:30 | 0.3997628 | 3.3305 | 0.4392313 | 1.423239 | 2025-02-19 19:07:08 | 1.3314284
1991 | 恒流充电 | 01:06:00 | 02:45:35 | 0.3997846 | 3.3305 | 0.4397866 | 1.4250883 | 2025-02-19 19:07:13 | 1.3314963
1992 | 恒流充电 | 01:06:05 | 02:45:40 | 0.3997962 | 3.3308 | 0.4403419 | 1.4269378 | 2025-02-19 19:07:18 | 1.3316519
1993 | 恒流充电 | 01:06:10 | 02:45:45 | 0.3998151 | 3.331 | 0.4408972 | 1.4287872 | 2025-02-19 19:07:23 | 1.3317759
1994 | 恒流充电 | 01:06:15 | 02:45:50 | 0.3998893 | 3.3312 | 0.4414526 | 1.4306374 | 2025-02-19 19:07:28 | 1.332101
1995 | 恒流充电 | 01:06:20 | 02:45:55 | 0.3998072 | 3.3314 | 0.4420079 | 1.4324873 | 2025-02-19 19:07:33 | 1.3319299
1996 | 恒流充电 | 01:06:25 | 02:46:00 | 0.399805 | 3.3314 | 0.4425632 | 1.4343371 | 2025-02-19 19:07:38 | 1.3319057
1997 | 恒流充电 | 01:06:30 | 02:46:05 | 0.3997839 | 3.3316 | 0.4431185 | 1.436187 | 2025-02-19 19:07:43 | 1.3319166
1998 | 恒流充电 | 01:06:35 | 02:46:10 | 0.3997868 | 3.3317 | 0.4436737 | 1.438037 | 2025-02-19 19:07:48 | 1.3319843
1999 | 恒流充电 | 01:06:40 | 02:46:15 | 0.3998064 | 3.3319 | 0.444229 | 1.4398872 | 2025-02-19 19:07:53 | 1.3321079
2000 | 恒流充电 | 01:06:45 | 02:46:20 | 0.399834 | 3.3321 | 0.4447843 | 1.4417376 | 2025-02-19 19:07:58 | 1.3323022
2001 | 恒流充电 | 01:06:50 | 02:46:25 | 0.3998384 | 3.3322 | 0.4453397 | 1.4435881 | 2025-02-19 19:08:03 | 1.3323569
2002 | 恒流充电 | 01:06:55 | 02:46:30 | 0.3997868 | 3.3325 | 0.4458949 | 1.4454385 | 2025-02-19 19:08:08 | 1.3322881
2003 | 恒流充电 | 01:07:00 | 02:46:35 | 0.3998311 | 3.3325 | 0.4464502 | 1.4472891 | 2025-02-19 19:08:13 | 1.3324558
2004 | 恒流充电 | 01:07:05 | 02:46:40 | 0.3998311 | 3.3328 | 0.4470056 | 1.4491399 | 2025-02-19 19:08:18 | 1.3325398
2005 | 恒流充电 | 01:07:10 | 02:46:45 | 0.3998297 | 3.3331 | 0.4475609 | 1.4509908 | 2025-02-19 19:08:23 | 1.3326644
2006 | 恒流充电 | 01:07:15 | 02:46:50 | 0.3997752 | 3.3328 | 0.4481159 | 1.45284 | 2025-02-19 19:08:28 | 1.3323905
2007 | 恒流充电 | 01:07:20 | 02:46:55 | 0.3998304 | 3.3333 | 0.4486712 | 1.454691 | 2025-02-19 19:08:33 | 1.3327583
2008 | 恒流充电 | 01:07:25 | 02:47:00 | 0.3998086 | 3.3332 | 0.4492265 | 1.4565419 | 2025-02-19 19:08:38 | 1.3326571
2009 | 恒流充电 | 01:07:30 | 02:47:05 | 0.3998493 | 3.3334 | 0.4497818 | 1.4583931 | 2025-02-19 19:08:43 | 1.3328533
2010 | 恒流充电 | 01:07:35 | 02:47:10 | 0.3998151 | 3.3335 | 0.4503371 | 1.4602442 | 2025-02-19 19:08:48 | 1.3327861
2011 | 恒流充电 | 01:07:40 | 02:47:15 | 0.3998035 | 3.3336 | 0.4508924 | 1.4620953 | 2025-02-19 19:08:53 | 1.332798
2012 | 恒流充电 | 01:07:45 | 02:47:20 | 0.3997977 | 3.3337 | 0.4514477 | 1.4639464 | 2025-02-19 19:08:58 | 1.3328101
2013 | 恒流充电 | 01:07:50 | 02:47:25 | 0.3997723 | 3.3339 | 0.4520029 | 1.4657976 | 2025-02-19 19:09:03 | 1.3328142
2014 | 恒流充电 | 01:07:55 | 02:47:30 | 0.3997679 | 3.3342 | 0.4525582 | 1.4676488 | 2025-02-19 19:09:08 | 1.3328902
2015 | 恒流充电 | 01:08:00 | 02:47:35 | 0.3997868 | 3.3341 | 0.4531134 | 1.4695001 | 2025-02-19 19:09:13 | 1.3329316
2016 | 恒流充电 | 01:08:05 | 02:47:40 | 0.3997992 | 3.3343 | 0.4536687 | 1.4713515 | 2025-02-19 19:09:18 | 1.333035
2017 | 恒流充电 | 01:08:10 | 02:47:45 | 0.3998093 | 3.3345 | 0.454224 | 1.4732032 | 2025-02-19 19:09:23 | 1.3331788
2018 | 恒流充电 | 01:08:15 | 02:47:50 | 0.3997766 | 3.3346 | 0.4547792 | 1.4750547 | 2025-02-19 19:09:28 | 1.3331129
2019 | 恒流充电 | 01:08:20 | 02:47:55 | 0.3998115 | 3.3346 | 0.4553344 | 1.4769055 | 2025-02-19 19:09:33 | 1.3331982
2020 | 恒流充电 | 01:08:25 | 02:48:00 | 0.3997941 | 3.335 | 0.4558897 | 1.4787573 | 2025-02-19 19:09:38 | 1.3333146
2021 | 恒流充电 | 01:08:30 | 02:48:05 | 0.3997883 | 3.3349 | 0.456445 | 1.4806091 | 2025-02-19 19:09:43 | 1.3332702
2022 | 恒流充电 | 01:08:35 | 02:48:10 | 0.399805 | 3.3348 | 0.4570002 | 1.4824608 | 2025-02-19 19:09:48 | 1.3332675
2023 | 恒流充电 | 01:08:40 | 02:48:15 | 0.3997817 | 3.335 | 0.4575555 | 1.4843126 | 2025-02-19 19:09:53 | 1.3332843
2024 | 恒流充电 | 01:08:45 | 02:48:20 | 0.3998159 | 3.3353 | 0.4581108 | 1.4861647 | 2025-02-19 19:09:58 | 1.3334869
2025 | 恒流充电 | 01:08:50 | 02:48:25 | 0.3998231 | 3.3353 | 0.4586661 | 1.4880168 | 2025-02-19 19:10:03 | 1.3335225
2026 | 恒流充电 | 01:08:55 | 02:48:30 | 0.3997948 | 3.3356 | 0.4592214 | 1.4898689 | 2025-02-19 19:10:08 | 1.3335361
2027 | 恒流充电 | 01:09:00 | 02:48:35 | 0.3998159 | 3.3356 | 0.4597767 | 1.4917212 | 2025-02-19 19:10:13 | 1.3336262
2028 | 恒流充电 | 01:09:05 | 02:48:40 | 0.3997832 | 3.3356 | 0.4603319 | 1.4935733 | 2025-02-19 19:10:18 | 1.3335341
2029 | 恒流充电 | 01:09:10 | 02:48:45 | 0.3997665 | 3.3359 | 0.4608872 | 1.4954255 | 2025-02-19 19:10:23 | 1.3335823
2030 | 恒流充电 | 01:09:15 | 02:48:50 | 0.3998181 | 3.3359 | 0.4614425 | 1.4972779 | 2025-02-19 19:10:28 | 1.3337561
2031 | 恒流充电 | 01:09:20 | 02:48:55 | 0.3998137 | 3.336 | 0.4619978 | 1.4991304 | 2025-02-19 19:10:33 | 1.3337757
2032 | 恒流充电 | 01:09:25 | 02:49:00 | 0.3997999 | 3.3363 | 0.462553 | 1.5009823 | 2025-02-19 19:10:38 | 1.3338431
2033 | 恒流充电 | 01:09:30 | 02:49:05 | 0.3998144 | 3.3362 | 0.4631083 | 1.5028349 | 2025-02-19 19:10:43 | 1.3338501
2034 | 恒流充电 | 01:09:35 | 02:49:10 | 0.3997817 | 3.3363 | 0.4636635 | 1.5046874 | 2025-02-19 19:10:48 | 1.3337978
2035 | 恒流充电 | 01:09:40 | 02:49:15 | 0.3997803 | 3.3365 | 0.4642188 | 1.5065399 | 2025-02-19 19:10:53 | 1.3338572
2036 | 恒流充电 | 01:09:45 | 02:49:20 | 0.3998035 | 3.3365 | 0.4647741 | 1.5083927 | 2025-02-19 19:10:58 | 1.3339607
2037 | 恒流充电 | 01:09:50 | 02:49:25 | 0.3998093 | 3.3365 | 0.4653294 | 1.5102454 | 2025-02-19 19:11:03 | 1.3339559
2038 | 恒流充电 | 01:09:55 | 02:49:30 | 0.3998137 | 3.3367 | 0.4658847 | 1.5120982 | 2025-02-19 19:11:08 | 1.3340475
2039 | 恒流充电 | 01:10:00 | 02:49:35 | 0.3997897 | 3.3368 | 0.4664399 | 1.513951 | 2025-02-19 19:11:13 | 1.33402
2040 | 恒流充电 | 01:10:05 | 02:49:40 | 0.3997745 | 3.3369 | 0.4669952 | 1.5158038 | 2025-02-19 19:11:18 | 1.3340128
2041 | 恒流充电 | 01:10:10 | 02:49:45 | 0.3997832 | 3.3369 | 0.4675504 | 1.5176566 | 2025-02-19 19:11:23 | 1.3340195
2042 | 恒流充电 | 01:10:15 | 02:49:50 | 0.399789 | 3.3371 | 0.4681057 | 1.5195096 | 2025-02-19 19:11:28 | 1.3341236
2043 | 恒流充电 | 01:10:20 | 02:49:55 | 0.3998319 | 3.3372 | 0.468661 | 1.5213628 | 2025-02-19 19:11:33 | 1.3343129
2044 | 恒流充电 | 01:10:25 | 02:50:00 | 0.3998181 | 3.3371 | 0.4692163 | 1.5232159 | 2025-02-19 19:11:38 | 1.3342278
2045 | 恒流充电 | 01:10:30 | 02:50:05 | 0.3997774 | 3.3373 | 0.4697715 | 1.5250685 | 2025-02-19 19:11:43 | 1.3341699
2046 | 恒流充电 | 01:10:35 | 02:50:10 | 0.3997926 | 3.3375 | 0.4703268 | 1.5269217 | 2025-02-19 19:11:48 | 1.3343131
2047 | 恒流充电 | 01:10:40 | 02:50:15 | 0.3998435 | 3.3376 | 0.4708821 | 1.5287752 | 2025-02-19 19:11:53 | 1.3344979
2048 | 恒流充电 | 01:10:45 | 02:50:20 | 0.399789 | 3.3377 | 0.4714374 | 1.5306285 | 2025-02-19 19:11:58 | 1.3343814
2049 | 恒流充电 | 01:10:50 | 02:50:25 | 0.3998093 | 3.3377 | 0.4719927 | 1.5324819 | 2025-02-19 19:12:03 | 1.3344458
2050 | 恒流充电 | 01:10:55 | 02:50:30 | 0.3997861 | 3.3378 | 0.472548 | 1.5343352 | 2025-02-19 19:12:08 | 1.3343928
2051 | 恒流充电 | 01:11:00 | 02:50:35 | 0.3997352 | 3.3378 | 0.4731031 | 1.5361883 | 2025-02-19 19:12:13 | 1.3342181
2052 | 恒流充电 | 01:11:05 | 02:50:40 | 0.3998043 | 3.3378 | 0.4736584 | 1.5380418 | 2025-02-19 19:12:18 | 1.334481
2053 | 恒流充电 | 01:11:10 | 02:50:45 | 0.3998013 | 3.3381 | 0.4742137 | 1.5398954 | 2025-02-19 19:12:23 | 1.3345904
2054 | 恒流充电 | 01:11:15 | 02:50:50 | 0.3998151 | 3.3381 | 0.474769 | 1.541749 | 2025-02-19 19:12:28 | 1.3346209
2055 | 恒流充电 | 01:11:20 | 02:50:55 | 0.3998609 | 3.3381 | 0.4753244 | 1.5436029 | 2025-02-19 19:12:33 | 1.3347752
2056 | 恒流充电 | 01:11:25 | 02:51:00 | 0.399797 | 3.3381 | 0.4758796 | 1.5454564 | 2025-02-19 19:12:38 | 1.334574
2057 | 恒流充电 | 01:11:30 | 02:51:05 | 0.3997294 | 3.3384 | 0.4764348 | 1.5473098 | 2025-02-19 19:12:43 | 1.3344567
2058 | 恒流充电 | 01:11:35 | 02:51:10 | 0.3998101 | 3.3381 | 0.4769902 | 1.5491631 | 2025-02-19 19:12:48 | 1.3346173
2059 | 恒流充电 | 01:11:40 | 02:51:15 | 0.3998253 | 3.3384 | 0.4775455 | 1.551017 | 2025-02-19 19:12:53 | 1.334787
2060 | 恒流充电 | 01:11:45 | 02:51:20 | 0.399789 | 3.3385 | 0.4781008 | 1.5528707 | 2025-02-19 19:12:58 | 1.3346998
2061 | 恒流充电 | 01:11:50 | 02:51:25 | 0.3997985 | 3.3385 | 0.478656 | 1.5547245 | 2025-02-19 19:13:03 | 1.3347081
2062 | 恒流充电 | 01:11:55 | 02:51:30 | 0.3997941 | 3.3387 | 0.4792113 | 1.5565783 | 2025-02-19 19:13:08 | 1.3347752
2063 | 恒流充电 | 01:12:00 | 02:51:35 | 0.3998064 | 3.3386 | 0.4797666 | 1.5584322 | 2025-02-19 19:13:13 | 1.3347764
2064 | 恒流充电 | 01:12:05 | 02:51:40 | 0.3998159 | 3.3388 | 0.4803219 | 1.5602862 | 2025-02-19 19:13:18 | 1.3349072
2065 | 恒流充电 | 01:12:10 | 02:51:45 | 0.3997607 | 3.3388 | 0.4808771 | 1.56214 | 2025-02-19 19:13:23 | 1.3347044
2066 | 恒流充电 | 01:12:15 | 02:51:50 | 0.3997919 | 3.3389 | 0.4814324 | 1.563994 | 2025-02-19 19:13:28 | 1.3348566
2067 | 恒流充电 | 01:12:20 | 02:51:55 | 0.3997752 | 3.3389 | 0.4819876 | 1.5658479 | 2025-02-19 19:13:33 | 1.3348216
2068 | 恒流充电 | 01:12:25 | 02:52:00 | 0.3997687 | 3.339 | 0.4825429 | 1.5677018 | 2025-02-19 19:13:38 | 1.3348432
2069 | 恒流充电 | 01:12:30 | 02:52:05 | 0.3997461 | 3.3391 | 0.4830981 | 1.5695557 | 2025-02-19 19:13:43 | 1.3347797
2070 | 恒流充电 | 01:12:35 | 02:52:10 | 0.3997904 | 3.3391 | 0.4836533 | 1.5714097 | 2025-02-19 19:13:48 | 1.3349209
2071 | 恒流充电 | 01:12:40 | 02:52:15 | 0.3997846 | 3.3393 | 0.4842089 | 1.5732647 | 2025-02-19 19:13:53 | 1.3349846
2072 | 恒流充电 | 01:12:45 | 02:52:20 | 0.3998834 | 3.3393 | 0.4847643 | 1.5751193 | 2025-02-19 19:13:58 | 1.3353216
2073 | 恒流充电 | 01:12:50 | 02:52:25 | 0.3998638 | 3.3393 | 0.4853197 | 1.5769739 | 2025-02-19 19:14:03 | 1.3352784
2074 | 恒流充电 | 01:12:55 | 02:52:30 | 0.3998457 | 3.3394 | 0.485875 | 1.5788284 | 2025-02-19 19:14:08 | 1.3352341
2075 | 恒流充电 | 01:13:00 | 02:52:35 | 0.3997752 | 3.3395 | 0.4864303 | 1.5806826 | 2025-02-19 19:14:13 | 1.3350293
2076 | 恒流充电 | 01:13:05 | 02:52:40 | 0.399821 | 3.3396 | 0.4869856 | 1.5825371 | 2025-02-19 19:14:18 | 1.3352354
2077 | 恒流充电 | 01:13:10 | 02:52:45 | 0.3997926 | 3.3396 | 0.4875409 | 1.5843914 | 2025-02-19 19:14:23 | 1.3351478
2078 | 恒流充电 | 01:13:15 | 02:52:50 | 0.3997832 | 3.3397 | 0.4880961 | 1.5862458 | 2025-02-19 19:14:28 | 1.3351411
2079 | 恒流充电 | 01:13:20 | 02:52:55 | 0.3997839 | 3.3398 | 0.4886514 | 1.5881002 | 2025-02-19 19:14:33 | 1.335193
2080 | 恒流充电 | 01:13:25 | 02:53:00 | 0.3998013 | 3.3399 | 0.4892066 | 1.5899548 | 2025-02-19 19:14:38 | 1.335283
2081 | 恒流充电 | 01:13:30 | 02:53:05 | 0.3998072 | 3.3397 | 0.4897619 | 1.5918093 | 2025-02-19 19:14:43 | 1.3352264
2082 | 恒流充电 | 01:13:35 | 02:53:10 | 0.3998166 | 3.3398 | 0.4903172 | 1.5936639 | 2025-02-19 19:14:48 | 1.3353242
2083 | 恒流充电 | 01:13:40 | 02:53:15 | 0.3998224 | 3.3398 | 0.4908725 | 1.5955185 | 2025-02-19 19:14:53 | 1.3353151
2084 | 恒流充电 | 01:13:45 | 02:53:20 | 0.3997824 | 3.3398 | 0.4914275 | 1.5973719 | 2025-02-19 19:14:58 | 1.3352122
2085 | 恒流充电 | 01:13:50 | 02:53:25 | 0.3998275 | 3.3402 | 0.4919829 | 1.5992268 | 2025-02-19 19:15:03 | 1.3354958
2086 | 恒流充电 | 01:13:55 | 02:53:30 | 0.3997752 | 3.3402 | 0.4925381 | 1.6010814 | 2025-02-19 19:15:08 | 1.3353396
2087 | 恒流充电 | 01:14:00 | 02:53:35 | 0.3998348 | 3.3401 | 0.4930934 | 1.6029363 | 2025-02-19 19:15:13 | 1.3355033
2088 | 恒流充电 | 01:14:05 | 02:53:40 | 0.3998464 | 3.3402 | 0.4936488 | 1.6047912 | 2025-02-19 19:15:18 | 1.3355569
2089 | 恒流充电 | 01:14:10 | 02:53:45 | 0.3998035 | 3.3403 | 0.4942041 | 1.6066461 | 2025-02-19 19:15:23 | 1.335483
2090 | 恒流充电 | 01:14:15 | 02:53:50 | 0.3997708 | 3.3403 | 0.4947593 | 1.6085007 | 2025-02-19 19:15:28 | 1.3353601
2091 | 恒流充电 | 01:14:20 | 02:53:55 | 0.3998137 | 3.3404 | 0.4953146 | 1.6103556 | 2025-02-19 19:15:33 | 1.3355211
2092 | 恒流充电 | 01:14:25 | 02:54:00 | 0.3997999 | 3.3406 | 0.4958699 | 1.6122106 | 2025-02-19 19:15:38 | 1.3355558
2093 | 恒流充电 | 01:14:30 | 02:54:05 | 0.3997766 | 3.3406 | 0.4964251 | 1.6140654 | 2025-02-19 19:15:43 | 1.3354919
2094 | 恒流充电 | 01:14:35 | 02:54:10 | 0.3997817 | 3.3406 | 0.4969804 | 1.6159203 | 2025-02-19 19:15:48 | 1.3355208
2095 | 恒流充电 | 01:14:40 | 02:54:15 | 0.3998762 | 3.3405 | 0.4975357 | 1.6177756 | 2025-02-19 19:15:53 | 1.3357932
2096 | 恒流充电 | 01:14:45 | 02:54:20 | 0.3997803 | 3.3406 | 0.498091 | 1.6196304 | 2025-02-19 19:15:58 | 1.3354925
2097 | 恒流充电 | 01:14:50 | 02:54:25 | 0.3997948 | 3.3408 | 0.4986462 | 1.6214848 | 2025-02-19 19:16:03 | 1.3356323
2098 | 恒流充电 | 01:14:55 | 02:54:30 | 0.3998028 | 3.3407 | 0.4992015 | 1.6233398 | 2025-02-19 19:16:08 | 1.335641
2099 | 恒流充电 | 01:15:00 | 02:54:35 | 0.3997897 | 3.3409 | 0.4997567 | 1.6251949 | 2025-02-19 19:16:13 | 1.3356477
2100 | 恒流充电 | 01:15:05 | 02:54:40 | 0.3997875 | 3.3409 | 0.500312 | 1.62705 | 2025-02-19 19:16:18 | 1.335651
2101 | 恒流充电 | 01:15:10 | 02:54:45 | 0.3998333 | 3.3411 | 0.5008673 | 1.6289054 | 2025-02-19 19:16:23 | 1.3358967
2102 | 恒流充电 | 01:15:15 | 02:54:50 | 0.3997759 | 3.3408 | 0.5014226 | 1.6307603 | 2025-02-19 19:16:28 | 1.3355677
2103 | 恒流充电 | 01:15:20 | 02:54:55 | 0.3997796 | 3.3411 | 0.5019778 | 1.6326155 | 2025-02-19 19:16:33 | 1.3357232
2104 | 恒流充电 | 01:15:25 | 02:55:00 | 0.3997941 | 3.3412 | 0.5025331 | 1.6344708 | 2025-02-19 19:16:38 | 1.3358016
2105 | 恒流充电 | 01:15:30 | 02:55:05 | 0.3998304 | 3.3413 | 0.5030884 | 1.6363262 | 2025-02-19 19:16:43 | 1.3359451
2106 | 恒流充电 | 01:15:35 | 02:55:10 | 0.3998551 | 3.3413 | 0.5036438 | 1.6381818 | 2025-02-19 19:16:48 | 1.3360274
2107 | 恒流充电 | 01:15:40 | 02:55:15 | 0.3998333 | 3.3414 | 0.5041991 | 1.6400374 | 2025-02-19 19:16:53 | 1.3359859
2108 | 恒流充电 | 01:15:45 | 02:55:20 | 0.3997962 | 3.3414 | 0.5047544 | 1.6418928 | 2025-02-19 19:16:58 | 1.3358787
2109 | 恒流充电 | 01:15:50 | 02:55:25 | 0.3998021 | 3.3414 | 0.5053096 | 1.6437482 | 2025-02-19 19:17:03 | 1.3359111
2110 | 恒流充电 | 01:15:55 | 02:55:30 | 0.3997948 | 3.3413 | 0.5058648 | 1.6456028 | 2025-02-19 19:17:08 | 1.3358151
2111 | 恒流充电 | 01:16:00 | 02:55:35 | 0.3998123 | 3.3414 | 0.5064201 | 1.6474583 | 2025-02-19 19:17:13 | 1.3359215
2112 | 恒流充电 | 01:16:05 | 02:55:40 | 0.399805 | 3.3415 | 0.5069754 | 1.6493137 | 2025-02-19 19:17:18 | 1.3359442
2113 | 恒流充电 | 01:16:10 | 02:55:45 | 0.3997977 | 3.3416 | 0.5075307 | 1.6511693 | 2025-02-19 19:17:23 | 1.3359794
2114 | 恒流充电 | 01:16:15 | 02:55:50 | 0.399781 | 3.3416 | 0.5080859 | 1.6530247 | 2025-02-19 19:17:28 | 1.3359262
2115 | 恒流充电 | 01:16:20 | 02:55:55 | 0.3998043 | 3.3417 | 0.5086412 | 1.6548803 | 2025-02-19 19:17:33 | 1.3360204
2116 | 恒流充电 | 01:16:25 | 02:56:00 | 0.3997657 | 3.3417 | 0.5091964 | 1.6567357 | 2025-02-19 19:17:38 | 1.3358805
2117 | 恒流充电 | 01:16:30 | 02:56:05 | 0.3997839 | 3.3416 | 0.5097517 | 1.6585911 | 2025-02-19 19:17:43 | 1.3359186
2118 | 恒流充电 | 01:16:35 | 02:56:10 | 0.3997839 | 3.3418 | 0.5103069 | 1.6604467 | 2025-02-19 19:17:48 | 1.3360151
2119 | 恒流充电 | 01:16:40 | 02:56:15 | 0.3997694 | 3.3419 | 0.5108622 | 1.6623023 | 2025-02-19 19:17:53 | 1.3359857
2120 | 恒流充电 | 01:16:45 | 02:56:20 | 0.3998006 | 3.3419 | 0.5114174 | 1.664158 | 2025-02-19 19:17:58 | 1.3361124
2121 | 恒流充电 | 01:16:50 | 02:56:25 | 0.3998144 | 3.3419 | 0.5119727 | 1.6660137 | 2025-02-19 19:18:03 | 1.3361597
2122 | 恒流充电 | 01:16:55 | 02:56:30 | 0.3997934 | 3.342 | 0.512528 | 1.6678695 | 2025-02-19 19:18:08 | 1.3361166
2123 | 恒流充电 | 01:17:00 | 02:56:35 | 0.3998464 | 3.3422 | 0.5130833 | 1.6697254 | 2025-02-19 19:18:13 | 1.3363815
2124 | 恒流充电 | 01:17:05 | 02:56:40 | 0.3998093 | 3.3422 | 0.5136386 | 1.6715813 | 2025-02-19 19:18:18 | 1.3362603
2125 | 恒流充电 | 01:17:10 | 02:56:45 | 0.3997454 | 3.3421 | 0.5141938 | 1.6734369 | 2025-02-19 19:18:23 | 1.3359881
2126 | 恒流充电 | 01:17:15 | 02:56:50 | 0.3998035 | 3.3422 | 0.5147491 | 1.6752927 | 2025-02-19 19:18:28 | 1.3362254
2127 | 恒流充电 | 01:17:20 | 02:56:55 | 0.3997759 | 3.3423 | 0.5153044 | 1.6771486 | 2025-02-19 19:18:33 | 1.3361835
2128 | 恒流充电 | 01:17:25 | 02:57:00 | 0.3998101 | 3.3425 | 0.5158597 | 1.6790046 | 2025-02-19 19:18:38 | 1.3363532
2129 | 恒流充电 | 01:17:30 | 02:57:05 | 0.3997796 | 3.3423 | 0.5164149 | 1.6808604 | 2025-02-19 19:18:43 | 1.3361891
2130 | 恒流充电 | 01:17:35 | 02:57:10 | 0.399829 | 3.3426 | 0.5169702 | 1.6827166 | 2025-02-19 19:18:48 | 1.3364558
2131 | 恒流充电 | 01:17:40 | 02:57:15 | 0.3998275 | 3.3424 | 0.5175255 | 1.6845727 | 2025-02-19 19:18:53 | 1.336399
2132 | 恒流充电 | 01:17:45 | 02:57:20 | 0.3998013 | 3.3426 | 0.5180808 | 1.6864288 | 2025-02-19 19:18:58 | 1.3363726
2133 | 恒流充电 | 01:17:50 | 02:57:25 | 0.3997861 | 3.3427 | 0.5186361 | 1.6882848 | 2025-02-19 19:19:03 | 1.3363574
2134 | 恒流充电 | 01:17:55 | 02:57:30 | 0.399781 | 3.3426 | 0.5191913 | 1.6901408 | 2025-02-19 19:19:08 | 1.3363222
2135 | 恒流充电 | 01:18:00 | 02:57:35 | 0.3997985 | 3.3427 | 0.5197466 | 1.691997 | 2025-02-19 19:19:13 | 1.3364063
2136 | 恒流充电 | 01:18:05 | 02:57:40 | 0.3998093 | 3.3428 | 0.5203018 | 1.6938527 | 2025-02-19 19:19:18 | 1.3364658
2137 | 恒流充电 | 01:18:10 | 02:57:45 | 0.3997599 | 3.3427 | 0.520857 | 1.6957086 | 2025-02-19 19:19:23 | 1.3362736
2138 | 恒流充电 | 01:18:15 | 02:57:50 | 0.3998151 | 3.3427 | 0.5214123 | 1.6975648 | 2025-02-19 19:19:28 | 1.33645
2139 | 恒流充电 | 01:18:20 | 02:57:55 | 0.399805 | 3.3428 | 0.5219676 | 1.699421 | 2025-02-19 19:19:33 | 1.3364758
2140 | 恒流充电 | 01:18:25 | 02:58:00 | 0.3997977 | 3.3429 | 0.5225228 | 1.7012772 | 2025-02-19 19:19:38 | 1.3364747
2141 | 恒流充电 | 01:18:30 | 02:58:05 | 0.3997904 | 3.343 | 0.5230781 | 1.7031334 | 2025-02-19 19:19:43 | 1.3364905
2142 | 恒流充电 | 01:18:35 | 02:58:10 | 0.3997824 | 3.3429 | 0.5236334 | 1.7049896 | 2025-02-19 19:19:48 | 1.3364363
2143 | 恒流充电 | 01:18:40 | 02:58:15 | 0.3997556 | 3.343 | 0.5241886 | 1.7068457 | 2025-02-19 19:19:53 | 1.3363803
2144 | 恒流充电 | 01:18:45 | 02:58:20 | 0.3998195 | 3.343 | 0.5247439 | 1.7087021 | 2025-02-19 19:19:58 | 1.3365904
2145 | 恒流充电 | 01:18:50 | 02:58:25 | 0.3997868 | 3.343 | 0.5252991 | 1.7105583 | 2025-02-19 19:20:03 | 1.336475
2146 | 恒流充电 | 01:18:55 | 02:58:30 | 0.3998268 | 3.3432 | 0.5258545 | 1.7124148 | 2025-02-19 19:20:08 | 1.3366861
2147 | 恒流充电 | 01:19:00 | 02:58:35 | 0.3997774 | 3.3431 | 0.5264097 | 1.714271 | 2025-02-19 19:20:13 | 1.3364781
2148 | 恒流充电 | 01:19:05 | 02:58:40 | 0.3998086 | 3.3433 | 0.526965 | 1.7161275 | 2025-02-19 19:20:18 | 1.3366702
2149 | 恒流充电 | 01:19:10 | 02:58:45 | 0.3997708 | 3.3431 | 0.5275204 | 1.7179842 | 2025-02-19 19:20:23 | 1.3364863
2150 | 恒流充电 | 01:19:15 | 02:58:50 | 0.3997788 | 3.3433 | 0.5280756 | 1.7198405 | 2025-02-19 19:20:28 | 1.3365684
2151 | 恒流充电 | 01:19:20 | 02:58:55 | 0.3997934 | 3.3434 | 0.5286309 | 1.721697 | 2025-02-19 19:20:33 | 1.3366669
2152 | 恒流充电 | 01:19:25 | 02:59:00 | 0.3997374 | 3.3432 | 0.5291861 | 1.7235531 | 2025-02-19 19:20:38 | 1.3363911
2153 | 恒流充电 | 01:19:30 | 02:59:05 | 0.3997977 | 3.3435 | 0.5297413 | 1.7254097 | 2025-02-19 19:20:43 | 1.3367047
2154 | 恒流充电 | 01:19:35 | 02:59:10 | 0.3998348 | 3.3433 | 0.5302967 | 1.7272663 | 2025-02-19 19:20:48 | 1.3367872
2155 | 恒流充电 | 01:19:40 | 02:59:15 | 0.3998166 | 3.3434 | 0.530852 | 1.7291229 | 2025-02-19 19:20:53 | 1.3367463
2156 | 恒流充电 | 01:19:45 | 02:59:20 | 0.3997854 | 3.3436 | 0.5314072 | 1.7309795 | 2025-02-19 19:20:58 | 1.3367247
2157 | 恒流充电 | 01:19:50 | 02:59:25 | 0.3997694 | 3.3435 | 0.5319625 | 1.7328359 | 2025-02-19 19:21:03 | 1.3366307
2158 | 恒流充电 | 01:19:55 | 02:59:30 | 0.3998188 | 3.3438 | 0.5325178 | 1.7346927 | 2025-02-19 19:21:08 | 1.3369024
2159 | 恒流充电 | 01:20:00 | 02:59:35 | 0.3997999 | 3.3436 | 0.533073 | 1.7365493 | 2025-02-19 19:21:13 | 1.3367688
2160 | 恒流充电 | 01:20:05 | 02:59:40 | 0.3997679 | 3.3437 | 0.5336283 | 1.7384059 | 2025-02-19 19:21:18 | 1.3367119
2161 | 恒流充电 | 01:20:10 | 02:59:45 | 0.3997788 | 3.3436 | 0.5341835 | 1.7402624 | 2025-02-19 19:21:23 | 1.3367035
2162 | 恒流充电 | 01:20:15 | 02:59:50 | 0.399797 | 3.3436 | 0.5347389 | 1.7421193 | 2025-02-19 19:21:28 | 1.3367788
2163 | 恒流充电 | 01:20:20 | 02:59:55 | 0.3998333 | 3.3438 | 0.5352942 | 1.7439762 | 2025-02-19 19:21:33 | 1.3369569
2164 | 恒流充电 | 01:20:25 | 03:00:00 | 0.3998093 | 3.3438 | 0.5358495 | 1.745833 | 2025-02-19 19:21:38 | 1.3368922
2165 | 恒流充电 | 01:20:30 | 03:00:05 | 0.399821 | 3.3439 | 0.5364048 | 1.7476899 | 2025-02-19 19:21:43 | 1.3369507
2166 | 恒流充电 | 01:20:35 | 03:00:10 | 0.3997861 | 3.344 | 0.5369601 | 1.7495466 | 2025-02-19 19:21:48 | 1.3368725
2167 | 恒流充电 | 01:20:40 | 03:00:15 | 0.3997941 | 3.3442 | 0.5375153 | 1.7514036 | 2025-02-19 19:21:53 | 1.3369943
2168 | 恒流充电 | 01:20:45 | 03:00:20 | 0.3997999 | 3.3441 | 0.5380706 | 1.7532605 | 2025-02-19 19:21:58 | 1.3369669
2169 | 恒流充电 | 01:20:50 | 03:00:25 | 0.3998072 | 3.3439 | 0.5386259 | 1.7551173 | 2025-02-19 19:22:03 | 1.3369181
2170 | 恒流充电 | 01:20:55 | 03:00:30 | 0.3998391 | 3.3441 | 0.5391812 | 1.7569744 | 2025-02-19 19:22:08 | 1.3371203
2171 | 恒流充电 | 01:21:00 | 03:00:35 | 0.3997861 | 3.3439 | 0.5397365 | 1.7588311 | 2025-02-19 19:22:13 | 1.3368357
2172 | 恒流充电 | 01:21:05 | 03:00:40 | 0.3998101 | 3.3441 | 0.5402918 | 1.7606881 | 2025-02-19 19:22:18 | 1.3369869
2173 | 恒流充电 | 01:21:10 | 03:00:45 | 0.3998304 | 3.3441 | 0.5408471 | 1.7625451 | 2025-02-19 19:22:23 | 1.3370829
2174 | 恒流充电 | 01:21:15 | 03:00:50 | 0.3998217 | 3.3442 | 0.5414024 | 1.7644022 | 2025-02-19 19:22:28 | 1.3370669
2175 | 恒流充电 | 01:21:20 | 03:00:55 | 0.3998013 | 3.3441 | 0.5419574 | 1.7662579 | 2025-02-19 19:22:33 | 1.3369708
2176 | 恒流充电 | 01:21:25 | 03:01:00 | 0.3997955 | 3.3442 | 0.5425127 | 1.7681148 | 2025-02-19 19:22:38 | 1.3369811
2177 | 恒流充电 | 01:21:30 | 03:01:05 | 0.3998086 | 3.3442 | 0.543068 | 1.7699718 | 2025-02-19 19:22:43 | 1.3370377
2178 | 恒流充电 | 01:21:35 | 03:01:10 | 0.3998123 | 3.3442 | 0.5436233 | 1.7718288 | 2025-02-19 19:22:48 | 1.3370322
2179 | 恒流充电 | 01:21:40 | 03:01:15 | 0.3997977 | 3.3444 | 0.5441786 | 1.7736859 | 2025-02-19 19:22:53 | 1.3371013
2180 | 恒流充电 | 01:21:45 | 03:01:20 | 0.3998086 | 3.3444 | 0.5447339 | 1.775543 | 2025-02-19 19:22:58 | 1.3371282
2181 | 恒流充电 | 01:21:50 | 03:01:25 | 0.3998057 | 3.3445 | 0.5452891 | 1.7774001 | 2025-02-19 19:23:03 | 1.3371524
2182 | 恒流充电 | 01:21:55 | 03:01:30 | 0.3997883 | 3.3444 | 0.5458444 | 1.7792572 | 2025-02-19 19:23:08 | 1.3370551
2183 | 恒流充电 | 01:22:00 | 03:01:35 | 0.3997817 | 3.3445 | 0.5463997 | 1.7811142 | 2025-02-19 19:23:13 | 1.3370655
2184 | 恒流充电 | 01:22:05 | 03:01:40 | 0.3998326 | 3.3447 | 0.546955 | 1.7829716 | 2025-02-19 19:23:18 | 1.3373193
2185 | 恒流充电 | 01:22:10 | 03:01:45 | 0.3998166 | 3.3445 | 0.5475103 | 1.7848288 | 2025-02-19 19:23:23 | 1.3371988
2186 | 恒流充电 | 01:22:15 | 03:01:50 | 0.3998093 | 3.3445 | 0.5480656 | 1.786686 | 2025-02-19 19:23:28 | 1.3371658
2187 | 恒流充电 | 01:22:20 | 03:01:55 | 0.3998021 | 3.3445 | 0.5486209 | 1.7885431 | 2025-02-19 19:23:33 | 1.3371254
2188 | 恒流充电 | 01:22:25 | 03:02:00 | 0.3998043 | 3.3445 | 0.5491761 | 1.7903998 | 2025-02-19 19:23:38 | 1.3371589
2189 | 恒流充电 | 01:22:30 | 03:02:05 | 0.3998224 | 3.3447 | 0.5497314 | 1.7922571 | 2025-02-19 19:23:43 | 1.3372754
2190 | 恒流充电 | 01:22:35 | 03:02:10 | 0.3998333 | 3.3446 | 0.5502867 | 1.7941144 | 2025-02-19 19:23:48 | 1.3372798
2191 | 恒流充电 | 01:22:40 | 03:02:15 | 0.399781 | 3.3448 | 0.550842 | 1.7959716 | 2025-02-19 19:23:53 | 1.3371799
2192 | 恒流充电 | 01:22:45 | 03:02:20 | 0.3997912 | 3.3446 | 0.5513972 | 1.7978288 | 2025-02-19 19:23:58 | 1.3371486
2193 | 恒流充电 | 01:22:50 | 03:02:25 | 0.3998246 | 3.3448 | 0.5519526 | 1.7996862 | 2025-02-19 19:24:03 | 1.3373211
2194 | 恒流充电 | 01:22:55 | 03:02:30 | 0.3997687 | 3.3446 | 0.5525078 | 1.8015432 | 2025-02-19 19:24:08 | 1.3370635
2195 | 恒流充电 | 01:23:00 | 03:02:35 | 0.3997999 | 3.3449 | 0.5530631 | 1.8034005 | 2025-02-19 19:24:13 | 1.3372789
2196 | 恒流充电 | 01:23:05 | 03:02:40 | 0.3998355 | 3.3449 | 0.5536184 | 1.8052581 | 2025-02-19 19:24:18 | 1.3374256
2197 | 恒流充电 | 01:23:10 | 03:02:45 | 0.3997796 | 3.3449 | 0.5541736 | 1.8071153 | 2025-02-19 19:24:23 | 1.3372269
2198 | 恒流充电 | 01:23:15 | 03:02:50 | 0.3997919 | 3.3449 | 0.5547289 | 1.8089727 | 2025-02-19 19:24:28 | 1.337265
2199 | 恒流充电 | 01:23:20 | 03:02:55 | 0.399805 | 3.3447 | 0.5552842 | 1.8108299 | 2025-02-19 19:24:33 | 1.3372214
2200 | 恒流充电 | 01:23:25 | 03:03:00 | 0.3997926 | 3.345 | 0.5558395 | 1.8126873 | 2025-02-19 19:24:38 | 1.3373229
2201 | 恒流充电 | 01:23:30 | 03:03:05 | 0.3997657 | 3.345 | 0.5563948 | 1.8145448 | 2025-02-19 19:24:43 | 1.3371988
2202 | 恒流充电 | 01:23:35 | 03:03:10 | 0.3997723 | 3.3451 | 0.55695 | 1.8164021 | 2025-02-19 19:24:48 | 1.3372885
2203 | 恒流充电 | 01:23:40 | 03:03:15 | 0.3997999 | 3.3449 | 0.5575053 | 1.8182595 | 2025-02-19 19:24:53 | 1.3372978
2204 | 恒流充电 | 01:23:45 | 03:03:20 | 0.3997977 | 3.3449 | 0.5580605 | 1.8201168 | 2025-02-19 19:24:58 | 1.3372903
2205 | 恒流充电 | 01:23:50 | 03:03:25 | 0.399789 | 3.3451 | 0.5586158 | 1.8219743 | 2025-02-19 19:25:03 | 1.3373297
2206 | 恒流充电 | 01:23:55 | 03:03:30 | 0.3997672 | 3.3452 | 0.559171 | 1.8238316 | 2025-02-19 19:25:08 | 1.3372824
2207 | 恒流充电 | 01:24:00 | 03:03:35 | 0.3997875 | 3.345 | 0.5597263 | 1.825689 | 2025-02-19 19:25:13 | 1.3373059
2208 | 恒流充电 | 01:24:05 | 03:03:40 | 0.3998043 | 3.3452 | 0.5602816 | 1.8275465 | 2025-02-19 19:25:18 | 1.3374117
2209 | 恒流充电 | 01:24:10 | 03:03:45 | 0.3998195 | 3.3452 | 0.5608369 | 1.8294041 | 2025-02-19 19:25:23 | 1.3374688
2210 | 恒流充电 | 01:24:15 | 03:03:50 | 0.3998079 | 3.3451 | 0.5613922 | 1.8312616 | 2025-02-19 19:25:28 | 1.3373901
2211 | 恒流充电 | 01:24:20 | 03:03:55 | 0.3998006 | 3.3452 | 0.5619475 | 1.8331191 | 2025-02-19 19:25:33 | 1.3374283
2212 | 恒流充电 | 01:24:25 | 03:04:00 | 0.3998115 | 3.3449 | 0.5625028 | 1.8349765 | 2025-02-19 19:25:38 | 1.3373383
2213 | 恒流充电 | 01:24:30 | 03:04:05 | 0.3998333 | 3.3452 | 0.5630581 | 1.8368342 | 2025-02-19 19:25:43 | 1.3375166
2214 | 恒流充电 | 01:24:35 | 03:04:10 | 0.3998282 | 3.3452 | 0.5636134 | 1.8386919 | 2025-02-19 19:25:48 | 1.3375064
2215 | 恒流充电 | 01:24:40 | 03:04:15 | 0.3998166 | 3.3451 | 0.5641687 | 1.8405495 | 2025-02-19 19:25:53 | 1.3374399
2216 | 恒流充电 | 01:24:45 | 03:04:20 | 0.3997723 | 3.3452 | 0.564724 | 1.8424069 | 2025-02-19 19:25:58 | 1.3373371
2217 | 恒流充电 | 01:24:50 | 03:04:25 | 0.3997759 | 3.3455 | 0.5652792 | 1.8442645 | 2025-02-19 19:26:03 | 1.3374326
2218 | 恒流充电 | 01:24:55 | 03:04:30 | 0.3997904 | 3.3453 | 0.5658345 | 1.846122 | 2025-02-19 19:26:08 | 1.3374068
2219 | 恒流充电 | 01:25:00 | 03:04:35 | 0.3998413 | 3.3454 | 0.5663898 | 1.8479798 | 2025-02-19 19:26:13 | 1.3376133
2220 | 恒流充电 | 01:25:05 | 03:04:40 | 0.399789 | 3.3455 | 0.5669451 | 1.8498374 | 2025-02-19 19:26:18 | 1.3374909
2221 | 恒流充电 | 01:25:10 | 03:04:45 | 0.399837 | 3.3454 | 0.5675004 | 1.8516952 | 2025-02-19 19:26:23 | 1.3376283
2222 | 恒流充电 | 01:25:15 | 03:04:50 | 0.3997854 | 3.3455 | 0.5680556 | 1.8535528 | 2025-02-19 19:26:28 | 1.337462
2223 | 恒流充电 | 01:25:20 | 03:04:55 | 0.3998021 | 3.3456 | 0.5686109 | 1.8554105 | 2025-02-19 19:26:33 | 1.3375752
2224 | 恒流充电 | 01:25:25 | 03:05:00 | 0.3997912 | 3.3454 | 0.5691662 | 1.8572681 | 2025-02-19 19:26:38 | 1.3374449
2225 | 恒流充电 | 01:25:30 | 03:05:05 | 0.3998151 | 3.3455 | 0.5697215 | 1.8591258 | 2025-02-19 19:26:43 | 1.3375657
2226 | 恒流充电 | 01:25:35 | 03:05:10 | 0.3997999 | 3.3454 | 0.5702768 | 1.8609835 | 2025-02-19 19:26:48 | 1.3375103
2227 | 恒流充电 | 01:25:40 | 03:05:15 | 0.3998159 | 3.3454 | 0.5708321 | 1.862841 | 2025-02-19 19:26:53 | 1.3375385
2228 | 恒流充电 | 01:25:45 | 03:05:20 | 0.3997672 | 3.3456 | 0.5713874 | 1.8646986 | 2025-02-19 19:26:58 | 1.3374424
2229 | 恒流充电 | 01:25:50 | 03:05:25 | 0.3998195 | 3.3456 | 0.5719427 | 1.8665564 | 2025-02-19 19:27:03 | 1.3376356
2230 | 恒流充电 | 01:25:55 | 03:05:30 | 0.3997919 | 3.3456 | 0.5724979 | 1.8684141 | 2025-02-19 19:27:08 | 1.3375257
2231 | 恒流充电 | 01:26:00 | 03:05:35 | 0.3998428 | 3.3456 | 0.5730533 | 1.870272 | 2025-02-19 19:27:13 | 1.3377206
2232 | 恒流充电 | 01:26:05 | 03:05:40 | 0.3997781 | 3.3457 | 0.5736085 | 1.8721297 | 2025-02-19 19:27:18 | 1.3375243
2233 | 恒流充电 | 01:26:10 | 03:05:45 | 0.3998239 | 3.3453 | 0.5741638 | 1.8739874 | 2025-02-19 19:27:23 | 1.33753
2234 | 恒流充电 | 01:26:15 | 03:05:50 | 0.3997962 | 3.3457 | 0.5747191 | 1.8758451 | 2025-02-19 19:27:28 | 1.3375957
2235 | 恒流充电 | 01:26:20 | 03:05:55 | 0.3998166 | 3.3459 | 0.5752744 | 1.8777031 | 2025-02-19 19:27:33 | 1.3377595
2236 | 恒流充电 | 01:26:25 | 03:06:00 | 0.3997301 | 3.3455 | 0.5758296 | 1.8795605 | 2025-02-19 19:27:38 | 1.3373012
2237 | 恒流充电 | 01:26:30 | 03:06:05 | 0.399773 | 3.3456 | 0.5763848 | 1.8814181 | 2025-02-19 19:27:43 | 1.3374736
2238 | 恒流充电 | 01:26:35 | 03:06:10 | 0.3997774 | 3.3457 | 0.5769401 | 1.8832758 | 2025-02-19 19:27:48 | 1.3375504
2239 | 恒流充电 | 01:26:40 | 03:06:15 | 0.3998115 | 3.3456 | 0.5774954 | 1.8851336 | 2025-02-19 19:27:53 | 1.3376151
2240 | 恒流充电 | 01:26:45 | 03:06:20 | 0.3997854 | 3.3457 | 0.5780507 | 1.8869914 | 2025-02-19 19:27:58 | 1.3375513
2241 | 恒流充电 | 01:26:50 | 03:06:25 | 0.3997926 | 3.3458 | 0.5786059 | 1.8888492 | 2025-02-19 19:28:03 | 1.3376397
2242 | 恒流充电 | 01:26:55 | 03:06:30 | 0.3998544 | 3.3457 | 0.5791613 | 1.8907073 | 2025-02-19 19:28:08 | 1.3377857
2243 | 恒流充电 | 01:27:00 | 03:06:35 | 0.3998159 | 3.3457 | 0.5797166 | 1.8925651 | 2025-02-19 19:28:13 | 1.337653
2244 | 恒流充电 | 01:27:05 | 03:06:40 | 0.3997919 | 3.3454 | 0.5802719 | 1.8944227 | 2025-02-19 19:28:18 | 1.33748
2245 | 恒流充电 | 01:27:10 | 03:06:45 | 0.399789 | 3.3459 | 0.5808271 | 1.8962805 | 2025-02-19 19:28:23 | 1.337641
2246 | 恒流充电 | 01:27:15 | 03:06:50 | 0.3997897 | 3.3458 | 0.5813824 | 1.8981384 | 2025-02-19 19:28:28 | 1.3376318
2247 | 恒流充电 | 01:27:20 | 03:06:55 | 0.3998064 | 3.3456 | 0.5819377 | 1.8999962 | 2025-02-19 19:28:33 | 1.3376095
2248 | 恒流充电 | 01:27:25 | 03:07:00 | 0.3998536 | 3.3457 | 0.582493 | 1.9018542 | 2025-02-19 19:28:38 | 1.3378069
2249 | 恒流充电 | 01:27:30 | 03:07:05 | 0.399773 | 3.3459 | 0.5830483 | 1.903712 | 2025-02-19 19:28:43 | 1.3376143
2250 | 恒流充电 | 01:27:35 | 03:07:10 | 0.399797 | 3.3458 | 0.5836035 | 1.9055699 | 2025-02-19 19:28:48 | 1.3376486
2251 | 恒流充电 | 01:27:40 | 03:07:15 | 0.3997745 | 3.3456 | 0.5841588 | 1.9074275 | 2025-02-19 19:28:53 | 1.3374906
2252 | 恒流充电 | 01:27:45 | 03:07:20 | 0.3997985 | 3.3458 | 0.5847141 | 1.9092853 | 2025-02-19 19:28:58 | 1.3376511
2253 | 恒流充电 | 01:27:50 | 03:07:25 | 0.3997541 | 3.3458 | 0.5852693 | 1.9111432 | 2025-02-19 19:29:03 | 1.3374792
2254 | 恒流充电 | 01:27:55 | 03:07:30 | 0.3997854 | 3.3459 | 0.5858246 | 1.913001 | 2025-02-19 19:29:08 | 1.3376227
2255 | 恒流充电 | 01:28:00 | 03:07:35 | 0.3997912 | 3.3459 | 0.5863799 | 1.9148589 | 2025-02-19 19:29:13 | 1.3376742
2256 | 恒流充电 | 01:28:05 | 03:07:40 | 0.3998304 | 3.3459 | 0.5869352 | 1.9167169 | 2025-02-19 19:29:18 | 1.3378017
2257 | 恒流充电 | 01:28:10 | 03:07:45 | 0.3997672 | 3.346 | 0.5874904 | 1.9185747 | 2025-02-19 19:29:23 | 1.3376014
2258 | 恒流充电 | 01:28:15 | 03:07:50 | 0.3998319 | 3.3459 | 0.5880457 | 1.9204328 | 2025-02-19 19:29:28 | 1.3378003
2259 | 恒流充电 | 01:28:20 | 03:07:55 | 0.3997708 | 3.3459 | 0.588601 | 1.9222906 | 2025-02-19 19:29:33 | 1.3376041
2260 | 恒流充电 | 01:28:25 | 03:08:00 | 0.3998115 | 3.3459 | 0.5891563 | 1.9241485 | 2025-02-19 19:29:38 | 1.3377245
2261 | 恒流充电 | 01:28:30 | 03:08:05 | 0.3997985 | 3.346 | 0.5897115 | 1.9260065 | 2025-02-19 19:29:43 | 1.337735
2262 | 恒流充电 | 01:28:35 | 03:08:10 | 0.3998217 | 3.346 | 0.5902668 | 1.9278645 | 2025-02-19 19:29:48 | 1.3378172
2263 | 恒流充电 | 01:28:40 | 03:08:15 | 0.3997694 | 3.346 | 0.5908221 | 1.9297223 | 2025-02-19 19:29:53 | 1.3376091
2264 | 恒流充电 | 01:28:45 | 03:08:20 | 0.399829 | 3.3458 | 0.5913774 | 1.9315803 | 2025-02-19 19:29:58 | 1.3377507
2265 | 恒流充电 | 01:28:50 | 03:08:25 | 0.3997788 | 3.3459 | 0.5919326 | 1.9334381 | 2025-02-19 19:30:03 | 1.3376343
2266 | 恒流充电 | 01:28:55 | 03:08:30 | 0.3997926 | 3.346 | 0.592488 | 1.9352963 | 2025-02-19 19:30:08 | 1.3377042
2267 | 恒流充电 | 01:29:00 | 03:08:35 | 0.3997774 | 3.3462 | 0.5930432 | 1.9371543 | 2025-02-19 19:30:13 | 1.3377419
2268 | 恒流充电 | 01:29:05 | 03:08:40 | 0.3998137 | 3.3459 | 0.5935985 | 1.9390123 | 2025-02-19 19:30:18 | 1.3377556
2269 | 恒流充电 | 01:29:10 | 03:08:45 | 0.3998086 | 3.346 | 0.5941538 | 1.9408703 | 2025-02-19 19:30:23 | 1.3377591
2270 | 恒流充电 | 01:29:15 | 03:08:50 | 0.3997854 | 3.3459 | 0.5947091 | 1.9427281 | 2025-02-19 19:30:28 | 1.3376509
2271 | 恒流充电 | 01:29:20 | 03:08:55 | 0.3997701 | 3.3461 | 0.5952643 | 1.944586 | 2025-02-19 19:30:33 | 1.33768
2272 | 恒流充电 | 01:29:25 | 03:09:00 | 0.3997672 | 3.3462 | 0.5958195 | 1.9464439 | 2025-02-19 19:30:38 | 1.3377133
2273 | 恒流充电 | 01:29:30 | 03:09:05 | 0.3997817 | 3.346 | 0.5963748 | 1.9483018 | 2025-02-19 19:30:43 | 1.3376844
2274 | 恒流充电 | 01:29:35 | 03:09:10 | 0.3997832 | 3.3463 | 0.5969301 | 1.9501599 | 2025-02-19 19:30:48 | 1.3377876
2275 | 恒流充电 | 01:29:40 | 03:09:15 | 0.3997962 | 3.3464 | 0.5974853 | 1.952018 | 2025-02-19 19:30:53 | 1.3378673
2276 | 恒流充电 | 01:29:45 | 03:09:20 | 0.3998006 | 3.3462 | 0.5980406 | 1.9538761 | 2025-02-19 19:30:58 | 1.3378312
2277 | 恒流充电 | 01:29:50 | 03:09:25 | 0.3997817 | 3.3462 | 0.5985959 | 1.9557341 | 2025-02-19 19:31:03 | 1.3377607
2278 | 恒流充电 | 01:29:55 | 03:09:30 | 0.3997701 | 3.3463 | 0.5991511 | 1.9575921 | 2025-02-19 19:31:08 | 1.3377341
2279 | 恒流充电 | 01:30:00 | 03:09:35 | 0.399805 | 3.3463 | 0.5997065 | 1.9594504 | 2025-02-19 19:31:13 | 1.3378619
2280 | 恒流充电 | 01:30:05 | 03:09:40 | 0.3998108 | 3.3461 | 0.6002618 | 1.9613085 | 2025-02-19 19:31:18 | 1.3378233
2281 | 恒流充电 | 01:30:10 | 03:09:45 | 0.3998181 | 3.3463 | 0.6008171 | 1.9631666 | 2025-02-19 19:31:23 | 1.337898
2282 | 恒流充电 | 01:30:15 | 03:09:50 | 0.3997883 | 3.3461 | 0.6013724 | 1.9650246 | 2025-02-19 19:31:28 | 1.3377472
2283 | 恒流充电 | 01:30:20 | 03:09:55 | 0.3998319 | 3.3464 | 0.6019277 | 1.9668829 | 2025-02-19 19:31:33 | 1.3379863
2284 | 恒流充电 | 01:30:25 | 03:10:00 | 0.3998151 | 3.3463 | 0.602483 | 1.9687411 | 2025-02-19 19:31:38 | 1.3379066
2285 | 恒流充电 | 01:30:30 | 03:10:05 | 0.3997868 | 3.3461 | 0.6030383 | 1.9705991 | 2025-02-19 19:31:43 | 1.3377372
2286 | 恒流充电 | 01:30:35 | 03:10:10 | 0.3997498 | 3.3462 | 0.6035935 | 1.972457 | 2025-02-19 19:31:48 | 1.3376442
2287 | 恒流充电 | 01:30:40 | 03:10:15 | 0.3997985 | 3.3464 | 0.6041488 | 1.9743151 | 2025-02-19 19:31:53 | 1.3378786
2288 | 恒流充电 | 01:30:45 | 03:10:20 | 0.3998173 | 3.3464 | 0.6047041 | 1.9761734 | 2025-02-19 19:31:58 | 1.3379299
2289 | 恒流充电 | 01:30:50 | 03:10:25 | 0.3998064 | 3.3464 | 0.6052593 | 1.9780316 | 2025-02-19 19:32:03 | 1.337923
2290 | 恒流充电 | 01:30:55 | 03:10:30 | 0.3997796 | 3.3463 | 0.6058146 | 1.9798896 | 2025-02-19 19:32:08 | 1.3377977
2291 | 恒流充电 | 01:31:00 | 03:10:35 | 0.3997854 | 3.3463 | 0.6063698 | 1.9817477 | 2025-02-19 19:32:13 | 1.3378015
2292 | 恒流充电 | 01:31:05 | 03:10:40 | 0.3997883 | 3.3462 | 0.6069251 | 1.9836061 | 2025-02-19 19:32:18 | 1.3377835
2293 | 恒流充电 | 01:31:10 | 03:10:45 | 0.3998246 | 3.3465 | 0.6074804 | 1.9854644 | 2025-02-19 19:32:23 | 1.3380036
2294 | 恒流充电 | 01:31:15 | 03:10:50 | 0.3997912 | 3.3464 | 0.6080357 | 1.9873226 | 2025-02-19 19:32:28 | 1.3378668
2295 | 恒流充电 | 01:31:20 | 03:10:55 | 0.3997839 | 3.3464 | 0.608591 | 1.9891807 | 2025-02-19 19:32:33 | 1.3378389
2296 | 恒流充电 | 01:31:25 | 03:11:00 | 0.3997934 | 3.3463 | 0.6091462 | 1.9910388 | 2025-02-19 19:32:38 | 1.337839
2297 | 恒流充电 | 01:31:30 | 03:11:05 | 0.3998108 | 3.3466 | 0.6097015 | 1.9928971 | 2025-02-19 19:32:43 | 1.3379908
2298 | 恒流充电 | 01:31:35 | 03:11:10 | 0.3998202 | 3.3464 | 0.6102568 | 1.9947554 | 2025-02-19 19:32:48 | 1.3379765
2299 | 恒流充电 | 01:31:40 | 03:11:15 | 0.3998072 | 3.3465 | 0.6108121 | 1.9966137 | 2025-02-19 19:32:53 | 1.3379663
2300 | 恒流充电 | 01:31:45 | 03:11:20 | 0.3997723 | 3.3465 | 0.6113674 | 1.9984718 | 2025-02-19 19:32:58 | 1.3378375
2301 | 恒流充电 | 01:31:50 | 03:11:25 | 0.3998391 | 3.3467 | 0.6119227 | 2.0003304 | 2025-02-19 19:33:03 | 1.3381418
2302 | 恒流充电 | 01:31:55 | 03:11:30 | 0.3997556 | 3.3465 | 0.6124779 | 2.0021884 | 2025-02-19 19:33:08 | 1.3377874
2303 | 恒流充电 | 01:32:00 | 03:11:35 | 0.3997824 | 3.3464 | 0.6130332 | 2.0040465 | 2025-02-19 19:33:13 | 1.3378294
2304 | 恒流充电 | 01:32:05 | 03:11:40 | 0.3997759 | 3.3465 | 0.6135884 | 2.0059046 | 2025-02-19 19:33:18 | 1.3378511
2305 | 恒流充电 | 01:32:10 | 03:11:45 | 0.3997694 | 3.3466 | 0.6141438 | 2.0077631 | 2025-02-19 19:33:23 | 1.3378831
2306 | 恒流充电 | 01:32:15 | 03:11:50 | 0.3998028 | 3.3464 | 0.6146991 | 2.0096214 | 2025-02-19 19:33:28 | 1.3379155
2307 | 恒流充电 | 01:32:20 | 03:11:55 | 0.3997759 | 3.3466 | 0.6152543 | 2.0114795 | 2025-02-19 19:33:33 | 1.3378785
2308 | 恒流充电 | 01:32:25 | 03:12:00 | 0.3997948 | 3.3468 | 0.6158096 | 2.0133379 | 2025-02-19 19:33:38 | 1.3380274
2309 | 恒流充电 | 01:32:30 | 03:12:05 | 0.3997824 | 3.3466 | 0.6163648 | 2.0151961 | 2025-02-19 19:33:43 | 1.3379083
2310 | 恒流充电 | 01:32:35 | 03:12:10 | 0.3998079 | 3.3465 | 0.6169201 | 2.0170544 | 2025-02-19 19:33:48 | 1.3379747
2311 | 恒流充电 | 01:32:40 | 03:12:15 | 0.399789 | 3.3466 | 0.6174754 | 2.0189126 | 2025-02-19 19:33:53 | 1.3379152
2312 | 恒流充电 | 01:32:45 | 03:12:20 | 0.3998123 | 3.3467 | 0.6180307 | 2.020771 | 2025-02-19 19:33:58 | 1.3380487
2313 | 恒流充电 | 01:32:50 | 03:12:25 | 0.3998123 | 3.3466 | 0.618586 | 2.0226294 | 2025-02-19 19:34:03 | 1.3380192
2314 | 恒流充电 | 01:32:55 | 03:12:30 | 0.3998144 | 3.3466 | 0.6191413 | 2.0244878 | 2025-02-19 19:34:08 | 1.3380366
2315 | 恒流充电 | 01:33:00 | 03:12:35 | 0.3997934 | 3.3467 | 0.6196965 | 2.0263461 | 2025-02-19 19:34:13 | 1.3379937
2316 | 恒流充电 | 01:33:05 | 03:12:40 | 0.3998123 | 3.3468 | 0.6202518 | 2.0282045 | 2025-02-19 19:34:18 | 1.3380773
2317 | 恒流充电 | 01:33:10 | 03:12:45 | 0.39985 | 3.3465 | 0.6208072 | 2.030063 | 2025-02-19 19:34:23 | 1.3380866
2318 | 恒流充电 | 01:33:15 | 03:12:50 | 0.3997934 | 3.3466 | 0.6213624 | 2.0319216 | 2025-02-19 19:34:28 | 1.3379361
2319 | 恒流充电 | 01:33:20 | 03:12:55 | 0.3997948 | 3.3466 | 0.6219177 | 2.0337799 | 2025-02-19 19:34:33 | 1.3379677
2320 | 恒流充电 | 01:33:25 | 03:13:00 | 0.3998202 | 3.3468 | 0.622473 | 2.0356384 | 2025-02-19 19:34:38 | 1.3381171
2321 | 恒流充电 | 01:33:30 | 03:13:05 | 0.3998559 | 3.3467 | 0.6230284 | 2.037497 | 2025-02-19 19:34:43 | 1.3381993
2322 | 恒流充电 | 01:33:35 | 03:13:10 | 0.3998166 | 3.3468 | 0.6235837 | 2.0393555 | 2025-02-19 19:34:48 | 1.3380994
2323 | 恒流充电 | 01:33:40 | 03:13:15 | 0.3997745 | 3.3469 | 0.6241389 | 2.0412138 | 2025-02-19 19:34:53 | 1.3379859
2324 | 恒流充电 | 01:33:45 | 03:13:20 | 0.3997934 | 3.3468 | 0.6246942 | 2.0430722 | 2025-02-19 19:34:58 | 1.3380194
2325 | 恒流充电 | 01:33:50 | 03:13:25 | 0.399781 | 3.3469 | 0.6252494 | 2.0449305 | 2025-02-19 19:35:03 | 1.3380148
2326 | 恒流充电 | 01:33:55 | 03:13:30 | 0.3997948 | 3.3468 | 0.6258047 | 2.0467889 | 2025-02-19 19:35:08 | 1.3380146
2327 | 恒流充电 | 01:34:00 | 03:13:35 | 0.3997687 | 3.3469 | 0.6263599 | 2.0486472 | 2025-02-19 19:35:13 | 1.3379743
2328 | 恒流充电 | 01:34:05 | 03:13:40 | 0.3998493 | 3.3468 | 0.6269153 | 2.0505058 | 2025-02-19 19:35:18 | 1.3382238
2329 | 恒流充电 | 01:34:10 | 03:13:45 | 0.3997817 | 3.3469 | 0.6274705 | 2.0523642 | 2025-02-19 19:35:23 | 1.3380364
2330 | 恒流充电 | 01:34:15 | 03:13:50 | 0.3997962 | 3.347 | 0.6280258 | 2.0542227 | 2025-02-19 19:35:28 | 1.3381072
2331 | 恒流充电 | 01:34:20 | 03:13:55 | 0.3998188 | 3.347 | 0.6285811 | 2.0560811 | 2025-02-19 19:35:33 | 1.3381865
2332 | 恒流充电 | 01:34:25 | 03:14:00 | 0.3997904 | 3.347 | 0.6291364 | 2.0579395 | 2025-02-19 19:35:38 | 1.3380788
2333 | 恒流充电 | 01:34:30 | 03:14:05 | 0.3998202 | 3.347 | 0.6296917 | 2.0597981 | 2025-02-19 19:35:43 | 1.3381812
2334 | 恒流充电 | 01:34:35 | 03:14:10 | 0.3997955 | 3.3468 | 0.6302469 | 2.0616564 | 2025-02-19 19:35:48 | 1.3380165
2335 | 恒流充电 | 01:34:40 | 03:14:15 | 0.3999067 | 3.3472 | 0.6308024 | 2.0635156 | 2025-02-19 19:35:53 | 1.3385709
2336 | 恒流充电 | 01:34:45 | 03:14:20 | 0.3998631 | 3.3469 | 0.6313577 | 2.0653743 | 2025-02-19 19:35:58 | 1.3383121
2337 | 恒流充电 | 01:34:50 | 03:14:25 | 0.3998093 | 3.3471 | 0.631913 | 2.067233 | 2025-02-19 19:36:03 | 1.3382092
2338 | 恒流充电 | 01:34:55 | 03:14:30 | 0.3998449 | 3.3469 | 0.6324684 | 2.0690916 | 2025-02-19 19:36:08 | 1.3382507
2339 | 恒流充电 | 01:35:00 | 03:14:35 | 0.3997999 | 3.3471 | 0.6330236 | 2.0709502 | 2025-02-19 19:36:13 | 1.3381562
2340 | 恒流充电 | 01:35:05 | 03:14:40 | 0.3998006 | 3.347 | 0.6335789 | 2.0728087 | 2025-02-19 19:36:18 | 1.3381137
2341 | 恒流充电 | 01:35:10 | 03:14:45 | 0.399781 | 3.3471 | 0.6341342 | 2.0746671 | 2025-02-19 19:36:23 | 1.3380898
2342 | 恒流充电 | 01:35:15 | 03:14:50 | 0.3997926 | 3.3472 | 0.6346894 | 2.0765257 | 2025-02-19 19:36:28 | 1.3381859
2343 | 恒流充电 | 01:35:20 | 03:14:55 | 0.3998035 | 3.3471 | 0.6352447 | 2.0783843 | 2025-02-19 19:36:33 | 1.3381633
2344 | 恒流充电 | 01:35:25 | 03:15:00 | 0.3998304 | 3.3471 | 0.6357998 | 2.0802419 | 2025-02-19 19:36:38 | 1.3382593
2345 | 恒流充电 | 01:35:30 | 03:15:05 | 0.3998173 | 3.347 | 0.6363551 | 2.0821005 | 2025-02-19 19:36:43 | 1.338201
2346 | 恒流充电 | 01:35:35 | 03:15:10 | 0.3998224 | 3.3472 | 0.6369104 | 2.0839593 | 2025-02-19 19:36:48 | 1.3382938
2347 | 恒流充电 | 01:35:40 | 03:15:15 | 0.3997788 | 3.347 | 0.6374657 | 2.0858177 | 2025-02-19 19:36:53 | 1.3380765
2348 | 恒流充电 | 01:35:45 | 03:15:20 | 0.3997941 | 3.3471 | 0.638021 | 2.0876763 | 2025-02-19 19:36:58 | 1.3381692
2349 | 恒流充电 | 01:35:50 | 03:15:25 | 0.3997781 | 3.3471 | 0.6385762 | 2.0895347 | 2025-02-19 19:37:03 | 1.3380877
2350 | 恒流充电 | 01:35:55 | 03:15:30 | 0.3998166 | 3.3472 | 0.6391315 | 2.0913935 | 2025-02-19 19:37:08 | 1.3382812
2351 | 恒流充电 | 01:36:00 | 03:15:35 | 0.3998144 | 3.3471 | 0.6396868 | 2.0932521 | 2025-02-19 19:37:13 | 1.3382155
2352 | 恒流充电 | 01:36:05 | 03:15:40 | 0.3998072 | 3.3472 | 0.6402421 | 2.0951108 | 2025-02-19 19:37:18 | 1.3382411
2353 | 恒流充电 | 01:36:10 | 03:15:45 | 0.3997694 | 3.3472 | 0.6407973 | 2.0969693 | 2025-02-19 19:37:23 | 1.3381226
2354 | 恒流充电 | 01:36:15 | 03:15:50 | 0.3998188 | 3.3472 | 0.6413526 | 2.098828 | 2025-02-19 19:37:28 | 1.3382851
2355 | 恒流充电 | 01:36:20 | 03:15:55 | 0.3998646 | 3.3472 | 0.641908 | 2.1006869 | 2025-02-19 19:37:33 | 1.3384264
2356 | 恒流充电 | 01:36:25 | 03:16:00 | 0.3997803 | 3.3472 | 0.6424632 | 2.1025454 | 2025-02-19 19:37:38 | 1.3381322
2357 | 恒流充电 | 01:36:30 | 03:16:05 | 0.3997883 | 3.3474 | 0.6430185 | 2.1044042 | 2025-02-19 19:37:43 | 1.3382597
2358 | 恒流充电 | 01:36:35 | 03:16:10 | 0.3998304 | 3.3472 | 0.6435738 | 2.106263 | 2025-02-19 19:37:48 | 1.3383208
2359 | 恒流充电 | 01:36:40 | 03:16:15 | 0.3998224 | 3.3472 | 0.6441291 | 2.1081217 | 2025-02-19 19:37:53 | 1.3382805
2360 | 恒流充电 | 01:36:45 | 03:16:20 | 0.3998035 | 3.3473 | 0.6446844 | 2.1099804 | 2025-02-19 19:37:58 | 1.3382691
2361 | 恒流充电 | 01:36:50 | 03:16:25 | 0.3998398 | 3.3475 | 0.6452397 | 2.1118394 | 2025-02-19 19:38:03 | 1.3384492
2362 | 恒流充电 | 01:36:55 | 03:16:30 | 0.3998057 | 3.3474 | 0.645795 | 2.1136982 | 2025-02-19 19:38:08 | 1.338318
2363 | 恒流充电 | 01:37:00 | 03:16:35 | 0.3997919 | 3.3473 | 0.6463503 | 2.1155568 | 2025-02-19 19:38:13 | 1.3382171
2364 | 恒流充电 | 01:37:05 | 03:16:40 | 0.3998006 | 3.3471 | 0.6469056 | 2.1174154 | 2025-02-19 19:38:18 | 1.3381885
2365 | 恒流充电 | 01:37:10 | 03:16:45 | 0.3997607 | 3.3473 | 0.6474608 | 2.1192739 | 2025-02-19 19:38:23 | 1.3381378
2366 | 恒流充电 | 01:37:15 | 03:16:50 | 0.3998217 | 3.3476 | 0.6480161 | 2.1211329 | 2025-02-19 19:38:28 | 1.3384452
2367 | 恒流充电 | 01:37:20 | 03:16:55 | 0.3997657 | 3.3474 | 0.6485713 | 2.1229914 | 2025-02-19 19:38:33 | 1.3381799
2368 | 恒流充电 | 01:37:25 | 03:17:00 | 0.3997483 | 3.3476 | 0.6491265 | 2.12485 | 2025-02-19 19:38:38 | 1.3381827
2369 | 恒流充电 | 01:37:30 | 03:17:05 | 0.3998086 | 3.3474 | 0.6496818 | 2.1267088 | 2025-02-19 19:38:43 | 1.3383157
2370 | 恒流充电 | 01:37:35 | 03:17:10 | 0.3998166 | 3.3474 | 0.6502372 | 2.1285682 | 2025-02-19 19:38:48 | 1.338355
2371 | 恒流充电 | 01:37:40 | 03:17:15 | 0.3997897 | 3.3477 | 0.6507925 | 2.130427 | 2025-02-19 19:38:53 | 1.3383597
2372 | 恒流充电 | 01:37:45 | 03:17:20 | 0.3997985 | 3.3477 | 0.6513477 | 2.1322859 | 2025-02-19 19:38:58 | 1.3384141
2373 | 恒流充电 | 01:37:50 | 03:17:25 | 0.3998108 | 3.3475 | 0.651903 | 2.1341448 | 2025-02-19 19:39:03 | 1.338385
2374 | 恒流充电 | 01:37:55 | 03:17:30 | 0.3997868 | 3.3477 | 0.6524583 | 2.1360036 | 2025-02-19 19:39:08 | 1.3383528
2375 | 恒流充电 | 01:38:00 | 03:17:35 | 0.3998064 | 3.3475 | 0.6530136 | 2.1378624 | 2025-02-19 19:39:13 | 1.3383503
2376 | 恒流充电 | 01:38:05 | 03:17:40 | 0.3999314 | 3.3477 | 0.653569 | 2.1397219 | 2025-02-19 19:39:18 | 1.3388524
2377 | 恒流充电 | 01:38:10 | 03:17:45 | 0.3997962 | 3.3477 | 0.6541243 | 2.1415808 | 2025-02-19 19:39:23 | 1.3383929
2378 | 恒流充电 | 01:38:15 | 03:17:50 | 0.3998086 | 3.3477 | 0.6546796 | 2.1434398 | 2025-02-19 19:39:28 | 1.3384314
2379 | 恒流充电 | 01:38:20 | 03:17:55 | 0.3998006 | 3.3475 | 0.6552349 | 2.1452986 | 2025-02-19 19:39:33 | 1.3383507
2380 | 恒流充电 | 01:38:25 | 03:18:00 | 0.3997846 | 3.3476 | 0.6557901 | 2.1471574 | 2025-02-19 19:39:38 | 1.3383359
2381 | 恒流充电 | 01:38:30 | 03:18:05 | 0.3998282 | 3.3476 | 0.6563455 | 2.1490164 | 2025-02-19 19:39:43 | 1.3384707
2382 | 恒流充电 | 01:38:35 | 03:18:10 | 0.399826 | 3.3475 | 0.6569008 | 2.1508753 | 2025-02-19 19:39:48 | 1.3384096
2383 | 恒流充电 | 01:38:40 | 03:18:15 | 0.3998093 | 3.3478 | 0.6574559 | 2.1527338 | 2025-02-19 19:39:53 | 1.3384754
2384 | 恒流充电 | 01:38:45 | 03:18:20 | 0.3997832 | 3.3478 | 0.6580111 | 2.1545927 | 2025-02-19 19:39:58 | 1.3383926
2385 | 恒流充电 | 01:38:50 | 03:18:25 | 0.3997948 | 3.3477 | 0.6585664 | 2.1564516 | 2025-02-19 19:40:03 | 1.3383872
2386 | 恒流充电 | 01:38:55 | 03:18:30 | 0.3997948 | 3.3478 | 0.6591217 | 2.1583105 | 2025-02-19 19:40:08 | 1.3384194
2387 | 恒流充电 | 01:39:00 | 03:18:35 | 0.3998181 | 3.3478 | 0.659677 | 2.1601695 | 2025-02-19 19:40:13 | 1.338493
2388 | 恒流充电 | 01:39:00 | 03:18:35 | 0.3997897 | 3.3477 | 0.6597548 | 2.1604297 | 2025-02-19 19:40:13 | 1.3383567
2389 | 恒流充电 | 01:39:05 | 03:18:40 | 0.3998144 | 3.3199 | 0.66031 | 2.1622717 | 2025-02-20 12:37:46 | 1.3273491
2390 | 恒流充电 | 01:39:10 | 03:18:45 | 0.3997992 | 3.3242 | 0.6608653 | 2.1641176 | 2025-02-20 12:37:51 | 1.3289957
2391 | 恒流充电 | 01:39:15 | 03:18:50 | 0.3998057 | 3.3276 | 0.6614206 | 2.1659653 | 2025-02-20 12:37:56 | 1.3303946
2392 | 恒流充电 | 01:39:20 | 03:18:55 | 0.3998217 | 3.3303 | 0.6619759 | 2.1678147 | 2025-02-20 12:38:01 | 1.3315334
2393 | 恒流充电 | 01:39:25 | 03:19:00 | 0.3997556 | 3.3326 | 0.6625311 | 2.169665 | 2025-02-20 12:38:06 | 1.3322218
2394 | 恒流充电 | 01:39:30 | 03:19:05 | 0.3998159 | 3.3348 | 0.6630864 | 2.1715168 | 2025-02-20 12:38:11 | 1.3333018
2395 | 恒流充电 | 01:39:35 | 03:19:10 | 0.3997614 | 3.3366 | 0.6636416 | 2.1733694 | 2025-02-20 12:38:16 | 1.3338434
2396 | 恒流充电 | 01:39:40 | 03:19:15 | 0.3998624 | 3.3381 | 0.664197 | 2.1752232 | 2025-02-20 12:38:21 | 1.3347956
2397 | 恒流充电 | 01:39:45 | 03:19:20 | 0.3997985 | 3.3397 | 0.6647523 | 2.1770777 | 2025-02-20 12:38:26 | 1.3352155
2398 | 恒流充电 | 01:39:50 | 03:19:25 | 0.3998021 | 3.3413 | 0.6653076 | 2.1789331 | 2025-02-20 12:38:31 | 1.3358511
2399 | 恒流充电 | 01:39:55 | 03:19:30 | 0.399813 | 3.3423 | 0.6658629 | 2.180789 | 2025-02-20 12:38:36 | 1.3362863
2400 | 恒流充电 | 01:40:00 | 03:19:35 | 0.3998144 | 3.3435 | 0.6664182 | 2.1826457 | 2025-02-20 12:38:41 | 1.3367976
2401 | 恒流充电 | 01:40:05 | 03:19:40 | 0.3997883 | 3.3447 | 0.6669734 | 2.1845028 | 2025-02-20 12:38:46 | 1.3371612
2402 | 恒流充电 | 01:40:10 | 03:19:45 | 0.3997941 | 3.3455 | 0.6675287 | 2.1863539 | 2025-02-20 12:38:51 | 1.3375136
2403 | 恒流充电 | 01:40:15 | 03:19:50 | 0.3998123 | 3.3463 | 0.668084 | 2.1882121 | 2025-02-20 12:38:56 | 1.3378914
2404 | 恒流充电 | 01:40:20 | 03:19:55 | 0.3998137 | 3.3473 | 0.6686393 | 2.1900709 | 2025-02-20 12:39:01 | 1.3383144
2405 | 恒流充电 | 01:40:25 | 03:20:00 | 0.3997904 | 3.348 | 0.6691946 | 2.1919299 | 2025-02-20 12:39:06 | 1.3385175
2406 | 恒流充电 | 01:40:30 | 03:20:05 | 0.3998268 | 3.3488 | 0.6697499 | 2.1937895 | 2025-02-20 12:39:11 | 1.3389289
2407 | 恒流充电 | 01:40:35 | 03:20:10 | 0.3998028 | 3.3496 | 0.6703052 | 2.1956495 | 2025-02-20 12:39:16 | 1.3391724
2408 | 恒流充电 | 01:40:40 | 03:20:15 | 0.3997781 | 3.3504 | 0.6708604 | 2.1975098 | 2025-02-20 12:39:21 | 1.3394018
2409 | 恒流充电 | 01:40:45 | 03:20:20 | 0.3997745 | 3.3508 | 0.6714157 | 2.1993703 | 2025-02-20 12:39:26 | 1.3395746
2410 | 恒流充电 | 01:40:50 | 03:20:25 | 0.3998057 | 3.3514 | 0.671971 | 2.2012313 | 2025-02-20 12:39:31 | 1.3399179
2411 | 恒流充电 | 01:40:55 | 03:20:30 | 0.3997723 | 3.3519 | 0.6725262 | 2.2030924 | 2025-02-20 12:39:36 | 1.340005
2412 | 恒流充电 | 01:41:00 | 03:20:35 | 0.3998188 | 3.3526 | 0.6730815 | 2.2049542 | 2025-02-20 12:39:41 | 1.3404452
2413 | 恒流充电 | 01:41:05 | 03:20:40 | 0.3997737 | 3.3527 | 0.6736368 | 2.2068157 | 2025-02-20 12:39:46 | 1.3403267
2414 | 恒流充电 | 01:41:10 | 03:20:45 | 0.3997752 | 3.3535 | 0.674192 | 2.2086777 | 2025-02-20 12:39:51 | 1.3406503
2415 | 恒流充电 | 01:41:15 | 03:20:50 | 0.3998137 | 3.3539 | 0.6747473 | 2.2105379 | 2025-02-20 12:39:56 | 1.3409498
2416 | 恒流充电 | 01:41:20 | 03:20:55 | 0.3998021 | 3.3543 | 0.6753026 | 2.2124005 | 2025-02-20 12:40:01 | 1.3410521
2417 | 恒流充电 | 01:41:25 | 03:21:00 | 0.3997904 | 3.3546 | 0.6758579 | 2.2142632 | 2025-02-20 12:40:06 | 1.3411208
2418 | 恒流充电 | 01:41:30 | 03:21:05 | 0.3997977 | 3.3549 | 0.6764132 | 2.216126 | 2025-02-20 12:40:11 | 1.3412841
2419 | 恒流充电 | 01:41:35 | 03:21:10 | 0.3997832 | 3.3553 | 0.6769684 | 2.2179891 | 2025-02-20 12:40:16 | 1.3413858
2420 | 恒流充电 | 01:41:40 | 03:21:15 | 0.399797 | 3.3556 | 0.6775237 | 2.2198523 | 2025-02-20 12:40:21 | 1.3415443
2421 | 恒流充电 | 01:41:45 | 03:21:20 | 0.3997832 | 3.3559 | 0.678079 | 2.2217157 | 2025-02-20 12:40:26 | 1.3416457
2422 | 恒流充电 | 01:41:50 | 03:21:25 | 0.3997498 | 3.3564 | 0.6786342 | 2.2235792 | 2025-02-20 12:40:31 | 1.3417107
2423 | 恒流充电 | 01:41:55 | 03:21:30 | 0.3997672 | 3.3564 | 0.6791894 | 2.2254428 | 2025-02-20 12:40:36 | 1.3417959
2424 | 恒流充电 | 01:42:00 | 03:21:35 | 0.3997854 | 3.3568 | 0.6797446 | 2.2273067 | 2025-02-20 12:40:41 | 1.3420081
2425 | 恒流充电 | 01:42:05 | 03:21:40 | 0.3997985 | 3.3568 | 0.6802999 | 2.2291707 | 2025-02-20 12:40:46 | 1.34204
2426 | 恒流充电 | 01:42:10 | 03:21:45 | 0.3998268 | 3.3571 | 0.6808552 | 2.2310349 | 2025-02-20 12:40:51 | 1.3422747
2427 | 恒流充电 | 01:42:15 | 03:21:50 | 0.3997803 | 3.3571 | 0.6814105 | 2.232899 | 2025-02-20 12:40:56 | 1.3421215
2428 | 恒流充电 | 01:42:20 | 03:21:55 | 0.3997861 | 3.3576 | 0.6819658 | 2.2347627 | 2025-02-20 12:41:01 | 1.3423066
2429 | 恒流充电 | 01:42:25 | 03:22:00 | 0.3997992 | 3.3577 | 0.6825211 | 2.2366271 | 2025-02-20 12:41:06 | 1.34242
2430 | 恒流充电 | 01:42:30 | 03:22:05 | 0.3997962 | 3.358 | 0.6830764 | 2.2384918 | 2025-02-20 12:41:11 | 1.34253
2431 | 恒流充电 | 01:42:35 | 03:22:10 | 0.3997861 | 3.3581 | 0.6836316 | 2.2403564 | 2025-02-20 12:41:16 | 1.3425168
2432 | 恒流充电 | 01:42:40 | 03:22:15 | 0.3997854 | 3.3582 | 0.6841869 | 2.242221 | 2025-02-20 12:41:21 | 1.3425548
2433 | 恒流充电 | 01:42:45 | 03:22:20 | 0.3998057 | 3.3583 | 0.6847422 | 2.2440859 | 2025-02-20 12:41:26 | 1.3426729
2434 | 恒流充电 | 01:42:50 | 03:22:25 | 0.3997556 | 3.3583 | 0.6852974 | 2.2459504 | 2025-02-20 12:41:31 | 1.3425043
2435 | 恒流充电 | 01:42:55 | 03:22:30 | 0.3997868 | 3.3585 | 0.6858527 | 2.2478153 | 2025-02-20 12:41:36 | 1.3426835
2436 | 恒流充电 | 01:43:00 | 03:22:35 | 0.3998304 | 3.3584 | 0.686408 | 2.2496803 | 2025-02-20 12:41:41 | 1.3428089
2437 | 恒流充电 | 01:43:05 | 03:22:40 | 0.3997941 | 3.3586 | 0.6869632 | 2.2515452 | 2025-02-20 12:41:46 | 1.3427466
2438 | 恒流充电 | 01:43:10 | 03:22:45 | 0.399789 | 3.3587 | 0.6875185 | 2.2534102 | 2025-02-20 12:41:51 | 1.3427797
2439 | 恒流充电 | 01:43:15 | 03:22:50 | 0.3998123 | 3.3589 | 0.6880738 | 2.2552754 | 2025-02-20 12:41:56 | 1.3429445
2440 | 恒流充电 | 01:43:20 | 03:22:55 | 0.3997737 | 3.3589 | 0.688629 | 2.2571404 | 2025-02-20 12:42:01 | 1.342782
2441 | 恒流充电 | 01:43:25 | 03:23:00 | 0.3998072 | 3.3589 | 0.6891843 | 2.2590051 | 2025-02-20 12:42:06 | 1.3429143
2442 | 恒流充电 | 01:43:30 | 03:23:05 | 0.3998253 | 3.3591 | 0.6897396 | 2.2608704 | 2025-02-20 12:42:11 | 1.3430502
2443 | 恒流充电 | 01:43:35 | 03:23:10 | 0.3997904 | 3.3589 | 0.6902949 | 2.2627355 | 2025-02-20 12:42:16 | 1.3428722
2444 | 恒流充电 | 01:43:40 | 03:23:15 | 0.399781 | 3.3592 | 0.6908501 | 2.2646007 | 2025-02-20 12:42:21 | 1.3429438
2445 | 恒流充电 | 01:43:45 | 03:23:20 | 0.3998188 | 3.359 | 0.6914054 | 2.266466 | 2025-02-20 12:42:26 | 1.3429928
2446 | 恒流充电 | 01:43:50 | 03:23:25 | 0.3998239 | 3.3592 | 0.6919608 | 2.2683314 | 2025-02-20 12:42:31 | 1.3430884
2447 | 恒流充电 | 01:43:55 | 03:23:30 | 0.3998362 | 3.3591 | 0.6925161 | 2.2701968 | 2025-02-20 12:42:36 | 1.3430922
2448 | 恒流充电 | 01:44:00 | 03:23:35 | 0.3997883 | 3.3591 | 0.6930713 | 2.272062 | 2025-02-20 12:42:41 | 1.3429365
2449 | 恒流充电 | 01:44:05 | 03:23:40 | 0.3997926 | 3.3593 | 0.6936266 | 2.2739273 | 2025-02-20 12:42:46 | 1.3430157
2450 | 恒流充电 | 01:44:10 | 03:23:45 | 0.3997999 | 3.3594 | 0.6941819 | 2.2757927 | 2025-02-20 12:42:51 | 1.3430743
2451 | 恒流充电 | 01:44:15 | 03:23:50 | 0.3997752 | 3.3592 | 0.6947371 | 2.2776578 | 2025-02-20 12:42:56 | 1.342909
2452 | 恒流充电 | 01:44:20 | 03:23:55 | 0.3997977 | 3.3593 | 0.6952924 | 2.2795231 | 2025-02-20 12:43:01 | 1.3430223
2453 | 恒流充电 | 01:44:25 | 03:24:00 | 0.399773 | 3.3591 | 0.6958476 | 2.2813882 | 2025-02-20 12:43:06 | 1.3428855
2454 | 恒流充电 | 01:44:30 | 03:24:05 | 0.3998137 | 3.3592 | 0.696403 | 2.283253 | 2025-02-20 12:43:11 | 1.3430344
2455 | 恒流充电 | 01:44:35 | 03:24:10 | 0.3998043 | 3.3592 | 0.6969583 | 2.2851183 | 2025-02-20 12:43:16 | 1.34303
2456 | 恒流充电 | 01:44:40 | 03:24:15 | 0.3997977 | 3.3592 | 0.6975135 | 2.2869836 | 2025-02-20 12:43:21 | 1.3430154
2457 | 恒流充电 | 01:44:45 | 03:24:20 | 0.3998188 | 3.3592 | 0.6980688 | 2.2888489 | 2025-02-20 12:43:26 | 1.343063
2458 | 恒流充电 | 01:44:50 | 03:24:25 | 0.3998028 | 3.3592 | 0.6986241 | 2.2907143 | 2025-02-20 12:43:31 | 1.3430297
2459 | 恒流充电 | 01:44:55 | 03:24:30 | 0.3997912 | 3.359 | 0.6991794 | 2.2925794 | 2025-02-20 12:43:36 | 1.3429185
2460 | 恒流充电 | 01:45:00 | 03:24:35 | 0.3997904 | 3.359 | 0.6997346 | 2.2944445 | 2025-02-20 12:43:41 | 1.3428916
2461 | 恒流充电 | 01:45:05 | 03:24:40 | 0.3998268 | 3.3591 | 0.70029 | 2.2963099 | 2025-02-20 12:43:46 | 1.3430397
2462 | 恒流充电 | 01:45:10 | 03:24:45 | 0.3997955 | 3.3592 | 0.7008452 | 2.2981752 | 2025-02-20 12:43:51 | 1.3429939
2463 | 恒流充电 | 01:45:15 | 03:24:50 | 0.3997824 | 3.3591 | 0.7014005 | 2.3000403 | 2025-02-20 12:43:56 | 1.3428995
2464 | 恒流充电 | 01:45:20 | 03:24:55 | 0.3997541 | 3.3591 | 0.7019557 | 2.3019053 | 2025-02-20 12:44:01 | 1.3428301
2465 | 恒流充电 | 01:45:25 | 03:25:00 | 0.3997752 | 3.3588 | 0.7025109 | 2.3037703 | 2025-02-20 12:44:06 | 1.3427762
2466 | 恒流充电 | 01:45:30 | 03:25:05 | 0.3997781 | 3.3591 | 0.7030662 | 2.3056354 | 2025-02-20 12:44:11 | 1.3428896
2467 | 恒流充电 | 01:45:35 | 03:25:10 | 0.3997897 | 3.359 | 0.7036216 | 2.3075011 | 2025-02-20 12:44:16 | 1.3428892
2468 | 恒流充电 | 01:45:40 | 03:25:15 | 0.3997839 | 3.3588 | 0.7041768 | 2.3093661 | 2025-02-20 12:44:21 | 1.3428047
2469 | 恒流充电 | 01:45:45 | 03:25:20 | 0.3997948 | 3.3589 | 0.7047321 | 2.3112312 | 2025-02-20 12:44:26 | 1.3428646
2470 | 恒流充电 | 01:45:50 | 03:25:25 | 0.3998006 | 3.3592 | 0.7052874 | 2.3130965 | 2025-02-20 12:44:31 | 1.3429996
2471 | 恒流充电 | 01:45:55 | 03:25:30 | 0.3997839 | 3.359 | 0.7058426 | 2.3149615 | 2025-02-20 12:44:36 | 1.3428592
2472 | 恒流充电 | 01:46:00 | 03:25:35 | 0.3997985 | 3.3589 | 0.7063979 | 2.3168266 | 2025-02-20 12:44:41 | 1.3428836
2473 | 恒流充电 | 01:46:05 | 03:25:40 | 0.3997788 | 3.3588 | 0.7069532 | 2.3186916 | 2025-02-20 12:44:46 | 1.3427925
2474 | 恒流充电 | 01:46:10 | 03:25:45 | 0.3997788 | 3.3587 | 0.7075084 | 2.3205566 | 2025-02-20 12:44:51 | 1.3427491
2475 | 恒流充电 | 01:46:15 | 03:25:50 | 0.3997737 | 3.3588 | 0.7080636 | 2.3224215 | 2025-02-20 12:44:56 | 1.3427404
2476 | 恒流充电 | 01:46:20 | 03:25:55 | 0.3997839 | 3.3588 | 0.7086189 | 2.3242865 | 2025-02-20 12:45:01 | 1.3427803
2477 | 恒流充电 | 01:46:25 | 03:26:00 | 0.3997774 | 3.3586 | 0.7091741 | 2.3261513 | 2025-02-20 12:45:06 | 1.3426956
2478 | 恒流充电 | 01:46:30 | 03:26:05 | 0.3997912 | 3.3587 | 0.7097294 | 2.3280163 | 2025-02-20 12:45:11 | 1.3427842
2479 | 恒流充电 | 01:46:35 | 03:26:10 | 0.3997679 | 3.3586 | 0.7102846 | 2.3298811 | 2025-02-20 12:45:16 | 1.3426642
2480 | 恒流充电 | 01:46:40 | 03:26:15 | 0.3998115 | 3.3586 | 0.7108401 | 2.3317468 | 2025-02-20 12:45:21 | 1.3428199
2481 | 恒流充电 | 01:46:45 | 03:26:20 | 0.3997962 | 3.3586 | 0.7113954 | 2.3336118 | 2025-02-20 12:45:26 | 1.3427734
2482 | 恒流充电 | 01:46:50 | 03:26:25 | 0.3998202 | 3.3586 | 0.7119507 | 2.3354768 | 2025-02-20 12:45:31 | 1.3428376
2483 | 恒流充电 | 01:46:55 | 03:26:30 | 0.3997955 | 3.3584 | 0.712506 | 2.3373417 | 2025-02-20 12:45:36 | 1.3426886
2484 | 恒流充电 | 01:47:00 | 03:26:35 | 0.3998093 | 3.3585 | 0.7130612 | 2.3392066 | 2025-02-20 12:45:41 | 1.342772
2485 | 恒流充电 | 01:47:05 | 03:26:40 | 0.3997934 | 3.3587 | 0.7136165 | 2.3410716 | 2025-02-20 12:45:46 | 1.3427871
2486 | 恒流充电 | 01:47:10 | 03:26:45 | 0.3998137 | 3.3584 | 0.7141718 | 2.3429365 | 2025-02-20 12:45:51 | 1.3427291
2487 | 恒流充电 | 01:47:15 | 03:26:50 | 0.399781 | 3.3584 | 0.7147271 | 2.3448013 | 2025-02-20 12:45:56 | 1.3426434
2488 | 恒流充电 | 01:47:20 | 03:26:55 | 0.3998101 | 3.3586 | 0.7152824 | 2.3466663 | 2025-02-20 12:46:01 | 1.3428002
2489 | 恒流充电 | 01:47:25 | 03:27:00 | 0.3997839 | 3.3582 | 0.7158376 | 2.348531 | 2025-02-20 12:46:06 | 1.342568
2490 | 恒流充电 | 01:47:30 | 03:27:05 | 0.3997934 | 3.3583 | 0.7163929 | 2.3503958 | 2025-02-20 12:46:11 | 1.3426457
2491 | 恒流充电 | 01:47:35 | 03:27:10 | 0.3997992 | 3.3582 | 0.7169482 | 2.3522605 | 2025-02-20 12:46:16 | 1.3425912
2492 | 恒流充电 | 01:47:40 | 03:27:15 | 0.3998239 | 3.3583 | 0.7175035 | 2.3541254 | 2025-02-20 12:46:21 | 1.3427468
2493 | 恒流充电 | 01:47:45 | 03:27:20 | 0.3998035 | 3.3584 | 0.7180588 | 2.3559902 | 2025-02-20 12:46:26 | 1.3426907
2494 | 恒流充电 | 01:47:50 | 03:27:25 | 0.3997796 | 3.3582 | 0.718614 | 2.3578548 | 2025-02-20 12:46:31 | 1.342537
2495 | 恒流充电 | 01:47:55 | 03:27:30 | 0.3998137 | 3.3582 | 0.7191693 | 2.3597196 | 2025-02-20 12:46:36 | 1.342669
2496 | 恒流充电 | 01:48:00 | 03:27:35 | 0.399789 | 3.3581 | 0.7197246 | 2.3615843 | 2025-02-20 12:46:41 | 1.3425408
2497 | 恒流充电 | 01:48:05 | 03:27:40 | 0.3998326 | 3.358 | 0.7202799 | 2.363449 | 2025-02-20 12:46:46 | 1.3426353
2498 | 恒流充电 | 01:48:10 | 03:27:45 | 0.399805 | 3.3582 | 0.7208352 | 2.3653138 | 2025-02-20 12:46:51 | 1.34261
2499 | 恒流充电 | 01:48:15 | 03:27:50 | 0.3998035 | 3.3579 | 0.7213905 | 2.3671784 | 2025-02-20 12:46:56 | 1.342515
2500 | 恒流充电 | 01:48:20 | 03:27:55 | 0.3997985 | 3.358 | 0.7219457 | 2.369043 | 2025-02-20 12:47:01 | 1.3425118
2501 | 恒流充电 | 01:48:25 | 03:28:00 | 0.3997752 | 3.3579 | 0.722501 | 2.3709074 | 2025-02-20 12:47:06 | 1.3424198
2502 | 恒流充电 | 01:48:30 | 03:28:05 | 0.3998064 | 3.3579 | 0.7230563 | 2.3727721 | 2025-02-20 12:47:11 | 1.3425163
2503 | 恒流充电 | 01:48:35 | 03:28:10 | 0.399842 | 3.358 | 0.7236116 | 2.3746369 | 2025-02-20 12:47:16 | 1.3426644
2504 | 恒流充电 | 01:48:40 | 03:28:15 | 0.3998108 | 3.3579 | 0.7241669 | 2.3765015 | 2025-02-20 12:47:21 | 1.34252
2505 | 恒流充电 | 01:48:45 | 03:28:20 | 0.3997962 | 3.358 | 0.7247222 | 2.3783661 | 2025-02-20 12:47:26 | 1.3424998
2506 | 恒流充电 | 01:48:50 | 03:28:25 | 0.3998282 | 3.3579 | 0.7252774 | 2.3802307 | 2025-02-20 12:47:31 | 1.3425674
2507 | 恒流充电 | 01:48:55 | 03:28:30 | 0.3998173 | 3.3579 | 0.7258327 | 2.3820953 | 2025-02-20 12:47:36 | 1.3425523
2508 | 恒流充电 | 01:49:00 | 03:28:35 | 0.3998013 | 3.3578 | 0.726388 | 2.3839598 | 2025-02-20 12:47:41 | 1.342435
2509 | 恒流充电 | 01:49:05 | 03:28:40 | 0.3997774 | 3.3579 | 0.7269433 | 2.3858243 | 2025-02-20 12:47:46 | 1.3423971
2510 | 恒流充电 | 01:49:10 | 03:28:45 | 0.3998587 | 3.3578 | 0.7274986 | 2.3876891 | 2025-02-20 12:47:51 | 1.3426573
2511 | 恒流充电 | 01:49:15 | 03:28:50 | 0.3998123 | 3.3576 | 0.7280539 | 2.3895535 | 2025-02-20 12:47:56 | 1.3424185
2512 | 恒流充电 | 01:49:20 | 03:28:55 | 0.399797 | 3.3575 | 0.7286092 | 2.3914179 | 2025-02-20 12:48:01 | 1.3423364
2513 | 恒流充电 | 01:49:25 | 03:29:00 | 0.3997665 | 3.3576 | 0.7291644 | 2.3932821 | 2025-02-20 12:48:06 | 1.3422708
2514 | 恒流充电 | 01:49:30 | 03:29:05 | 0.3998013 | 3.3577 | 0.7297197 | 2.3951466 | 2025-02-20 12:48:11 | 1.3424135
2515 | 恒流充电 | 01:49:35 | 03:29:10 | 0.3998449 | 3.3574 | 0.730275 | 2.3970111 | 2025-02-20 12:48:16 | 1.3424592
2516 | 恒流充电 | 01:49:40 | 03:29:15 | 0.3998151 | 3.3576 | 0.7308303 | 2.3988756 | 2025-02-20 12:48:21 | 1.3424129
2517 | 恒流充电 | 01:49:45 | 03:29:20 | 0.3997781 | 3.3575 | 0.7313856 | 2.4007399 | 2025-02-20 12:48:26 | 1.3422617
2518 | 恒流充电 | 01:49:50 | 03:29:25 | 0.3997934 | 3.3573 | 0.7319408 | 2.4026041 | 2025-02-20 12:48:31 | 1.342239
2519 | 恒流充电 | 01:49:55 | 03:29:30 | 0.3998115 | 3.3576 | 0.7324961 | 2.4044683 | 2025-02-20 12:48:36 | 1.3423959
2520 | 恒流充电 | 01:50:00 | 03:29:35 | 0.3998086 | 3.3576 | 0.7330514 | 2.4063327 | 2025-02-20 12:48:41 | 1.3424047
2521 | 恒流充电 | 01:50:05 | 03:29:40 | 0.3997759 | 3.3573 | 0.7336066 | 2.4081969 | 2025-02-20 12:48:46 | 1.3421776
2522 | 恒流充电 | 01:50:10 | 03:29:45 | 0.3998028 | 3.3573 | 0.7341619 | 2.4100611 | 2025-02-20 12:48:51 | 1.3422547
2523 | 恒流充电 | 01:50:15 | 03:29:50 | 0.3998093 | 3.3572 | 0.7347172 | 2.4119254 | 2025-02-20 12:48:56 | 1.342254
2524 | 恒流充电 | 01:50:20 | 03:29:55 | 0.3998239 | 3.3572 | 0.7352725 | 2.4137897 | 2025-02-20 12:49:01 | 1.3422993
2525 | 恒流充电 | 01:50:25 | 03:30:00 | 0.3998224 | 3.3572 | 0.7358278 | 2.415654 | 2025-02-20 12:49:06 | 1.3423015
2526 | 恒流充电 | 01:50:30 | 03:30:05 | 0.3997992 | 3.3572 | 0.7363831 | 2.4175182 | 2025-02-20 12:49:11 | 1.3422096
2527 | 恒流充电 | 01:50:35 | 03:30:10 | 0.3997788 | 3.3572 | 0.7369383 | 2.4193823 | 2025-02-20 12:49:16 | 1.3421501
2528 | 恒流充电 | 01:50:40 | 03:30:15 | 0.3997781 | 3.3572 | 0.7374936 | 2.4212463 | 2025-02-20 12:49:21 | 1.3421213
2529 | 恒流充电 | 01:50:45 | 03:30:20 | 0.3998239 | 3.3571 | 0.7380489 | 2.4231105 | 2025-02-20 12:49:26 | 1.3422391
2530 | 恒流充电 | 01:50:50 | 03:30:25 | 0.3998384 | 3.3571 | 0.7386042 | 2.4249748 | 2025-02-20 12:49:31 | 1.3422871
2531 | 恒流充电 | 01:50:55 | 03:30:30 | 0.3998202 | 3.3572 | 0.7391595 | 2.4268391 | 2025-02-20 12:49:36 | 1.3422809
2532 | 恒流充电 | 01:51:00 | 03:30:35 | 0.3998384 | 3.3572 | 0.7397147 | 2.4287035 | 2025-02-20 12:49:41 | 1.3423196
2533 | 恒流充电 | 01:51:05 | 03:30:40 | 0.3997759 | 3.357 | 0.74027 | 2.4305675 | 2025-02-20 12:49:46 | 1.3420593
2534 | 恒流充电 | 01:51:10 | 03:30:45 | 0.3997934 | 3.357 | 0.7408253 | 2.4324316 | 2025-02-20 12:49:51 | 1.3421139
2535 | 恒流充电 | 01:51:15 | 03:30:50 | 0.3997883 | 3.3571 | 0.7413805 | 2.4342956 | 2025-02-20 12:49:56 | 1.3421142
2536 | 恒流充电 | 01:51:20 | 03:30:55 | 0.3998006 | 3.357 | 0.7419358 | 2.4361597 | 2025-02-20 12:50:01 | 1.3421131
2537 | 恒流充电 | 01:51:25 | 03:31:00 | 0.3998035 | 3.357 | 0.7424911 | 2.4380237 | 2025-02-20 12:50:06 | 1.3421403
2538 | 恒流充电 | 01:51:30 | 03:31:05 | 0.3997868 | 3.3571 | 0.7430463 | 2.4398878 | 2025-02-20 12:50:11 | 1.3421247
2539 | 恒流充电 | 01:51:35 | 03:31:10 | 0.3997962 | 3.3569 | 0.7436016 | 2.4417518 | 2025-02-20 12:50:16 | 1.3420566
2540 | 恒流充电 | 01:51:40 | 03:31:15 | 0.3997628 | 3.3569 | 0.7441568 | 2.4436156 | 2025-02-20 12:50:21 | 1.3419713
2541 | 恒流充电 | 01:51:45 | 03:31:20 | 0.399789 | 3.357 | 0.7447121 | 2.4454796 | 2025-02-20 12:50:26 | 1.3420896
2542 | 恒流充电 | 01:51:50 | 03:31:25 | 0.3997854 | 3.3569 | 0.7452674 | 2.4473436 | 2025-02-20 12:50:31 | 1.3420592
2543 | 恒流充电 | 01:51:55 | 03:31:30 | 0.399765 | 3.3568 | 0.7458226 | 2.4492074 | 2025-02-20 12:50:36 | 1.341933
2544 | 恒流充电 | 01:52:00 | 03:31:35 | 0.3998181 | 3.3569 | 0.7463779 | 2.4510715 | 2025-02-20 12:50:41 | 1.342169
2545 | 恒流充电 | 01:52:05 | 03:31:40 | 0.3998093 | 3.3569 | 0.7469333 | 2.4529359 | 2025-02-20 12:50:46 | 1.3421184
2546 | 恒流充电 | 01:52:10 | 03:31:45 | 0.3998057 | 3.3569 | 0.7474886 | 2.4548 | 2025-02-20 12:50:51 | 1.3421015
2547 | 恒流充电 | 01:52:15 | 03:31:50 | 0.3997883 | 3.3568 | 0.7480438 | 2.4566639 | 2025-02-20 12:50:56 | 1.3420075
2548 | 恒流充电 | 01:52:20 | 03:31:55 | 0.3998159 | 3.3569 | 0.7485991 | 2.4585279 | 2025-02-20 12:51:01 | 1.3421249
2549 | 恒流充电 | 01:52:25 | 03:32:00 | 0.399805 | 3.3567 | 0.7491544 | 2.4603918 | 2025-02-20 12:51:06 | 1.3420244
2550 | 恒流充电 | 01:52:30 | 03:32:05 | 0.3998021 | 3.3566 | 0.7497097 | 2.4622557 | 2025-02-20 12:51:11 | 1.3419918
2551 | 恒流充电 | 01:52:35 | 03:32:10 | 0.3998123 | 3.3567 | 0.750265 | 2.4641197 | 2025-02-20 12:51:16 | 1.342033
2552 | 恒流充电 | 01:52:40 | 03:32:15 | 0.3998166 | 3.3566 | 0.7508203 | 2.4659836 | 2025-02-20 12:51:21 | 1.342038
2553 | 恒流充电 | 01:52:45 | 03:32:20 | 0.3997977 | 3.3566 | 0.7513756 | 2.4678474 | 2025-02-20 12:51:26 | 1.3419484
2554 | 恒流充电 | 01:52:50 | 03:32:25 | 0.3998123 | 3.3567 | 0.7519309 | 2.4697114 | 2025-02-20 12:51:31 | 1.3420543
2555 | 恒流充电 | 01:52:55 | 03:32:30 | 0.3997781 | 3.3567 | 0.7524861 | 2.4715752 | 2025-02-20 12:51:36 | 1.3419278
2556 | 恒流充电 | 01:53:00 | 03:32:35 | 0.3997883 | 3.3566 | 0.7530414 | 2.473439 | 2025-02-20 12:51:41 | 1.3419394
2557 | 恒流充电 | 01:53:05 | 03:32:40 | 0.3997607 | 3.3567 | 0.7535966 | 2.4753027 | 2025-02-20 12:51:46 | 1.3418625
2558 | 恒流充电 | 01:53:10 | 03:32:45 | 0.3997941 | 3.3566 | 0.7541519 | 2.4771664 | 2025-02-20 12:51:51 | 1.3419652
2559 | 恒流充电 | 01:53:15 | 03:32:50 | 0.3997701 | 3.3567 | 0.7547071 | 2.4790302 | 2025-02-20 12:51:56 | 1.3419201
2560 | 恒流充电 | 01:53:20 | 03:32:55 | 0.3997897 | 3.3566 | 0.7552624 | 2.480894 | 2025-02-20 12:52:01 | 1.3419535
2561 | 恒流充电 | 01:53:25 | 03:33:00 | 0.3997832 | 3.3566 | 0.7558176 | 2.4827578 | 2025-02-20 12:52:06 | 1.3419067
2562 | 恒流充电 | 01:53:30 | 03:33:05 | 0.3998268 | 3.3566 | 0.7563729 | 2.4846217 | 2025-02-20 12:52:11 | 1.3420498
2563 | 恒流充电 | 01:53:35 | 03:33:10 | 0.3998115 | 3.3565 | 0.7569282 | 2.4864856 | 2025-02-20 12:52:16 | 1.3419845
2564 | 恒流充电 | 01:53:40 | 03:33:15 | 0.399797 | 3.3565 | 0.7574835 | 2.4883494 | 2025-02-20 12:52:21 | 1.3419046
2565 | 恒流充电 | 01:53:45 | 03:33:20 | 0.399821 | 3.3566 | 0.7580388 | 2.4902133 | 2025-02-20 12:52:26 | 1.342032
2566 | 恒流充电 | 01:53:50 | 03:33:25 | 0.3998028 | 3.3565 | 0.7585941 | 2.4920771 | 2025-02-20 12:52:31 | 1.341927
2567 | 恒流充电 | 01:53:55 | 03:33:30 | 0.3998028 | 3.3565 | 0.7591494 | 2.4939409 | 2025-02-20 12:52:36 | 1.3419423
2568 | 恒流充电 | 01:54:00 | 03:33:35 | 0.399781 | 3.3562 | 0.7597046 | 2.4958044 | 2025-02-20 12:52:41 | 1.3417511
2569 | 恒流充电 | 01:54:05 | 03:33:40 | 0.3997912 | 3.3565 | 0.7602599 | 2.4976682 | 2025-02-20 12:52:46 | 1.3418844
2570 | 恒流充电 | 01:54:10 | 03:33:45 | 0.399826 | 3.3563 | 0.7608152 | 2.499532 | 2025-02-20 12:52:51 | 1.3419373
2571 | 恒流充电 | 01:54:15 | 03:33:50 | 0.3998072 | 3.3563 | 0.7613705 | 2.5013955 | 2025-02-20 12:52:56 | 1.3418879
2572 | 恒流充电 | 01:54:20 | 03:33:55 | 0.3998028 | 3.3562 | 0.7619258 | 2.5032591 | 2025-02-20 12:53:01 | 1.3418195
2573 | 恒流充电 | 01:54:25 | 03:34:00 | 0.399789 | 3.3562 | 0.762481 | 2.5051227 | 2025-02-20 12:53:06 | 1.3417899
2574 | 恒流充电 | 01:54:30 | 03:34:05 | 0.3998006 | 3.3563 | 0.7630363 | 2.5069864 | 2025-02-20 12:53:11 | 1.3418594
2575 | 恒流充电 | 01:54:35 | 03:34:10 | 0.3997817 | 3.3564 | 0.7635916 | 2.50885 | 2025-02-20 12:53:16 | 1.3418112
2576 | 恒流充电 | 01:54:40 | 03:34:15 | 0.399789 | 3.3563 | 0.7641468 | 2.5107136 | 2025-02-20 12:53:21 | 1.3418005
2577 | 恒流充电 | 01:54:45 | 03:34:20 | 0.399789 | 3.3562 | 0.7647021 | 2.5125772 | 2025-02-20 12:53:26 | 1.3417548
2578 | 恒流充电 | 01:54:50 | 03:34:25 | 0.3998101 | 3.3563 | 0.7652574 | 2.5144409 | 2025-02-20 12:53:31 | 1.341886
2579 | 恒流充电 | 01:54:55 | 03:34:30 | 0.399826 | 3.3562 | 0.7658127 | 2.5163047 | 2025-02-20 12:53:36 | 1.3418947
2580 | 恒流充电 | 01:55:00 | 03:34:35 | 0.3997614 | 3.3561 | 0.7663679 | 2.518168 | 2025-02-20 12:53:41 | 1.3416267
2581 | 恒流充电 | 01:55:05 | 03:34:40 | 0.3997985 | 3.3562 | 0.7669232 | 2.5200317 | 2025-02-20 12:53:46 | 1.3418115
2582 | 恒流充电 | 01:55:10 | 03:34:45 | 0.3997868 | 3.3562 | 0.7674784 | 2.5218952 | 2025-02-20 12:53:51 | 1.3417796
2583 | 恒流充电 | 01:55:15 | 03:34:50 | 0.3997803 | 3.3562 | 0.7680337 | 2.5237588 | 2025-02-20 12:53:56 | 1.3417567
2584 | 恒流充电 | 01:55:20 | 03:34:55 | 0.3998035 | 3.3562 | 0.7685891 | 2.5256228 | 2025-02-20 12:54:01 | 1.3418054
2585 | 恒流充电 | 01:55:25 | 03:35:00 | 0.399797 | 3.356 | 0.7691444 | 2.5274864 | 2025-02-20 12:54:06 | 1.3417361
2586 | 恒流充电 | 01:55:30 | 03:35:05 | 0.3997955 | 3.3562 | 0.7696996 | 2.52935 | 2025-02-20 12:54:11 | 1.3417888
2587 | 恒流充电 | 01:55:35 | 03:35:10 | 0.3998224 | 3.356 | 0.7702549 | 2.5312136 | 2025-02-20 12:54:16 | 1.3417977
2588 | 恒流充电 | 01:55:40 | 03:35:15 | 0.3997955 | 3.3561 | 0.7708102 | 2.5330771 | 2025-02-20 12:54:21 | 1.3417341
2589 | 恒流充电 | 01:55:45 | 03:35:20 | 0.3998108 | 3.3561 | 0.7713655 | 2.5349407 | 2025-02-20 12:54:26 | 1.3417962
2590 | 恒流充电 | 01:55:50 | 03:35:25 | 0.3997817 | 3.3562 | 0.7719208 | 2.5368043 | 2025-02-20 12:54:31 | 1.3417643
2591 | 恒流充电 | 01:55:55 | 03:35:30 | 0.3998231 | 3.356 | 0.7724761 | 2.5386679 | 2025-02-20 12:54:36 | 1.3418223
2592 | 恒流充电 | 01:56:00 | 03:35:35 | 0.3998021 | 3.3559 | 0.7730313 | 2.5405314 | 2025-02-20 12:54:41 | 1.3417022
2593 | 恒流充电 | 01:56:05 | 03:35:40 | 0.3997977 | 3.356 | 0.7735866 | 2.5423949 | 2025-02-20 12:54:46 | 1.3417291
2594 | 恒流充电 | 01:56:10 | 03:35:45 | 0.3998151 | 3.356 | 0.7741419 | 2.5442585 | 2025-02-20 12:54:51 | 1.3417803
2595 | 恒流充电 | 01:56:15 | 03:35:50 | 0.3997592 | 3.3561 | 0.7746971 | 2.5461218 | 2025-02-20 12:54:56 | 1.3416158
2596 | 恒流充电 | 01:56:20 | 03:35:55 | 0.3997948 | 3.356 | 0.7752524 | 2.5479853 | 2025-02-20 12:55:01 | 1.3417259
2597 | 恒流充电 | 01:56:25 | 03:36:00 | 0.3997745 | 3.3561 | 0.7758077 | 2.5498493 | 2025-02-20 12:55:06 | 1.3416653
2598 | 恒流充电 | 01:56:30 | 03:36:05 | 0.3997556 | 3.356 | 0.776363 | 2.5517126 | 2025-02-20 12:55:11 | 1.3415751
2599 | 恒流充电 | 01:56:35 | 03:36:10 | 0.3997803 | 3.356 | 0.7769182 | 2.553576 | 2025-02-20 12:55:16 | 1.3416749
2600 | 恒流充电 | 01:56:40 | 03:36:15 | 0.3998079 | 3.3558 | 0.7774735 | 2.5554394 | 2025-02-20 12:55:21 | 1.3416717
2601 | 恒流充电 | 01:56:45 | 03:36:20 | 0.3998202 | 3.356 | 0.7780288 | 2.5573031 | 2025-02-20 12:55:26 | 1.3417998
2602 | 恒流充电 | 01:56:50 | 03:36:25 | 0.3998231 | 3.3559 | 0.7785841 | 2.5591666 | 2025-02-20 12:55:31 | 1.3417696
2603 | 恒流充电 | 01:56:55 | 03:36:30 | 0.3998035 | 3.356 | 0.7791394 | 2.5610301 | 2025-02-20 12:55:36 | 1.3417294
2604 | 恒流充电 | 01:57:00 | 03:36:35 | 0.3998021 | 3.3559 | 0.7796947 | 2.5628936 | 2025-02-20 12:55:41 | 1.3416854
2605 | 恒流充电 | 01:57:05 | 03:36:40 | 0.399813 | 3.356 | 0.78025 | 2.5647572 | 2025-02-20 12:55:46 | 1.3417689
2606 | 恒流充电 | 01:57:10 | 03:36:45 | 0.399805 | 3.3559 | 0.7808053 | 2.5666206 | 2025-02-20 12:55:51 | 1.3417114
2607 | 恒流充电 | 01:57:15 | 03:36:50 | 0.3997875 | 3.3558 | 0.7813605 | 2.568484 | 2025-02-20 12:55:56 | 1.3416049
2608 | 恒流充电 | 01:57:20 | 03:36:55 | 0.3997985 | 3.3558 | 0.7819158 | 2.5703474 | 2025-02-20 12:56:01 | 1.3416529
2609 | 恒流充电 | 01:57:25 | 03:37:00 | 0.3998064 | 3.3558 | 0.7824711 | 2.5722108 | 2025-02-20 12:56:06 | 1.3416792
2610 | 恒流充电 | 01:57:30 | 03:37:05 | 0.3997926 | 3.3559 | 0.7830265 | 2.5740747 | 2025-02-20 12:56:11 | 1.3416696
2611 | 恒流充电 | 01:57:35 | 03:37:10 | 0.3998086 | 3.3559 | 0.7835817 | 2.5759383 | 2025-02-20 12:56:16 | 1.3417267
2612 | 恒流充电 | 01:57:40 | 03:37:15 | 0.3998471 | 3.3558 | 0.7841371 | 2.5778019 | 2025-02-20 12:56:21 | 1.3418215
2613 | 恒流充电 | 01:57:45 | 03:37:20 | 0.3998144 | 3.3558 | 0.7846924 | 2.5796654 | 2025-02-20 12:56:26 | 1.3416975
2614 | 恒流充电 | 01:57:50 | 03:37:25 | 0.3998297 | 3.3559 | 0.7852477 | 2.581529 | 2025-02-20 12:56:31 | 1.3417957
2615 | 恒流充电 | 01:57:55 | 03:37:30 | 0.3997883 | 3.3558 | 0.785803 | 2.5833923 | 2025-02-20 12:56:36 | 1.34161
2616 | 恒流充电 | 01:58:00 | 03:37:35 | 0.3997868 | 3.3557 | 0.7863582 | 2.5852556 | 2025-02-20 12:56:41 | 1.3415447
2617 | 恒流充电 | 01:58:05 | 03:37:40 | 0.3997861 | 3.356 | 0.7869135 | 2.587119 | 2025-02-20 12:56:46 | 1.3416675
2618 | 恒流充电 | 01:58:10 | 03:37:45 | 0.3998093 | 3.3557 | 0.7874688 | 2.5889824 | 2025-02-20 12:56:51 | 1.3416298
2619 | 恒流充电 | 01:58:15 | 03:37:50 | 0.3998064 | 3.3557 | 0.7880241 | 2.5908457 | 2025-02-20 12:56:56 | 1.3416127
2620 | 恒流充电 | 01:58:20 | 03:37:55 | 0.3998006 | 3.3558 | 0.7885793 | 2.5927091 | 2025-02-20 12:57:01 | 1.3416481
2621 | 恒流充电 | 01:58:25 | 03:38:00 | 0.399834 | 3.356 | 0.7891347 | 2.5945728 | 2025-02-20 12:57:06 | 1.3418427
2622 | 恒流充电 | 01:58:30 | 03:38:05 | 0.3998173 | 3.3557 | 0.78969 | 2.5964362 | 2025-02-20 12:57:11 | 1.3416729
2623 | 恒流充电 | 01:58:35 | 03:38:10 | 0.399781 | 3.3558 | 0.7902451 | 2.5982993 | 2025-02-20 12:57:16 | 1.3415749
2624 | 恒流充电 | 01:58:40 | 03:38:15 | 0.399813 | 3.3557 | 0.7908004 | 2.6001627 | 2025-02-20 12:57:21 | 1.341657
2625 | 恒流充电 | 01:58:45 | 03:38:20 | 0.3998093 | 3.3558 | 0.7913556 | 2.6020261 | 2025-02-20 12:57:26 | 1.3416656
2626 | 恒流充电 | 01:58:50 | 03:38:25 | 0.3998137 | 3.3559 | 0.7919109 | 2.6038896 | 2025-02-20 12:57:31 | 1.3417174
2627 | 恒流充电 | 01:58:55 | 03:38:30 | 0.3997715 | 3.3558 | 0.7924662 | 2.6057529 | 2025-02-20 12:57:36 | 1.341555
2628 | 恒流充电 | 01:59:00 | 03:38:35 | 0.399837 | 3.3559 | 0.7930215 | 2.6076165 | 2025-02-20 12:57:41 | 1.341809
2629 | 恒流充电 | 01:59:05 | 03:38:40 | 0.3998013 | 3.3558 | 0.7935768 | 2.6094799 | 2025-02-20 12:57:46 | 1.3416343
2630 | 恒流充电 | 01:59:10 | 03:38:45 | 0.399797 | 3.3558 | 0.7941321 | 2.6113433 | 2025-02-20 12:57:51 | 1.3416318
2631 | 恒流充电 | 01:59:15 | 03:38:50 | 0.3998057 | 3.3558 | 0.7946873 | 2.6132067 | 2025-02-20 12:57:56 | 1.3416644
2632 | 恒流充电 | 01:59:20 | 03:38:55 | 0.3998101 | 3.3557 | 0.7952426 | 2.6150701 | 2025-02-20 12:58:01 | 1.3416604
2633 | 恒流充电 | 01:59:25 | 03:39:00 | 0.3998021 | 3.3556 | 0.7957979 | 2.6169334 | 2025-02-20 12:58:06 | 1.3415904
2634 | 恒流充电 | 01:59:30 | 03:39:05 | 0.3997977 | 3.3557 | 0.7963532 | 2.6187968 | 2025-02-20 12:58:11 | 1.3416134
2635 | 恒流充电 | 01:59:35 | 03:39:10 | 0.3997904 | 3.3556 | 0.7969085 | 2.62066 | 2025-02-20 12:58:16 | 1.341548
2636 | 恒流充电 | 01:59:40 | 03:39:15 | 0.3997824 | 3.3558 | 0.7974637 | 2.6225231 | 2025-02-20 12:58:21 | 1.3415789
2637 | 恒流充电 | 01:59:45 | 03:39:20 | 0.3998297 | 3.3557 | 0.798019 | 2.6243866 | 2025-02-20 12:58:26 | 1.3417097
2638 | 恒流充电 | 01:59:50 | 03:39:25 | 0.3997897 | 3.3556 | 0.7985743 | 2.6262498 | 2025-02-20 12:58:31 | 1.3415531
2639 | 恒流充电 | 01:59:55 | 03:39:30 | 0.3998057 | 3.3557 | 0.7991296 | 2.6281132 | 2025-02-20 12:58:36 | 1.341644
2640 | 恒流充电 | 02:00:00 | 03:39:35 | 0.399813 | 3.3556 | 0.7996849 | 2.6299766 | 2025-02-20 12:58:41 | 1.3416101
2641 | 恒流充电 | 02:00:05 | 03:39:40 | 0.3998181 | 3.3556 | 0.8002402 | 2.6318399 | 2025-02-20 12:58:46 | 1.341615
2642 | 恒流充电 | 02:00:10 | 03:39:45 | 0.3997875 | 3.3557 | 0.8007954 | 2.6337032 | 2025-02-20 12:58:51 | 1.3415674
2643 | 恒流充电 | 02:00:15 | 03:39:50 | 0.3997999 | 3.3557 | 0.8013507 | 2.6355666 | 2025-02-20 12:58:56 | 1.341616
2644 | 恒流充电 | 02:00:20 | 03:39:55 | 0.3998072 | 3.3557 | 0.801906 | 2.63743 | 2025-02-20 12:59:01 | 1.3416504
2645 | 恒流充电 | 02:00:25 | 03:40:00 | 0.3997883 | 3.3557 | 0.8024613 | 2.6392933 | 2025-02-20 12:59:06 | 1.3415693
2646 | 恒流充电 | 02:00:30 | 03:40:05 | 0.3998362 | 3.3556 | 0.8030166 | 2.6411567 | 2025-02-20 12:59:11 | 1.3416961
2647 | 恒流充电 | 02:00:35 | 03:40:10 | 0.399829 | 3.3557 | 0.8035719 | 2.6430202 | 2025-02-20 12:59:16 | 1.3416943
2648 | 恒流充电 | 02:00:40 | 03:40:15 | 0.399829 | 3.3557 | 0.8041272 | 2.6448837 | 2025-02-20 12:59:21 | 1.3417073
2649 | 恒流充电 | 02:00:45 | 03:40:20 | 0.3997839 | 3.3555 | 0.8046824 | 2.6467466 | 2025-02-20 12:59:26 | 1.3414809
2650 | 恒流充电 | 02:00:50 | 03:40:25 | 0.3998064 | 3.3556 | 0.8052377 | 2.6486099 | 2025-02-20 12:59:31 | 1.341579
2651 | 恒流充电 | 02:00:55 | 03:40:30 | 0.3997875 | 3.3557 | 0.8057929 | 2.6504732 | 2025-02-20 12:59:36 | 1.341562
2652 | 恒流充电 | 02:01:00 | 03:40:35 | 0.3998144 | 3.3556 | 0.8063482 | 2.6523366 | 2025-02-20 12:59:41 | 1.3416201
2653 | 恒流充电 | 02:01:05 | 03:40:40 | 0.3997672 | 3.3556 | 0.8069035 | 2.6541997 | 2025-02-20 12:59:46 | 1.3414758
2654 | 恒流充电 | 02:01:10 | 03:40:45 | 0.3997992 | 3.3557 | 0.8074587 | 2.6560631 | 2025-02-20 12:59:51 | 1.3416166
2655 | 恒流充电 | 02:01:15 | 03:40:50 | 0.399829 | 3.3557 | 0.808014 | 2.6579266 | 2025-02-20 12:59:56 | 1.3416999
2656 | 恒流充电 | 02:01:20 | 03:40:55 | 0.3997934 | 3.3556 | 0.8085693 | 2.6597898 | 2025-02-20 13:00:01 | 1.3415546
2657 | 恒流充电 | 02:01:25 | 03:41:00 | 0.3997962 | 3.3557 | 0.8091246 | 2.6616532 | 2025-02-20 13:00:06 | 1.3416101
2658 | 恒流充电 | 02:01:30 | 03:41:05 | 0.3997962 | 3.3556 | 0.8096799 | 2.6635165 | 2025-02-20 13:00:11 | 1.3415549
2659 | 恒流充电 | 02:01:35 | 03:41:10 | 0.3997839 | 3.3556 | 0.8102351 | 2.6653797 | 2025-02-20 13:00:16 | 1.3415004
2660 | 恒流充电 | 02:01:40 | 03:41:15 | 0.3997708 | 3.3557 | 0.8107904 | 2.6672428 | 2025-02-20 13:00:21 | 1.3414919
2661 | 恒流充电 | 02:01:45 | 03:41:20 | 0.3997955 | 3.3557 | 0.8113456 | 2.6691062 | 2025-02-20 13:00:26 | 1.341607
2662 | 恒流充电 | 02:01:50 | 03:41:25 | 0.3998079 | 3.3556 | 0.8119011 | 2.67097 | 2025-02-20 13:00:31 | 1.3415889
2663 | 恒流充电 | 02:01:55 | 03:41:30 | 0.399821 | 3.3556 | 0.8124564 | 2.6728333 | 2025-02-20 13:00:36 | 1.3416378
2664 | 恒流充电 | 02:02:00 | 03:41:35 | 0.3998173 | 3.3555 | 0.8130117 | 2.6746967 | 2025-02-20 13:00:41 | 1.3415903
2665 | 恒流充电 | 02:02:05 | 03:41:40 | 0.399781 | 3.3555 | 0.813567 | 2.6765598 | 2025-02-20 13:00:46 | 1.3414776
2666 | 恒流充电 | 02:02:10 | 03:41:45 | 0.3998057 | 3.3556 | 0.8141222 | 2.6784232 | 2025-02-20 13:00:51 | 1.3416026
2667 | 恒流充电 | 02:02:15 | 03:41:50 | 0.399805 | 3.3554 | 0.8146775 | 2.6802863 | 2025-02-20 13:00:56 | 1.3414898
2668 | 恒流充电 | 02:02:20 | 03:41:55 | 0.3997955 | 3.3555 | 0.8152328 | 2.6821496 | 2025-02-20 13:01:01 | 1.3415281
2669 | 恒流充电 | 02:02:25 | 03:42:00 | 0.3998021 | 3.3557 | 0.8157881 | 2.6840129 | 2025-02-20 13:01:06 | 1.3416163
2670 | 恒流充电 | 02:02:30 | 03:42:05 | 0.3998064 | 3.3557 | 0.8163434 | 2.6858763 | 2025-02-20 13:01:11 | 1.3416482
2671 | 恒流充电 | 02:02:35 | 03:42:10 | 0.3998435 | 3.3555 | 0.8168987 | 2.6877398 | 2025-02-20 13:01:16 | 1.341689
2672 | 恒流充电 | 02:02:40 | 03:42:15 | 0.3998304 | 3.3556 | 0.817454 | 2.6896032 | 2025-02-20 13:01:21 | 1.3416756
2673 | 恒流充电 | 02:02:45 | 03:42:20 | 0.3998057 | 3.3558 | 0.8180093 | 2.6914666 | 2025-02-20 13:01:26 | 1.3416484
2674 | 恒流充电 | 02:02:50 | 03:42:25 | 0.3998057 | 3.3555 | 0.8185646 | 2.6933299 | 2025-02-20 13:01:31 | 1.3415586
2675 | 恒流充电 | 02:02:55 | 03:42:30 | 0.3997854 | 3.3557 | 0.8191199 | 2.6951933 | 2025-02-20 13:01:36 | 1.3415443
2676 | 恒流充电 | 02:03:00 | 03:42:35 | 0.3998028 | 3.3555 | 0.8196752 | 2.6970565 | 2025-02-20 13:01:41 | 1.3415414
2677 | 恒流充电 | 02:03:05 | 03:42:40 | 0.3998086 | 3.3555 | 0.8202304 | 2.6989198 | 2025-02-20 13:01:46 | 1.3415568
2678 | 恒流充电 | 02:03:10 | 03:42:45 | 0.3997948 | 3.3556 | 0.8207857 | 2.7007831 | 2025-02-20 13:01:51 | 1.3415328
2679 | 恒流充电 | 02:03:15 | 03:42:50 | 0.3997824 | 3.3557 | 0.821341 | 2.7026463 | 2025-02-20 13:01:56 | 1.3415438
2680 | 恒流充电 | 02:03:20 | 03:42:55 | 0.3997759 | 3.3556 | 0.8218962 | 2.7045095 | 2025-02-20 13:02:01 | 1.3414865
2681 | 恒流充电 | 02:03:25 | 03:43:00 | 0.3997904 | 3.3558 | 0.8224515 | 2.7063728 | 2025-02-20 13:02:06 | 1.3415991
2682 | 恒流充电 | 02:03:30 | 03:43:05 | 0.3998217 | 3.3556 | 0.8230068 | 2.7082362 | 2025-02-20 13:02:11 | 1.3416529
2683 | 恒流充电 | 02:03:35 | 03:43:10 | 0.3997934 | 3.3557 | 0.8235621 | 2.7100996 | 2025-02-20 13:02:16 | 1.3415994
2684 | 恒流充电 | 02:03:40 | 03:43:15 | 0.3998355 | 3.3557 | 0.8241174 | 2.7119631 | 2025-02-20 13:02:21 | 1.3417283
2685 | 恒流充电 | 02:03:45 | 03:43:20 | 0.3998231 | 3.3557 | 0.8246727 | 2.7138265 | 2025-02-20 13:02:26 | 1.3416877
2686 | 恒流充电 | 02:03:50 | 03:43:25 | 0.3997919 | 3.3557 | 0.825228 | 2.7156898 | 2025-02-20 13:02:31 | 1.3415861
2687 | 恒流充电 | 02:03:55 | 03:43:30 | 0.3997824 | 3.3556 | 0.8257832 | 2.717553 | 2025-02-20 13:02:36 | 1.3415048
2688 | 恒流充电 | 02:04:00 | 03:43:35 | 0.3997745 | 3.3555 | 0.8263384 | 2.7194161 | 2025-02-20 13:02:41 | 1.3414291
2689 | 恒流充电 | 02:04:05 | 03:43:40 | 0.3997977 | 3.3557 | 0.8268937 | 2.7212794 | 2025-02-20 13:02:46 | 1.3415821
2690 | 恒流充电 | 02:04:10 | 03:43:45 | 0.3998406 | 3.3555 | 0.827449 | 2.7231429 | 2025-02-20 13:02:51 | 1.3416595
2691 | 恒流充电 | 02:04:15 | 03:43:50 | 0.399805 | 3.3557 | 0.8280043 | 2.7250062 | 2025-02-20 13:02:56 | 1.3416109
2692 | 恒流充电 | 02:04:20 | 03:43:55 | 0.3997992 | 3.3556 | 0.8285596 | 2.7268695 | 2025-02-20 13:03:01 | 1.3415652
2693 | 恒流充电 | 02:04:25 | 03:44:00 | 0.3997926 | 3.3556 | 0.8291148 | 2.7287327 | 2025-02-20 13:03:06 | 1.3415328
2694 | 恒流充电 | 02:04:30 | 03:44:05 | 0.3997926 | 3.3557 | 0.8296701 | 2.730596 | 2025-02-20 13:03:11 | 1.3415795
2695 | 恒流充电 | 02:04:35 | 03:44:10 | 0.3998028 | 3.3557 | 0.8302254 | 2.7324594 | 2025-02-20 13:03:16 | 1.3416063
2696 | 恒流充电 | 02:04:40 | 03:44:15 | 0.3997926 | 3.3557 | 0.8307807 | 2.7343227 | 2025-02-20 13:03:21 | 1.3415771
2697 | 恒流充电 | 02:04:45 | 03:44:20 | 0.3998159 | 3.3557 | 0.831336 | 2.7361861 | 2025-02-20 13:03:26 | 1.3416598
2698 | 恒流充电 | 02:04:50 | 03:44:25 | 0.3998159 | 3.3556 | 0.8318913 | 2.7380495 | 2025-02-20 13:03:31 | 1.3416228
2699 | 恒流充电 | 02:04:55 | 03:44:30 | 0.3997752 | 3.3556 | 0.8324465 | 2.7399126 | 2025-02-20 13:03:36 | 1.3414878
2700 | 恒流充电 | 02:05:00 | 03:44:35 | 0.3997694 | 3.3557 | 0.8330017 | 2.7417759 | 2025-02-20 13:03:41 | 1.341509
2701 | 恒流充电 | 02:05:05 | 03:44:40 | 0.3998093 | 3.3557 | 0.8335571 | 2.7436395 | 2025-02-20 13:03:46 | 1.3416378
2702 | 恒流充电 | 02:05:10 | 03:44:45 | 0.3998108 | 3.3557 | 0.8341124 | 2.7455028 | 2025-02-20 13:03:51 | 1.3416265
2703 | 恒流充电 | 02:05:15 | 03:44:50 | 0.3997817 | 3.3557 | 0.8346676 | 2.7473661 | 2025-02-20 13:03:56 | 1.3415336
2704 | 恒流充电 | 02:05:20 | 03:44:55 | 0.3998108 | 3.3557 | 0.8352229 | 2.7492295 | 2025-02-20 13:04:01 | 1.3416391
2705 | 恒流充电 | 02:05:25 | 03:45:00 | 0.3997868 | 3.3556 | 0.8357782 | 2.7510927 | 2025-02-20 13:04:06 | 1.3415216
2706 | 恒流充电 | 02:05:30 | 03:45:05 | 0.3997934 | 3.3555 | 0.8363334 | 2.7529559 | 2025-02-20 13:04:11 | 1.3415036
2707 | 恒流充电 | 02:05:35 | 03:45:10 | 0.3998137 | 3.3557 | 0.8368887 | 2.7548193 | 2025-02-20 13:04:16 | 1.3416503
2708 | 恒流充电 | 02:05:40 | 03:45:15 | 0.3998093 | 3.3554 | 0.837444 | 2.7566825 | 2025-02-20 13:04:21 | 1.3415241
2709 | 恒流充电 | 02:05:45 | 03:45:20 | 0.399765 | 3.3558 | 0.8379993 | 2.7585458 | 2025-02-20 13:04:26 | 1.3415281
2710 | 恒流充电 | 02:05:50 | 03:45:25 | 0.3998311 | 3.3557 | 0.8385546 | 2.7604093 | 2025-02-20 13:04:31 | 1.3417283
2711 | 恒流充电 | 02:05:55 | 03:45:30 | 0.3997745 | 3.3557 | 0.8391098 | 2.7622725 | 2025-02-20 13:04:36 | 1.3415055
2712 | 恒流充电 | 02:06:00 | 03:45:35 | 0.3998297 | 3.3556 | 0.8396651 | 2.7641359 | 2025-02-20 13:04:41 | 1.3416599
2713 | 恒流充电 | 02:06:05 | 03:45:40 | 0.3998101 | 3.3556 | 0.8402204 | 2.7659993 | 2025-02-20 13:04:46 | 1.3416227
2714 | 恒流充电 | 02:06:10 | 03:45:45 | 0.3997701 | 3.3556 | 0.8407757 | 2.7678628 | 2025-02-20 13:04:51 | 1.3414658
2715 | 恒流充电 | 02:06:15 | 03:45:50 | 0.3997788 | 3.3559 | 0.8413309 | 2.7697262 | 2025-02-20 13:04:56 | 1.3416206
2716 | 恒流充电 | 02:06:20 | 03:45:55 | 0.399805 | 3.3556 | 0.8418862 | 2.7715895 | 2025-02-20 13:05:01 | 1.3415936
2717 | 恒流充电 | 02:06:25 | 03:46:00 | 0.3997679 | 3.3556 | 0.8424414 | 2.7734526 | 2025-02-20 13:05:06 | 1.3414604
2718 | 恒流充电 | 02:06:30 | 03:46:05 | 0.3997955 | 3.3558 | 0.8429967 | 2.775316 | 2025-02-20 13:05:11 | 1.3416155
2719 | 恒流充电 | 02:06:35 | 03:46:10 | 0.3997846 | 3.3557 | 0.843552 | 2.7771793 | 2025-02-20 13:05:16 | 1.3415637
2720 | 恒流充电 | 02:06:40 | 03:46:15 | 0.399805 | 3.3556 | 0.8441072 | 2.7790426 | 2025-02-20 13:05:21 | 1.3415777
2721 | 恒流充电 | 02:06:45 | 03:46:20 | 0.3997992 | 3.3558 | 0.8446625 | 2.780906 | 2025-02-20 13:05:26 | 1.3416439
2722 | 恒流充电 | 02:06:50 | 03:46:25 | 0.399837 | 3.3556 | 0.8452179 | 2.7827694 | 2025-02-20 13:05:31 | 1.3416857
2723 | 恒流充电 | 02:06:55 | 03:46:30 | 0.399826 | 3.3557 | 0.8457732 | 2.7846329 | 2025-02-20 13:05:36 | 1.3416786
2724 | 恒流充电 | 02:07:00 | 03:46:35 | 0.3998253 | 3.3555 | 0.8463285 | 2.7864962 | 2025-02-20 13:05:41 | 1.3416303
2725 | 恒流充电 | 02:07:05 | 03:46:40 | 0.3998064 | 3.3559 | 0.8468838 | 2.7883597 | 2025-02-20 13:05:46 | 1.3417005
2726 | 恒流充电 | 02:07:10 | 03:46:45 | 0.3997977 | 3.3557 | 0.847439 | 2.790223 | 2025-02-20 13:05:51 | 1.341595
2727 | 恒流充电 | 02:07:15 | 03:46:50 | 0.3997788 | 3.3557 | 0.8479943 | 2.7920861 | 2025-02-20 13:05:56 | 1.3415463
2728 | 恒流充电 | 02:07:20 | 03:46:55 | 0.3997926 | 3.3557 | 0.8485495 | 2.7939494 | 2025-02-20 13:06:01 | 1.3415928
2729 | 恒流充电 | 02:07:25 | 03:47:00 | 0.3997839 | 3.3556 | 0.8491048 | 2.7958126 | 2025-02-20 13:06:06 | 1.3415003
2730 | 恒流充电 | 02:07:30 | 03:47:05 | 0.3997715 | 3.3557 | 0.84966 | 2.7976759 | 2025-02-20 13:06:11 | 1.3415248
2731 | 恒流充电 | 02:07:35 | 03:47:10 | 0.3997708 | 3.3558 | 0.8502153 | 2.7995391 | 2025-02-20 13:06:16 | 1.3415372
2732 | 恒流充电 | 02:07:40 | 03:47:15 | 0.3997955 | 3.3556 | 0.8507705 | 2.8014024 | 2025-02-20 13:06:21 | 1.3415341
2733 | 恒流充电 | 02:07:45 | 03:47:20 | 0.3997962 | 3.3558 | 0.8513258 | 2.8032658 | 2025-02-20 13:06:26 | 1.3416547
2734 | 恒流充电 | 02:07:50 | 03:47:25 | 0.3997912 | 3.3558 | 0.8518811 | 2.8051291 | 2025-02-20 13:06:31 | 1.3416181
2735 | 恒流充电 | 02:07:55 | 03:47:30 | 0.3998108 | 3.3558 | 0.8524364 | 2.8069926 | 2025-02-20 13:06:36 | 1.3417045
2736 | 恒流充电 | 02:08:00 | 03:47:35 | 0.3997861 | 3.3556 | 0.8529916 | 2.8088558 | 2025-02-20 13:06:41 | 1.3415238
2737 | 恒流充电 | 02:08:05 | 03:47:40 | 0.3998086 | 3.3559 | 0.8535469 | 2.8107193 | 2025-02-20 13:06:46 | 1.3417085
2738 | 恒流充电 | 02:08:10 | 03:47:45 | 0.399837 | 3.356 | 0.8541022 | 2.812583 | 2025-02-20 13:06:51 | 1.3418414
2739 | 恒流充电 | 02:08:15 | 03:47:50 | 0.3997912 | 3.3556 | 0.8546575 | 2.8144462 | 2025-02-20 13:06:56 | 1.3415229
2740 | 恒流充电 | 02:08:20 | 03:47:55 | 0.399821 | 3.3558 | 0.8552128 | 2.8163102 | 2025-02-20 13:07:01 | 1.3417044
2741 | 恒流充电 | 02:08:25 | 03:48:00 | 0.3997977 | 3.3558 | 0.8557681 | 2.8181736 | 2025-02-20 13:07:06 | 1.3416431
2742 | 恒流充电 | 02:08:30 | 03:48:05 | 0.3998217 | 3.3559 | 0.8563234 | 2.8200371 | 2025-02-20 13:07:11 | 1.3417623
2743 | 恒流充电 | 02:08:35 | 03:48:10 | 0.3998028 | 3.3557 | 0.8568787 | 2.8219005 | 2025-02-20 13:07:16 | 1.3416273
2744 | 恒流充电 | 02:08:40 | 03:48:15 | 0.3998253 | 3.3558 | 0.857434 | 2.823764 | 2025-02-20 13:07:21 | 1.3417165
2745 | 恒流充电 | 02:08:45 | 03:48:20 | 0.3998072 | 3.3557 | 0.8579893 | 2.8256274 | 2025-02-20 13:07:26 | 1.3416497
2746 | 恒流充电 | 02:08:50 | 03:48:25 | 0.3998268 | 3.3558 | 0.8585446 | 2.8274909 | 2025-02-20 13:07:31 | 1.3417372
2747 | 恒流充电 | 02:08:55 | 03:48:30 | 0.3998282 | 3.3558 | 0.8590999 | 2.8293545 | 2025-02-20 13:07:36 | 1.3417564
2748 | 恒流充电 | 02:09:00 | 03:48:35 | 0.3998173 | 3.3558 | 0.8596552 | 2.831218 | 2025-02-20 13:07:41 | 1.3417116
2749 | 恒流充电 | 02:09:05 | 03:48:40 | 0.3998028 | 3.3559 | 0.8602105 | 2.8330814 | 2025-02-20 13:07:46 | 1.3416881
2750 | 恒流充电 | 02:09:10 | 03:48:45 | 0.3997941 | 3.3558 | 0.8607658 | 2.8349448 | 2025-02-20 13:07:51 | 1.3416355
2751 | 恒流充电 | 02:09:15 | 03:48:50 | 0.399813 | 3.3557 | 0.8613211 | 2.8368082 | 2025-02-20 13:07:56 | 1.3416626
2752 | 恒流充电 | 02:09:20 | 03:48:55 | 0.3998195 | 3.3558 | 0.8618764 | 2.8386717 | 2025-02-20 13:08:01 | 1.3417248
2753 | 恒流充电 | 02:09:25 | 03:49:00 | 0.3998217 | 3.356 | 0.8624315 | 2.8405347 | 2025-02-20 13:08:06 | 1.3417868
2754 | 恒流充电 | 02:09:30 | 03:49:05 | 0.3997636 | 3.3559 | 0.8629868 | 2.842398 | 2025-02-20 13:08:11 | 1.341562
2755 | 恒流充电 | 02:09:35 | 03:49:10 | 0.3997824 | 3.3559 | 0.863542 | 2.8442613 | 2025-02-20 13:08:16 | 1.3416219
2756 | 恒流充电 | 02:09:40 | 03:49:15 | 0.399834 | 3.3558 | 0.8640973 | 2.8461249 | 2025-02-20 13:08:21 | 1.3417711
2757 | 恒流充电 | 02:09:45 | 03:49:20 | 0.3998173 | 3.356 | 0.8646526 | 2.8479885 | 2025-02-20 13:08:26 | 1.3417835
2758 | 恒流充电 | 02:09:50 | 03:49:25 | 0.3998144 | 3.356 | 0.8652079 | 2.8498521 | 2025-02-20 13:08:31 | 1.341776
2759 | 恒流充电 | 02:09:55 | 03:49:30 | 0.3998246 | 3.3559 | 0.8657632 | 2.8517156 | 2025-02-20 13:08:36 | 1.3417668
2760 | 恒流充电 | 02:10:00 | 03:49:35 | 0.3998072 | 3.3557 | 0.8663185 | 2.853579 | 2025-02-20 13:08:41 | 1.3416484
2761 | 恒流充电 | 02:10:05 | 03:49:40 | 0.3998115 | 3.356 | 0.8668738 | 2.8554426 | 2025-02-20 13:08:46 | 1.3417806
2762 | 恒流充电 | 02:10:10 | 03:49:45 | 0.3997861 | 3.3561 | 0.8674291 | 2.8573061 | 2025-02-20 13:08:51 | 1.3417085
2763 | 恒流充电 | 02:10:15 | 03:49:50 | 0.3998093 | 3.3561 | 0.8679844 | 2.8591697 | 2025-02-20 13:08:56 | 1.3418175
2764 | 恒流充电 | 02:10:20 | 03:49:55 | 0.3998108 | 3.3561 | 0.8685397 | 2.8610334 | 2025-02-20 13:09:01 | 1.3418042
2765 | 恒流充电 | 02:10:25 | 03:50:00 | 0.3997875 | 3.356 | 0.8690949 | 2.8628968 | 2025-02-20 13:09:06 | 1.3416892
2766 | 恒流充电 | 02:10:30 | 03:50:05 | 0.3998573 | 3.3559 | 0.8696502 | 2.8647599 | 2025-02-20 13:09:11 | 1.3418951
2767 | 恒流充电 | 02:10:35 | 03:50:10 | 0.3998166 | 3.3561 | 0.8702055 | 2.8666236 | 2025-02-20 13:09:16 | 1.3418194
2768 | 恒流充电 | 02:10:40 | 03:50:15 | 0.3998064 | 3.356 | 0.8707608 | 2.8684871 | 2025-02-20 13:09:21 | 1.3417579
2769 | 恒流充电 | 02:10:45 | 03:50:20 | 0.3998239 | 3.356 | 0.8713161 | 2.8703507 | 2025-02-20 13:09:26 | 1.3418101
2770 | 恒流充电 | 02:10:50 | 03:50:25 | 0.3998297 | 3.3562 | 0.8718714 | 2.8722145 | 2025-02-20 13:09:31 | 1.3419064
2771 | 恒流充电 | 02:10:55 | 03:50:30 | 0.399813 | 3.3561 | 0.8724267 | 2.8740781 | 2025-02-20 13:09:36 | 1.3418163
2772 | 恒流充电 | 02:11:00 | 03:50:35 | 0.3997926 | 3.3562 | 0.872982 | 2.8759417 | 2025-02-20 13:09:41 | 1.3417662
2773 | 恒流充电 | 02:11:05 | 03:50:40 | 0.3997549 | 3.3561 | 0.8735372 | 2.8778051 | 2025-02-20 13:09:46 | 1.3416203
2774 | 恒流充电 | 02:11:10 | 03:50:45 | 0.3997737 | 3.356 | 0.8740924 | 2.8796685 | 2025-02-20 13:09:51 | 1.3416511
2775 | 恒流充电 | 02:11:15 | 03:50:50 | 0.3998086 | 3.3561 | 0.8746477 | 2.8815321 | 2025-02-20 13:09:56 | 1.3418115
2776 | 恒流充电 | 02:11:20 | 03:50:55 | 0.3998231 | 3.3562 | 0.875203 | 2.8833958 | 2025-02-20 13:10:01 | 1.3418827
2777 | 恒流充电 | 02:11:25 | 03:51:00 | 0.399797 | 3.356 | 0.8757583 | 2.8852593 | 2025-02-20 13:10:06 | 1.3417371
2778 | 恒流充电 | 02:11:30 | 03:51:05 | 0.3998123 | 3.3561 | 0.8763136 | 2.887123 | 2025-02-20 13:10:11 | 1.3418152
2779 | 恒流充电 | 02:11:35 | 03:51:10 | 0.399829 | 3.356 | 0.8768688 | 2.8889863 | 2025-02-20 13:10:16 | 1.3418354
2780 | 恒流充电 | 02:11:40 | 03:51:15 | 0.3998137 | 3.3562 | 0.8774241 | 2.89085 | 2025-02-20 13:10:21 | 1.3418438
2781 | 恒流充电 | 02:11:45 | 03:51:20 | 0.3998195 | 3.3562 | 0.8779794 | 2.8927137 | 2025-02-20 13:10:26 | 1.3418545
2782 | 恒流充电 | 02:11:50 | 03:51:25 | 0.3998043 | 3.3562 | 0.8785347 | 2.8945774 | 2025-02-20 13:10:31 | 1.3418324
2783 | 恒流充电 | 02:11:55 | 03:51:30 | 0.3997665 | 3.3564 | 0.87909 | 2.8964409 | 2025-02-20 13:10:36 | 1.341763
2784 | 恒流充电 | 02:12:00 | 03:51:35 | 0.3998464 | 3.3564 | 0.8796453 | 2.8983049 | 2025-02-20 13:10:41 | 1.3420314
2785 | 恒流充电 | 02:12:05 | 03:51:40 | 0.3998035 | 3.3561 | 0.8802006 | 2.9001685 | 2025-02-20 13:10:46 | 1.341795
2786 | 恒流充电 | 02:12:10 | 03:51:45 | 0.3998217 | 3.3561 | 0.8807559 | 2.9020322 | 2025-02-20 13:10:51 | 1.3418599
2787 | 恒流充电 | 02:12:15 | 03:51:50 | 0.3997788 | 3.3562 | 0.8813111 | 2.9038957 | 2025-02-20 13:10:56 | 1.3417288
2788 | 恒流充电 | 02:12:20 | 03:51:55 | 0.3997992 | 3.3562 | 0.8818664 | 2.9057593 | 2025-02-20 13:11:01 | 1.3417938
2789 | 恒流充电 | 02:12:25 | 03:52:00 | 0.3997912 | 3.3564 | 0.8824217 | 2.907623 | 2025-02-20 13:11:06 | 1.3418732
2790 | 恒流充电 | 02:12:30 | 03:52:05 | 0.3997824 | 3.3564 | 0.8829769 | 2.9094866 | 2025-02-20 13:11:11 | 1.3418202
2791 | 恒流充电 | 02:12:35 | 03:52:10 | 0.3997999 | 3.3563 | 0.8835322 | 2.9113503 | 2025-02-20 13:11:16 | 1.3418496
2792 | 恒流充电 | 02:12:40 | 03:52:15 | 0.3998268 | 3.3563 | 0.8840874 | 2.9132135 | 2025-02-20 13:11:21 | 1.3419464
2793 | 恒流充电 | 02:12:45 | 03:52:20 | 0.3997992 | 3.3564 | 0.8846427 | 2.9150772 | 2025-02-20 13:11:26 | 1.3418732
2794 | 恒流充电 | 02:12:50 | 03:52:25 | 0.3998093 | 3.3563 | 0.885198 | 2.916941 | 2025-02-20 13:11:31 | 1.3418986
2795 | 恒流充电 | 02:12:55 | 03:52:30 | 0.3998064 | 3.3563 | 0.8857533 | 2.9188047 | 2025-02-20 13:11:36 | 1.3418704
2796 | 恒流充电 | 02:13:00 | 03:52:35 | 0.3998093 | 3.3563 | 0.8863086 | 2.9206684 | 2025-02-20 13:11:41 | 1.3419
2797 | 恒流充电 | 02:13:05 | 03:52:40 | 0.3997883 | 3.3562 | 0.8868638 | 2.922532 | 2025-02-20 13:11:46 | 1.3417823
2798 | 恒流充电 | 02:13:10 | 03:52:45 | 0.399821 | 3.3564 | 0.8874192 | 2.9243958 | 2025-02-20 13:11:51 | 1.3419485
2799 | 恒流充电 | 02:13:15 | 03:52:50 | 0.3997708 | 3.3565 | 0.8879744 | 2.9262594 | 2025-02-20 13:11:56 | 1.3418117
2800 | 恒流充电 | 02:13:20 | 03:52:55 | 0.3998362 | 3.3563 | 0.8885297 | 2.9281233 | 2025-02-20 13:12:01 | 1.3419873
2801 | 恒流充电 | 02:13:25 | 03:53:00 | 0.3997999 | 3.3565 | 0.889085 | 2.9299871 | 2025-02-20 13:12:06 | 1.3419167
2802 | 恒流充电 | 02:13:30 | 03:53:05 | 0.3997577 | 3.3565 | 0.8896402 | 2.9318507 | 2025-02-20 13:12:11 | 1.3417748
2803 | 恒流充电 | 02:13:35 | 03:53:10 | 0.3997934 | 3.3564 | 0.8901955 | 2.9337144 | 2025-02-20 13:12:16 | 1.3418788
2804 | 恒流充电 | 02:13:40 | 03:53:15 | 0.3998123 | 3.3564 | 0.8907508 | 2.9355781 | 2025-02-20 13:12:21 | 1.3419115
2805 | 恒流充电 | 02:13:45 | 03:53:20 | 0.3997715 | 3.3565 | 0.891306 | 2.9374418 | 2025-02-20 13:12:26 | 1.3418301
2806 | 恒流充电 | 02:13:50 | 03:53:25 | 0.3997745 | 3.3563 | 0.8918612 | 2.9393054 | 2025-02-20 13:12:31 | 1.3417595
2807 | 恒流充电 | 02:13:55 | 03:53:30 | 0.3997934 | 3.3565 | 0.8924165 | 2.9411691 | 2025-02-20 13:12:36 | 1.3418999
2808 | 恒流充电 | 02:14:00 | 03:53:35 | 0.3997992 | 3.3566 | 0.8929718 | 2.943033 | 2025-02-20 13:12:41 | 1.3419628
2809 | 恒流充电 | 02:14:05 | 03:53:40 | 0.399805 | 3.3565 | 0.8935271 | 2.9448968 | 2025-02-20 13:12:46 | 1.3419634
2810 | 恒流充电 | 02:14:10 | 03:53:45 | 0.3997919 | 3.3564 | 0.8940823 | 2.9467605 | 2025-02-20 13:12:51 | 1.341881
2811 | 恒流充电 | 02:14:15 | 03:53:50 | 0.3998013 | 3.3566 | 0.8946376 | 2.9486244 | 2025-02-20 13:12:56 | 1.3419533
2812 | 恒流充电 | 02:14:20 | 03:53:55 | 0.3998086 | 3.3566 | 0.8951929 | 2.9504882 | 2025-02-20 13:13:01 | 1.3420036
2813 | 恒流充电 | 02:14:25 | 03:54:00 | 0.3998072 | 3.3566 | 0.8957482 | 2.9523521 | 2025-02-20 13:13:06 | 1.3419844
2814 | 恒流充电 | 02:14:30 | 03:54:05 | 0.3997941 | 3.3566 | 0.8963034 | 2.9542159 | 2025-02-20 13:13:11 | 1.3419355
2815 | 恒流充电 | 02:14:35 | 03:54:10 | 0.3998151 | 3.3567 | 0.8968587 | 2.9560799 | 2025-02-20 13:13:16 | 1.3420444
2816 | 恒流充电 | 02:14:40 | 03:54:15 | 0.3998021 | 3.3566 | 0.897414 | 2.9579437 | 2025-02-20 13:13:21 | 1.3419649
2817 | 恒流充电 | 02:14:45 | 03:54:20 | 0.399797 | 3.3566 | 0.8979693 | 2.9598076 | 2025-02-20 13:13:26 | 1.3419777
2818 | 恒流充电 | 02:14:50 | 03:54:25 | 0.3997679 | 3.3568 | 0.8985245 | 2.9616711 | 2025-02-20 13:13:31 | 1.3419465
2819 | 恒流充电 | 02:14:55 | 03:54:30 | 0.3998181 | 3.3566 | 0.8990798 | 2.9635351 | 2025-02-20 13:13:36 | 1.3420443
2820 | 恒流充电 | 02:15:00 | 03:54:35 | 0.399797 | 3.3568 | 0.8996351 | 2.965399 | 2025-02-20 13:13:41 | 1.3420196
2821 | 恒流充电 | 02:15:05 | 03:54:40 | 0.3998231 | 3.3567 | 0.9001904 | 2.967263 | 2025-02-20 13:13:46 | 1.3420789
2822 | 恒流充电 | 02:15:10 | 03:54:45 | 0.399826 | 3.3568 | 0.9007457 | 2.9691271 | 2025-02-20 13:13:51 | 1.3421524
2823 | 恒流充电 | 02:15:15 | 03:54:50 | 0.399781 | 3.3567 | 0.901301 | 2.9709909 | 2025-02-20 13:13:56 | 1.341932
2824 | 恒流充电 | 02:15:20 | 03:54:55 | 0.3998224 | 3.3567 | 0.9018563 | 2.9728549 | 2025-02-20 13:14:01 | 1.3420834
2825 | 恒流充电 | 02:15:25 | 03:55:00 | 0.3997948 | 3.3567 | 0.9024116 | 2.9747187 | 2025-02-20 13:14:06 | 1.3419864
2826 | 恒流充电 | 02:15:30 | 03:55:05 | 0.3998101 | 3.3567 | 0.9029668 | 2.9765827 | 2025-02-20 13:14:11 | 1.3420456
2827 | 恒流充电 | 02:15:35 | 03:55:10 | 0.3998093 | 3.3566 | 0.9035221 | 2.9784466 | 2025-02-20 13:14:16 | 1.3420079
2828 | 恒流充电 | 02:15:40 | 03:55:15 | 0.3998181 | 3.3569 | 0.9040774 | 2.9803107 | 2025-02-20 13:14:21 | 1.3421471
2829 | 恒流充电 | 02:15:45 | 03:55:20 | 0.3998006 | 3.3567 | 0.9046327 | 2.9821746 | 2025-02-20 13:14:26 | 1.3419935
2830 | 恒流充电 | 02:15:50 | 03:55:25 | 0.399805 | 3.3568 | 0.905188 | 2.9840386 | 2025-02-20 13:14:31 | 1.3420682
2831 | 恒流充电 | 02:15:55 | 03:55:30 | 0.3998144 | 3.3569 | 0.9057432 | 2.9859023 | 2025-02-20 13:14:36 | 1.342145
2832 | 恒流充电 | 02:16:00 | 03:55:35 | 0.399797 | 3.3567 | 0.9062985 | 2.9877662 | 2025-02-20 13:14:41 | 1.3420097
2833 | 恒流充电 | 02:16:05 | 03:55:40 | 0.3997948 | 3.357 | 0.9068538 | 2.9896302 | 2025-02-20 13:14:46 | 1.3421021
2834 | 恒流充电 | 02:16:10 | 03:55:45 | 0.3997752 | 3.357 | 0.907409 | 2.9914942 | 2025-02-20 13:14:51 | 1.3420291
2835 | 恒流充电 | 02:16:15 | 03:55:50 | 0.3998217 | 3.3569 | 0.9079643 | 2.9933583 | 2025-02-20 13:14:56 | 1.3421804
2836 | 恒流充电 | 02:16:20 | 03:55:55 | 0.3998246 | 3.3569 | 0.9085196 | 2.9952224 | 2025-02-20 13:15:01 | 1.3421737
2837 | 恒流充电 | 02:16:25 | 03:56:00 | 0.3998297 | 3.357 | 0.909075 | 2.9970866 | 2025-02-20 13:15:06 | 1.3422232
2838 | 恒流充电 | 02:16:30 | 03:56:05 | 0.399821 | 3.3568 | 0.9096303 | 2.9989507 | 2025-02-20 13:15:11 | 1.342131
2839 | 恒流充电 | 02:16:35 | 03:56:10 | 0.3997948 | 3.3569 | 0.9101855 | 3.0008147 | 2025-02-20 13:15:16 | 1.3420779
2840 | 恒流充电 | 02:16:40 | 03:56:15 | 0.3997955 | 3.3569 | 0.9107408 | 3.0026787 | 2025-02-20 13:15:21 | 1.3420885
2841 | 恒流充电 | 02:16:45 | 03:56:20 | 0.3998195 | 3.357 | 0.9112961 | 3.0045429 | 2025-02-20 13:15:26 | 1.3421758
2842 | 恒流充电 | 02:16:50 | 03:56:25 | 0.3997897 | 3.3568 | 0.9118514 | 3.0064068 | 2025-02-20 13:15:31 | 1.3420083
2843 | 恒流充电 | 02:16:55 | 03:56:30 | 0.3998079 | 3.357 | 0.9124067 | 3.0082709 | 2025-02-20 13:15:36 | 1.3421682
2844 | 恒流充电 | 02:17:00 | 03:56:35 | 0.3998057 | 3.357 | 0.912962 | 3.0101352 | 2025-02-20 13:15:41 | 1.3421526
2845 | 恒流充电 | 02:17:05 | 03:56:40 | 0.3998093 | 3.357 | 0.9135173 | 3.0119993 | 2025-02-20 13:15:46 | 1.3421774
2846 | 恒流充电 | 02:17:10 | 03:56:45 | 0.3997708 | 3.3571 | 0.9140725 | 3.0138633 | 2025-02-20 13:15:51 | 1.3420601
2847 | 恒流充电 | 02:17:15 | 03:56:50 | 0.3997868 | 3.3573 | 0.9146277 | 3.0157274 | 2025-02-20 13:15:56 | 1.3421887
2848 | 恒流充电 | 02:17:20 | 03:56:55 | 0.3997962 | 3.3571 | 0.915183 | 3.0175915 | 2025-02-20 13:16:01 | 1.3421396
2849 | 恒流充电 | 02:17:25 | 03:57:00 | 0.3998064 | 3.3571 | 0.9157383 | 3.0194557 | 2025-02-20 13:16:06 | 1.3421965
2850 | 恒流充电 | 02:17:30 | 03:57:05 | 0.3998239 | 3.3572 | 0.9162936 | 3.0213199 | 2025-02-20 13:16:11 | 1.3422701
2851 | 恒流充电 | 02:17:35 | 03:57:10 | 0.3997977 | 3.3572 | 0.9168489 | 3.0231841 | 2025-02-20 13:16:16 | 1.3421832
2852 | 恒流充电 | 02:17:40 | 03:57:15 | 0.3997846 | 3.3571 | 0.9174041 | 3.0250481 | 2025-02-20 13:16:21 | 1.3421209
2853 | 恒流充电 | 02:17:45 | 03:57:20 | 0.3998093 | 3.3571 | 0.9179594 | 3.0269123 | 2025-02-20 13:16:26 | 1.3422123
2854 | 恒流充电 | 02:17:50 | 03:57:25 | 0.3998028 | 3.3571 | 0.9185147 | 3.0287765 | 2025-02-20 13:16:31 | 1.3421836
2855 | 恒流充电 | 02:17:55 | 03:57:30 | 0.3998006 | 3.3573 | 0.91907 | 3.0306407 | 2025-02-20 13:16:36 | 1.3422386
2856 | 恒流充电 | 02:18:00 | 03:57:35 | 0.3998239 | 3.3573 | 0.9196253 | 3.0325051 | 2025-02-20 13:16:41 | 1.3423461
2857 | 恒流充电 | 02:18:05 | 03:57:40 | 0.3997919 | 3.3574 | 0.9201806 | 3.034369 | 2025-02-20 13:16:46 | 1.3422784
2858 | 恒流充电 | 02:18:10 | 03:57:45 | 0.3998013 | 3.3573 | 0.9207358 | 3.0362332 | 2025-02-20 13:16:51 | 1.3422644
2859 | 恒流充电 | 02:18:15 | 03:57:50 | 0.399813 | 3.3573 | 0.9212911 | 3.0380975 | 2025-02-20 13:16:56 | 1.3422783
2860 | 恒流充电 | 02:18:20 | 03:57:55 | 0.3998035 | 3.3571 | 0.9218464 | 3.0399617 | 2025-02-20 13:17:01 | 1.3421911
2861 | 恒流充电 | 02:18:25 | 03:58:00 | 0.3998137 | 3.3572 | 0.9224017 | 3.0418259 | 2025-02-20 13:17:06 | 1.3422696
2862 | 恒流充电 | 02:18:30 | 03:58:05 | 0.3998362 | 3.3574 | 0.922957 | 3.0436904 | 2025-02-20 13:17:11 | 1.3424269
2863 | 恒流充电 | 02:18:35 | 03:58:10 | 0.3997904 | 3.3574 | 0.9235123 | 3.0455547 | 2025-02-20 13:17:16 | 1.3422522
2864 | 恒流充电 | 02:18:40 | 03:58:15 | 0.3997723 | 3.3574 | 0.9240675 | 3.0474188 | 2025-02-20 13:17:21 | 1.342193
2865 | 恒流充电 | 02:18:45 | 03:58:20 | 0.3998115 | 3.3572 | 0.9246228 | 3.0492831 | 2025-02-20 13:17:26 | 1.3422518
2866 | 恒流充电 | 02:18:50 | 03:58:25 | 0.3998057 | 3.3574 | 0.9251781 | 3.0511474 | 2025-02-20 13:17:31 | 1.342326
2867 | 恒流充电 | 02:18:55 | 03:58:30 | 0.3997883 | 3.3573 | 0.9257334 | 3.0530116 | 2025-02-20 13:17:36 | 1.3422048
2868 | 恒流充电 | 02:19:00 | 03:58:35 | 0.3998689 | 3.3576 | 0.9262888 | 3.0548763 | 2025-02-20 13:17:41 | 1.3425818
2869 | 恒流充电 | 02:19:05 | 03:58:40 | 0.3997868 | 3.3574 | 0.926844 | 3.0567405 | 2025-02-20 13:17:46 | 1.3422601
2870 | 恒流充电 | 02:19:10 | 03:58:45 | 0.399826 | 3.3575 | 0.9273993 | 3.0586047 | 2025-02-20 13:17:51 | 1.3424117
2871 | 恒流充电 | 02:19:15 | 03:58:50 | 0.3998064 | 3.3576 | 0.9279546 | 3.0604691 | 2025-02-20 13:17:56 | 1.3423721
2872 | 恒流充电 | 02:19:20 | 03:58:55 | 0.3997955 | 3.3573 | 0.9285098 | 3.0623333 | 2025-02-20 13:18:01 | 1.3422248
2873 | 恒流充电 | 02:19:25 | 03:59:00 | 0.3997723 | 3.3575 | 0.9290651 | 3.0641975 | 2025-02-20 13:18:06 | 1.3422177
2874 | 恒流充电 | 02:19:30 | 03:59:05 | 0.3997701 | 3.3575 | 0.9296203 | 3.0660617 | 2025-02-20 13:18:11 | 1.3422355
2875 | 恒流充电 | 02:19:35 | 03:59:10 | 0.3998406 | 3.3575 | 0.9301756 | 3.0679263 | 2025-02-20 13:18:16 | 1.3424787
2876 | 恒流充电 | 02:19:40 | 03:59:15 | 0.3998151 | 3.3575 | 0.9307309 | 3.0697907 | 2025-02-20 13:18:21 | 1.3423686
2877 | 恒流充电 | 02:19:45 | 03:59:20 | 0.3998268 | 3.3575 | 0.9312863 | 3.0716552 | 2025-02-20 13:18:26 | 1.342426
2878 | 恒流充电 | 02:19:50 | 03:59:25 | 0.399757 | 3.3575 | 0.9318415 | 3.0735193 | 2025-02-20 13:18:31 | 1.3421919
2879 | 恒流充电 | 02:19:55 | 03:59:30 | 0.3997868 | 3.3577 | 0.9323967 | 3.0753837 | 2025-02-20 13:18:36 | 1.3423642
2880 | 恒流充电 | 02:20:00 | 03:59:35 | 0.3997992 | 3.3576 | 0.932952 | 3.0772481 | 2025-02-20 13:18:41 | 1.3423653
2881 | 恒流充电 | 02:20:05 | 03:59:40 | 0.3997912 | 3.3576 | 0.9335073 | 3.0791124 | 2025-02-20 13:18:46 | 1.3423215
2882 | 恒流充电 | 02:20:10 | 03:59:45 | 0.3998013 | 3.3577 | 0.9340626 | 3.0809769 | 2025-02-20 13:18:51 | 1.3424229
2883 | 恒流充电 | 02:20:15 | 03:59:50 | 0.3998013 | 3.3578 | 0.9346179 | 3.0828416 | 2025-02-20 13:18:56 | 1.3424413
2884 | 恒流充电 | 02:20:20 | 03:59:55 | 0.3998108 | 3.3577 | 0.9351732 | 3.0847062 | 2025-02-20 13:19:01 | 1.3424641
2885 | 恒流充电 | 02:20:25 | 04:00:00 | 0.399773 | 3.3577 | 0.9357284 | 3.0865705 | 2025-02-20 13:19:06 | 1.3423089
2886 | 恒流充电 | 02:20:30 | 04:00:05 | 0.3998173 | 3.3577 | 0.9362837 | 3.088435 | 2025-02-20 13:19:11 | 1.3424831
2887 | 恒流充电 | 02:20:35 | 04:00:10 | 0.3997781 | 3.3577 | 0.936839 | 3.0902994 | 2025-02-20 13:19:16 | 1.3423532
2888 | 恒流充电 | 02:20:40 | 04:00:15 | 0.3997977 | 3.3577 | 0.9373942 | 3.0921639 | 2025-02-20 13:19:21 | 1.3424137
2889 | 恒流充电 | 02:20:45 | 04:00:20 | 0.3998173 | 3.3577 | 0.9379495 | 3.0940284 | 2025-02-20 13:19:26 | 1.3424492
2890 | 恒流充电 | 02:20:50 | 04:00:25 | 0.3997839 | 3.3578 | 0.9385048 | 3.0958929 | 2025-02-20 13:19:31 | 1.3424078
2891 | 恒流充电 | 02:20:55 | 04:00:30 | 0.3998086 | 3.3577 | 0.9390601 | 3.0977573 | 2025-02-20 13:19:36 | 1.3424261
2892 | 恒流充电 | 02:21:00 | 04:00:35 | 0.3997883 | 3.3579 | 0.9396153 | 3.0996218 | 2025-02-20 13:19:41 | 1.3424359
2893 | 恒流充电 | 02:21:05 | 04:00:40 | 0.3997992 | 3.358 | 0.9401706 | 3.1014865 | 2025-02-20 13:19:46 | 1.3425415
2894 | 恒流充电 | 02:21:10 | 04:00:45 | 0.3998079 | 3.358 | 0.9407259 | 3.1033511 | 2025-02-20 13:19:51 | 1.3425492
2895 | 恒流充电 | 02:21:15 | 04:00:50 | 0.3998086 | 3.3579 | 0.9412812 | 3.1052158 | 2025-02-20 13:19:56 | 1.3425328
2896 | 恒流充电 | 02:21:20 | 04:00:55 | 0.3998173 | 3.3579 | 0.9418364 | 3.10708 | 2025-02-20 13:20:01 | 1.342558
2897 | 恒流充电 | 02:21:25 | 04:01:00 | 0.3998006 | 3.3579 | 0.9423916 | 3.1089445 | 2025-02-20 13:20:06 | 1.3424733
2898 | 恒流充电 | 02:21:30 | 04:01:05 | 0.3997556 | 3.358 | 0.9429469 | 3.1108089 | 2025-02-20 13:20:11 | 1.3423618
2899 | 恒流充电 | 02:21:35 | 04:01:10 | 0.399821 | 3.3579 | 0.9435022 | 3.1126736 | 2025-02-20 13:20:16 | 1.3425784
2900 | 恒流充电 | 02:21:40 | 04:01:15 | 0.399797 | 3.3581 | 0.9440574 | 3.1145383 | 2025-02-20 13:20:21 | 1.3425597
2901 | 恒流充电 | 02:21:45 | 04:01:20 | 0.3998064 | 3.3579 | 0.9446127 | 3.1164029 | 2025-02-20 13:20:26 | 1.3425071
2902 | 恒流充电 | 02:21:50 | 04:01:25 | 0.3998021 | 3.3581 | 0.945168 | 3.1182675 | 2025-02-20 13:20:31 | 1.3425626
2903 | 恒流充电 | 02:21:55 | 04:01:30 | 0.3997912 | 3.3581 | 0.9457233 | 3.1201322 | 2025-02-20 13:20:36 | 1.3425382
2904 | 恒流充电 | 02:22:00 | 04:01:35 | 0.3997999 | 3.3581 | 0.9462785 | 3.1219969 | 2025-02-20 13:20:41 | 1.3425866
2905 | 恒流充电 | 02:22:05 | 04:01:40 | 0.399805 | 3.3582 | 0.9468338 | 3.1238616 | 2025-02-20 13:20:46 | 1.3426271
2906 | 恒流充电 | 02:22:10 | 04:01:45 | 0.3998195 | 3.3582 | 0.9473891 | 3.1257265 | 2025-02-20 13:20:51 | 1.3426883
2907 | 恒流充电 | 02:22:15 | 04:01:50 | 0.3997926 | 3.3582 | 0.9479444 | 3.1275912 | 2025-02-20 13:20:56 | 1.342564
2908 | 恒流充电 | 02:22:20 | 04:01:55 | 0.3997781 | 3.3582 | 0.9484996 | 3.1294558 | 2025-02-20 13:21:01 | 1.3425488
2909 | 恒流充电 | 02:22:25 | 04:02:00 | 0.3998173 | 3.3582 | 0.9490548 | 3.1313205 | 2025-02-20 13:21:06 | 1.3426761
2910 | 恒流充电 | 02:22:30 | 04:02:05 | 0.3998151 | 3.3584 | 0.9496101 | 3.1331854 | 2025-02-20 13:21:11 | 1.3427523
2911 | 恒流充电 | 02:22:35 | 04:02:10 | 0.3998268 | 3.3583 | 0.9501655 | 3.1350503 | 2025-02-20 13:21:16 | 1.3427333
2912 | 恒流充电 | 02:22:40 | 04:02:15 | 0.399789 | 3.3582 | 0.9507207 | 3.136915 | 2025-02-20 13:21:21 | 1.3425868
2913 | 恒流充电 | 02:22:45 | 04:02:20 | 0.3998093 | 3.3582 | 0.951276 | 3.1387798 | 2025-02-20 13:21:26 | 1.3426512
2914 | 恒流充电 | 02:22:50 | 04:02:25 | 0.3997672 | 3.3583 | 0.9518312 | 3.1406445 | 2025-02-20 13:21:31 | 1.3425502
2915 | 恒流充电 | 02:22:55 | 04:02:30 | 0.3998333 | 3.3584 | 0.9523866 | 3.1425095 | 2025-02-20 13:21:36 | 1.3428083
2916 | 恒流充电 | 02:23:00 | 04:02:35 | 0.3998173 | 3.3586 | 0.9529419 | 3.1443745 | 2025-02-20 13:21:41 | 1.3428124
2917 | 恒流充电 | 02:23:05 | 04:02:40 | 0.3997926 | 3.3584 | 0.9534971 | 3.1462393 | 2025-02-20 13:21:46 | 1.3426684
2918 | 恒流充电 | 02:23:10 | 04:02:45 | 0.3998115 | 3.3586 | 0.9540524 | 3.1481043 | 2025-02-20 13:21:51 | 1.3427973
2919 | 恒流充电 | 02:23:15 | 04:02:50 | 0.3997752 | 3.3584 | 0.9546077 | 3.149969 | 2025-02-20 13:21:56 | 1.3425979
2920 | 恒流充电 | 02:23:20 | 04:02:55 | 0.3998006 | 3.3586 | 0.9551629 | 3.151834 | 2025-02-20 13:22:01 | 1.3427749
2921 | 恒流充电 | 02:23:25 | 04:03:00 | 0.3997788 | 3.3585 | 0.9557182 | 3.1536988 | 2025-02-20 13:22:06 | 1.3426652
2922 | 恒流充电 | 02:23:30 | 04:03:05 | 0.3997883 | 3.3585 | 0.9562734 | 3.1555634 | 2025-02-20 13:22:11 | 1.3426872
2923 | 恒流充电 | 02:23:35 | 04:03:10 | 0.3997672 | 3.3586 | 0.9568287 | 3.1574281 | 2025-02-20 13:22:16 | 1.3426448
2924 | 恒流充电 | 02:23:40 | 04:03:15 | 0.3997962 | 3.3585 | 0.9573839 | 3.159293 | 2025-02-20 13:22:21 | 1.3427072
2925 | 恒流充电 | 02:23:45 | 04:03:20 | 0.3998101 | 3.3585 | 0.9579392 | 3.161158 | 2025-02-20 13:22:26 | 1.342782
2926 | 恒流充电 | 02:23:50 | 04:03:25 | 0.3998108 | 3.3585 | 0.9584945 | 3.1630229 | 2025-02-20 13:22:31 | 1.3427733
2927 | 恒流充电 | 02:23:55 | 04:03:30 | 0.3997861 | 3.3587 | 0.9590498 | 3.1648879 | 2025-02-20 13:22:36 | 1.3427528
2928 | 恒流充电 | 02:24:00 | 04:03:35 | 0.3997875 | 3.3586 | 0.959605 | 3.1667528 | 2025-02-20 13:22:41 | 1.3427097
2929 | 恒流充电 | 02:24:05 | 04:03:40 | 0.3998115 | 3.3588 | 0.9601603 | 3.1686179 | 2025-02-20 13:22:46 | 1.3428851
2930 | 恒流充电 | 02:24:10 | 04:03:45 | 0.3997941 | 3.3588 | 0.9607156 | 3.1704829 | 2025-02-20 13:22:51 | 1.3428345
2931 | 恒流充电 | 02:24:15 | 04:03:50 | 0.3998268 | 3.3587 | 0.9612709 | 3.1723481 | 2025-02-20 13:22:56 | 1.3428998
2932 | 恒流充电 | 02:24:20 | 04:03:55 | 0.3997912 | 3.3588 | 0.9618262 | 3.1742131 | 2025-02-20 13:23:01 | 1.342821
2933 | 恒流充电 | 02:24:25 | 04:04:00 | 0.3997781 | 3.3587 | 0.9623814 | 3.176078 | 2025-02-20 13:23:06 | 1.3427503
2934 | 恒流充电 | 02:24:30 | 04:04:05 | 0.3997875 | 3.359 | 0.9629367 | 3.1779432 | 2025-02-20 13:23:11 | 1.3428927
2935 | 恒流充电 | 02:24:35 | 04:04:10 | 0.3997766 | 3.3589 | 0.963492 | 3.1798084 | 2025-02-20 13:23:16 | 1.3427898
2936 | 恒流充电 | 02:24:40 | 04:04:15 | 0.3997875 | 3.359 | 0.9640473 | 3.1816735 | 2025-02-20 13:23:21 | 1.3428736
2937 | 恒流充电 | 02:24:45 | 04:04:20 | 0.3997832 | 3.359 | 0.9646026 | 3.1835386 | 2025-02-20 13:23:26 | 1.3428626
2938 | 恒流充电 | 02:24:50 | 04:04:25 | 0.3998079 | 3.359 | 0.9651578 | 3.1854038 | 2025-02-20 13:23:31 | 1.3429395
2939 | 恒流充电 | 02:24:55 | 04:04:30 | 0.3997941 | 3.359 | 0.9657131 | 3.1872689 | 2025-02-20 13:23:36 | 1.3429052
2940 | 恒流充电 | 02:25:00 | 04:04:35 | 0.3997861 | 3.3591 | 0.9662684 | 3.1891341 | 2025-02-20 13:23:41 | 1.3429287
2941 | 恒流充电 | 02:25:05 | 04:04:40 | 0.3997824 | 3.3592 | 0.9668236 | 3.1909993 | 2025-02-20 13:23:46 | 1.3429379
2942 | 恒流充电 | 02:25:10 | 04:04:45 | 0.399826 | 3.3592 | 0.9673789 | 3.1928647 | 2025-02-20 13:23:51 | 1.3430777
2943 | 恒流充电 | 02:25:15 | 04:04:50 | 0.3997934 | 3.3592 | 0.9679342 | 3.1947299 | 2025-02-20 13:23:56 | 1.342972
2944 | 恒流充电 | 02:25:20 | 04:04:55 | 0.3998072 | 3.359 | 0.9684895 | 3.1965951 | 2025-02-20 13:24:01 | 1.34297
2945 | 恒流充电 | 02:25:25 | 04:05:00 | 0.3998064 | 3.3592 | 0.9690448 | 3.1984605 | 2025-02-20 13:24:06 | 1.3430378
2946 | 恒流充电 | 02:25:30 | 04:05:05 | 0.3997817 | 3.3592 | 0.9696 | 3.2003257 | 2025-02-20 13:24:11 | 1.3429655
2947 | 恒流充电 | 02:25:35 | 04:05:10 | 0.3998181 | 3.3593 | 0.9701553 | 3.2021911 | 2025-02-20 13:24:16 | 1.3430896
2948 | 恒流充电 | 02:25:40 | 04:05:15 | 0.3998217 | 3.3592 | 0.9707106 | 3.2040558 | 2025-02-20 13:24:21 | 1.3430801
2949 | 恒流充电 | 02:25:45 | 04:05:20 | 0.3997839 | 3.3593 | 0.9712659 | 3.2059211 | 2025-02-20 13:24:26 | 1.3429928
2950 | 恒流充电 | 02:25:50 | 04:05:25 | 0.3998086 | 3.3593 | 0.9718212 | 3.2077864 | 2025-02-20 13:24:31 | 1.3430608
2951 | 恒流充电 | 02:25:55 | 04:05:30 | 0.3998013 | 3.3593 | 0.9723765 | 3.2096518 | 2025-02-20 13:24:36 | 1.3430504
2952 | 恒流充电 | 02:26:00 | 04:05:35 | 0.3998028 | 3.3594 | 0.9729317 | 3.2115172 | 2025-02-20 13:24:41 | 1.3430883
2953 | 恒流充电 | 02:26:05 | 04:05:40 | 0.399821 | 3.3592 | 0.973487 | 3.2133825 | 2025-02-20 13:24:46 | 1.3430679
2954 | 恒流充电 | 02:26:10 | 04:05:45 | 0.3997926 | 3.3594 | 0.9740423 | 3.2152479 | 2025-02-20 13:24:51 | 1.3430601
2955 | 恒流充电 | 02:26:15 | 04:05:50 | 0.399813 | 3.3593 | 0.9745976 | 3.2171133 | 2025-02-20 13:24:56 | 1.343088
2956 | 恒流充电 | 02:26:20 | 04:05:55 | 0.3997999 | 3.3596 | 0.9751529 | 3.2189788 | 2025-02-20 13:25:01 | 1.3431576
2957 | 恒流充电 | 02:26:25 | 04:06:00 | 0.3998166 | 3.3594 | 0.9757082 | 3.2208443 | 2025-02-20 13:25:06 | 1.3431482
2958 | 恒流充电 | 02:26:30 | 04:06:05 | 0.3998384 | 3.3595 | 0.9762635 | 3.2227099 | 2025-02-20 13:25:11 | 1.3432444
2959 | 恒流充电 | 02:26:35 | 04:06:10 | 0.399813 | 3.3594 | 0.9768188 | 3.2245754 | 2025-02-20 13:25:16 | 1.3431447
2960 | 恒流充电 | 02:26:40 | 04:06:15 | 0.3997999 | 3.3597 | 0.9773741 | 3.2264409 | 2025-02-20 13:25:21 | 1.3432106
2961 | 恒流充电 | 02:26:45 | 04:06:20 | 0.3998137 | 3.3595 | 0.9779293 | 3.2283061 | 2025-02-20 13:25:26 | 1.3431879
2962 | 恒流充电 | 02:26:50 | 04:06:25 | 0.3997875 | 3.3597 | 0.9784846 | 3.2301716 | 2025-02-20 13:25:31 | 1.3431573
2963 | 恒流充电 | 02:26:55 | 04:06:30 | 0.3997955 | 3.3597 | 0.9790398 | 3.2320371 | 2025-02-20 13:25:36 | 1.3432057
2964 | 恒流充电 | 02:27:00 | 04:06:35 | 0.3998195 | 3.3596 | 0.9795951 | 3.2339027 | 2025-02-20 13:25:41 | 1.3432423
2965 | 恒流充电 | 02:27:05 | 04:06:40 | 0.3998217 | 3.3596 | 0.9801504 | 3.2357683 | 2025-02-20 13:25:46 | 1.3432454
2966 | 恒流充电 | 02:27:10 | 04:06:45 | 0.3998151 | 3.3598 | 0.9807057 | 3.2376341 | 2025-02-20 13:25:51 | 1.343306
2967 | 恒流充电 | 02:27:15 | 04:06:50 | 0.3997992 | 3.3597 | 0.981261 | 3.2394996 | 2025-02-20 13:25:56 | 1.3431997
2968 | 恒流充电 | 02:27:20 | 04:06:55 | 0.3998144 | 3.3599 | 0.9818163 | 3.2413653 | 2025-02-20 13:26:01 | 1.3433244
2969 | 恒流充电 | 02:27:25 | 04:07:00 | 0.3998006 | 3.3598 | 0.9823716 | 3.2432309 | 2025-02-20 13:26:06 | 1.343242
2970 | 恒流充电 | 02:27:30 | 04:07:05 | 0.3997824 | 3.3598 | 0.9829268 | 3.2450965 | 2025-02-20 13:26:11 | 1.3431797
2971 | 恒流充电 | 02:27:35 | 04:07:10 | 0.3998151 | 3.3599 | 0.9834821 | 3.2469622 | 2025-02-20 13:26:16 | 1.3433425
2972 | 恒流充电 | 02:27:40 | 04:07:15 | 0.3998253 | 3.3598 | 0.9840375 | 3.248828 | 2025-02-20 13:26:21 | 1.3433228
2973 | 恒流充电 | 02:27:45 | 04:07:20 | 0.3997934 | 3.3598 | 0.9845927 | 3.2506935 | 2025-02-20 13:26:26 | 1.343218
2974 | 恒流充电 | 02:27:50 | 04:07:25 | 0.3998101 | 3.3601 | 0.985148 | 3.2525592 | 2025-02-20 13:26:31 | 1.3433819
2975 | 恒流充电 | 02:27:55 | 04:07:30 | 0.3998057 | 3.3599 | 0.9857032 | 3.2544249 | 2025-02-20 13:26:36 | 1.3433152
2976 | 恒流充电 | 02:28:00 | 04:07:35 | 0.3998108 | 3.3601 | 0.9862585 | 3.2562907 | 2025-02-20 13:26:41 | 1.343401
2977 | 恒流充电 | 02:28:05 | 04:07:40 | 0.3998253 | 3.36 | 0.9868138 | 3.2581566 | 2025-02-20 13:26:46 | 1.3434117
2978 | 恒流充电 | 02:28:10 | 04:07:45 | 0.3997985 | 3.3601 | 0.9873691 | 3.2600223 | 2025-02-20 13:26:51 | 1.3433431
2979 | 恒流充电 | 02:28:15 | 04:07:50 | 0.3997941 | 3.36 | 0.9879244 | 3.261888 | 2025-02-20 13:26:56 | 1.3432991
2980 | 恒流充电 | 02:28:20 | 04:07:55 | 0.399821 | 3.3602 | 0.9884797 | 3.263754 | 2025-02-20 13:27:01 | 1.3434635
2981 | 恒流充电 | 02:28:25 | 04:08:00 | 0.399765 | 3.3601 | 0.9890349 | 3.2656196 | 2025-02-20 13:27:06 | 1.3432378
2982 | 恒流充电 | 02:28:30 | 04:08:05 | 0.3997759 | 3.3602 | 0.9895902 | 3.2674853 | 2025-02-20 13:27:11 | 1.3433267
2983 | 恒流充电 | 02:28:35 | 04:08:10 | 0.3998072 | 3.3603 | 0.9901455 | 3.2693512 | 2025-02-20 13:27:16 | 1.3434781
2984 | 恒流充电 | 02:28:40 | 04:08:15 | 0.3998268 | 3.3603 | 0.9907008 | 3.2712173 | 2025-02-20 13:27:21 | 1.3435479
2985 | 恒流充电 | 02:28:45 | 04:08:20 | 0.3998151 | 3.3603 | 0.9912561 | 3.2730832 | 2025-02-20 13:27:26 | 1.3434987
2986 | 恒流充电 | 02:28:50 | 04:08:25 | 0.3997875 | 3.3603 | 0.9918113 | 3.2749491 | 2025-02-20 13:27:31 | 1.3433994
2987 | 恒流充电 | 02:28:55 | 04:08:30 | 0.3997999 | 3.3604 | 0.9923667 | 3.2768154 | 2025-02-20 13:27:36 | 1.3435009
2988 | 恒流充电 | 02:29:00 | 04:08:35 | 0.399834 | 3.3604 | 0.9929221 | 3.2786815 | 2025-02-20 13:27:41 | 1.3436161
2989 | 恒流充电 | 02:29:05 | 04:08:40 | 0.3997919 | 3.3604 | 0.9934773 | 3.2805475 | 2025-02-20 13:27:46 | 1.3434605
2990 | 恒流充电 | 02:29:10 | 04:08:45 | 0.3998282 | 3.3605 | 0.9940326 | 3.2824136 | 2025-02-20 13:27:51 | 1.3436318
2991 | 恒流充电 | 02:29:15 | 04:08:50 | 0.3997948 | 3.3604 | 0.9945879 | 3.2842795 | 2025-02-20 13:27:56 | 1.3434686
2992 | 恒流充电 | 02:29:20 | 04:08:55 | 0.3997948 | 3.3605 | 0.9951432 | 3.2861456 | 2025-02-20 13:28:01 | 1.3435272
2993 | 恒流充电 | 02:29:25 | 04:09:00 | 0.3998079 | 3.3605 | 0.9956985 | 3.2880116 | 2025-02-20 13:28:06 | 1.3435541
2994 | 恒流充电 | 02:29:30 | 04:09:05 | 0.399813 | 3.3606 | 0.9962538 | 3.2898778 | 2025-02-20 13:28:11 | 1.3436291
2995 | 恒流充电 | 02:29:35 | 04:09:10 | 0.3998159 | 3.3607 | 0.9968091 | 3.2917439 | 2025-02-20 13:28:16 | 1.343654
2996 | 恒流充电 | 02:29:40 | 04:09:15 | 0.399826 | 3.3607 | 0.9973644 | 3.2936102 | 2025-02-20 13:28:21 | 1.343714
2997 | 恒流充电 | 02:29:45 | 04:09:20 | 0.3998057 | 3.3608 | 0.9979197 | 3.2954764 | 2025-02-20 13:28:26 | 1.3436741
2998 | 恒流充电 | 02:29:50 | 04:09:25 | 0.3998326 | 3.3606 | 0.998475 | 3.2973426 | 2025-02-20 13:28:31 | 1.3436689
2999 | 恒流充电 | 02:29:55 | 04:09:30 | 0.3998057 | 3.3607 | 0.9990303 | 3.2992088 | 2025-02-20 13:28:36 | 1.3436257
3000 | 恒流充电 | 02:30:00 | 04:09:35 | 0.3998159 | 3.3606 | 0.9995855 | 3.3010747 | 2025-02-20 13:28:41 | 1.3436169
3001 | 恒流充电 | 02:30:05 | 04:09:40 | 0.3998101 | 3.3611 | 1.0001408 | 3.3029411 | 2025-02-20 13:28:46 | 1.3437828
3002 | 恒流充电 | 02:30:10 | 04:09:45 | 0.3997824 | 3.3608 | 1.0006961 | 3.3048072 | 2025-02-20 13:28:51 | 1.3436047
3003 | 恒流充电 | 02:30:15 | 04:09:50 | 0.3998043 | 3.361 | 1.0012513 | 3.3066736 | 2025-02-20 13:28:56 | 1.3437536
3004 | 恒流充电 | 02:30:20 | 04:09:55 | 0.399805 | 3.3609 | 1.0018066 | 3.3085398 | 2025-02-20 13:29:01 | 1.3437088
3005 | 恒流充电 | 02:30:25 | 04:10:00 | 0.3998035 | 3.3609 | 1.0023619 | 3.3104061 | 2025-02-20 13:29:06 | 1.3437109
3006 | 恒流充电 | 02:30:30 | 04:10:05 | 0.3998311 | 3.3609 | 1.0029172 | 3.3122725 | 2025-02-20 13:29:11 | 1.3438089
3007 | 恒流充电 | 02:30:35 | 04:10:10 | 0.3997788 | 3.3611 | 1.0034725 | 3.3141387 | 2025-02-20 13:29:16 | 1.3437145
3008 | 恒流充电 | 02:30:40 | 04:10:15 | 0.3998072 | 3.3609 | 1.0040278 | 3.316005 | 2025-02-20 13:29:21 | 1.3437009
3009 | 恒流充电 | 02:30:45 | 04:10:20 | 0.3998326 | 3.3612 | 1.0045831 | 3.3178715 | 2025-02-20 13:29:26 | 1.3439112
3010 | 恒流充电 | 02:30:50 | 04:10:25 | 0.3998079 | 3.3611 | 1.0051384 | 3.3197379 | 2025-02-20 13:29:31 | 1.3437766
3011 | 恒流充电 | 02:30:55 | 04:10:30 | 0.399805 | 3.361 | 1.0056937 | 3.3216042 | 2025-02-20 13:29:36 | 1.343748
3012 | 恒流充电 | 02:31:00 | 04:10:35 | 0.3997941 | 3.3612 | 1.0062489 | 3.3234706 | 2025-02-20 13:29:41 | 1.3438074
3013 | 恒流充电 | 02:31:05 | 04:10:40 | 0.3998064 | 3.3611 | 1.0068043 | 3.3253372 | 2025-02-20 13:29:46 | 1.3438071
3014 | 恒流充电 | 02:31:10 | 04:10:45 | 0.3998137 | 3.3613 | 1.0073596 | 3.3272037 | 2025-02-20 13:29:51 | 1.3438877
3015 | 恒流充电 | 02:31:15 | 04:10:50 | 0.3998333 | 3.3613 | 1.007915 | 3.3290703 | 2025-02-20 13:29:56 | 1.3439406
3016 | 恒流充电 | 02:31:20 | 04:10:55 | 0.3997468 | 3.3614 | 1.0084702 | 3.3309365 | 2025-02-20 13:30:01 | 1.3437068
3017 | 恒流充电 | 02:31:25 | 04:11:00 | 0.3998101 | 3.3614 | 1.0090255 | 3.3328031 | 2025-02-20 13:30:06 | 1.3439334
3018 | 恒流充电 | 02:31:30 | 04:11:05 | 0.3998021 | 3.3616 | 1.0095807 | 3.3346697 | 2025-02-20 13:30:11 | 1.343983
3019 | 恒流充电 | 02:31:35 | 04:11:10 | 0.3997817 | 3.3614 | 1.010136 | 3.3365362 | 2025-02-20 13:30:16 | 1.343831
3020 | 恒流充电 | 02:31:40 | 04:11:15 | 0.3998224 | 3.3614 | 1.0106913 | 3.3384028 | 2025-02-20 13:30:21 | 1.3439594
3021 | 恒流充电 | 02:31:45 | 04:11:20 | 0.3998057 | 3.3615 | 1.0112466 | 3.3402694 | 2025-02-20 13:30:26 | 1.3439358
3022 | 恒流充电 | 02:31:50 | 04:11:25 | 0.3998326 | 3.3616 | 1.0118019 | 3.3421361 | 2025-02-20 13:30:31 | 1.3440727
3023 | 恒流充电 | 02:31:55 | 04:11:30 | 0.3998166 | 3.3615 | 1.0123572 | 3.3440028 | 2025-02-20 13:30:36 | 1.34398
3024 | 恒流充电 | 02:32:00 | 04:11:35 | 0.3997839 | 3.3617 | 1.0129125 | 3.3458694 | 2025-02-20 13:30:41 | 1.343971
3025 | 恒流充电 | 02:32:05 | 04:11:40 | 0.3998108 | 3.3616 | 1.0134678 | 3.3477361 | 2025-02-20 13:30:46 | 1.344015
3026 | 恒流充电 | 02:32:10 | 04:11:45 | 0.3998355 | 3.3618 | 1.0140228 | 3.349602 | 2025-02-20 13:30:51 | 1.3441685
3027 | 恒流充电 | 02:32:15 | 04:11:50 | 0.3998086 | 3.3617 | 1.0145781 | 3.3514687 | 2025-02-20 13:30:56 | 1.344034
3028 | 恒流充电 | 02:32:20 | 04:11:55 | 0.3997955 | 3.3617 | 1.0151334 | 3.3533354 | 2025-02-20 13:31:01 | 1.3440104
3029 | 恒流充电 | 02:32:25 | 04:12:00 | 0.3997934 | 3.3618 | 1.0156887 | 3.3552021 | 2025-02-20 13:31:06 | 1.3440399
3030 | 恒流充电 | 02:32:30 | 04:12:05 | 0.3997919 | 3.3618 | 1.0162439 | 3.3570688 | 2025-02-20 13:31:11 | 1.3440309
3031 | 恒流充电 | 02:32:35 | 04:12:10 | 0.3997926 | 3.3621 | 1.0167992 | 3.3589357 | 2025-02-20 13:31:16 | 1.3441322
3032 | 恒流充电 | 02:32:40 | 04:12:15 | 0.399773 | 3.362 | 1.0173544 | 3.3608024 | 2025-02-20 13:31:21 | 1.344031
3033 | 恒流充电 | 02:32:45 | 04:12:20 | 0.3998173 | 3.3622 | 1.0179097 | 3.3626694 | 2025-02-20 13:31:26 | 1.3442545
3034 | 恒流充电 | 02:32:50 | 04:12:25 | 0.3998035 | 3.362 | 1.018465 | 3.3645362 | 2025-02-20 13:31:31 | 1.3441311
3035 | 恒流充电 | 02:32:55 | 04:12:30 | 0.3998268 | 3.3621 | 1.0190203 | 3.3664032 | 2025-02-20 13:31:36 | 1.3442444
3036 | 恒流充电 | 02:33:00 | 04:12:35 | 0.3997934 | 3.3622 | 1.0195756 | 3.3682702 | 2025-02-20 13:31:41 | 1.344193
3037 | 恒流充电 | 02:33:05 | 04:12:40 | 0.3998115 | 3.3621 | 1.0201309 | 3.3701372 | 2025-02-20 13:31:46 | 1.3442231
3038 | 恒流充电 | 02:33:10 | 04:12:45 | 0.3997832 | 3.3622 | 1.0206861 | 3.372004 | 2025-02-20 13:31:51 | 1.3441342
3039 | 恒流充电 | 02:33:15 | 04:12:50 | 0.3998086 | 3.3622 | 1.0212413 | 3.3738706 | 2025-02-20 13:31:56 | 1.3442464
3040 | 恒流充电 | 02:33:20 | 04:12:55 | 0.3998137 | 3.3623 | 1.0217966 | 3.3757377 | 2025-02-20 13:32:01 | 1.3442967
3041 | 恒流充电 | 02:33:25 | 04:13:00 | 0.3997701 | 3.3624 | 1.0223518 | 3.3776046 | 2025-02-20 13:32:06 | 1.3441685
3042 | 恒流充电 | 02:33:30 | 04:13:05 | 0.3997846 | 3.3623 | 1.0229071 | 3.3794716 | 2025-02-20 13:32:11 | 1.3442138
3043 | 恒流充电 | 02:33:35 | 04:13:10 | 0.3997897 | 3.3625 | 1.0234624 | 3.3813386 | 2025-02-20 13:32:16 | 1.3442772
3044 | 恒流充电 | 02:33:40 | 04:13:15 | 0.3998028 | 3.3622 | 1.0240176 | 3.3832056 | 2025-02-20 13:32:21 | 1.3442345
3045 | 恒流充电 | 02:33:45 | 04:13:20 | 0.3998028 | 3.3625 | 1.0245729 | 3.3850727 | 2025-02-20 13:32:26 | 1.3443301
3046 | 恒流充电 | 02:33:50 | 04:13:25 | 0.3998282 | 3.3626 | 1.0251282 | 3.38694 | 2025-02-20 13:32:31 | 1.344474
3047 | 恒流充电 | 02:33:55 | 04:13:30 | 0.3997962 | 3.3626 | 1.0256835 | 3.3888072 | 2025-02-20 13:32:36 | 1.3443713
3048 | 恒流充电 | 02:34:00 | 04:13:35 | 0.3997912 | 3.3627 | 1.0262388 | 3.3906744 | 2025-02-20 13:32:41 | 1.3443637
3049 | 恒流充电 | 02:34:05 | 04:13:40 | 0.3997962 | 3.3625 | 1.0267941 | 3.3925415 | 2025-02-20 13:32:46 | 1.3442999
3050 | 恒流充电 | 02:34:10 | 04:13:45 | 0.3998144 | 3.3626 | 1.0273493 | 3.3944087 | 2025-02-20 13:32:51 | 1.3444126
3051 | 恒流充电 | 02:34:15 | 04:13:50 | 0.399829 | 3.3627 | 1.0279047 | 3.3962761 | 2025-02-20 13:32:56 | 1.3445032
3052 | 恒流充电 | 02:34:20 | 04:13:55 | 0.3998435 | 3.3627 | 1.0284599 | 3.3981431 | 2025-02-20 13:33:01 | 1.344552
3053 | 恒流充电 | 02:34:25 | 04:14:00 | 0.399789 | 3.3629 | 1.0290152 | 3.4000103 | 2025-02-20 13:33:06 | 1.3444503
3054 | 恒流充电 | 02:34:30 | 04:14:05 | 0.399773 | 3.3629 | 1.0295704 | 3.4018775 | 2025-02-20 13:33:11 | 1.344387
3055 | 恒流充电 | 02:34:35 | 04:14:10 | 0.3997941 | 3.3629 | 1.0301257 | 3.4037449 | 2025-02-20 13:33:16 | 1.3444731
3056 | 恒流充电 | 02:34:40 | 04:14:15 | 0.3997824 | 3.363 | 1.0306809 | 3.4056122 | 2025-02-20 13:33:21 | 1.3444496
3057 | 恒流充电 | 02:34:45 | 04:14:20 | 0.3998035 | 3.3629 | 1.0312362 | 3.4074795 | 2025-02-20 13:33:26 | 1.3445115
3058 | 恒流充电 | 02:34:50 | 04:14:25 | 0.399813 | 3.3629 | 1.0317915 | 3.4093469 | 2025-02-20 13:33:31 | 1.3445261
3059 | 恒流充电 | 02:34:55 | 04:14:30 | 0.3997854 | 3.3633 | 1.0323468 | 3.4112144 | 2025-02-20 13:33:36 | 1.3445833
3060 | 恒流充电 | 02:35:00 | 04:14:35 | 0.3997897 | 3.3631 | 1.032902 | 3.4130818 | 2025-02-20 13:33:41 | 1.3445154
3061 | 恒流充电 | 02:35:05 | 04:14:40 | 0.399813 | 3.3632 | 1.0334573 | 3.4149494 | 2025-02-20 13:33:46 | 1.3446445
3062 | 恒流充电 | 02:35:10 | 04:14:45 | 0.3997926 | 3.3631 | 1.0340126 | 3.4168168 | 2025-02-20 13:33:51 | 1.3445276
3063 | 恒流充电 | 02:35:15 | 04:14:50 | 0.3997745 | 3.3631 | 1.0345678 | 3.4186841 | 2025-02-20 13:33:56 | 1.3444757
3064 | 恒流充电 | 02:35:20 | 04:14:55 | 0.3997977 | 3.3631 | 1.0351231 | 3.4205515 | 2025-02-20 13:34:01 | 1.3445578
3065 | 恒流充电 | 02:35:25 | 04:15:00 | 0.3998108 | 3.3634 | 1.0356785 | 3.4224193 | 2025-02-20 13:34:06 | 1.3447257
3066 | 恒流充电 | 02:35:30 | 04:15:05 | 0.3997788 | 3.3634 | 1.0362338 | 3.4242868 | 2025-02-20 13:34:11 | 1.3446206
3067 | 恒流充电 | 02:35:35 | 04:15:10 | 0.3997701 | 3.3634 | 1.036789 | 3.4261543 | 2025-02-20 13:34:16 | 1.3445971
3068 | 恒流充电 | 02:35:40 | 04:15:15 | 0.3998595 | 3.3635 | 1.0373444 | 3.4280223 | 2025-02-20 13:34:21 | 1.3449217
3069 | 恒流充电 | 02:35:45 | 04:15:20 | 0.3997977 | 3.3635 | 1.0378996 | 3.4298899 | 2025-02-20 13:34:26 | 1.3447105
3070 | 恒流充电 | 02:35:50 | 04:15:25 | 0.3997534 | 3.3636 | 1.0384548 | 3.4317574 | 2025-02-20 13:34:31 | 1.3446072
3071 | 恒流充电 | 02:35:55 | 04:15:30 | 0.3998137 | 3.3635 | 1.0390101 | 3.4336252 | 2025-02-20 13:34:36 | 1.344766
3072 | 恒流充电 | 02:36:00 | 04:15:35 | 0.3998304 | 3.3636 | 1.0395655 | 3.435493 | 2025-02-20 13:34:41 | 1.344858
3073 | 恒流充电 | 02:36:05 | 04:15:40 | 0.399866 | 3.3636 | 1.0401208 | 3.4373611 | 2025-02-20 13:34:46 | 1.3450052
3074 | 恒流充电 | 02:36:10 | 04:15:45 | 0.3997897 | 3.3636 | 1.0406761 | 3.4392288 | 2025-02-20 13:34:51 | 1.3447287
3075 | 恒流充电 | 02:36:15 | 04:15:50 | 0.3997672 | 3.3638 | 1.0412313 | 3.4410964 | 2025-02-20 13:34:56 | 1.3447229
3076 | 恒流充电 | 02:36:20 | 04:15:55 | 0.3998406 | 3.3638 | 1.0417867 | 3.4429645 | 2025-02-20 13:35:01 | 1.3449683
3077 | 恒流充电 | 02:36:25 | 04:16:00 | 0.3998566 | 3.3638 | 1.042342 | 3.4448326 | 2025-02-20 13:35:06 | 1.3450468
3078 | 恒流充电 | 02:36:30 | 04:16:05 | 0.3997912 | 3.3637 | 1.0428973 | 3.4467003 | 2025-02-20 13:35:11 | 1.344767
3079 | 恒流充电 | 02:36:35 | 04:16:10 | 0.3998006 | 3.364 | 1.0434526 | 3.4485683 | 2025-02-20 13:35:16 | 1.3449201
3080 | 恒流充电 | 02:36:40 | 04:16:15 | 0.3998253 | 3.3638 | 1.0440079 | 3.4504363 | 2025-02-20 13:35:21 | 1.3449463
3081 | 恒流充电 | 02:36:45 | 04:16:20 | 0.39985 | 3.364 | 1.0445633 | 3.4523045 | 2025-02-20 13:35:26 | 1.3451151
3082 | 恒流充电 | 02:36:50 | 04:16:25 | 0.3997977 | 3.364 | 1.0451186 | 3.4541724 | 2025-02-20 13:35:31 | 1.3449301
3083 | 恒流充电 | 02:36:55 | 04:16:30 | 0.3997788 | 3.3642 | 1.0456738 | 3.4560404 | 2025-02-20 13:35:36 | 1.3449251
3084 | 恒流充电 | 02:37:00 | 04:16:35 | 0.399813 | 3.3643 | 1.0462291 | 3.4579086 | 2025-02-20 13:35:41 | 1.3450788
3085 | 恒流充电 | 02:37:05 | 04:16:40 | 0.3997955 | 3.3643 | 1.0467844 | 3.4597767 | 2025-02-20 13:35:46 | 1.3450324
3086 | 恒流充电 | 02:37:10 | 04:16:45 | 0.3997941 | 3.3643 | 1.0473396 | 3.4616447 | 2025-02-20 13:35:51 | 1.3450116
3087 | 恒流充电 | 02:37:15 | 04:16:50 | 0.3998035 | 3.3643 | 1.0478949 | 3.4635129 | 2025-02-20 13:35:56 | 1.3450745
3088 | 恒流充电 | 02:37:20 | 04:16:55 | 0.3997665 | 3.3642 | 1.0484502 | 3.4653808 | 2025-02-20 13:36:01 | 1.3448884
3089 | 恒流充电 | 02:37:25 | 04:17:00 | 0.3997955 | 3.3645 | 1.0490054 | 3.467249 | 2025-02-20 13:36:06 | 1.3451041
3090 | 恒流充电 | 02:37:30 | 04:17:05 | 0.3997715 | 3.3644 | 1.0495607 | 3.469117 | 2025-02-20 13:36:11 | 1.3449858
3091 | 恒流充电 | 02:37:35 | 04:17:10 | 0.399829 | 3.3644 | 1.0501161 | 3.4709854 | 2025-02-20 13:36:16 | 1.3451747
3092 | 恒流充电 | 02:37:40 | 04:17:15 | 0.3998028 | 3.3645 | 1.0506713 | 3.4728536 | 2025-02-20 13:36:21 | 1.3451237
3093 | 恒流充电 | 02:37:45 | 04:17:20 | 0.3998035 | 3.3646 | 1.0512266 | 3.4747219 | 2025-02-20 13:36:26 | 1.3451649
3094 | 恒流充电 | 02:37:50 | 04:17:25 | 0.3998253 | 3.3645 | 1.0517819 | 3.4765903 | 2025-02-20 13:36:31 | 1.3452036
3095 | 恒流充电 | 02:37:55 | 04:17:30 | 0.3997985 | 3.3647 | 1.0523372 | 3.4784586 | 2025-02-20 13:36:36 | 1.3451979
3096 | 恒流充电 | 02:38:00 | 04:17:35 | 0.3998195 | 3.3649 | 1.0528925 | 3.4803271 | 2025-02-20 13:36:41 | 1.3453345
3097 | 恒流充电 | 02:38:05 | 04:17:40 | 0.3997883 | 3.3648 | 1.0534478 | 3.4821955 | 2025-02-20 13:36:46 | 1.3452263
3098 | 恒流充电 | 02:38:10 | 04:17:45 | 0.3997846 | 3.3649 | 1.054003 | 3.4840638 | 2025-02-20 13:36:51 | 1.3452208
3099 | 恒流充电 | 02:38:15 | 04:17:50 | 0.3997737 | 3.3649 | 1.0545583 | 3.4859322 | 2025-02-20 13:36:56 | 1.3452125
3100 | 恒流充电 | 02:38:20 | 04:17:55 | 0.3998115 | 3.3648 | 1.0551136 | 3.4878007 | 2025-02-20 13:37:01 | 1.3453048
3101 | 恒流充电 | 02:38:25 | 04:18:00 | 0.3997919 | 3.365 | 1.0556688 | 3.4896691 | 2025-02-20 13:37:06 | 1.3452882
3102 | 恒流充电 | 02:38:30 | 04:18:05 | 0.3998166 | 3.365 | 1.0562241 | 3.4915377 | 2025-02-20 13:37:11 | 1.3453894
3103 | 恒流充电 | 02:38:35 | 04:18:10 | 0.399821 | 3.365 | 1.0567794 | 3.4934063 | 2025-02-20 13:37:16 | 1.3453833
3104 | 恒流充电 | 02:38:40 | 04:18:15 | 0.3998508 | 3.3653 | 1.0573349 | 3.4952753 | 2025-02-20 13:37:21 | 1.3456029
3105 | 恒流充电 | 02:38:45 | 04:18:20 | 0.3998137 | 3.3651 | 1.0578902 | 3.4971439 | 2025-02-20 13:37:26 | 1.3454236
3106 | 恒流充电 | 02:38:50 | 04:18:25 | 0.3998362 | 3.3651 | 1.0584455 | 3.4990127 | 2025-02-20 13:37:31 | 1.3454998
3107 | 恒流充电 | 02:38:55 | 04:18:30 | 0.399821 | 3.3653 | 1.0590008 | 3.5008814 | 2025-02-20 13:37:36 | 1.3455281
3108 | 恒流充电 | 02:39:00 | 04:18:35 | 0.3997985 | 3.3654 | 1.0595561 | 3.5027502 | 2025-02-20 13:37:41 | 1.3454771
3109 | 恒流充电 | 02:39:05 | 04:18:40 | 0.3998181 | 3.3654 | 1.0601114 | 3.504619 | 2025-02-20 13:37:46 | 1.3455643
3110 | 恒流充电 | 02:39:10 | 04:18:45 | 0.3998115 | 3.3655 | 1.0606667 | 3.5064878 | 2025-02-20 13:37:51 | 1.345551
3111 | 恒流充电 | 02:39:15 | 04:18:50 | 0.3997926 | 3.3657 | 1.061222 | 3.5083567 | 2025-02-20 13:37:56 | 1.3455806
3112 | 恒流充电 | 02:39:20 | 04:18:55 | 0.3998079 | 3.3657 | 1.0617773 | 3.5102256 | 2025-02-20 13:38:01 | 1.3456288
3113 | 恒流充电 | 02:39:25 | 04:19:00 | 0.3998413 | 3.3657 | 1.0623326 | 3.5120947 | 2025-02-20 13:38:06 | 1.3457416
3114 | 恒流充电 | 02:39:30 | 04:19:05 | 0.3997962 | 3.3658 | 1.0628879 | 3.5139636 | 2025-02-20 13:38:11 | 1.3456305
3115 | 恒流充电 | 02:39:35 | 04:19:10 | 0.3998202 | 3.3659 | 1.0634432 | 3.5158327 | 2025-02-20 13:38:16 | 1.3457404
3116 | 恒流充电 | 02:39:40 | 04:19:15 | 0.3997919 | 3.3659 | 1.0639984 | 3.5177017 | 2025-02-20 13:38:21 | 1.3456654
3117 | 恒流充电 | 02:39:45 | 04:19:20 | 0.3998028 | 3.366 | 1.0645536 | 3.5195701 | 2025-02-20 13:38:26 | 1.3457192
3118 | 恒流充电 | 02:39:50 | 04:19:25 | 0.3998319 | 3.366 | 1.0651089 | 3.5214393 | 2025-02-20 13:38:31 | 1.3458509
3119 | 恒流充电 | 02:39:55 | 04:19:30 | 0.3998573 | 3.3659 | 1.0656643 | 3.5233086 | 2025-02-20 13:38:36 | 1.3458959
3120 | 恒流充电 | 02:40:00 | 04:19:35 | 0.3998333 | 3.3661 | 1.0662196 | 3.525178 | 2025-02-20 13:38:41 | 1.3458987
3121 | 恒流充电 | 02:40:05 | 04:19:40 | 0.3998188 | 3.3662 | 1.0667749 | 3.5270472 | 2025-02-20 13:38:46 | 1.3458653
3122 | 恒流充电 | 02:40:10 | 04:19:45 | 0.3998195 | 3.3663 | 1.0673302 | 3.5289165 | 2025-02-20 13:38:51 | 1.3459133
3123 | 恒流充电 | 02:40:15 | 04:19:50 | 0.3997665 | 3.3663 | 1.0678855 | 3.5307856 | 2025-02-20 13:38:56 | 1.3457308
3124 | 恒流充电 | 02:40:20 | 04:19:55 | 0.3997846 | 3.3664 | 1.0684407 | 3.5326548 | 2025-02-20 13:39:01 | 1.3458277
3125 | 恒流充电 | 02:40:25 | 04:20:00 | 0.3997817 | 3.3665 | 1.068996 | 3.5345241 | 2025-02-20 13:39:06 | 1.3458735
3126 | 恒流充电 | 02:40:30 | 04:20:05 | 0.3997687 | 3.3665 | 1.0695512 | 3.5363933 | 2025-02-20 13:39:11 | 1.345812
3127 | 恒流充电 | 02:40:35 | 04:20:10 | 0.3997955 | 3.3664 | 1.0701065 | 3.5382625 | 2025-02-20 13:39:16 | 1.3458797
3128 | 恒流充电 | 02:40:40 | 04:20:15 | 0.3997904 | 3.3667 | 1.0706617 | 3.540132 | 2025-02-20 13:39:21 | 1.345988
3129 | 恒流充电 | 02:40:45 | 04:20:20 | 0.3997977 | 3.3666 | 1.071217 | 3.5420014 | 2025-02-20 13:39:26 | 1.3459698
3130 | 恒流充电 | 02:40:50 | 04:20:25 | 0.3998086 | 3.3668 | 1.0717723 | 3.5438704 | 2025-02-20 13:39:31 | 1.3460646
3131 | 恒流充电 | 02:40:55 | 04:20:30 | 0.3997897 | 3.3666 | 1.0723276 | 3.5457398 | 2025-02-20 13:39:36 | 1.3459272
3132 | 恒流充电 | 02:41:00 | 04:20:35 | 0.3998188 | 3.3667 | 1.0728829 | 3.5476093 | 2025-02-20 13:39:41 | 1.3460812
3133 | 恒流充电 | 02:41:05 | 04:20:40 | 0.3997665 | 3.367 | 1.0734381 | 3.5494788 | 2025-02-20 13:39:46 | 1.346023
3134 | 恒流充电 | 02:41:10 | 04:20:45 | 0.399789 | 3.3669 | 1.0739934 | 3.5513484 | 2025-02-20 13:39:51 | 1.3460589
3135 | 恒流充电 | 02:41:15 | 04:20:50 | 0.3997839 | 3.367 | 1.0745487 | 3.5532179 | 2025-02-20 13:39:56 | 1.346088
3136 | 恒流充电 | 02:41:20 | 04:20:55 | 0.3998013 | 3.3672 | 1.0751039 | 3.5550877 | 2025-02-20 13:40:01 | 1.346211
3137 | 恒流充电 | 02:41:25 | 04:21:00 | 0.3998181 | 3.3671 | 1.0756592 | 3.5569574 | 2025-02-20 13:40:06 | 1.3462323
3138 | 恒流充电 | 02:41:30 | 04:21:05 | 0.3997934 | 3.3672 | 1.0762145 | 3.5588271 | 2025-02-20 13:40:11 | 1.3461788
3139 | 恒流充电 | 02:41:35 | 04:21:10 | 0.3997955 | 3.3672 | 1.0767698 | 3.5606968 | 2025-02-20 13:40:16 | 1.3461963
3140 | 恒流充电 | 02:41:40 | 04:21:15 | 0.3998072 | 3.3674 | 1.0773251 | 3.5625667 | 2025-02-20 13:40:21 | 1.3463219
3141 | 恒流充电 | 02:41:45 | 04:21:20 | 0.3998035 | 3.3675 | 1.0778803 | 3.5644367 | 2025-02-20 13:40:26 | 1.3463528
3142 | 恒流充电 | 02:41:50 | 04:21:25 | 0.3997788 | 3.3674 | 1.0784356 | 3.5663064 | 2025-02-20 13:40:31 | 1.3462172
3143 | 恒流充电 | 02:41:55 | 04:21:30 | 0.3998144 | 3.3675 | 1.0789908 | 3.5681763 | 2025-02-20 13:40:36 | 1.3463781
3144 | 恒流充电 | 02:42:00 | 04:21:35 | 0.3998072 | 3.3677 | 1.0795461 | 3.5700463 | 2025-02-20 13:40:41 | 1.3464253
3145 | 恒流充电 | 02:42:05 | 04:21:40 | 0.3998195 | 3.3677 | 1.0801014 | 3.5719164 | 2025-02-20 13:40:46 | 1.3464662
3146 | 恒流充电 | 02:42:10 | 04:21:45 | 0.3997723 | 3.3676 | 1.0806566 | 3.5737862 | 2025-02-20 13:40:51 | 1.3462909
3147 | 恒流充电 | 02:42:15 | 04:21:50 | 0.3997824 | 3.3679 | 1.0812119 | 3.5756563 | 2025-02-20 13:40:56 | 1.3464367
3148 | 恒流充电 | 02:42:20 | 04:21:55 | 0.399829 | 3.3679 | 1.0817672 | 3.5775265 | 2025-02-20 13:41:01 | 1.346582
3149 | 恒流充电 | 02:42:25 | 04:22:00 | 0.3997854 | 3.3679 | 1.0823225 | 3.5793966 | 2025-02-20 13:41:06 | 1.3464569
3150 | 恒流充电 | 02:42:30 | 04:22:05 | 0.3998028 | 3.368 | 1.0828778 | 3.5812668 | 2025-02-20 13:41:11 | 1.3465515
3151 | 恒流充电 | 02:42:35 | 04:22:10 | 0.3997941 | 3.3681 | 1.083433 | 3.583137 | 2025-02-20 13:41:16 | 1.3465408
3152 | 恒流充电 | 02:42:40 | 04:22:15 | 0.3998086 | 3.3681 | 1.0839883 | 3.5850073 | 2025-02-20 13:41:21 | 1.3466079
3153 | 恒流充电 | 02:42:45 | 04:22:20 | 0.3997999 | 3.3681 | 1.0845436 | 3.5868776 | 2025-02-20 13:41:26 | 1.3465809
3154 | 恒流充电 | 02:42:50 | 04:22:25 | 0.3997774 | 3.3683 | 1.0850988 | 3.5887478 | 2025-02-20 13:41:31 | 1.3465728
3155 | 恒流充电 | 02:42:55 | 04:22:30 | 0.3997665 | 3.3683 | 1.0856541 | 3.590618 | 2025-02-20 13:41:36 | 1.3465165
3156 | 恒流充电 | 02:43:00 | 04:22:35 | 0.3998013 | 3.3683 | 1.0862094 | 3.5924883 | 2025-02-20 13:41:41 | 1.3466549
3157 | 恒流充电 | 02:43:05 | 04:22:40 | 0.399805 | 3.3685 | 1.0867647 | 3.5943588 | 2025-02-20 13:41:46 | 1.3467496
3158 | 恒流充电 | 02:43:10 | 04:22:45 | 0.3998093 | 3.3685 | 1.08732 | 3.5962293 | 2025-02-20 13:41:51 | 1.3467546
3159 | 恒流充电 | 02:43:15 | 04:22:50 | 0.3998166 | 3.3685 | 1.0878753 | 3.5980998 | 2025-02-20 13:41:56 | 1.3467956
3160 | 恒流充电 | 02:43:20 | 04:22:55 | 0.399834 | 3.3685 | 1.0884306 | 3.5999704 | 2025-02-20 13:42:01 | 1.3468378
3161 | 恒流充电 | 02:43:25 | 04:23:00 | 0.3998123 | 3.3688 | 1.0889859 | 3.6018411 | 2025-02-20 13:42:06 | 1.3468685
3162 | 恒流充电 | 02:43:30 | 04:23:05 | 0.39972 | 3.3687 | 1.0895411 | 3.6037112 | 2025-02-20 13:42:11 | 1.3465167
3163 | 恒流充电 | 02:43:35 | 04:23:10 | 0.3998333 | 3.3689 | 1.0900964 | 3.6055821 | 2025-02-20 13:42:16 | 1.3470073
3164 | 恒流充电 | 02:43:40 | 04:23:15 | 0.3997803 | 3.3689 | 1.0906517 | 3.6074527 | 2025-02-20 13:42:21 | 1.3468226
3165 | 恒流充电 | 02:43:45 | 04:23:20 | 0.3998471 | 3.369 | 1.091207 | 3.6093236 | 2025-02-20 13:42:26 | 1.3470814
3166 | 恒流充电 | 02:43:50 | 04:23:25 | 0.3998021 | 3.3689 | 1.0917623 | 3.6111943 | 2025-02-20 13:42:31 | 1.3469095
3167 | 恒流充电 | 02:43:55 | 04:23:30 | 0.3998115 | 3.3692 | 1.0923176 | 3.6130652 | 2025-02-20 13:42:36 | 1.3470485
3168 | 恒流充电 | 02:44:00 | 04:23:35 | 0.3998173 | 3.3693 | 1.0928729 | 3.6149362 | 2025-02-20 13:42:41 | 1.3470889
3169 | 恒流充电 | 02:44:05 | 04:23:40 | 0.3997832 | 3.3692 | 1.0934283 | 3.6168075 | 2025-02-20 13:42:46 | 1.346936
3170 | 恒流充电 | 02:44:10 | 04:23:45 | 0.3997977 | 3.3692 | 1.0939835 | 3.6186783 | 2025-02-20 13:42:51 | 1.3470181
3171 | 恒流充电 | 02:44:15 | 04:23:50 | 0.3998013 | 3.3693 | 1.0945388 | 3.6205492 | 2025-02-20 13:42:56 | 1.3470525
3172 | 恒流充电 | 02:44:20 | 04:23:55 | 0.3998297 | 3.3696 | 1.0950941 | 3.6224204 | 2025-02-20 13:43:01 | 1.3472601
3173 | 恒流充电 | 02:44:25 | 04:24:00 | 0.399797 | 3.3697 | 1.0956494 | 3.6242915 | 2025-02-20 13:43:06 | 1.3471839
3174 | 恒流充电 | 02:44:30 | 04:24:05 | 0.3997999 | 3.3697 | 1.0962047 | 3.6261626 | 2025-02-20 13:43:11 | 1.3471958
3175 | 恒流充电 | 02:44:35 | 04:24:10 | 0.3998064 | 3.3699 | 1.09676 | 3.6280339 | 2025-02-20 13:43:16 | 1.3473101
3176 | 恒流充电 | 02:44:40 | 04:24:15 | 0.3998231 | 3.37 | 1.0973153 | 3.6299053 | 2025-02-20 13:43:21 | 1.3473995
3177 | 恒流充电 | 02:44:45 | 04:24:20 | 0.3997962 | 3.3698 | 1.0978705 | 3.6317764 | 2025-02-20 13:43:26 | 1.3472394
3178 | 恒流充电 | 02:44:50 | 04:24:25 | 0.3997781 | 3.3699 | 1.0984258 | 3.6336476 | 2025-02-20 13:43:31 | 1.3472202
3179 | 恒流充电 | 02:44:55 | 04:24:30 | 0.3997883 | 3.3701 | 1.0989811 | 3.6355188 | 2025-02-20 13:43:36 | 1.3473142
3180 | 恒流充电 | 02:45:00 | 04:24:35 | 0.399826 | 3.3701 | 1.0995364 | 3.6373903 | 2025-02-20 13:43:41 | 1.3474358
3181 | 恒流充电 | 02:45:05 | 04:24:40 | 0.3997883 | 3.3704 | 1.1000916 | 3.6392617 | 2025-02-20 13:43:46 | 1.3474529
3182 | 恒流充电 | 02:45:10 | 04:24:45 | 0.3998202 | 3.3702 | 1.1006469 | 3.6411331 | 2025-02-20 13:43:51 | 1.3474755
3183 | 恒流充电 | 02:45:15 | 04:24:50 | 0.3997839 | 3.3703 | 1.1012021 | 3.6430045 | 2025-02-20 13:43:56 | 1.3474034
3184 | 恒流充电 | 02:45:20 | 04:24:55 | 0.3997745 | 3.3706 | 1.1017574 | 3.644876 | 2025-02-20 13:44:01 | 1.3474754
3185 | 恒流充电 | 02:45:25 | 04:25:00 | 0.3998231 | 3.3707 | 1.1023127 | 3.6467477 | 2025-02-20 13:44:06 | 1.3476646
3186 | 恒流充电 | 02:45:30 | 04:25:05 | 0.3998144 | 3.3706 | 1.102868 | 3.6486194 | 2025-02-20 13:44:11 | 1.347623
3187 | 恒流充电 | 02:45:35 | 04:25:10 | 0.3997904 | 3.3708 | 1.1034232 | 3.6504911 | 2025-02-20 13:44:16 | 1.3476329
3188 | 恒流充电 | 02:45:40 | 04:25:15 | 0.3997803 | 3.3708 | 1.1039785 | 3.6523628 | 2025-02-20 13:44:21 | 1.3475741
3189 | 恒流充电 | 02:45:45 | 04:25:20 | 0.3998188 | 3.3709 | 1.1045338 | 3.6542346 | 2025-02-20 13:44:26 | 1.3477584
3190 | 恒流充电 | 02:45:50 | 04:25:25 | 0.3997788 | 3.3711 | 1.105089 | 3.6561065 | 2025-02-20 13:44:31 | 1.3477125
3191 | 恒流充电 | 02:45:55 | 04:25:30 | 0.399813 | 3.3709 | 1.1056443 | 3.6579783 | 2025-02-20 13:44:36 | 1.3477289
3192 | 恒流充电 | 02:46:00 | 04:25:35 | 0.3997977 | 3.3711 | 1.1061996 | 3.6598502 | 2025-02-20 13:44:41 | 1.3477475
3193 | 恒流充电 | 02:46:05 | 04:25:40 | 0.3997962 | 3.3713 | 1.1067549 | 3.6617222 | 2025-02-20 13:44:46 | 1.3478454
3194 | 恒流充电 | 02:46:10 | 04:25:45 | 0.3997948 | 3.3713 | 1.1073101 | 3.6635941 | 2025-02-20 13:44:51 | 1.3478093
3195 | 恒流充电 | 02:46:15 | 04:25:50 | 0.3998246 | 3.3712 | 1.1078656 | 3.6654661 | 2025-02-20 13:44:56 | 1.3478884
3196 | 恒流充电 | 02:46:20 | 04:25:55 | 0.3998028 | 3.3713 | 1.1084209 | 3.6673381 | 2025-02-20 13:45:01 | 1.3478615
3197 | 恒流充电 | 02:46:25 | 04:26:00 | 0.3998151 | 3.3717 | 1.1089762 | 3.6692104 | 2025-02-20 13:45:06 | 1.3480413
3198 | 恒流充电 | 02:46:30 | 04:26:05 | 0.3997774 | 3.3716 | 1.1095314 | 3.6710825 | 2025-02-20 13:45:11 | 1.3479056
3199 | 恒流充电 | 02:46:35 | 04:26:10 | 0.3997999 | 3.3717 | 1.1100867 | 3.6729547 | 2025-02-20 13:45:16 | 1.3480002
3200 | 恒流充电 | 02:46:40 | 04:26:15 | 0.3998377 | 3.3716 | 1.110642 | 3.674827 | 2025-02-20 13:45:21 | 1.3480906
3201 | 恒流充电 | 02:46:45 | 04:26:20 | 0.3997948 | 3.3718 | 1.1111973 | 3.6766993 | 2025-02-20 13:45:26 | 1.348017
3202 | 恒流充电 | 02:46:50 | 04:26:25 | 0.3998457 | 3.372 | 1.1117526 | 3.6785719 | 2025-02-20 13:45:31 | 1.3482897
3203 | 恒流充电 | 02:46:55 | 04:26:30 | 0.3997701 | 3.372 | 1.1123079 | 3.6804442 | 2025-02-20 13:45:36 | 1.3480274
3204 | 恒流充电 | 02:47:00 | 04:26:35 | 0.3997919 | 3.3723 | 1.1128631 | 3.6823167 | 2025-02-20 13:45:41 | 1.3481989
3205 | 恒流充电 | 02:47:05 | 04:26:40 | 0.3998355 | 3.3723 | 1.1134184 | 3.6841894 | 2025-02-20 13:45:46 | 1.3483542
3206 | 恒流充电 | 02:47:10 | 04:26:45 | 0.3998202 | 3.3722 | 1.1139738 | 3.686062 | 2025-02-20 13:45:51 | 1.3482766
3207 | 恒流充电 | 02:47:15 | 04:26:50 | 0.3997236 | 3.3725 | 1.1145289 | 3.6879343 | 2025-02-20 13:45:56 | 1.3480644
3208 | 恒流充电 | 02:47:20 | 04:26:55 | 0.3998246 | 3.3724 | 1.1150843 | 3.6898072 | 2025-02-20 13:46:01 | 1.3483851
3209 | 恒流充电 | 02:47:25 | 04:27:00 | 0.3998115 | 3.3726 | 1.1156396 | 3.69168 | 2025-02-20 13:46:06 | 1.3484127
3210 | 恒流充电 | 02:47:30 | 04:27:05 | 0.3997832 | 3.3727 | 1.1161948 | 3.6935527 | 2025-02-20 13:46:11 | 1.3483328
3211 | 恒流充电 | 02:47:35 | 04:27:10 | 0.3997476 | 3.3727 | 1.11675 | 3.6954252 | 2025-02-20 13:46:16 | 1.3482163
3212 | 恒流充电 | 02:47:40 | 04:27:15 | 0.399789 | 3.3728 | 1.1173053 | 3.697298 | 2025-02-20 13:46:21 | 1.3484024
3213 | 恒流充电 | 02:47:45 | 04:27:20 | 0.3998449 | 3.3729 | 1.1178606 | 3.6991711 | 2025-02-20 13:46:26 | 1.3486407
3214 | 恒流充电 | 02:47:50 | 04:27:25 | 0.3998311 | 3.3731 | 1.118416 | 3.7010442 | 2025-02-20 13:46:31 | 1.3486765
3215 | 恒流充电 | 02:47:55 | 04:27:30 | 0.3997672 | 3.3731 | 1.1189712 | 3.7029171 | 2025-02-20 13:46:36 | 1.3484574
3216 | 恒流充电 | 02:48:00 | 04:27:35 | 0.3997796 | 3.3731 | 1.1195264 | 3.70479 | 2025-02-20 13:46:41 | 1.3484804
3217 | 恒流充电 | 02:48:05 | 04:27:40 | 0.3997614 | 3.3732 | 1.1200817 | 3.7066628 | 2025-02-20 13:46:46 | 1.3484564
3218 | 恒流充电 | 02:48:10 | 04:27:45 | 0.3997549 | 3.3733 | 1.1206369 | 3.7085358 | 2025-02-20 13:46:51 | 1.3485063
3219 | 恒流充电 | 02:48:15 | 04:27:50 | 0.3997759 | 3.3736 | 1.1211921 | 3.7104089 | 2025-02-20 13:46:56 | 1.3486645
3220 | 恒流充电 | 02:48:20 | 04:27:55 | 0.3998478 | 3.3737 | 1.1217475 | 3.7122825 | 2025-02-20 13:47:01 | 1.3489601
3221 | 恒流充电 | 02:48:25 | 04:28:00 | 0.3998057 | 3.3736 | 1.1223031 | 3.7141562 | 2025-02-20 13:47:06 | 1.3487673
3222 | 恒流充电 | 02:48:30 | 04:28:05 | 0.3998195 | 3.3737 | 1.1228584 | 3.7160296 | 2025-02-20 13:47:11 | 1.3488787
3223 | 恒流充电 | 02:48:35 | 04:28:10 | 0.3998137 | 3.3738 | 1.1234137 | 3.7179031 | 2025-02-20 13:47:16 | 1.3489029
3224 | 恒流充电 | 02:48:40 | 04:28:15 | 0.3998406 | 3.3739 | 1.1239691 | 3.7197767 | 2025-02-20 13:47:21 | 1.3490243
3225 | 恒流充电 | 02:48:45 | 04:28:20 | 0.3998035 | 3.374 | 1.1245243 | 3.7216502 | 2025-02-20 13:47:26 | 1.3489312
3226 | 恒流充电 | 02:48:50 | 04:28:25 | 0.3997687 | 3.3741 | 1.1250796 | 3.7235237 | 2025-02-20 13:47:31 | 1.3488678
3227 | 恒流充电 | 02:48:55 | 04:28:30 | 0.399829 | 3.3741 | 1.1256349 | 3.7253973 | 2025-02-20 13:47:36 | 1.3490553
3228 | 恒流充电 | 02:49:00 | 04:28:35 | 0.3997861 | 3.3742 | 1.1261902 | 3.7272709 | 2025-02-20 13:47:41 | 1.3489752
3229 | 恒流充电 | 02:49:05 | 04:28:40 | 0.3997934 | 3.3742 | 1.1267454 | 3.7291445 | 2025-02-20 13:47:46 | 1.3489787
3230 | 恒流充电 | 02:49:10 | 04:28:45 | 0.3998108 | 3.3745 | 1.1273007 | 3.7310183 | 2025-02-20 13:47:51 | 1.3491673
3231 | 恒流充电 | 02:49:15 | 04:28:50 | 0.3998057 | 3.3746 | 1.127856 | 3.7328922 | 2025-02-20 13:47:56 | 1.349169
3232 | 恒流充电 | 02:49:20 | 04:28:55 | 0.3998043 | 3.3747 | 1.1284113 | 3.7347661 | 2025-02-20 13:48:01 | 1.3492027
3233 | 恒流充电 | 02:49:25 | 04:29:00 | 0.3998123 | 3.3748 | 1.1289666 | 3.7366401 | 2025-02-20 13:48:06 | 1.3492764
3234 | 恒流充电 | 02:49:30 | 04:29:05 | 0.3998217 | 3.3749 | 1.1295218 | 3.7385137 | 2025-02-20 13:48:11 | 1.3493634
3235 | 恒流充电 | 02:49:35 | 04:29:10 | 0.399813 | 3.3749 | 1.1300771 | 3.7403878 | 2025-02-20 13:48:16 | 1.349331
3236 | 恒流充电 | 02:49:40 | 04:29:15 | 0.3998137 | 3.3751 | 1.1306324 | 3.7422619 | 2025-02-20 13:48:21 | 1.3494025
3237 | 恒流充电 | 02:49:45 | 04:29:20 | 0.3998377 | 3.3751 | 1.1311878 | 3.7441362 | 2025-02-20 13:48:26 | 1.3494922
3238 | 恒流充电 | 02:49:50 | 04:29:25 | 0.3998151 | 3.3752 | 1.1317431 | 3.7460105 | 2025-02-20 13:48:31 | 1.3494471
3239 | 恒流充电 | 02:49:55 | 04:29:30 | 0.3997846 | 3.3753 | 1.1322983 | 3.7478846 | 2025-02-20 13:48:36 | 1.3493855
3240 | 恒流充电 | 02:50:00 | 04:29:35 | 0.3997803 | 3.3753 | 1.1328536 | 3.7497588 | 2025-02-20 13:48:41 | 1.3493931
3241 | 恒流充电 | 02:50:05 | 04:29:40 | 0.3998253 | 3.3755 | 1.1334089 | 3.7516333 | 2025-02-20 13:48:46 | 1.349627
3242 | 恒流充电 | 02:50:10 | 04:29:45 | 0.3998348 | 3.3756 | 1.1339642 | 3.7535078 | 2025-02-20 13:48:51 | 1.3496877
3243 | 恒流充电 | 02:50:15 | 04:29:50 | 0.3997824 | 3.3755 | 1.1345195 | 3.7553821 | 2025-02-20 13:48:56 | 1.3494536
3244 | 恒流充电 | 02:50:20 | 04:29:55 | 0.3998428 | 3.3756 | 1.1350748 | 3.7572567 | 2025-02-20 13:49:01 | 1.3497231
3245 | 恒流充电 | 02:50:25 | 04:30:00 | 0.3997839 | 3.3758 | 1.1356301 | 3.7591311 | 2025-02-20 13:49:06 | 1.3495994
3246 | 恒流充电 | 02:50:30 | 04:30:05 | 0.3998348 | 3.3759 | 1.1361854 | 3.7610058 | 2025-02-20 13:49:11 | 1.3497964
3247 | 恒流充电 | 02:50:35 | 04:30:10 | 0.3997926 | 3.376 | 1.1367406 | 3.7628796 | 2025-02-20 13:49:16 | 1.3497027
3248 | 恒流充电 | 02:50:40 | 04:30:15 | 0.3997861 | 3.376 | 1.1372958 | 3.7647542 | 2025-02-20 13:49:21 | 1.3496794
3249 | 恒流充电 | 02:50:45 | 04:30:20 | 0.3998115 | 3.3763 | 1.1378511 | 3.766629 | 2025-02-20 13:49:26 | 1.3498696
3250 | 恒流充电 | 02:50:50 | 04:30:25 | 0.3997461 | 3.3763 | 1.1384063 | 3.7685035 | 2025-02-20 13:49:31 | 1.3496754
3251 | 恒流充电 | 02:50:55 | 04:30:30 | 0.399789 | 3.3764 | 1.1389616 | 3.7703783 | 2025-02-20 13:49:36 | 1.349829
3252 | 恒流充电 | 02:51:00 | 04:30:35 | 0.3997367 | 3.3766 | 1.1395168 | 3.772253 | 2025-02-20 13:49:41 | 1.3497649
3253 | 恒流充电 | 02:51:05 | 04:30:40 | 0.3997556 | 3.3768 | 1.140072 | 3.7741278 | 2025-02-20 13:49:46 | 1.3498768
3254 | 恒流充电 | 02:51:10 | 04:30:45 | 0.399834 | 3.3767 | 1.1406273 | 3.776003 | 2025-02-20 13:49:51 | 1.3501263
3255 | 恒流充电 | 02:51:15 | 04:30:50 | 0.3997955 | 3.3768 | 1.1411826 | 3.777878 | 2025-02-20 13:49:56 | 1.3500256
3256 | 恒流充电 | 02:51:20 | 04:30:55 | 0.3998057 | 3.377 | 1.1417379 | 3.7797532 | 2025-02-20 13:50:01 | 1.3501376
3257 | 恒流充电 | 02:51:25 | 04:31:00 | 0.3998115 | 3.3769 | 1.1422932 | 3.7816284 | 2025-02-20 13:50:06 | 1.3501396
3258 | 恒流充电 | 02:51:30 | 04:31:05 | 0.3997999 | 3.3771 | 1.1428484 | 3.7835036 | 2025-02-20 13:50:11 | 1.3501785
3259 | 恒流充电 | 02:51:35 | 04:31:10 | 0.3998108 | 3.3771 | 1.1434037 | 3.7853789 | 2025-02-20 13:50:16 | 1.350187
3260 | 恒流充电 | 02:51:40 | 04:31:15 | 0.3997926 | 3.3774 | 1.1439593 | 3.7872546 | 2025-02-20 13:50:21 | 1.350272
3261 | 恒流充电 | 02:51:45 | 04:31:20 | 0.3998115 | 3.3774 | 1.1445146 | 3.78913 | 2025-02-20 13:50:26 | 1.3503215
3262 | 恒流充电 | 02:51:50 | 04:31:25 | 0.3997934 | 3.3775 | 1.1450698 | 3.7910054 | 2025-02-20 13:50:31 | 1.350299
3263 | 恒流充电 | 02:51:55 | 04:31:30 | 0.399789 | 3.3774 | 1.1456251 | 3.7928808 | 2025-02-20 13:50:36 | 1.3502647
3264 | 恒流充电 | 02:52:00 | 04:31:35 | 0.3998275 | 3.3778 | 1.1461804 | 3.7947565 | 2025-02-20 13:50:41 | 1.350535
3265 | 恒流充电 | 02:52:05 | 04:31:40 | 0.3997737 | 3.3778 | 1.1467357 | 3.796632 | 2025-02-20 13:50:46 | 1.350356
3266 | 恒流充电 | 02:52:10 | 04:31:45 | 0.3998297 | 3.3779 | 1.147291 | 3.7985078 | 2025-02-20 13:50:51 | 1.3505788
3267 | 恒流充电 | 02:52:15 | 04:31:50 | 0.3998028 | 3.3781 | 1.1478463 | 3.8003836 | 2025-02-20 13:50:56 | 1.350558
3268 | 恒流充电 | 02:52:20 | 04:31:55 | 0.3997425 | 3.3782 | 1.1484015 | 3.8022592 | 2025-02-20 13:51:01 | 1.3504012
3269 | 恒流充电 | 02:52:25 | 04:32:00 | 0.3998529 | 3.378 | 1.1489568 | 3.8041351 | 2025-02-20 13:51:06 | 1.3507
3270 | 恒流充电 | 02:52:30 | 04:32:05 | 0.3998195 | 3.3782 | 1.1495121 | 3.8060111 | 2025-02-20 13:51:11 | 1.3506678
3271 | 恒流充电 | 02:52:35 | 04:32:10 | 0.399826 | 3.3783 | 1.1500674 | 3.8078871 | 2025-02-20 13:51:16 | 1.3507409
3272 | 恒流充电 | 02:52:40 | 04:32:15 | 0.3997904 | 3.3785 | 1.1506227 | 3.8097631 | 2025-02-20 13:51:21 | 1.3507053
3273 | 恒流充电 | 02:52:45 | 04:32:20 | 0.399736 | 3.3786 | 1.151178 | 3.8116388 | 2025-02-20 13:51:26 | 1.3505314
3274 | 恒流充电 | 02:52:50 | 04:32:25 | 0.3997839 | 3.3787 | 1.1517333 | 3.8135149 | 2025-02-20 13:51:31 | 1.3507542
3275 | 恒流充电 | 02:52:55 | 04:32:30 | 0.3998711 | 3.3789 | 1.1522886 | 3.8153914 | 2025-02-20 13:51:36 | 1.3511074
3276 | 恒流充电 | 02:53:00 | 04:32:35 | 0.3998108 | 3.3788 | 1.1528439 | 3.8172676 | 2025-02-20 13:51:41 | 1.3508614
3277 | 恒流充电 | 02:53:05 | 04:32:40 | 0.3997904 | 3.379 | 1.1533992 | 3.8191438 | 2025-02-20 13:51:46 | 1.3508767
3278 | 恒流充电 | 02:53:10 | 04:32:45 | 0.3997788 | 3.379 | 1.1539544 | 3.82102 | 2025-02-20 13:51:51 | 1.3508453
3279 | 恒流充电 | 02:53:15 | 04:32:50 | 0.3997955 | 3.3793 | 1.1545097 | 3.8228964 | 2025-02-20 13:51:56 | 1.35102
3280 | 恒流充电 | 02:53:20 | 04:32:55 | 0.3997868 | 3.3792 | 1.155065 | 3.8247728 | 2025-02-20 13:52:01 | 1.3509597
3281 | 恒流充电 | 02:53:25 | 04:33:00 | 0.3997585 | 3.3793 | 1.1556202 | 3.826649 | 2025-02-20 13:52:06 | 1.3509057
3282 | 恒流充电 | 02:53:30 | 04:33:05 | 0.3997672 | 3.3796 | 1.1561754 | 3.8285255 | 2025-02-20 13:52:11 | 1.3510455
3283 | 恒流充电 | 02:53:35 | 04:33:10 | 0.3997941 | 3.3795 | 1.1567307 | 3.830402 | 2025-02-20 13:52:16 | 1.3511194
3284 | 恒流充电 | 02:53:40 | 04:33:15 | 0.3998079 | 3.3795 | 1.157286 | 3.8322786 | 2025-02-20 13:52:21 | 1.3511707
3285 | 恒流充电 | 02:53:45 | 04:33:20 | 0.3997999 | 3.3796 | 1.1578413 | 3.8341553 | 2025-02-20 13:52:26 | 1.35118
3286 | 恒流充电 | 02:53:50 | 04:33:25 | 0.3998391 | 3.3798 | 1.1583965 | 3.8360314 | 2025-02-20 13:52:31 | 1.3513666
3287 | 恒流充电 | 02:53:55 | 04:33:30 | 0.3997846 | 3.3798 | 1.1589517 | 3.8379081 | 2025-02-20 13:52:36 | 1.3512049
3288 | 恒流充电 | 02:54:00 | 04:33:35 | 0.399826 | 3.38 | 1.1595071 | 3.8397851 | 2025-02-20 13:52:41 | 1.3514103
3289 | 恒流充电 | 02:54:05 | 04:33:40 | 0.3998072 | 3.38 | 1.1600623 | 3.841662 | 2025-02-20 13:52:46 | 1.3513645
3290 | 恒流充电 | 02:54:10 | 04:33:45 | 0.3998101 | 3.38 | 1.1606176 | 3.8435389 | 2025-02-20 13:52:51 | 1.3513717
3291 | 恒流充电 | 02:54:15 | 04:33:50 | 0.39985 | 3.3801 | 1.161173 | 3.845416 | 2025-02-20 13:52:56 | 1.351549
3292 | 恒流充电 | 02:54:20 | 04:33:55 | 0.399789 | 3.3803 | 1.1617282 | 3.847293 | 2025-02-20 13:53:01 | 1.3513935
3293 | 恒流充电 | 02:54:25 | 04:34:00 | 0.3998108 | 3.3803 | 1.1622835 | 3.84917 | 2025-02-20 13:53:06 | 1.3514972
3294 | 恒流充电 | 02:54:30 | 04:34:05 | 0.3998638 | 3.3804 | 1.1628389 | 3.8510474 | 2025-02-20 13:53:11 | 1.3516934
3295 | 恒流充电 | 02:54:35 | 04:34:10 | 0.3997708 | 3.3804 | 1.1633941 | 3.8529243 | 2025-02-20 13:53:16 | 1.3513853
3296 | 恒流充电 | 02:54:40 | 04:34:15 | 0.3998449 | 3.3807 | 1.1639495 | 3.8548017 | 2025-02-20 13:53:21 | 1.3517419
3297 | 恒流充电 | 02:54:45 | 04:34:20 | 0.3998311 | 3.3807 | 1.1645048 | 3.8566791 | 2025-02-20 13:53:26 | 1.3517187
3298 | 恒流充电 | 02:54:50 | 04:34:25 | 0.399834 | 3.3807 | 1.1650601 | 3.8585565 | 2025-02-20 13:53:31 | 1.3517215
3299 | 恒流充电 | 02:54:55 | 04:34:30 | 0.399789 | 3.3808 | 1.1656152 | 3.8604331 | 2025-02-20 13:53:36 | 1.3516058
3300 | 恒流充电 | 02:55:00 | 04:34:35 | 0.3998195 | 3.381 | 1.1661705 | 3.8623106 | 2025-02-20 13:53:41 | 1.3517997
3301 | 恒流充电 | 02:55:05 | 04:34:40 | 0.3997636 | 3.3812 | 1.1667257 | 3.8641879 | 2025-02-20 13:53:46 | 1.3516861
3302 | 恒流充电 | 02:55:10 | 04:34:45 | 0.399797 | 3.381 | 1.167281 | 3.8660653 | 2025-02-20 13:53:51 | 1.3517253
3303 | 恒流充电 | 02:55:15 | 04:34:50 | 0.3997999 | 3.3812 | 1.1678363 | 3.8679428 | 2025-02-20 13:53:56 | 1.3517927
3304 | 恒流充电 | 02:55:20 | 04:34:55 | 0.3997796 | 3.3814 | 1.1683915 | 3.8698204 | 2025-02-20 13:54:01 | 1.3518312
3305 | 恒流充电 | 02:55:25 | 04:35:00 | 0.3998057 | 3.3815 | 1.1689468 | 3.8716981 | 2025-02-20 13:54:06 | 1.3519438
3306 | 恒流充电 | 02:55:30 | 04:35:05 | 0.3997694 | 3.3815 | 1.1695021 | 3.8735756 | 2025-02-20 13:54:11 | 1.3518112
3307 | 恒流充电 | 02:55:35 | 04:35:10 | 0.3998268 | 3.3816 | 1.1700574 | 3.8754534 | 2025-02-20 13:54:16 | 1.3520434
3308 | 恒流充电 | 02:55:40 | 04:35:15 | 0.399805 | 3.3817 | 1.1706127 | 3.8773313 | 2025-02-20 13:54:21 | 1.3520367
3309 | 恒流充电 | 02:55:45 | 04:35:20 | 0.3998137 | 3.3817 | 1.171168 | 3.8792091 | 2025-02-20 13:54:26 | 1.3520409
3310 | 恒流充电 | 02:55:50 | 04:35:25 | 0.3997962 | 3.3819 | 1.1717232 | 3.881087 | 2025-02-20 13:54:31 | 1.3520633
3311 | 恒流充电 | 02:55:55 | 04:35:30 | 0.3997999 | 3.3817 | 1.1722785 | 3.8829648 | 2025-02-20 13:54:36 | 1.3520181
3312 | 恒流充电 | 02:56:00 | 04:35:35 | 0.3998043 | 3.3822 | 1.1728338 | 3.8848424 | 2025-02-20 13:54:41 | 1.3522052
3313 | 恒流充电 | 02:56:05 | 04:35:40 | 0.3997992 | 3.3823 | 1.1733891 | 3.8867205 | 2025-02-20 13:54:46 | 1.3522562
3314 | 恒流充电 | 02:56:10 | 04:35:45 | 0.3998246 | 3.3823 | 1.1739444 | 3.8885987 | 2025-02-20 13:54:51 | 1.3523148
3315 | 恒流充电 | 02:56:15 | 04:35:50 | 0.3998195 | 3.3822 | 1.1744997 | 3.8904769 | 2025-02-20 13:54:56 | 1.3522624
3316 | 恒流充电 | 02:56:20 | 04:35:55 | 0.3998043 | 3.3824 | 1.175055 | 3.8923551 | 2025-02-20 13:55:01 | 1.3522851
3317 | 恒流充电 | 02:56:25 | 04:36:00 | 0.3997912 | 3.3825 | 1.1756102 | 3.8942332 | 2025-02-20 13:55:06 | 1.3522883
3318 | 恒流充电 | 02:56:30 | 04:36:05 | 0.3997926 | 3.3827 | 1.1761655 | 3.8961115 | 2025-02-20 13:55:11 | 1.35236
3319 | 恒流充电 | 02:56:35 | 04:36:10 | 0.3998115 | 3.3825 | 1.1767208 | 3.8979898 | 2025-02-20 13:55:16 | 1.3523696
3320 | 恒流充电 | 02:56:40 | 04:36:15 | 0.3997803 | 3.3826 | 1.1772761 | 3.899868 | 2025-02-20 13:55:21 | 1.3523132
3321 | 恒流充电 | 02:56:45 | 04:36:20 | 0.399813 | 3.3828 | 1.1778314 | 3.9017465 | 2025-02-20 13:55:26 | 1.3524731
3322 | 恒流充电 | 02:56:50 | 04:36:25 | 0.3997774 | 3.3828 | 1.1783866 | 3.9036248 | 2025-02-20 13:55:31 | 1.3523775
3323 | 恒流充电 | 02:56:55 | 04:36:30 | 0.3998144 | 3.3831 | 1.1789419 | 3.9055034 | 2025-02-20 13:55:36 | 1.352603
3324 | 恒流充电 | 02:57:00 | 04:36:35 | 0.3997788 | 3.3829 | 1.1794971 | 3.9073817 | 2025-02-20 13:55:41 | 1.3524159
3325 | 恒流充电 | 02:57:05 | 04:36:40 | 0.399789 | 3.3831 | 1.1800524 | 3.9092598 | 2025-02-20 13:55:46 | 1.3525264
3326 | 恒流充电 | 02:57:10 | 04:36:45 | 0.3998035 | 3.3831 | 1.1806077 | 3.9111384 | 2025-02-20 13:55:51 | 1.3525823
3327 | 恒流充电 | 02:57:15 | 04:36:50 | 0.3998108 | 3.3831 | 1.181163 | 3.913017 | 2025-02-20 13:55:56 | 1.3525999
3328 | 恒流充电 | 02:57:20 | 04:36:55 | 0.3998086 | 3.3835 | 1.1817183 | 3.9148958 | 2025-02-20 13:56:01 | 1.352762
3329 | 恒流充电 | 02:57:25 | 04:37:00 | 0.3998021 | 3.3833 | 1.1822735 | 3.9167745 | 2025-02-20 13:56:06 | 1.352642
3330 | 恒流充电 | 02:57:30 | 04:37:05 | 0.399789 | 3.3834 | 1.1828288 | 3.9186532 | 2025-02-20 13:56:11 | 1.3526501
3331 | 恒流充电 | 02:57:35 | 04:37:10 | 0.3997985 | 3.3835 | 1.1833841 | 3.920532 | 2025-02-20 13:56:16 | 1.3527283
3332 | 恒流充电 | 02:57:40 | 04:37:15 | 0.399765 | 3.3836 | 1.1839393 | 3.9224106 | 2025-02-20 13:56:21 | 1.3526466
3333 | 恒流充电 | 02:57:45 | 04:37:20 | 0.3997992 | 3.3835 | 1.1844946 | 3.9242894 | 2025-02-20 13:56:26 | 1.3527307
3334 | 恒流充电 | 02:57:50 | 04:37:25 | 0.3998573 | 3.3838 | 1.1850499 | 3.9261686 | 2025-02-20 13:56:31 | 1.3530237
3335 | 恒流充电 | 02:57:55 | 04:37:30 | 0.3997541 | 3.3838 | 1.1856052 | 3.9280474 | 2025-02-20 13:56:36 | 1.3526896
3336 | 恒流充电 | 02:58:00 | 04:37:35 | 0.3997621 | 3.3839 | 1.1861604 | 3.9299262 | 2025-02-20 13:56:41 | 1.3527389
3337 | 恒流充电 | 02:58:05 | 04:37:40 | 0.3997883 | 3.384 | 1.1867156 | 3.9318052 | 2025-02-20 13:56:46 | 1.3528853
3338 | 恒流充电 | 02:58:10 | 04:37:45 | 0.3997803 | 3.384 | 1.187271 | 3.9336839 | 2025-02-20 13:56:51 | 1.3528729
3339 | 恒流充电 | 02:58:15 | 04:37:50 | 0.3997904 | 3.3841 | 1.1878263 | 3.9355629 | 2025-02-20 13:56:56 | 1.3529338
3340 | 恒流充电 | 02:58:20 | 04:37:55 | 0.3997985 | 3.3842 | 1.1883815 | 3.9374421 | 2025-02-20 13:57:01 | 1.3529796
3341 | 恒流充电 | 02:58:25 | 04:38:00 | 0.3998086 | 3.384 | 1.1889368 | 3.9393212 | 2025-02-20 13:57:06 | 1.3529605
3342 | 恒流充电 | 02:58:30 | 04:38:05 | 0.399834 | 3.3844 | 1.1894922 | 3.9412006 | 2025-02-20 13:57:11 | 1.3531905
3343 | 恒流充电 | 02:58:35 | 04:38:10 | 0.3997904 | 3.3845 | 1.1900474 | 3.9430799 | 2025-02-20 13:57:16 | 1.3530885
3344 | 恒流充电 | 02:58:40 | 04:38:15 | 0.3998086 | 3.3845 | 1.1906027 | 3.9449593 | 2025-02-20 13:57:21 | 1.3531447
3345 | 恒流充电 | 02:58:45 | 04:38:20 | 0.3997919 | 3.3845 | 1.191158 | 3.9468386 | 2025-02-20 13:57:26 | 1.3530787
3346 | 恒流充电 | 02:58:50 | 04:38:25 | 0.3998239 | 3.3843 | 1.1917133 | 3.9487179 | 2025-02-20 13:57:31 | 1.3531296
3347 | 恒流充电 | 02:58:55 | 04:38:30 | 0.3997999 | 3.3847 | 1.1922686 | 3.9505974 | 2025-02-20 13:57:36 | 1.3532037
3348 | 恒流充电 | 02:59:00 | 04:38:35 | 0.3997752 | 3.3846 | 1.1928238 | 3.9524767 | 2025-02-20 13:57:41 | 1.3530932
3349 | 恒流充电 | 02:59:05 | 04:38:40 | 0.3997977 | 3.3848 | 1.1933791 | 3.9543562 | 2025-02-20 13:57:46 | 1.3532479
3350 | 恒流充电 | 02:59:10 | 04:38:45 | 0.3998064 | 3.3848 | 1.1939344 | 3.9562357 | 2025-02-20 13:57:51 | 1.3532734
3351 | 恒流充电 | 02:59:15 | 04:38:50 | 0.3997817 | 3.3848 | 1.1944896 | 3.9581149 | 2025-02-20 13:57:56 | 1.3531624
3352 | 恒流充电 | 02:59:20 | 04:38:55 | 0.3998151 | 3.3848 | 1.1950449 | 3.9599944 | 2025-02-20 13:58:01 | 1.3532925
3353 | 恒流充电 | 02:59:25 | 04:39:00 | 0.3997868 | 3.3849 | 1.1956002 | 3.961874 | 2025-02-20 13:58:06 | 1.3532561
3354 | 恒流充电 | 02:59:30 | 04:39:05 | 0.3998028 | 3.3849 | 1.1961554 | 3.9637535 | 2025-02-20 13:58:11 | 1.3533051
3355 | 恒流充电 | 02:59:35 | 04:39:10 | 0.3998013 | 3.3851 | 1.1967107 | 3.9656332 | 2025-02-20 13:58:16 | 1.3533489
3356 | 恒流充电 | 02:59:40 | 04:39:15 | 0.3998202 | 3.3849 | 1.197266 | 3.9675128 | 2025-02-20 13:58:21 | 1.3533453
3357 | 恒流充电 | 02:59:45 | 04:39:20 | 0.399829 | 3.385 | 1.1978213 | 3.9693926 | 2025-02-20 13:58:26 | 1.3534126
3358 | 恒流充电 | 02:59:50 | 04:39:25 | 0.3998123 | 3.3851 | 1.1983766 | 3.9712723 | 2025-02-20 13:58:31 | 1.3534122
3359 | 恒流充电 | 02:59:55 | 04:39:30 | 0.399757 | 3.3851 | 1.1989319 | 3.9731518 | 2025-02-20 13:58:36 | 1.3532204
3360 | 恒流充电 | 03:00:00 | 04:39:35 | 0.3997955 | 3.3852 | 1.1994871 | 3.9750315 | 2025-02-20 13:58:41 | 1.3533769
3361 | 恒流充电 | 03:00:05 | 04:39:40 | 0.3998043 | 3.3854 | 1.2000424 | 3.9769113 | 2025-02-20 13:58:46 | 1.353491
3362 | 恒流充电 | 03:00:10 | 04:39:45 | 0.3998101 | 3.3853 | 1.2005977 | 3.9787912 | 2025-02-20 13:58:51 | 1.3534964
3363 | 恒流充电 | 03:00:15 | 04:39:50 | 0.3997992 | 3.3853 | 1.201153 | 3.980671 | 2025-02-20 13:58:56 | 1.3534289
3364 | 恒流充电 | 03:00:20 | 04:39:55 | 0.3997934 | 3.3854 | 1.2017082 | 3.9825506 | 2025-02-20 13:59:01 | 1.3534662
3365 | 恒流充电 | 03:00:25 | 04:40:00 | 0.3998013 | 3.3854 | 1.2022635 | 3.9844305 | 2025-02-20 13:59:06 | 1.3534832
3366 | 恒流充电 | 03:00:30 | 04:40:05 | 0.3997999 | 3.3855 | 1.2028188 | 3.9863103 | 2025-02-20 13:59:11 | 1.3535045
3367 | 恒流充电 | 03:00:35 | 04:40:10 | 0.399781 | 3.3856 | 1.203374 | 3.9881902 | 2025-02-20 13:59:16 | 1.3534962
3368 | 恒流充电 | 03:00:40 | 04:40:15 | 0.3998231 | 3.3856 | 1.2039293 | 3.9900702 | 2025-02-20 13:59:21 | 1.3536379
3369 | 恒流充电 | 03:00:45 | 04:40:20 | 0.3997948 | 3.3858 | 1.2044846 | 3.9919503 | 2025-02-20 13:59:26 | 1.3536219
3370 | 恒流充电 | 03:00:50 | 04:40:25 | 0.3998384 | 3.3856 | 1.2050399 | 3.9938304 | 2025-02-20 13:59:31 | 1.3537021
3371 | 恒流充电 | 03:00:55 | 04:40:30 | 0.3998006 | 3.3859 | 1.2055952 | 3.9957105 | 2025-02-20 13:59:36 | 1.3536711
3372 | 恒流充电 | 03:01:00 | 04:40:35 | 0.3998151 | 3.3858 | 1.2061505 | 3.9975906 | 2025-02-20 13:59:41 | 1.353675
3373 | 恒流充电 | 03:01:05 | 04:40:40 | 0.3998166 | 3.3858 | 1.2067058 | 3.9994707 | 2025-02-20 13:59:46 | 1.3536913
3374 | 恒流充电 | 03:01:10 | 04:40:45 | 0.3998326 | 3.3859 | 1.2072611 | 4.001351 | 2025-02-20 13:59:51 | 1.3537787
3375 | 恒流充电 | 03:01:15 | 04:40:50 | 0.3997788 | 3.3857 | 1.2078164 | 4.0032309 | 2025-02-20 13:59:56 | 1.3535283
3376 | 恒流充电 | 03:01:20 | 04:40:55 | 0.3998239 | 3.3858 | 1.2083717 | 4.0051111 | 2025-02-20 14:00:01 | 1.3537387
3377 | 恒流充电 | 03:01:25 | 04:41:00 | 0.3998311 | 3.386 | 1.2089268 | 4.0069904 | 2025-02-20 14:00:06 | 1.3538216
3378 | 恒流充电 | 03:01:30 | 04:41:05 | 0.3998021 | 3.3861 | 1.2094821 | 4.0088706 | 2025-02-20 14:00:11 | 1.353751
3379 | 恒流充电 | 03:01:35 | 04:41:10 | 0.3998101 | 3.386 | 1.2100374 | 4.0107509 | 2025-02-20 14:00:16 | 1.3537619
3380 | 恒流充电 | 03:01:40 | 04:41:15 | 0.3997955 | 3.386 | 1.2105926 | 4.012631 | 2025-02-20 14:00:21 | 1.3536928
3381 | 恒流充电 | 03:01:45 | 04:41:20 | 0.3998079 | 3.386 | 1.2111479 | 4.0145112 | 2025-02-20 14:00:26 | 1.353738
3382 | 恒流充电 | 03:01:50 | 04:41:25 | 0.3997919 | 3.3862 | 1.2117032 | 4.0163914 | 2025-02-20 14:00:31 | 1.3537826
3383 | 恒流充电 | 03:01:55 | 04:41:30 | 0.3998449 | 3.3861 | 1.2122585 | 4.0182719 | 2025-02-20 14:00:36 | 1.353917
3384 | 恒流充电 | 03:02:00 | 04:41:35 | 0.399834 | 3.386 | 1.2128139 | 4.0201522 | 2025-02-20 14:00:41 | 1.3538271
3385 | 恒流充电 | 03:02:05 | 04:41:40 | 0.3998072 | 3.3862 | 1.2133691 | 4.0220325 | 2025-02-20 14:00:46 | 1.3538104
3386 | 恒流充电 | 03:02:10 | 04:41:45 | 0.3998268 | 3.3863 | 1.2139245 | 4.0239129 | 2025-02-20 14:00:51 | 1.3539274
3387 | 恒流充电 | 03:02:15 | 04:41:50 | 0.3997556 | 3.3863 | 1.2144797 | 4.0257931 | 2025-02-20 14:00:56 | 1.3536832
3388 | 恒流充电 | 03:02:20 | 04:41:55 | 0.3997934 | 3.3864 | 1.2150349 | 4.0276734 | 2025-02-20 14:01:01 | 1.3538764
3389 | 恒流充电 | 03:02:25 | 04:42:00 | 0.3998217 | 3.3863 | 1.2155903 | 4.0295539 | 2025-02-20 14:01:06 | 1.3539165
3390 | 恒流充电 | 03:02:30 | 04:42:05 | 0.3998115 | 3.3864 | 1.2161455 | 4.0314341 | 2025-02-20 14:01:11 | 1.3539069
3391 | 恒流充电 | 03:02:35 | 04:42:10 | 0.3997694 | 3.3863 | 1.2167008 | 4.0333143 | 2025-02-20 14:01:16 | 1.3537456
3392 | 恒流充电 | 03:02:40 | 04:42:15 | 0.3998231 | 3.3864 | 1.2172561 | 4.0351948 | 2025-02-20 14:01:21 | 1.3539552
3393 | 恒流充电 | 03:02:45 | 04:42:20 | 0.3998006 | 3.3866 | 1.2178113 | 4.0370752 | 2025-02-20 14:01:26 | 1.3539512
3394 | 恒流充电 | 03:02:50 | 04:42:25 | 0.3998035 | 3.3864 | 1.2183666 | 4.0389556 | 2025-02-20 14:01:31 | 1.3538823
3395 | 恒流充电 | 03:02:55 | 04:42:30 | 0.3998457 | 3.3865 | 1.218922 | 4.0408363 | 2025-02-20 14:01:36 | 1.3540587
3396 | 恒流充电 | 03:03:00 | 04:42:35 | 0.3997788 | 3.3864 | 1.2194772 | 4.0427166 | 2025-02-20 14:01:41 | 1.3538129
3397 | 恒流充电 | 03:03:05 | 04:42:40 | 0.3998231 | 3.3865 | 1.2200325 | 4.0445971 | 2025-02-20 14:01:46 | 1.3539813
3398 | 恒流充电 | 03:03:10 | 04:42:45 | 0.399813 | 3.3866 | 1.2205878 | 4.0464776 | 2025-02-20 14:01:51 | 1.3539915
3399 | 恒流充电 | 03:03:15 | 04:42:50 | 0.3997985 | 3.3865 | 1.2211431 | 4.0483581 | 2025-02-20 14:01:56 | 1.3539372
3400 | 恒流充电 | 03:03:20 | 04:42:55 | 0.3997701 | 3.3868 | 1.2216983 | 4.0502386 | 2025-02-20 14:02:01 | 1.3539473
3401 | 恒流充电 | 03:03:25 | 04:43:00 | 0.3997774 | 3.3867 | 1.2222536 | 4.0521191 | 2025-02-20 14:02:06 | 1.3539401
3402 | 恒流充电 | 03:03:30 | 04:43:05 | 0.3998057 | 3.3866 | 1.2228089 | 4.0539996 | 2025-02-20 14:02:11 | 1.3539693
3403 | 恒流充电 | 03:03:35 | 04:43:10 | 0.3997926 | 3.3868 | 1.2233641 | 4.0558801 | 2025-02-20 14:02:16 | 1.3540286
3404 | 恒流充电 | 03:03:40 | 04:43:15 | 0.3997962 | 3.3866 | 1.2239194 | 4.0577606 | 2025-02-20 14:02:21 | 1.3539697
3405 | 恒流充电 | 03:03:45 | 04:43:20 | 0.3997861 | 3.3869 | 1.2244746 | 4.0596412 | 2025-02-20 14:02:26 | 1.3540176
3406 | 恒流充电 | 03:03:50 | 04:43:25 | 0.3998144 | 3.3867 | 1.2250299 | 4.0615218 | 2025-02-20 14:02:31 | 1.3540504
3407 | 恒流充电 | 03:03:55 | 04:43:30 | 0.399773 | 3.3869 | 1.2255852 | 4.0634023 | 2025-02-20 14:02:36 | 1.3540002
3408 | 恒流充电 | 03:04:00 | 04:43:35 | 0.3998224 | 3.3868 | 1.2261405 | 4.0652831 | 2025-02-20 14:02:41 | 1.3541199
3409 | 恒流充电 | 03:04:05 | 04:43:40 | 0.3997868 | 3.3869 | 1.2266958 | 4.0671637 | 2025-02-20 14:02:46 | 1.3540576
3410 | 恒流充电 | 03:04:10 | 04:43:45 | 0.3997999 | 3.3869 | 1.227251 | 4.0690444 | 2025-02-20 14:02:51 | 1.3540719
3411 | 恒流充电 | 03:04:15 | 04:43:50 | 0.3997926 | 3.387 | 1.2278063 | 4.070925 | 2025-02-20 14:02:56 | 1.3540937
3412 | 恒流充电 | 03:04:20 | 04:43:55 | 0.3998079 | 3.3871 | 1.2283616 | 4.0728058 | 2025-02-20 14:03:01 | 1.3541694
3413 | 恒流充电 | 03:04:25 | 04:44:00 | 0.3998072 | 3.387 | 1.2289169 | 4.0746866 | 2025-02-20 14:03:06 | 1.3541635
3414 | 恒流充电 | 03:04:30 | 04:44:05 | 0.3997737 | 3.3869 | 1.2294721 | 4.0765671 | 2025-02-20 14:03:11 | 1.3539759
3415 | 恒流充电 | 03:04:35 | 04:44:10 | 0.3998253 | 3.3869 | 1.2300274 | 4.0784479 | 2025-02-20 14:03:16 | 1.3541608
3416 | 恒流充电 | 03:04:40 | 04:44:15 | 0.3998188 | 3.3871 | 1.2305827 | 4.080328 | 2025-02-20 14:03:21 | 1.3542087
3417 | 恒流充电 | 03:04:45 | 04:44:20 | 0.3998188 | 3.3869 | 1.231138 | 4.0822087 | 2025-02-20 14:03:26 | 1.3541359
3418 | 恒流充电 | 03:04:50 | 04:44:25 | 0.3997774 | 3.387 | 1.2316933 | 4.0840893 | 2025-02-20 14:03:31 | 1.3540285
3419 | 恒流充电 | 03:04:55 | 04:44:30 | 0.3997781 | 3.387 | 1.2322485 | 4.08597 | 2025-02-20 14:03:36 | 1.3540632
3420 | 恒流充电 | 03:05:00 | 04:44:35 | 0.3998151 | 3.3871 | 1.2328038 | 4.0878508 | 2025-02-20 14:03:41 | 1.3541967
3421 | 恒流充电 | 03:05:05 | 04:44:40 | 0.3998035 | 3.387 | 1.2333591 | 4.0897315 | 2025-02-20 14:03:46 | 1.3541387
3422 | 恒流充电 | 03:05:10 | 04:44:45 | 0.3997977 | 3.3872 | 1.2339144 | 4.0916124 | 2025-02-20 14:03:51 | 1.3541908
3423 | 恒流充电 | 03:05:15 | 04:44:50 | 0.3998086 | 3.387 | 1.2344697 | 4.0934931 | 2025-02-20 14:03:56 | 1.354138
3424 | 恒流充电 | 03:05:20 | 04:44:55 | 0.3998057 | 3.3871 | 1.2350249 | 4.0953739 | 2025-02-20 14:04:01 | 1.3541654
3425 | 恒流充电 | 03:05:25 | 04:45:00 | 0.3997992 | 3.3871 | 1.2355802 | 4.0972547 | 2025-02-20 14:04:06 | 1.3541619
3426 | 恒流充电 | 03:05:30 | 04:45:05 | 0.3997817 | 3.3872 | 1.2361355 | 4.0991354 | 2025-02-20 14:04:11 | 1.3541315
3427 | 恒流充电 | 03:05:35 | 04:45:10 | 0.3997934 | 3.3872 | 1.2366907 | 4.1010162 | 2025-02-20 14:04:16 | 1.3541938
3428 | 恒流充电 | 03:05:40 | 04:45:15 | 0.3997708 | 3.3872 | 1.237246 | 4.1028969 | 2025-02-20 14:04:21 | 1.3540872
3429 | 恒流充电 | 03:05:45 | 04:45:20 | 0.3998086 | 3.3872 | 1.2378013 | 4.1047783 | 2025-02-20 14:04:26 | 1.3542191
3430 | 恒流充电 | 03:05:50 | 04:45:25 | 0.3997875 | 3.3873 | 1.2383566 | 4.1066591 | 2025-02-20 14:04:31 | 1.354193
3431 | 恒流充电 | 03:05:55 | 04:45:30 | 0.3997846 | 3.3872 | 1.2389118 | 4.1085399 | 2025-02-20 14:04:36 | 1.3541664
3432 | 恒流充电 | 03:06:00 | 04:45:35 | 0.3997962 | 3.3872 | 1.2394671 | 4.1104207 | 2025-02-20 14:04:41 | 1.3541932
3433 | 恒流充电 | 03:06:05 | 04:45:40 | 0.3997788 | 3.3872 | 1.2400224 | 4.1123015 | 2025-02-20 14:04:46 | 1.3541317
3434 | 恒流充电 | 03:06:10 | 04:45:45 | 0.3998108 | 3.3872 | 1.2405776 | 4.1141823 | 2025-02-20 14:04:51 | 1.3542291
3435 | 恒流充电 | 03:06:15 | 04:45:50 | 0.3997919 | 3.3873 | 1.2411329 | 4.1160632 | 2025-02-20 14:04:56 | 1.3542092
3436 | 恒流充电 | 03:06:20 | 04:45:55 | 0.3998144 | 3.3872 | 1.2416882 | 4.1179441 | 2025-02-20 14:05:01 | 1.3542415
3437 | 恒流充电 | 03:06:25 | 04:46:00 | 0.3998297 | 3.3871 | 1.2422435 | 4.119825 | 2025-02-20 14:05:06 | 1.3542699
3438 | 恒流充电 | 03:06:30 | 04:46:05 | 0.3997577 | 3.3872 | 1.2427987 | 4.1217057 | 2025-02-20 14:05:11 | 1.3540681
3439 | 恒流充电 | 03:06:35 | 04:46:10 | 0.399826 | 3.3873 | 1.2433541 | 4.1235867 | 2025-02-20 14:05:16 | 1.3543437
3440 | 恒流充电 | 03:06:40 | 04:46:15 | 0.3997875 | 3.3873 | 1.2439093 | 4.1254675 | 2025-02-20 14:05:21 | 1.3542199
3441 | 恒流充电 | 03:06:45 | 04:46:20 | 0.3997992 | 3.3872 | 1.2444646 | 4.1273484 | 2025-02-20 14:05:26 | 1.3542096
3442 | 恒流充电 | 03:06:50 | 04:46:25 | 0.399813 | 3.3873 | 1.2450199 | 4.1292295 | 2025-02-20 14:05:31 | 1.354298
3443 | 恒流充电 | 03:06:55 | 04:46:30 | 0.3998173 | 3.3874 | 1.2455752 | 4.1311106 | 2025-02-20 14:05:36 | 1.3543456
3444 | 恒流充电 | 03:07:00 | 04:46:35 | 0.3997992 | 3.3874 | 1.2461305 | 4.1329916 | 2025-02-20 14:05:41 | 1.3542992
3445 | 恒流充电 | 03:07:05 | 04:46:40 | 0.3997868 | 3.3874 | 1.2466858 | 4.1348724 | 2025-02-20 14:05:46 | 1.3542256
3446 | 恒流充电 | 03:07:10 | 04:46:45 | 0.3997955 | 3.3875 | 1.247241 | 4.1367534 | 2025-02-20 14:05:51 | 1.3543097
3447 | 恒流充电 | 03:07:15 | 04:46:50 | 0.3997832 | 3.3874 | 1.2477963 | 4.1386342 | 2025-02-20 14:05:56 | 1.3542056
3448 | 恒流充电 | 03:07:20 | 04:46:55 | 0.3998028 | 3.3874 | 1.2483516 | 4.1405152 | 2025-02-20 14:06:01 | 1.3543011
3449 | 恒流充电 | 03:07:25 | 04:47:00 | 0.3997977 | 3.3875 | 1.2489068 | 4.1423962 | 2025-02-20 14:06:06 | 1.3543172
3450 | 恒流充电 | 03:07:30 | 04:47:05 | 0.3998137 | 3.3874 | 1.2494621 | 4.1442772 | 2025-02-20 14:06:11 | 1.3543213
3451 | 恒流充电 | 03:07:35 | 04:47:10 | 0.3997934 | 3.3875 | 1.2500174 | 4.1461582 | 2025-02-20 14:06:16 | 1.3542849
3452 | 恒流充电 | 03:07:40 | 04:47:15 | 0.3997374 | 3.3876 | 1.2505726 | 4.1480389 | 2025-02-20 14:06:21 | 1.35416
3453 | 恒流充电 | 03:07:45 | 04:47:20 | 0.3997985 | 3.3875 | 1.2511279 | 4.14992 | 2025-02-20 14:06:26 | 1.3543372
3454 | 恒流充电 | 03:07:50 | 04:47:25 | 0.3997715 | 3.3875 | 1.2516831 | 4.1518009 | 2025-02-20 14:06:31 | 1.3542451
3455 | 恒流充电 | 03:07:55 | 04:47:30 | 0.3998151 | 3.3876 | 1.2522384 | 4.1536818 | 2025-02-20 14:06:36 | 1.3544124
3456 | 恒流充电 | 03:08:00 | 04:47:35 | 0.3998035 | 3.3874 | 1.2527937 | 4.1555627 | 2025-02-20 14:06:41 | 1.354302
3457 | 恒流充电 | 03:08:05 | 04:47:40 | 0.3997948 | 3.3877 | 1.2533489 | 4.1574438 | 2025-02-20 14:06:46 | 1.3543774
3458 | 恒流充电 | 03:08:10 | 04:47:45 | 0.3997708 | 3.3875 | 1.2539042 | 4.1593247 | 2025-02-20 14:06:51 | 1.3542417
3459 | 恒流充电 | 03:08:15 | 04:47:50 | 0.3997861 | 3.3877 | 1.2544594 | 4.1612057 | 2025-02-20 14:06:56 | 1.3543434
3460 | 恒流充电 | 03:08:20 | 04:47:55 | 0.3997883 | 3.3877 | 1.2550147 | 4.1630868 | 2025-02-20 14:07:01 | 1.3543632
3461 | 恒流充电 | 03:08:25 | 04:48:00 | 0.3998072 | 3.3877 | 1.25557 | 4.164968 | 2025-02-20 14:07:06 | 1.3544417
3462 | 恒流充电 | 03:08:30 | 04:48:05 | 0.3997788 | 3.3876 | 1.2561252 | 4.1668489 | 2025-02-20 14:07:11 | 1.3542724
3463 | 恒流充电 | 03:08:35 | 04:48:10 | 0.3998021 | 3.3876 | 1.2566805 | 4.1687299 | 2025-02-20 14:07:16 | 1.3543579
3464 | 恒流充电 | 03:08:40 | 04:48:15 | 0.3997657 | 3.3876 | 1.2572358 | 4.1706109 | 2025-02-20 14:07:21 | 1.3542488
3465 | 恒流充电 | 03:08:45 | 04:48:20 | 0.3998123 | 3.3876 | 1.257791 | 4.172492 | 2025-02-20 14:07:26 | 1.354411
3466 | 恒流充电 | 03:08:50 | 04:48:25 | 0.3997868 | 3.3878 | 1.2583463 | 4.1743731 | 2025-02-20 14:07:31 | 1.3543822
3467 | 恒流充电 | 03:08:55 | 04:48:30 | 0.3998202 | 3.3875 | 1.2589016 | 4.1762542 | 2025-02-20 14:07:36 | 1.3543984
3468 | 恒流充电 | 03:09:00 | 04:48:35 | 0.3998108 | 3.3875 | 1.2594569 | 4.1781349 | 2025-02-20 14:07:41 | 1.354371
3469 | 恒流充电 | 03:09:05 | 04:48:40 | 0.399821 | 3.3878 | 1.2600122 | 4.1800162 | 2025-02-20 14:07:46 | 1.354495
3470 | 恒流充电 | 03:09:10 | 04:48:45 | 0.3998275 | 3.3878 | 1.2605675 | 4.1818974 | 2025-02-20 14:07:51 | 1.3545216
3471 | 恒流充电 | 03:09:15 | 04:48:50 | 0.3997948 | 3.3876 | 1.2611228 | 4.1837785 | 2025-02-20 14:07:56 | 1.3543411
3472 | 恒流充电 | 03:09:20 | 04:48:55 | 0.3998101 | 3.3876 | 1.2616781 | 4.1856596 | 2025-02-20 14:08:01 | 1.3543851
3473 | 恒流充电 | 03:09:25 | 04:49:00 | 0.3998166 | 3.3875 | 1.2622334 | 4.1875407 | 2025-02-20 14:08:06 | 1.3543933
3474 | 恒流充电 | 03:09:30 | 04:49:05 | 0.3997599 | 3.3876 | 1.2627886 | 4.1894216 | 2025-02-20 14:08:11 | 1.354243
3475 | 恒流充电 | 03:09:35 | 04:49:10 | 0.3997824 | 3.3878 | 1.2633438 | 4.1913026 | 2025-02-20 14:08:16 | 1.3543863
3476 | 恒流充电 | 03:09:40 | 04:49:15 | 0.3997941 | 3.3876 | 1.2638991 | 4.1931837 | 2025-02-20 14:08:21 | 1.3543546
3477 | 恒流充电 | 03:09:45 | 04:49:20 | 0.3997868 | 3.3878 | 1.2644544 | 4.1950648 | 2025-02-20 14:08:26 | 1.3544004
3478 | 恒流充电 | 03:09:50 | 04:49:25 | 0.3998115 | 3.3878 | 1.2650097 | 4.196946 | 2025-02-20 14:08:31 | 1.354493
3479 | 恒流充电 | 03:09:55 | 04:49:30 | 0.3997941 | 3.3876 | 1.2655649 | 4.1988271 | 2025-02-20 14:08:36 | 1.3543563
3480 | 恒流充电 | 03:10:00 | 04:49:35 | 0.3998101 | 3.3876 | 1.2661202 | 4.2007082 | 2025-02-20 14:08:41 | 1.3543832
3481 | 恒流充电 | 03:10:05 | 04:49:40 | 0.3997999 | 3.3877 | 1.2666755 | 4.2025895 | 2025-02-20 14:08:46 | 1.3543987
3482 | 恒流充电 | 03:10:10 | 04:49:45 | 0.3998246 | 3.3877 | 1.2672308 | 4.2044708 | 2025-02-20 14:08:51 | 1.3545049
3483 | 恒流充电 | 03:10:15 | 04:49:50 | 0.3997934 | 3.388 | 1.2677861 | 4.206352 | 2025-02-20 14:08:56 | 1.354494
3484 | 恒流充电 | 03:10:20 | 04:49:55 | 0.3997803 | 3.3876 | 1.2683413 | 4.208233 | 2025-02-20 14:09:01 | 1.3543052
3485 | 恒流充电 | 03:10:25 | 04:50:00 | 0.3997745 | 3.3877 | 1.2688965 | 4.210114 | 2025-02-20 14:09:06 | 1.3543229
3486 | 恒流充电 | 03:10:30 | 04:50:05 | 0.3997759 | 3.3878 | 1.2694518 | 4.211995 | 2025-02-20 14:09:11 | 1.3543552
3487 | 恒流充电 | 03:10:35 | 04:50:10 | 0.3997766 | 3.3877 | 1.270007 | 4.2138761 | 2025-02-20 14:09:16 | 1.3543415
3488 | 恒流充电 | 03:10:40 | 04:50:15 | 0.3997897 | 3.3878 | 1.2705623 | 4.2157572 | 2025-02-20 14:09:21 | 1.3544131
3489 | 恒流充电 | 03:10:45 | 04:50:20 | 0.3998202 | 3.3876 | 1.2711176 | 4.2176384 | 2025-02-20 14:09:26 | 1.3544405
3490 | 恒流充电 | 03:10:50 | 04:50:25 | 0.3997999 | 3.3878 | 1.2716729 | 4.2195195 | 2025-02-20 14:09:31 | 1.3544333
3491 | 恒流充电 | 03:10:55 | 04:50:30 | 0.3998231 | 3.3878 | 1.2722282 | 4.2214008 | 2025-02-20 14:09:36 | 1.3545285
3492 | 恒流充电 | 03:11:00 | 04:50:35 | 0.399821 | 3.3878 | 1.2727835 | 4.2232821 | 2025-02-20 14:09:41 | 1.3545332
3493 | 恒流充电 | 03:11:05 | 04:50:40 | 0.3998224 | 3.3878 | 1.2733388 | 4.2251634 | 2025-02-20 14:09:46 | 1.3545264
3494 | 恒流充电 | 03:11:10 | 04:50:45 | 0.3998224 | 3.3879 | 1.2738941 | 4.2270451 | 2025-02-20 14:09:51 | 1.354561
3495 | 恒流充电 | 03:11:15 | 04:50:50 | 0.3998123 | 3.388 | 1.2744494 | 4.2289264 | 2025-02-20 14:09:56 | 1.3545442
3496 | 恒流充电 | 03:11:20 | 04:50:55 | 0.3998297 | 3.3878 | 1.2750047 | 4.2308077 | 2025-02-20 14:10:01 | 1.3545282
3497 | 恒流充电 | 03:11:25 | 04:51:00 | 0.3998144 | 3.3879 | 1.27556 | 4.232689 | 2025-02-20 14:10:06 | 1.3545336
3498 | 恒流充电 | 03:11:30 | 04:51:05 | 0.3998072 | 3.3879 | 1.2761153 | 4.2345702 | 2025-02-20 14:10:11 | 1.3544969
3499 | 恒流充电 | 03:11:35 | 04:51:10 | 0.3997766 | 3.388 | 1.2766705 | 4.2364514 | 2025-02-20 14:10:16 | 1.3544436
3500 | 恒流充电 | 03:11:40 | 04:51:15 | 0.3997904 | 3.3879 | 1.2772258 | 4.2383325 | 2025-02-20 14:10:21 | 1.3544369
3501 | 恒流充电 | 03:11:45 | 04:51:20 | 0.3998188 | 3.3879 | 1.2777811 | 4.2402138 | 2025-02-20 14:10:26 | 1.3545284
3502 | 恒流充电 | 03:11:50 | 04:51:25 | 0.3997985 | 3.3878 | 1.2783364 | 4.242095 | 2025-02-20 14:10:31 | 1.3544386
3503 | 恒流充电 | 03:11:55 | 04:51:30 | 0.399829 | 3.3879 | 1.2788917 | 4.2439764 | 2025-02-20 14:10:36 | 1.3545943
3504 | 恒流充电 | 03:12:00 | 04:51:35 | 0.3998086 | 3.3879 | 1.279447 | 4.2458576 | 2025-02-20 14:10:41 | 1.3545128
3505 | 恒流充电 | 03:12:05 | 04:51:40 | 0.3997962 | 3.3879 | 1.2800022 | 4.2477389 | 2025-02-20 14:10:46 | 1.354482
3506 | 恒流充电 | 03:12:10 | 04:51:45 | 0.3998202 | 3.3879 | 1.2805575 | 4.2496202 | 2025-02-20 14:10:51 | 1.3545451
3507 | 恒流充电 | 03:12:15 | 04:51:50 | 0.399797 | 3.3879 | 1.2811127 | 4.2515011 | 2025-02-20 14:10:56 | 1.354453
3508 | 恒流充电 | 03:12:20 | 04:51:55 | 0.3997962 | 3.3881 | 1.2816679 | 4.2533824 | 2025-02-20 14:11:01 | 1.3545629
3509 | 恒流充电 | 03:12:25 | 04:52:00 | 0.399805 | 3.388 | 1.2822232 | 4.2552637 | 2025-02-20 14:11:06 | 1.354544
3510 | 恒流充电 | 03:12:30 | 04:52:05 | 0.3998188 | 3.388 | 1.2827785 | 4.2571451 | 2025-02-20 14:11:11 | 1.3545811
3511 | 恒流充电 | 03:12:35 | 04:52:10 | 0.3997992 | 3.388 | 1.2833338 | 4.2590264 | 2025-02-20 14:11:16 | 1.354534
3512 | 恒流充电 | 03:12:40 | 04:52:15 | 0.3997657 | 3.388 | 1.283889 | 4.2609075 | 2025-02-20 14:11:21 | 1.3544038
3513 | 恒流充电 | 03:12:45 | 04:52:20 | 0.399805 | 3.3882 | 1.2844443 | 4.2627889 | 2025-02-20 14:11:26 | 1.3546353
3514 | 恒流充电 | 03:12:50 | 04:52:25 | 0.3998617 | 3.388 | 1.2849997 | 4.2646705 | 2025-02-20 14:11:31 | 1.3547363
3515 | 恒流充电 | 03:12:55 | 04:52:30 | 0.3997839 | 3.3881 | 1.2855549 | 4.2665518 | 2025-02-20 14:11:36 | 1.3545191
3516 | 恒流充电 | 03:13:00 | 04:52:35 | 0.3997992 | 3.3882 | 1.2861102 | 4.2684332 | 2025-02-20 14:11:41 | 1.3546181
3517 | 恒流充电 | 03:13:05 | 04:52:40 | 0.3997875 | 3.3882 | 1.2866655 | 4.2703145 | 2025-02-20 14:11:46 | 1.3545421
3518 | 恒流充电 | 03:13:10 | 04:52:45 | 0.3998013 | 3.388 | 1.2872208 | 4.2721958 | 2025-02-20 14:11:51 | 1.35453
3519 | 恒流充电 | 03:13:15 | 04:52:50 | 0.3998181 | 3.3883 | 1.2877761 | 4.2740773 | 2025-02-20 14:11:56 | 1.3546864
3520 | 恒流充电 | 03:13:20 | 04:52:55 | 0.3997774 | 3.388 | 1.2883314 | 4.2759581 | 2025-02-20 14:12:01 | 1.3544589
3521 | 恒流充电 | 03:13:25 | 04:53:00 | 0.3998159 | 3.388 | 1.2888867 | 4.2778394 | 2025-02-20 14:12:06 | 1.3545933
3522 | 恒流充电 | 03:13:30 | 04:53:05 | 0.3997962 | 3.388 | 1.289442 | 4.2797207 | 2025-02-20 14:12:11 | 1.3544931
3523 | 恒流充电 | 03:13:35 | 04:53:10 | 0.3997759 | 3.3881 | 1.2899972 | 4.2816019 | 2025-02-20 14:12:16 | 1.3544848
3524 | 恒流充电 | 03:13:40 | 04:53:15 | 0.399781 | 3.3881 | 1.2905525 | 4.2834832 | 2025-02-20 14:12:21 | 1.3544933
3525 | 恒流充电 | 03:13:45 | 04:53:20 | 0.3998108 | 3.3881 | 1.2911078 | 4.2853645 | 2025-02-20 14:12:26 | 1.3545952
3526 | 恒流充电 | 03:13:50 | 04:53:25 | 0.3998195 | 3.3881 | 1.2916631 | 4.287246 | 2025-02-20 14:12:31 | 1.354632
3527 | 恒流充电 | 03:13:55 | 04:53:30 | 0.3997861 | 3.3881 | 1.2922183 | 4.2891273 | 2025-02-20 14:12:36 | 1.3545325
3528 | 恒流充电 | 03:14:00 | 04:53:35 | 0.3997999 | 3.3881 | 1.2927736 | 4.2910086 | 2025-02-20 14:12:41 | 1.3545645
3529 | 恒流充电 | 03:14:05 | 04:53:40 | 0.3997737 | 3.3881 | 1.2933288 | 4.2928898 | 2025-02-20 14:12:46 | 1.3544585
3530 | 恒流充电 | 03:14:10 | 04:53:45 | 0.3997759 | 3.3882 | 1.2938841 | 4.2947711 | 2025-02-20 14:12:51 | 1.3545121
3531 | 恒流充电 | 03:14:15 | 04:53:50 | 0.3997992 | 3.3881 | 1.2944394 | 4.2966524 | 2025-02-20 14:12:56 | 1.3545715
3532 | 恒流充电 | 03:14:20 | 04:53:55 | 0.3997854 | 3.3879 | 1.2949946 | 4.2985336 | 2025-02-20 14:13:01 | 1.354424
3533 | 恒流充电 | 03:14:25 | 04:54:00 | 0.3998181 | 3.3882 | 1.2955499 | 4.300415 | 2025-02-20 14:13:06 | 1.3546769
3534 | 恒流充电 | 03:14:30 | 04:54:05 | 0.3997868 | 3.3881 | 1.2961051 | 4.3022963 | 2025-02-20 14:13:11 | 1.3545313
3535 | 恒流充电 | 03:14:35 | 04:54:10 | 0.3998108 | 3.3883 | 1.2966604 | 4.3041778 | 2025-02-20 14:13:16 | 1.3546746
3536 | 恒流充电 | 03:14:40 | 04:54:15 | 0.3997839 | 3.388 | 1.2972157 | 4.306059 | 2025-02-20 14:13:21 | 1.3544484
3537 | 恒流充电 | 03:14:45 | 04:54:20 | 0.3998275 | 3.3882 | 1.297771 | 4.3079405 | 2025-02-20 14:13:26 | 1.3546888
3538 | 恒流充电 | 03:14:50 | 04:54:25 | 0.3998188 | 3.3882 | 1.2983263 | 4.309822 | 2025-02-20 14:13:31 | 1.3546493
3539 | 恒流充电 | 03:14:55 | 04:54:30 | 0.3997832 | 3.3884 | 1.2988816 | 4.3117034 | 2025-02-20 14:13:36 | 1.3546229
3540 | 恒流充电 | 03:15:00 | 04:54:35 | 0.399789 | 3.3882 | 1.2994368 | 4.3135847 | 2025-02-20 14:13:41 | 1.3545547
3541 | 恒流充电 | 03:15:05 | 04:54:40 | 0.3998151 | 3.3881 | 1.2999921 | 4.3154661 | 2025-02-20 14:13:46 | 1.3546104
3542 | 恒流充电 | 03:15:10 | 04:54:45 | 0.3997934 | 3.3884 | 1.3005474 | 4.3173476 | 2025-02-20 14:13:51 | 1.3546479
3543 | 恒流充电 | 03:15:15 | 04:54:50 | 0.3998173 | 3.3883 | 1.3011027 | 4.3192291 | 2025-02-20 14:13:56 | 1.3546882
3544 | 恒流充电 | 03:15:20 | 04:54:55 | 0.3997992 | 3.3882 | 1.301658 | 4.3211105 | 2025-02-20 14:14:01 | 1.3546132
3545 | 恒流充电 | 03:15:25 | 04:55:00 | 0.3998115 | 3.388 | 1.3022133 | 4.3229918 | 2025-02-20 14:14:06 | 1.3545683
3546 | 恒流充电 | 03:15:30 | 04:55:05 | 0.399781 | 3.3882 | 1.3027685 | 4.3248734 | 2025-02-20 14:14:11 | 1.3545257
3547 | 恒流充电 | 03:15:35 | 04:55:10 | 0.3998202 | 3.3883 | 1.3033238 | 4.326755 | 2025-02-20 14:14:16 | 1.3546957
3548 | 恒流充电 | 03:15:40 | 04:55:15 | 0.3997788 | 3.3883 | 1.303879 | 4.3286363 | 2025-02-20 14:14:21 | 1.3545573
3549 | 恒流充电 | 03:15:45 | 04:55:20 | 0.399797 | 3.3881 | 1.3044343 | 4.3305176 | 2025-02-20 14:14:26 | 1.3545681
3550 | 恒流充电 | 03:15:50 | 04:55:25 | 0.3997985 | 3.3884 | 1.3049896 | 4.3323991 | 2025-02-20 14:14:31 | 1.3546645
3551 | 恒流充电 | 03:15:55 | 04:55:30 | 0.3998711 | 3.3881 | 1.3055449 | 4.3342808 | 2025-02-20 14:14:36 | 1.3548187
3552 | 恒流充电 | 03:16:00 | 04:55:35 | 0.3998246 | 3.3883 | 1.3061003 | 4.3361624 | 2025-02-20 14:14:41 | 1.3547361
3553 | 恒流充电 | 03:16:05 | 04:55:40 | 0.3997912 | 3.3883 | 1.3066555 | 4.3380438 | 2025-02-20 14:14:46 | 1.3545931
3554 | 恒流充电 | 03:16:10 | 04:55:45 | 0.3998173 | 3.3881 | 1.3072108 | 4.3399252 | 2025-02-20 14:14:51 | 1.3546294
3555 | 恒流充电 | 03:16:15 | 04:55:50 | 0.3997868 | 3.3882 | 1.3077661 | 4.3418065 | 2025-02-20 14:14:56 | 1.3545446
3556 | 恒流充电 | 03:16:20 | 04:55:55 | 0.3997977 | 3.3882 | 1.3083214 | 4.3436879 | 2025-02-20 14:15:01 | 1.3546084
3557 | 恒流充电 | 03:16:25 | 04:56:00 | 0.3998079 | 3.3884 | 1.3088767 | 4.3455695 | 2025-02-20 14:15:06 | 1.3547061
3558 | 恒流充电 | 03:16:30 | 04:56:05 | 0.3997701 | 3.3885 | 1.3094319 | 4.3474508 | 2025-02-20 14:15:11 | 1.3546055
3559 | 恒流充电 | 03:16:35 | 04:56:10 | 0.3997854 | 3.3884 | 1.3099869 | 4.3493319 | 2025-02-20 14:15:16 | 1.3546254
3560 | 恒流充电 | 03:16:40 | 04:56:15 | 0.3997962 | 3.3883 | 1.3105422 | 4.3512133 | 2025-02-20 14:15:21 | 1.3546168
3561 | 恒流充电 | 03:16:45 | 04:56:20 | 0.3997854 | 3.3884 | 1.3110975 | 4.3530947 | 2025-02-20 14:15:26 | 1.3546393
3562 | 恒流充电 | 03:16:50 | 04:56:25 | 0.3998311 | 3.3884 | 1.3116528 | 4.3549764 | 2025-02-20 14:15:31 | 1.3548033
3563 | 恒流充电 | 03:16:55 | 04:56:30 | 0.399826 | 3.3883 | 1.3122081 | 4.3568579 | 2025-02-20 14:15:36 | 1.3547236
3564 | 恒流充电 | 03:17:00 | 04:56:35 | 0.3997926 | 3.3885 | 1.3127634 | 4.3587395 | 2025-02-20 14:15:41 | 1.3547011
3565 | 恒流充电 | 03:17:05 | 04:56:40 | 0.3997992 | 3.3886 | 1.3133187 | 4.3606211 | 2025-02-20 14:15:46 | 1.354771
3566 | 恒流充电 | 03:17:10 | 04:56:45 | 0.3998159 | 3.3885 | 1.313874 | 4.3625028 | 2025-02-20 14:15:51 | 1.3547916
3567 | 恒流充电 | 03:17:15 | 04:56:50 | 0.3997839 | 3.3886 | 1.3144292 | 4.3643843 | 2025-02-20 14:15:56 | 1.3547135
3568 | 恒流充电 | 03:17:20 | 04:56:55 | 0.3998398 | 3.3884 | 1.3149845 | 4.366266 | 2025-02-20 14:16:01 | 1.3548297
3569 | 恒流充电 | 03:17:25 | 04:57:00 | 0.3997919 | 3.3885 | 1.3155398 | 4.3681475 | 2025-02-20 14:16:06 | 1.354682
3570 | 恒流充电 | 03:17:30 | 04:57:05 | 0.3998159 | 3.3885 | 1.3160951 | 4.3700291 | 2025-02-20 14:16:11 | 1.3547771
3571 | 恒流充电 | 03:17:35 | 04:57:10 | 0.3998522 | 3.3886 | 1.3166505 | 4.371911 | 2025-02-20 14:16:16 | 1.3549273
3572 | 恒流充电 | 03:17:40 | 04:57:15 | 0.3998144 | 3.3885 | 1.3172058 | 4.3737922 | 2025-02-20 14:16:21 | 1.3547777
3573 | 恒流充电 | 03:17:45 | 04:57:20 | 0.3998151 | 3.3884 | 1.3177611 | 4.3756738 | 2025-02-20 14:16:26 | 1.3547462
3574 | 恒流充电 | 03:17:50 | 04:57:25 | 0.3997941 | 3.3886 | 1.3183164 | 4.3775554 | 2025-02-20 14:16:31 | 1.3547528
3575 | 恒流充电 | 03:17:55 | 04:57:30 | 0.3998035 | 3.3884 | 1.3188716 | 4.3794369 | 2025-02-20 14:16:36 | 1.3547064
3576 | 恒流充电 | 03:18:00 | 04:57:35 | 0.3998355 | 3.3885 | 1.319427 | 4.3813186 | 2025-02-20 14:16:41 | 1.3548454
3577 | 恒流充电 | 03:18:05 | 04:57:40 | 0.3998319 | 3.3886 | 1.3199823 | 4.3832004 | 2025-02-20 14:16:46 | 1.3548685
3578 | 恒流充电 | 03:18:10 | 04:57:45 | 0.3998123 | 3.3887 | 1.3205376 | 4.3850821 | 2025-02-20 14:16:51 | 1.3548567
3579 | 恒流充电 | 03:18:15 | 04:57:50 | 0.3997759 | 3.3886 | 1.3210928 | 4.3869637 | 2025-02-20 14:16:56 | 1.3546896
3580 | 恒流充电 | 03:18:20 | 04:57:55 | 0.3998057 | 3.3886 | 1.3216481 | 4.3888453 | 2025-02-20 14:17:01 | 1.3547687
3581 | 恒流充电 | 03:18:25 | 04:58:00 | 0.3997817 | 3.3886 | 1.3222034 | 4.3907268 | 2025-02-20 14:17:06 | 1.354692
3582 | 恒流充电 | 03:18:30 | 04:58:05 | 0.399805 | 3.3885 | 1.3227586 | 4.3926084 | 2025-02-20 14:17:11 | 1.3547461
3583 | 恒流充电 | 03:18:35 | 04:58:10 | 0.3997868 | 3.3885 | 1.3233139 | 4.3944899 | 2025-02-20 14:17:16 | 1.3546768
3584 | 恒流充电 | 03:18:40 | 04:58:15 | 0.399813 | 3.3886 | 1.3238692 | 4.3963715 | 2025-02-20 14:17:21 | 1.3547982
3585 | 恒流充电 | 03:18:45 | 04:58:20 | 0.3998173 | 3.3885 | 1.3244244 | 4.3982525 | 2025-02-20 14:17:26 | 1.3547613
3586 | 恒流充电 | 03:18:50 | 04:58:25 | 0.3997948 | 3.3886 | 1.3249797 | 4.4001341 | 2025-02-20 14:17:31 | 1.3547469
3587 | 恒流充电 | 03:18:55 | 04:58:30 | 0.3998086 | 3.3886 | 1.3255349 | 4.4020157 | 2025-02-20 14:17:36 | 1.3547847
3588 | 恒流充电 | 03:19:00 | 04:58:35 | 0.3997904 | 3.3885 | 1.3260902 | 4.4038973 | 2025-02-20 14:17:41 | 1.3547047
3589 | 恒流充电 | 03:19:05 | 04:58:40 | 0.3998079 | 3.3887 | 1.3266455 | 4.405779 | 2025-02-20 14:17:46 | 1.3548414
3590 | 恒流充电 | 03:19:10 | 04:58:45 | 0.3998013 | 3.3885 | 1.3272008 | 4.4076606 | 2025-02-20 14:17:51 | 1.3547338
3591 | 恒流充电 | 03:19:15 | 04:58:50 | 0.3998035 | 3.3886 | 1.3277561 | 4.4095422 | 2025-02-20 14:17:56 | 1.3547882
3592 | 恒流充电 | 03:19:20 | 04:58:55 | 0.3997759 | 3.3887 | 1.3283113 | 4.4114238 | 2025-02-20 14:18:01 | 1.3547218
3593 | 恒流充电 | 03:19:25 | 04:59:00 | 0.3998064 | 3.3885 | 1.3288666 | 4.4133054 | 2025-02-20 14:18:06 | 1.3547591
3594 | 恒流充电 | 03:19:30 | 04:59:05 | 0.3997737 | 3.3889 | 1.3294218 | 4.4151871 | 2025-02-20 14:18:11 | 1.3548074
3595 | 恒流充电 | 03:19:35 | 04:59:10 | 0.3997948 | 3.3886 | 1.3299771 | 4.4170686 | 2025-02-20 14:18:16 | 1.3547258
3596 | 恒流充电 | 03:19:40 | 04:59:15 | 0.3997985 | 3.3886 | 1.3305324 | 4.4189502 | 2025-02-20 14:18:21 | 1.354746
3597 | 恒流充电 | 03:19:45 | 04:59:20 | 0.3997556 | 3.3886 | 1.3310876 | 4.4208316 | 2025-02-20 14:18:26 | 1.3546099
3598 | 恒流充电 | 03:19:50 | 04:59:25 | 0.3998166 | 3.3887 | 1.331643 | 4.4227142 | 2025-02-20 14:18:31 | 1.3548476
3599 | 恒流充电 | 03:19:55 | 04:59:30 | 0.3997992 | 3.3887 | 1.3321983 | 4.4245959 | 2025-02-20 14:18:36 | 1.3548187
3600 | 恒流充电 | 03:20:00 | 04:59:35 | 0.3997788 | 3.3887 | 1.3327535 | 4.4264775 | 2025-02-20 14:18:41 | 1.3547279
3601 | 恒流充电 | 03:20:05 | 04:59:40 | 0.3997715 | 3.3887 | 1.3333087 | 4.428359 | 2025-02-20 14:18:46 | 1.3546974
3602 | 恒流充电 | 03:20:10 | 04:59:45 | 0.3998021 | 3.3887 | 1.333864 | 4.4302407 | 2025-02-20 14:18:51 | 1.3548217
3603 | 恒流充电 | 03:20:15 | 04:59:50 | 0.3997977 | 3.3887 | 1.3344193 | 4.4321224 | 2025-02-20 14:18:56 | 1.3548038
3604 | 恒流充电 | 03:20:20 | 04:59:55 | 0.3998231 | 3.3888 | 1.3349746 | 4.4340042 | 2025-02-20 14:19:01 | 1.3549331
3605 | 恒流充电 | 03:20:25 | 05:00:00 | 0.399797 | 3.3887 | 1.3355299 | 4.4358859 | 2025-02-20 14:19:06 | 1.3547864
3606 | 恒流充电 | 03:20:30 | 05:00:05 | 0.3998115 | 3.3888 | 1.3360852 | 4.4377677 | 2025-02-20 14:19:11 | 1.3548864
3607 | 恒流充电 | 03:20:35 | 05:00:10 | 0.3997948 | 3.3888 | 1.3366405 | 4.4396494 | 2025-02-20 14:19:16 | 1.3548277
3608 | 恒流充电 | 03:20:40 | 05:00:15 | 0.3997861 | 3.3888 | 1.3371957 | 4.441531 | 2025-02-20 14:19:21 | 1.3547928
3609 | 恒流充电 | 03:20:45 | 05:00:20 | 0.3997737 | 3.3888 | 1.337751 | 4.4434126 | 2025-02-20 14:19:26 | 1.3547475
3610 | 恒流充电 | 03:20:50 | 05:00:25 | 0.3997759 | 3.3887 | 1.3383062 | 4.4452942 | 2025-02-20 14:19:31 | 1.3547167
3611 | 恒流充电 | 03:20:55 | 05:00:30 | 0.3998398 | 3.3888 | 1.3388617 | 4.4471765 | 2025-02-20 14:19:36 | 1.3549934
3612 | 恒流充电 | 03:21:00 | 05:00:35 | 0.3997868 | 3.3888 | 1.339417 | 4.4490581 | 2025-02-20 14:19:41 | 1.354785
3613 | 恒流充电 | 03:21:05 | 05:00:40 | 0.399821 | 3.389 | 1.3399723 | 4.45094 | 2025-02-20 14:19:46 | 1.354976
3614 | 恒流充电 | 03:21:10 | 05:00:45 | 0.3997868 | 3.3889 | 1.3405275 | 4.4528217 | 2025-02-20 14:19:51 | 1.3548351
3615 | 恒流充电 | 03:21:15 | 05:00:50 | 0.399834 | 3.3889 | 1.3410829 | 4.4547036 | 2025-02-20 14:19:56 | 1.3549795
3616 | 恒流充电 | 03:21:20 | 05:00:55 | 0.3998166 | 3.3888 | 1.3416382 | 4.4565854 | 2025-02-20 14:20:01 | 1.3548969
3617 | 恒流充电 | 03:21:25 | 05:01:00 | 0.3998072 | 3.389 | 1.3421934 | 4.4584673 | 2025-02-20 14:20:06 | 1.3549378
3618 | 恒流充电 | 03:21:30 | 05:01:05 | 0.3997999 | 3.389 | 1.3427487 | 4.4603492 | 2025-02-20 14:20:11 | 1.3549371
3619 | 恒流充电 | 03:21:35 | 05:01:10 | 0.399805 | 3.3889 | 1.343304 | 4.462231 | 2025-02-20 14:20:16 | 1.3548982
3620 | 恒流充电 | 03:21:40 | 05:01:15 | 0.3998166 | 3.3888 | 1.3438593 | 4.4641128 | 2025-02-20 14:20:21 | 1.3549177
3621 | 恒流充电 | 03:21:45 | 05:01:20 | 0.3998188 | 3.3889 | 1.3444146 | 4.4659947 | 2025-02-20 14:20:26 | 1.3549474
3622 | 恒流充电 | 03:21:50 | 05:01:25 | 0.3997723 | 3.3888 | 1.3449698 | 4.4678763 | 2025-02-20 14:20:31 | 1.3547605
3623 | 恒流充电 | 03:21:55 | 05:01:30 | 0.3998021 | 3.389 | 1.3455251 | 4.4697581 | 2025-02-20 14:20:36 | 1.3549106
3624 | 恒流充电 | 03:22:00 | 05:01:35 | 0.399789 | 3.389 | 1.3460804 | 4.4716396 | 2025-02-20 14:20:41 | 1.3548903
3625 | 恒流充电 | 03:22:05 | 05:01:40 | 0.3997934 | 3.389 | 1.3466357 | 4.4735214 | 2025-02-20 14:20:46 | 1.354904
3626 | 恒流充电 | 03:22:10 | 05:01:45 | 0.3997962 | 3.3889 | 1.347191 | 4.4754032 | 2025-02-20 14:20:51 | 1.3548596
3627 | 恒流充电 | 03:22:15 | 05:01:50 | 0.3997985 | 3.389 | 1.3477462 | 4.477285 | 2025-02-20 14:20:56 | 1.3549259
3628 | 恒流充电 | 03:22:20 | 05:01:55 | 0.3998115 | 3.3891 | 1.3483015 | 4.479167 | 2025-02-20 14:21:01 | 1.354999
3629 | 恒流充电 | 03:22:25 | 05:02:00 | 0.3997766 | 3.3889 | 1.3488568 | 4.4810486 | 2025-02-20 14:21:06 | 1.3547953
3630 | 恒流充电 | 03:22:30 | 05:02:05 | 0.399837 | 3.3888 | 1.3494121 | 4.4829306 | 2025-02-20 14:21:11 | 1.3549801
3631 | 恒流充电 | 03:22:35 | 05:02:10 | 0.3998093 | 3.3889 | 1.3499674 | 4.4848124 | 2025-02-20 14:21:16 | 1.3549284
3632 | 恒流充电 | 03:22:40 | 05:02:15 | 0.399789 | 3.3891 | 1.3505227 | 4.4866942 | 2025-02-20 14:21:21 | 1.354913
3633 | 恒流充电 | 03:22:45 | 05:02:20 | 0.3998043 | 3.3891 | 1.3510779 | 4.4885761 | 2025-02-20 14:21:26 | 1.354974
3634 | 恒流充电 | 03:22:50 | 05:02:25 | 0.3998609 | 3.389 | 1.3516333 | 4.4904583 | 2025-02-20 14:21:31 | 1.3551451
3635 | 恒流充电 | 03:22:55 | 05:02:30 | 0.399805 | 3.389 | 1.3521886 | 4.4923401 | 2025-02-20 14:21:36 | 1.3549304
3636 | 恒流充电 | 03:23:00 | 05:02:35 | 0.3997708 | 3.3891 | 1.3527438 | 4.4942219 | 2025-02-20 14:21:41 | 1.3548742
3637 | 恒流充电 | 03:23:05 | 05:02:40 | 0.399797 | 3.3891 | 1.353299 | 4.4961038 | 2025-02-20 14:21:46 | 1.3549665
3638 | 恒流充电 | 03:23:10 | 05:02:45 | 0.3998224 | 3.3889 | 1.3538543 | 4.4979857 | 2025-02-20 14:21:51 | 1.3549745
3639 | 恒流充电 | 03:23:15 | 05:02:50 | 0.3997977 | 3.389 | 1.3544096 | 4.4998675 | 2025-02-20 14:21:56 | 1.3549258
3640 | 恒流充电 | 03:23:20 | 05:02:55 | 0.3998115 | 3.3891 | 1.3549649 | 4.5017495 | 2025-02-20 14:22:01 | 1.3550133
3641 | 恒流充电 | 03:23:25 | 05:03:00 | 0.3998282 | 3.3891 | 1.3555202 | 4.5036315 | 2025-02-20 14:22:06 | 1.35507
3642 | 恒流充电 | 03:23:30 | 05:03:05 | 0.3997919 | 3.389 | 1.3560755 | 4.5055133 | 2025-02-20 14:22:11 | 1.3549085
3643 | 恒流充电 | 03:23:35 | 05:03:10 | 0.3998181 | 3.3891 | 1.3566308 | 4.5073953 | 2025-02-20 14:22:16 | 1.3550161
3644 | 恒流充电 | 03:23:40 | 05:03:15 | 0.3998275 | 3.3889 | 1.3571861 | 4.5092772 | 2025-02-20 14:22:21 | 1.3549922
3645 | 恒流充电 | 03:23:45 | 05:03:20 | 0.3998086 | 3.3891 | 1.3577414 | 4.5111592 | 2025-02-20 14:22:26 | 1.3549969
3646 | 恒流充电 | 03:23:50 | 05:03:25 | 0.3998268 | 3.3892 | 1.3582967 | 4.5130413 | 2025-02-20 14:22:31 | 1.3551086
3647 | 恒流充电 | 03:23:55 | 05:03:30 | 0.3998151 | 3.3891 | 1.358852 | 4.5149232 | 2025-02-20 14:22:36 | 1.3550011
3648 | 恒流充电 | 03:24:00 | 05:03:35 | 0.3997948 | 3.389 | 1.3594073 | 4.5168051 | 2025-02-20 14:22:41 | 1.3549192
3649 | 恒流充电 | 03:24:05 | 05:03:40 | 0.3997694 | 3.3891 | 1.3599625 | 4.5186868 | 2025-02-20 14:22:46 | 1.3548526
3650 | 恒流充电 | 03:24:10 | 05:03:45 | 0.3998013 | 3.3892 | 1.3605177 | 4.5205684 | 2025-02-20 14:22:51 | 1.3550016
3651 | 恒流充电 | 03:24:15 | 05:03:50 | 0.3997846 | 3.3892 | 1.361073 | 4.5224502 | 2025-02-20 14:22:56 | 1.3549458
3652 | 恒流充电 | 03:24:20 | 05:03:55 | 0.3997883 | 3.3891 | 1.3616283 | 4.5243321 | 2025-02-20 14:23:01 | 1.3549141
3653 | 恒流充电 | 03:24:25 | 05:04:00 | 0.3997868 | 3.3891 | 1.3621835 | 4.5262139 | 2025-02-20 14:23:06 | 1.3549283
3654 | 恒流充电 | 03:24:30 | 05:04:05 | 0.3998035 | 3.3892 | 1.3627388 | 4.5280959 | 2025-02-20 14:23:11 | 1.3550262
3655 | 恒流充电 | 03:24:35 | 05:04:10 | 0.3998108 | 3.3892 | 1.3632941 | 4.5299779 | 2025-02-20 14:23:16 | 1.3550568
3656 | 恒流充电 | 03:24:40 | 05:04:15 | 0.399842 | 3.3892 | 1.3638494 | 4.5318601 | 2025-02-20 14:23:21 | 1.3551547
3657 | 恒流充电 | 03:24:45 | 05:04:20 | 0.3998035 | 3.3893 | 1.3644047 | 4.5337421 | 2025-02-20 14:23:26 | 1.3550435
3658 | 恒流充电 | 03:24:50 | 05:04:25 | 0.3997824 | 3.3892 | 1.36496 | 4.535624 | 2025-02-20 14:23:31 | 1.3549622
3659 | 恒流充电 | 03:24:55 | 05:04:30 | 0.399826 | 3.3892 | 1.3655153 | 4.5375061 | 2025-02-20 14:23:36 | 1.3551013
3660 | 恒流充电 | 03:25:00 | 05:04:35 | 0.3997628 | 3.3893 | 1.3660705 | 4.5393879 | 2025-02-20 14:23:41 | 1.3549362
3661 | 恒流充电 | 03:25:05 | 05:04:40 | 0.3997977 | 3.3892 | 1.3666258 | 4.5412698 | 2025-02-20 14:23:46 | 1.3549859
3662 | 恒流充电 | 03:25:10 | 05:04:45 | 0.3998035 | 3.3893 | 1.3671811 | 4.5431519 | 2025-02-20 14:23:51 | 1.3550545
3663 | 恒流充电 | 03:25:15 | 05:04:50 | 0.3997904 | 3.3893 | 1.3677363 | 4.5450339 | 2025-02-20 14:23:56 | 1.355022
3664 | 恒流充电 | 03:25:20 | 05:04:55 | 0.399789 | 3.3894 | 1.3682916 | 4.5469159 | 2025-02-20 14:24:01 | 1.3550409
3665 | 恒流充电 | 03:25:25 | 05:05:00 | 0.3997752 | 3.3893 | 1.3688468 | 4.5487978 | 2025-02-20 14:24:06 | 1.3549555
3666 | 恒流充电 | 03:25:30 | 05:05:05 | 0.3997868 | 3.3895 | 1.3694021 | 4.5506798 | 2025-02-20 14:24:11 | 1.35506
3667 | 恒流充电 | 03:25:35 | 05:05:10 | 0.3997941 | 3.3894 | 1.3699574 | 4.5525619 | 2025-02-20 14:24:16 | 1.3550573
3668 | 恒流充电 | 03:25:40 | 05:05:15 | 0.3997723 | 3.3894 | 1.3705126 | 4.5544438 | 2025-02-20 14:24:21 | 1.3550074
3669 | 恒流充电 | 03:25:45 | 05:05:20 | 0.3998159 | 3.3897 | 1.3710679 | 4.5563261 | 2025-02-20 14:24:26 | 1.355237
3670 | 恒流充电 | 03:25:50 | 05:05:25 | 0.3997883 | 3.3895 | 1.3716232 | 4.5582082 | 2025-02-20 14:24:31 | 1.3550921
3671 | 恒流充电 | 03:25:55 | 05:05:30 | 0.3998021 | 3.3895 | 1.3721785 | 4.5600903 | 2025-02-20 14:24:36 | 1.3551117
3672 | 恒流充电 | 03:26:00 | 05:05:35 | 0.3997926 | 3.3896 | 1.3727337 | 4.5619724 | 2025-02-20 14:24:41 | 1.3551199
3673 | 恒流充电 | 03:26:05 | 05:05:40 | 0.3997897 | 3.3895 | 1.373289 | 4.5638544 | 2025-02-20 14:24:46 | 1.3550903
3674 | 恒流充电 | 03:26:10 | 05:05:45 | 0.3998079 | 3.3894 | 1.3738443 | 4.5657366 | 2025-02-20 14:24:51 | 1.3551261
3675 | 恒流充电 | 03:26:15 | 05:05:50 | 0.3998137 | 3.3895 | 1.3743996 | 4.5676188 | 2025-02-20 14:24:56 | 1.3551868
3676 | 恒流充电 | 03:26:20 | 05:05:55 | 0.3998311 | 3.3895 | 1.3749551 | 4.5695014 | 2025-02-20 14:25:01 | 1.3552132
3677 | 恒流充电 | 03:26:25 | 05:06:00 | 0.3997897 | 3.3897 | 1.3755103 | 4.5713836 | 2025-02-20 14:25:06 | 1.3551563
3678 | 恒流充电 | 03:26:30 | 05:06:05 | 0.3997999 | 3.3896 | 1.3760656 | 4.5732657 | 2025-02-20 14:25:11 | 1.3551549
3679 | 恒流充电 | 03:26:35 | 05:06:10 | 0.399797 | 3.3897 | 1.3766209 | 4.575148 | 2025-02-20 14:25:16 | 1.3552057
3680 | 恒流充电 | 03:26:40 | 05:06:15 | 0.3997955 | 3.3896 | 1.3771761 | 4.5770301 | 2025-02-20 14:25:21 | 1.3551591
3681 | 恒流充电 | 03:26:45 | 05:06:20 | 0.3997803 | 3.3897 | 1.3777314 | 4.5789123 | 2025-02-20 14:25:26 | 1.3551367
3682 | 恒流充电 | 03:26:50 | 05:06:25 | 0.3997962 | 3.3895 | 1.3782867 | 4.5807943 | 2025-02-20 14:25:31 | 1.3551049
3683 | 恒流充电 | 03:26:55 | 05:06:30 | 0.3997962 | 3.3895 | 1.3788419 | 4.5826765 | 2025-02-20 14:25:36 | 1.3551225
3684 | 恒流充电 | 03:27:00 | 05:06:35 | 0.3997948 | 3.3896 | 1.3793972 | 4.5845586 | 2025-02-20 14:25:41 | 1.3551499
3685 | 恒流充电 | 03:27:05 | 05:06:40 | 0.3997454 | 3.3896 | 1.3799524 | 4.5864405 | 2025-02-20 14:25:46 | 1.3549841
3686 | 恒流充电 | 03:27:10 | 05:06:45 | 0.3998108 | 3.3897 | 1.3805077 | 4.5883228 | 2025-02-20 14:25:51 | 1.3552207
3687 | 恒流充电 | 03:27:15 | 05:06:50 | 0.3997912 | 3.3897 | 1.381063 | 4.5902049 | 2025-02-20 14:25:56 | 1.3551596
3688 | 恒流充电 | 03:27:20 | 05:06:55 | 0.3997737 | 3.3895 | 1.3816182 | 4.592087 | 2025-02-20 14:26:01 | 1.3550501
3689 | 恒流充电 | 03:27:25 | 05:07:00 | 0.3998311 | 3.3896 | 1.3821737 | 4.5939698 | 2025-02-20 14:26:06 | 1.355265
3690 | 恒流充电 | 03:27:30 | 05:07:05 | 0.3998137 | 3.3899 | 1.382729 | 4.5958522 | 2025-02-20 14:26:11 | 1.3553127
3691 | 恒流充电 | 03:27:35 | 05:07:10 | 0.3997846 | 3.3898 | 1.3832842 | 4.5977344 | 2025-02-20 14:26:16 | 1.355171
3692 | 恒流充电 | 03:27:40 | 05:07:15 | 0.3997788 | 3.3896 | 1.3838395 | 4.5996165 | 2025-02-20 14:26:21 | 1.3550956
3693 | 恒流充电 | 03:27:45 | 05:07:20 | 0.3998304 | 3.3897 | 1.3843948 | 4.6014989 | 2025-02-20 14:26:26 | 1.3553245
3694 | 恒流充电 | 03:27:50 | 05:07:25 | 0.3998253 | 3.3899 | 1.3849501 | 4.6033813 | 2025-02-20 14:26:31 | 1.3553514
3695 | 恒流充电 | 03:27:55 | 05:07:30 | 0.3997607 | 3.3899 | 1.3855053 | 4.6052634 | 2025-02-20 14:26:36 | 1.3551469
3696 | 恒流充电 | 03:28:00 | 05:07:35 | 0.3997912 | 3.39 | 1.3860606 | 4.6071458 | 2025-02-20 14:26:41 | 1.3552773
3697 | 恒流充电 | 03:28:05 | 05:07:40 | 0.3998493 | 3.3897 | 1.3866159 | 4.6090282 | 2025-02-20 14:26:46 | 1.3553738
3698 | 恒流充电 | 03:28:10 | 05:07:45 | 0.3997875 | 3.39 | 1.3871712 | 4.6109105 | 2025-02-20 14:26:51 | 1.3552601
3699 | 恒流充电 | 03:28:15 | 05:07:50 | 0.3997752 | 3.3898 | 1.3877264 | 4.6127927 | 2025-02-20 14:26:56 | 1.3551487
3700 | 恒流充电 | 03:28:20 | 05:07:55 | 0.3998362 | 3.3898 | 1.3882818 | 4.6146751 | 2025-02-20 14:27:01 | 1.3553727
3701 | 恒流充电 | 03:28:25 | 05:08:00 | 0.3997759 | 3.3899 | 1.388837 | 4.6165574 | 2025-02-20 14:27:06 | 1.3551946
3702 | 恒流充电 | 03:28:30 | 05:08:05 | 0.3997832 | 3.3899 | 1.3893924 | 4.6184402 | 2025-02-20 14:27:11 | 1.3552269
3703 | 恒流充电 | 03:28:35 | 05:08:10 | 0.3997796 | 3.3899 | 1.3899476 | 4.6203224 | 2025-02-20 14:27:16 | 1.3552105
3704 | 恒流充电 | 03:28:40 | 05:08:15 | 0.3997846 | 3.3901 | 1.3905029 | 4.6222047 | 2025-02-20 14:27:21 | 1.3552903
3705 | 恒流充电 | 03:28:45 | 05:08:20 | 0.3997447 | 3.3899 | 1.3910581 | 4.6240868 | 2025-02-20 14:27:26 | 1.355091
3706 | 恒流充电 | 03:28:50 | 05:08:25 | 0.3998006 | 3.39 | 1.3916134 | 4.6259692 | 2025-02-20 14:27:31 | 1.3553209
3707 | 恒流充电 | 03:28:55 | 05:08:30 | 0.3998115 | 3.3901 | 1.3921687 | 4.6278517 | 2025-02-20 14:27:36 | 1.3554137
3708 | 恒流充电 | 03:29:00 | 05:08:35 | 0.3998079 | 3.39 | 1.3927239 | 4.6297341 | 2025-02-20 14:27:41 | 1.3553343
3709 | 恒流充电 | 03:29:05 | 05:08:40 | 0.3998195 | 3.3898 | 1.3932792 | 4.6316165 | 2025-02-20 14:27:46 | 1.3553019
3710 | 恒流充电 | 03:29:10 | 05:08:45 | 0.3997912 | 3.3901 | 1.3938345 | 4.6334989 | 2025-02-20 14:27:51 | 1.3553389
3711 | 恒流充电 | 03:29:15 | 05:08:50 | 0.3998079 | 3.39 | 1.3943898 | 4.6353814 | 2025-02-20 14:27:56 | 1.3553636
3712 | 恒流充电 | 03:29:20 | 05:08:55 | 0.3997846 | 3.39 | 1.3949451 | 4.6372637 | 2025-02-20 14:28:01 | 1.3552727
3713 | 恒流充电 | 03:29:25 | 05:09:00 | 0.3997861 | 3.39 | 1.3955003 | 4.639146 | 2025-02-20 14:28:06 | 1.355257
3714 | 恒流充电 | 03:29:30 | 05:09:05 | 0.3998631 | 3.3899 | 1.3960557 | 4.6410286 | 2025-02-20 14:28:11 | 1.3554805
3715 | 恒流充电 | 03:29:35 | 05:09:10 | 0.3998348 | 3.3899 | 1.3966111 | 4.6429114 | 2025-02-20 14:28:16 | 1.3554127
3716 | 恒流充电 | 03:29:40 | 05:09:15 | 0.3997977 | 3.3901 | 1.3971664 | 4.6447939 | 2025-02-20 14:28:21 | 1.3553453
3717 | 恒流充电 | 03:29:45 | 05:09:20 | 0.3998202 | 3.39 | 1.3977217 | 4.6466763 | 2025-02-20 14:28:26 | 1.3553845
3718 | 恒流充电 | 03:29:50 | 05:09:25 | 0.399821 | 3.3901 | 1.398277 | 4.6485589 | 2025-02-20 14:28:31 | 1.3554307
3719 | 恒流充电 | 03:29:55 | 05:09:30 | 0.3998064 | 3.3902 | 1.3988323 | 4.6504414 | 2025-02-20 14:28:36 | 1.3554207
3720 | 恒流充电 | 03:30:00 | 05:09:35 | 0.3998166 | 3.39 | 1.3993876 | 4.6523239 | 2025-02-20 14:28:41 | 1.355374
3721 | 恒流充电 | 03:30:05 | 05:09:40 | 0.3998166 | 3.3901 | 1.3999429 | 4.6542064 | 2025-02-20 14:28:46 | 1.3554157
3722 | 恒流充电 | 03:30:10 | 05:09:45 | 0.3997803 | 3.3902 | 1.4004981 | 4.6560888 | 2025-02-20 14:28:51 | 1.3553369
3723 | 恒流充电 | 03:30:15 | 05:09:50 | 0.3998173 | 3.3902 | 1.4010534 | 4.6579714 | 2025-02-20 14:28:56 | 1.3554796
3724 | 恒流充电 | 03:30:20 | 05:09:55 | 0.3998115 | 3.3902 | 1.4016087 | 4.659854 | 2025-02-20 14:29:01 | 1.3554275
3725 | 恒流充电 | 03:30:25 | 05:10:00 | 0.3997904 | 3.3904 | 1.402164 | 4.6617365 | 2025-02-20 14:29:06 | 1.355432
3726 | 恒流充电 | 03:30:30 | 05:10:05 | 0.399805 | 3.3904 | 1.4027193 | 4.6636191 | 2025-02-20 14:29:11 | 1.3555029
3727 | 恒流充电 | 03:30:35 | 05:10:10 | 0.3998137 | 3.3903 | 1.4032746 | 4.6655018 | 2025-02-20 14:29:16 | 1.3554812
3728 | 恒流充电 | 03:30:40 | 05:10:15 | 0.3998224 | 3.3903 | 1.4038299 | 4.6673846 | 2025-02-20 14:29:21 | 1.3555052
3729 | 恒流充电 | 03:30:45 | 05:10:20 | 0.3998144 | 3.3904 | 1.4043852 | 4.6692673 | 2025-02-20 14:29:26 | 1.3555504
3730 | 恒流充电 | 03:30:50 | 05:10:25 | 0.3997955 | 3.3903 | 1.4049405 | 4.6711499 | 2025-02-20 14:29:31 | 1.3554372
3731 | 恒流充电 | 03:30:55 | 05:10:30 | 0.399842 | 3.3903 | 1.4054958 | 4.6730326 | 2025-02-20 14:29:36 | 1.3555907
3732 | 恒流充电 | 03:31:00 | 05:10:35 | 0.3998319 | 3.3905 | 1.4060512 | 4.6749154 | 2025-02-20 14:29:41 | 1.3556117
3733 | 恒流充电 | 03:31:05 | 05:10:40 | 0.3998086 | 3.3906 | 1.4066064 | 4.6767982 | 2025-02-20 14:29:46 | 1.3555716
3734 | 恒流充电 | 03:31:10 | 05:10:45 | 0.3997919 | 3.3904 | 1.4071617 | 4.6786807 | 2025-02-20 14:29:51 | 1.3554373
3735 | 恒流充电 | 03:31:15 | 05:10:50 | 0.3998151 | 3.3904 | 1.407717 | 4.6805634 | 2025-02-20 14:29:56 | 1.3555165
3736 | 恒流充电 | 03:31:20 | 05:10:55 | 0.3998355 | 3.3905 | 1.4082723 | 4.6824462 | 2025-02-20 14:30:01 | 1.3556406
3737 | 恒流充电 | 03:31:25 | 05:11:00 | 0.3997912 | 3.3905 | 1.4088276 | 4.6843288 | 2025-02-20 14:30:06 | 1.3554745
3738 | 恒流充电 | 03:31:30 | 05:11:05 | 0.3997781 | 3.3905 | 1.4093829 | 4.6862114 | 2025-02-20 14:30:11 | 1.3554636
3739 | 恒流充电 | 03:31:35 | 05:11:10 | 0.3997679 | 3.3905 | 1.4099381 | 4.6880939 | 2025-02-20 14:30:16 | 1.3553942
3740 | 恒流充电 | 03:31:40 | 05:11:15 | 0.399797 | 3.3903 | 1.4104934 | 4.6899765 | 2025-02-20 14:30:21 | 1.3554421
3741 | 恒流充电 | 03:31:45 | 05:11:20 | 0.399813 | 3.3906 | 1.4110487 | 4.6918588 | 2025-02-20 14:30:26 | 1.355598
3742 | 恒流充电 | 03:31:50 | 05:11:25 | 0.3998079 | 3.3904 | 1.4116039 | 4.6937414 | 2025-02-20 14:30:31 | 1.3555091
3743 | 恒流充电 | 03:31:55 | 05:11:30 | 0.3998457 | 3.3905 | 1.4121593 | 4.6956243 | 2025-02-20 14:30:36 | 1.3556711
3744 | 恒流充电 | 03:32:00 | 05:11:35 | 0.3998188 | 3.3905 | 1.4127146 | 4.6975071 | 2025-02-20 14:30:41 | 1.355601
3745 | 恒流充电 | 03:32:05 | 05:11:40 | 0.3998362 | 3.3904 | 1.4132699 | 4.6993899 | 2025-02-20 14:30:46 | 1.35561
3746 | 恒流充电 | 03:32:10 | 05:11:45 | 0.3998355 | 3.3905 | 1.4138252 | 4.7012727 | 2025-02-20 14:30:51 | 1.3556265
3747 | 恒流充电 | 03:32:15 | 05:11:50 | 0.3998086 | 3.3905 | 1.4143805 | 4.7031554 | 2025-02-20 14:30:56 | 1.3555443
3748 | 恒流充电 | 03:32:20 | 05:11:55 | 0.3998471 | 3.3906 | 1.4149359 | 4.7050383 | 2025-02-20 14:31:01 | 1.3557272
3749 | 恒流充电 | 03:32:25 | 05:12:00 | 0.3998428 | 3.3907 | 1.4154912 | 4.7069213 | 2025-02-20 14:31:06 | 1.3557429
3750 | 恒流充电 | 03:32:30 | 05:12:05 | 0.3998202 | 3.3906 | 1.4160465 | 4.7088041 | 2025-02-20 14:31:11 | 1.3556282
3751 | 恒流充电 | 03:32:35 | 05:12:10 | 0.3998282 | 3.3906 | 1.4166018 | 4.710687 | 2025-02-20 14:31:16 | 1.3556381
3752 | 恒流充电 | 03:32:40 | 05:12:15 | 0.3998028 | 3.3908 | 1.4171571 | 4.7125698 | 2025-02-20 14:31:21 | 1.355635
3753 | 恒流充电 | 03:32:45 | 05:12:20 | 0.3997868 | 3.3907 | 1.4177124 | 4.7144525 | 2025-02-20 14:31:26 | 1.3555587
3754 | 恒流充电 | 03:32:50 | 05:12:25 | 0.3998595 | 3.3906 | 1.4182674 | 4.7163343 | 2025-02-20 14:31:31 | 1.3557642
3755 | 恒流充电 | 03:32:55 | 05:12:30 | 0.3998043 | 3.3908 | 1.4188227 | 4.7182172 | 2025-02-20 14:31:36 | 1.355654
3756 | 恒流充电 | 03:33:00 | 05:12:35 | 0.3998072 | 3.3907 | 1.4193779 | 4.7201 | 2025-02-20 14:31:41 | 1.3556459
3757 | 恒流充电 | 03:33:05 | 05:12:40 | 0.3998123 | 3.3907 | 1.4199332 | 4.7219829 | 2025-02-20 14:31:46 | 1.3556629
3758 | 恒流充电 | 03:33:10 | 05:12:45 | 0.3997745 | 3.3907 | 1.4204885 | 4.7238656 | 2025-02-20 14:31:51 | 1.3555151
3759 | 恒流充电 | 03:33:15 | 05:12:50 | 0.3998391 | 3.3906 | 1.4210438 | 4.7257485 | 2025-02-20 14:31:56 | 1.3557068
3760 | 恒流充电 | 03:33:20 | 05:12:55 | 0.399805 | 3.3906 | 1.4215991 | 4.7276312 | 2025-02-20 14:32:01 | 1.355584
3761 | 恒流充电 | 03:33:25 | 05:13:00 | 0.3997875 | 3.3908 | 1.4221544 | 4.729514 | 2025-02-20 14:32:06 | 1.3556118
3762 | 恒流充电 | 03:33:30 | 05:13:05 | 0.3998035 | 3.3908 | 1.4227096 | 4.7313969 | 2025-02-20 14:32:11 | 1.3556583
3763 | 恒流充电 | 03:33:35 | 05:13:10 | 0.3997636 | 3.391 | 1.4232649 | 4.7332796 | 2025-02-20 14:32:16 | 1.355582
3764 | 恒流充电 | 03:33:40 | 05:13:15 | 0.3997781 | 3.3908 | 1.4238201 | 4.7351624 | 2025-02-20 14:32:21 | 1.3555537
3765 | 恒流充电 | 03:33:45 | 05:13:20 | 0.399797 | 3.3908 | 1.4243754 | 4.7370452 | 2025-02-20 14:32:26 | 1.3556349
3766 | 恒流充电 | 03:33:50 | 05:13:25 | 0.3998326 | 3.3908 | 1.4249307 | 4.7389282 | 2025-02-20 14:32:31 | 1.3557713
3767 | 恒流充电 | 03:33:55 | 05:13:30 | 0.399797 | 3.3908 | 1.4254861 | 4.7408109 | 2025-02-20 14:32:36 | 1.3556395
3768 | 恒流充电 | 03:34:00 | 05:13:35 | 0.3997846 | 3.3908 | 1.4260413 | 4.7426936 | 2025-02-20 14:32:41 | 1.3555852
3769 | 恒流充电 | 03:34:05 | 05:13:40 | 0.3997919 | 3.3908 | 1.4265966 | 4.7445764 | 2025-02-20 14:32:46 | 1.3556132
3770 | 恒流充电 | 03:34:10 | 05:13:45 | 0.3998072 | 3.391 | 1.4271519 | 4.7464594 | 2025-02-20 14:32:51 | 1.3557316
3771 | 恒流充电 | 03:34:15 | 05:13:50 | 0.3997912 | 3.3909 | 1.4277072 | 4.7483423 | 2025-02-20 14:32:56 | 1.3556636
3772 | 恒流充电 | 03:34:20 | 05:13:55 | 0.3997796 | 3.391 | 1.4282624 | 4.7502251 | 2025-02-20 14:33:01 | 1.3556433
3773 | 恒流充电 | 03:34:25 | 05:14:00 | 0.3998123 | 3.3909 | 1.4288177 | 4.752108 | 2025-02-20 14:33:06 | 1.3557227
3774 | 恒流充电 | 03:34:30 | 05:14:05 | 0.3997781 | 3.3911 | 1.429373 | 4.753991 | 2025-02-20 14:33:11 | 1.3556972
3775 | 恒流充电 | 03:34:35 | 05:14:10 | 0.3997788 | 3.3908 | 1.4299282 | 4.7558737 | 2025-02-20 14:33:16 | 1.3555803
3776 | 恒流充电 | 03:34:40 | 05:14:15 | 0.3998072 | 3.3911 | 1.4304835 | 4.7577567 | 2025-02-20 14:33:21 | 1.3557667
3777 | 恒流充电 | 03:34:45 | 05:14:20 | 0.3997846 | 3.391 | 1.4310387 | 4.7596396 | 2025-02-20 14:33:26 | 1.3556859
3778 | 恒流充电 | 03:34:50 | 05:14:25 | 0.3997941 | 3.3911 | 1.431594 | 4.7615226 | 2025-02-20 14:33:31 | 1.3557327
3779 | 恒流充电 | 03:34:55 | 05:14:30 | 0.3997672 | 3.3908 | 1.4321492 | 4.7634053 | 2025-02-20 14:33:36 | 1.3555401
3780 | 恒流充电 | 03:35:00 | 05:14:35 | 0.3997985 | 3.391 | 1.4327047 | 4.7652888 | 2025-02-20 14:33:41 | 1.3557127
3781 | 恒流充电 | 03:35:05 | 05:14:40 | 0.3998072 | 3.391 | 1.43326 | 4.7671718 | 2025-02-20 14:33:46 | 1.3557303
3782 | 恒流充电 | 03:35:10 | 05:14:45 | 0.399805 | 3.3911 | 1.4338153 | 4.7690548 | 2025-02-20 14:33:51 | 1.3557929
3783 | 恒流充电 | 03:35:15 | 05:14:50 | 0.3997788 | 3.391 | 1.4343705 | 4.7709377 | 2025-02-20 14:33:56 | 1.3556405
3784 | 恒流充电 | 03:35:20 | 05:14:55 | 0.3998086 | 3.3911 | 1.4349258 | 4.7728207 | 2025-02-20 14:34:01 | 1.3558007
3785 | 恒流充电 | 03:35:25 | 05:15:00 | 0.3998384 | 3.3911 | 1.4354811 | 4.7747039 | 2025-02-20 14:34:06 | 1.3558949
3786 | 恒流充电 | 03:35:30 | 05:15:05 | 0.3998231 | 3.391 | 1.4360364 | 4.776587 | 2025-02-20 14:34:11 | 1.3558199
3787 | 恒流充电 | 03:35:35 | 05:15:10 | 0.3997934 | 3.391 | 1.4365917 | 4.7784699 | 2025-02-20 14:34:16 | 1.3556891
3788 | 恒流充电 | 03:35:40 | 05:15:15 | 0.3997934 | 3.391 | 1.437147 | 4.7803528 | 2025-02-20 14:34:21 | 1.35571
3789 | 恒流充电 | 03:35:45 | 05:15:20 | 0.3997628 | 3.3913 | 1.4377022 | 4.7822357 | 2025-02-20 14:34:26 | 1.355704
3790 | 恒流充电 | 03:35:50 | 05:15:25 | 0.3997832 | 3.3911 | 1.4382575 | 4.7841187 | 2025-02-20 14:34:31 | 1.3557057
3791 | 恒流充电 | 03:35:55 | 05:15:30 | 0.3997483 | 3.3911 | 1.4388127 | 4.7860014 | 2025-02-20 14:34:36 | 1.3555952
3792 | 恒流充电 | 03:36:00 | 05:15:35 | 0.3998159 | 3.3911 | 1.439368 | 4.7878845 | 2025-02-20 14:34:41 | 1.355804
3793 | 恒流充电 | 03:36:05 | 05:15:40 | 0.399805 | 3.3913 | 1.4399233 | 4.7897673 | 2025-02-20 14:34:46 | 1.3558769
3794 | 恒流充电 | 03:36:10 | 05:15:45 | 0.3997948 | 3.3912 | 1.4404786 | 4.7916503 | 2025-02-20 14:34:51 | 1.3557989
3795 | 恒流充电 | 03:36:15 | 05:15:50 | 0.3997854 | 3.3912 | 1.4410338 | 4.7935333 | 2025-02-20 14:34:56 | 1.3557485
3796 | 恒流充电 | 03:36:20 | 05:15:55 | 0.3998166 | 3.3912 | 1.4415891 | 4.7954165 | 2025-02-20 14:35:01 | 1.355866
3797 | 恒流充电 | 03:36:25 | 05:16:00 | 0.399821 | 3.3912 | 1.4421444 | 4.7972996 | 2025-02-20 14:35:06 | 1.3558575
3798 | 恒流充电 | 03:36:30 | 05:16:05 | 0.3997912 | 3.3912 | 1.4426997 | 4.7991826 | 2025-02-20 14:35:11 | 1.3557812
3799 | 恒流充电 | 03:36:35 | 05:16:10 | 0.3998072 | 3.3912 | 1.443255 | 4.8010657 | 2025-02-20 14:35:16 | 1.3558299
3800 | 恒流充电 | 03:36:40 | 05:16:15 | 0.3998391 | 3.3912 | 1.4438103 | 4.802949 | 2025-02-20 14:35:21 | 1.3559366
3801 | 恒流充电 | 03:36:45 | 05:16:20 | 0.3997745 | 3.3912 | 1.4443655 | 4.8048319 | 2025-02-20 14:35:26 | 1.3557275
3802 | 恒流充电 | 03:36:50 | 05:16:25 | 0.3997708 | 3.3912 | 1.4449208 | 4.8067148 | 2025-02-20 14:35:31 | 1.3556866
3803 | 恒流充电 | 03:36:55 | 05:16:30 | 0.3997701 | 3.3914 | 1.445476 | 4.8085978 | 2025-02-20 14:35:36 | 1.355772
3804 | 恒流充电 | 03:37:00 | 05:16:35 | 0.3997912 | 3.3914 | 1.4460313 | 4.810481 | 2025-02-20 14:35:41 | 1.3558611
3805 | 恒流充电 | 03:37:05 | 05:16:40 | 0.3997955 | 3.3914 | 1.4465866 | 4.8123641 | 2025-02-20 14:35:46 | 1.3558563
3806 | 恒流充电 | 03:37:10 | 05:16:45 | 0.3998086 | 3.3915 | 1.4471419 | 4.8142476 | 2025-02-20 14:35:51 | 1.3559408
3807 | 恒流充电 | 03:37:15 | 05:16:50 | 0.3997817 | 3.3913 | 1.4476971 | 4.8161306 | 2025-02-20 14:35:56 | 1.3557743
3808 | 恒流充电 | 03:37:20 | 05:16:55 | 0.3998188 | 3.3913 | 1.4482524 | 4.8180138 | 2025-02-20 14:36:01 | 1.3558946
3809 | 恒流充电 | 03:37:25 | 05:17:00 | 0.3998013 | 3.3913 | 1.4488077 | 4.8198969 | 2025-02-20 14:36:06 | 1.3558307
3810 | 恒流充电 | 03:37:30 | 05:17:05 | 0.3998239 | 3.3915 | 1.449363 | 4.8217802 | 2025-02-20 14:36:11 | 1.3559867
3811 | 恒流充电 | 03:37:35 | 05:17:10 | 0.3998253 | 3.3914 | 1.4499183 | 4.8236635 | 2025-02-20 14:36:16 | 1.3559661
3812 | 恒流充电 | 03:37:40 | 05:17:15 | 0.3998166 | 3.3915 | 1.4504736 | 4.8255468 | 2025-02-20 14:36:21 | 1.3559861
3813 | 恒流充电 | 03:37:45 | 05:17:20 | 0.3998086 | 3.3913 | 1.4510289 | 4.82743 | 2025-02-20 14:36:26 | 1.3558786
3814 | 恒流充电 | 03:37:50 | 05:17:25 | 0.3997985 | 3.3914 | 1.4515842 | 4.8293132 | 2025-02-20 14:36:31 | 1.3558834
3815 | 恒流充电 | 03:37:55 | 05:17:30 | 0.3997985 | 3.3915 | 1.4521395 | 4.8311964 | 2025-02-20 14:36:36 | 1.3559109
3816 | 恒流充电 | 03:38:00 | 05:17:35 | 0.3998355 | 3.3915 | 1.4526948 | 4.8330798 | 2025-02-20 14:36:41 | 1.3560318
3817 | 恒流充电 | 03:38:05 | 05:17:40 | 0.3998166 | 3.3916 | 1.4532501 | 4.8349631 | 2025-02-20 14:36:46 | 1.3560036
3818 | 恒流充电 | 03:38:10 | 05:17:45 | 0.3998123 | 3.3916 | 1.4538054 | 4.8368464 | 2025-02-20 14:36:51 | 1.3559868
3819 | 恒流充电 | 03:38:15 | 05:17:50 | 0.3998006 | 3.3916 | 1.4543606 | 4.8387294 | 2025-02-20 14:36:56 | 1.3559462
3820 | 恒流充电 | 03:38:20 | 05:17:55 | 0.399781 | 3.3916 | 1.4549159 | 4.8406126 | 2025-02-20 14:37:01 | 1.3558832
3821 | 恒流充电 | 03:38:25 | 05:18:00 | 0.3998268 | 3.3918 | 1.4554712 | 4.8424961 | 2025-02-20 14:37:06 | 1.3561365
3822 | 恒流充电 | 03:38:30 | 05:18:05 | 0.3998282 | 3.3916 | 1.4560265 | 4.8443795 | 2025-02-20 14:37:11 | 1.3560754
3823 | 恒流充电 | 03:38:35 | 05:18:10 | 0.3998144 | 3.3917 | 1.4565818 | 4.8462629 | 2025-02-20 14:37:16 | 1.3560349
3824 | 恒流充电 | 03:38:40 | 05:18:15 | 0.3998123 | 3.3916 | 1.4571371 | 4.8481462 | 2025-02-20 14:37:21 | 1.3560045
3825 | 恒流充电 | 03:38:45 | 05:18:20 | 0.3998333 | 3.3917 | 1.4576924 | 4.8500297 | 2025-02-20 14:37:26 | 1.3561009
3826 | 恒流充电 | 03:38:50 | 05:18:25 | 0.3998166 | 3.3917 | 1.4582477 | 4.8519131 | 2025-02-20 14:37:31 | 1.3560648
3827 | 恒流充电 | 03:38:55 | 05:18:30 | 0.399789 | 3.3918 | 1.458803 | 4.8537965 | 2025-02-20 14:37:36 | 1.3560114
3828 | 恒流充电 | 03:39:00 | 05:18:35 | 0.3997883 | 3.3917 | 1.4593582 | 4.8556798 | 2025-02-20 14:37:41 | 1.3559701
3829 | 恒流充电 | 03:39:05 | 05:18:40 | 0.399821 | 3.3918 | 1.4599135 | 4.8575632 | 2025-02-20 14:37:46 | 1.3560948
3830 | 恒流充电 | 03:39:10 | 05:18:45 | 0.3998231 | 3.3917 | 1.4604688 | 4.8594467 | 2025-02-20 14:37:51 | 1.35609
3831 | 恒流充电 | 03:39:15 | 05:18:50 | 0.3998311 | 3.3917 | 1.4610242 | 4.8613302 | 2025-02-20 14:37:56 | 1.3561136
3832 | 恒流充电 | 03:39:20 | 05:18:55 | 0.3997875 | 3.392 | 1.4615793 | 4.8632126 | 2025-02-20 14:38:01 | 1.3560652
3833 | 恒流充电 | 03:39:25 | 05:19:00 | 0.3998188 | 3.3917 | 1.4621346 | 4.865096 | 2025-02-20 14:38:06 | 1.3560569
3834 | 恒流充电 | 03:39:30 | 05:19:05 | 0.3998057 | 3.3918 | 1.4626899 | 4.8669794 | 2025-02-20 14:38:11 | 1.3560803
3835 | 恒流充电 | 03:39:35 | 05:19:10 | 0.3998123 | 3.3918 | 1.4632452 | 4.8688629 | 2025-02-20 14:38:16 | 1.3560972
3836 | 恒流充电 | 03:39:40 | 05:19:15 | 0.399797 | 3.3918 | 1.4638005 | 4.8707463 | 2025-02-20 14:38:21 | 1.3560358
3837 | 恒流充电 | 03:39:45 | 05:19:20 | 0.3997839 | 3.3919 | 1.4643557 | 4.8726297 | 2025-02-20 14:38:26 | 1.3560381
3838 | 恒流充电 | 03:39:50 | 05:19:25 | 0.3998079 | 3.3918 | 1.464911 | 4.8745131 | 2025-02-20 14:38:31 | 1.3560507
3839 | 恒流充电 | 03:39:55 | 05:19:30 | 0.3998188 | 3.3918 | 1.4654663 | 4.8763966 | 2025-02-20 14:38:36 | 1.356121
3840 | 恒流充电 | 03:40:00 | 05:19:35 | 0.3997912 | 3.3919 | 1.4660216 | 4.87828 | 2025-02-20 14:38:41 | 1.3560446
3841 | 恒流充电 | 03:40:05 | 05:19:40 | 0.3998021 | 3.392 | 1.4665769 | 4.8801635 | 2025-02-20 14:38:46 | 1.3561377
3842 | 恒流充电 | 03:40:10 | 05:19:45 | 0.399797 | 3.3919 | 1.4671321 | 4.8820469 | 2025-02-20 14:38:51 | 1.3560549
3843 | 恒流充电 | 03:40:15 | 05:19:50 | 0.3997941 | 3.3919 | 1.4676874 | 4.8839304 | 2025-02-20 14:38:56 | 1.3560796
3844 | 恒流充电 | 03:40:20 | 05:19:55 | 0.3997498 | 3.3918 | 1.4682426 | 4.8858135 | 2025-02-20 14:39:01 | 1.3558802
3845 | 恒流充电 | 03:40:25 | 05:20:00 | 0.3998202 | 3.392 | 1.468798 | 4.8876977 | 2025-02-20 14:39:06 | 1.3561768
3846 | 恒流充电 | 03:40:30 | 05:20:05 | 0.3998304 | 3.3921 | 1.4693534 | 4.8895814 | 2025-02-20 14:39:11 | 1.3562471
3847 | 恒流充电 | 03:40:35 | 05:20:10 | 0.3997883 | 3.3921 | 1.4699086 | 4.8914649 | 2025-02-20 14:39:16 | 1.356109
3848 | 恒流充电 | 03:40:40 | 05:20:15 | 0.3998057 | 3.3922 | 1.4704639 | 4.8933485 | 2025-02-20 14:39:21 | 1.3562229
3849 | 恒流充电 | 03:40:45 | 05:20:20 | 0.3998093 | 3.3921 | 1.4710192 | 4.8952321 | 2025-02-20 14:39:26 | 1.3561832
3850 | 恒流充电 | 03:40:50 | 05:20:25 | 0.3998064 | 3.3921 | 1.4715745 | 4.8971157 | 2025-02-20 14:39:31 | 1.3561666
3851 | 恒流充电 | 03:40:55 | 05:20:30 | 0.3998319 | 3.3922 | 1.4721298 | 4.8989994 | 2025-02-20 14:39:36 | 1.3562906
3852 | 恒流充电 | 03:41:00 | 05:20:35 | 0.3997962 | 3.392 | 1.4726851 | 4.9008829 | 2025-02-20 14:39:41 | 1.3560954
3853 | 恒流充电 | 03:41:05 | 05:20:40 | 0.3998188 | 3.3922 | 1.4732404 | 4.9027666 | 2025-02-20 14:39:46 | 1.3562775
3854 | 恒流充电 | 03:41:10 | 05:20:45 | 0.3998101 | 3.3921 | 1.4737957 | 4.9046502 | 2025-02-20 14:39:51 | 1.3561777
3855 | 恒流充电 | 03:41:15 | 05:20:50 | 0.3998013 | 3.3922 | 1.474351 | 4.9065338 | 2025-02-20 14:39:56 | 1.3562015
3856 | 恒流充电 | 03:41:20 | 05:20:55 | 0.3998304 | 3.3922 | 1.4749063 | 4.9084175 | 2025-02-20 14:40:01 | 1.356298
3857 | 恒流充电 | 03:41:25 | 05:21:00 | 0.3998188 | 3.392 | 1.4754616 | 4.9103011 | 2025-02-20 14:40:06 | 1.3561915
3858 | 恒流充电 | 03:41:30 | 05:21:05 | 0.3997817 | 3.3921 | 1.4760169 | 4.9121842 | 2025-02-20 14:40:11 | 1.3561155
3859 | 恒流充电 | 03:41:35 | 05:21:10 | 0.3997985 | 3.3922 | 1.4765722 | 4.9140679 | 2025-02-20 14:40:16 | 1.3562159
3860 | 恒流充电 | 03:41:40 | 05:21:15 | 0.3998667 | 3.3923 | 1.4771275 | 4.9159519 | 2025-02-20 14:40:21 | 1.356487
3861 | 恒流充电 | 03:41:45 | 05:21:20 | 0.3998072 | 3.392 | 1.4776828 | 4.9178354 | 2025-02-20 14:40:26 | 1.3561339
3862 | 恒流充电 | 03:41:50 | 05:21:25 | 0.3998268 | 3.3921 | 1.4782381 | 4.9197191 | 2025-02-20 14:40:31 | 1.3562459
3863 | 恒流充电 | 03:41:55 | 05:21:30 | 0.3998101 | 3.3922 | 1.4787934 | 4.9216027 | 2025-02-20 14:40:36 | 1.3562433
3864 | 恒流充电 | 03:42:00 | 05:21:35 | 0.3998123 | 3.392 | 1.4793487 | 4.9234863 | 2025-02-20 14:40:41 | 1.3561747
3865 | 恒流充电 | 03:42:05 | 05:21:40 | 0.3998021 | 3.3922 | 1.479904 | 4.92537 | 2025-02-20 14:40:46 | 1.3562266
3866 | 恒流充电 | 03:42:10 | 05:21:45 | 0.3998173 | 3.3921 | 1.4804593 | 4.9272536 | 2025-02-20 14:40:51 | 1.3562277
3867 | 恒流充电 | 03:42:15 | 05:21:50 | 0.3998123 | 3.3923 | 1.4810146 | 4.9291374 | 2025-02-20 14:40:56 | 1.3562938
3868 | 恒流充电 | 03:42:20 | 05:21:55 | 0.3997774 | 3.3924 | 1.4815698 | 4.931021 | 2025-02-20 14:41:01 | 1.3562209
3869 | 恒流充电 | 03:42:25 | 05:22:00 | 0.3998457 | 3.3923 | 1.4821252 | 4.9329049 | 2025-02-20 14:41:06 | 1.3563868
3870 | 恒流充电 | 03:42:30 | 05:22:05 | 0.3998297 | 3.3923 | 1.4826805 | 4.9347887 | 2025-02-20 14:41:11 | 1.3563476
3871 | 恒流充电 | 03:42:35 | 05:22:10 | 0.3998072 | 3.3923 | 1.4832357 | 4.9366722 | 2025-02-20 14:41:16 | 1.3562646
3872 | 恒流充电 | 03:42:40 | 05:22:15 | 0.3998275 | 3.3923 | 1.483791 | 4.938556 | 2025-02-20 14:41:21 | 1.356317
3873 | 恒流充电 | 03:42:45 | 05:22:20 | 0.3998064 | 3.3924 | 1.4843463 | 4.9404397 | 2025-02-20 14:41:26 | 1.3562886
3874 | 恒流充电 | 03:42:50 | 05:22:25 | 0.3997962 | 3.3924 | 1.4849016 | 4.9423234 | 2025-02-20 14:41:31 | 1.3562847
3875 | 恒流充电 | 03:42:55 | 05:22:30 | 0.3998108 | 3.3924 | 1.4854569 | 4.9442072 | 2025-02-20 14:41:36 | 1.3563007
3876 | 恒流充电 | 03:43:00 | 05:22:35 | 0.3997904 | 3.3923 | 1.4860121 | 4.9460908 | 2025-02-20 14:41:41 | 1.3562198
3877 | 恒流充电 | 03:43:05 | 05:22:40 | 0.3998173 | 3.3924 | 1.4865675 | 4.9479746 | 2025-02-20 14:41:46 | 1.3563294
3878 | 恒流充电 | 03:43:10 | 05:22:45 | 0.3997868 | 3.3924 | 1.4871227 | 4.9498583 | 2025-02-20 14:41:51 | 1.3562462
3879 | 恒流充电 | 03:43:15 | 05:22:50 | 0.3998079 | 3.3925 | 1.487678 | 4.9517421 | 2025-02-20 14:41:56 | 1.3563346
3880 | 恒流充电 | 03:43:20 | 05:22:55 | 0.3998246 | 3.3926 | 1.4882333 | 4.953626 | 2025-02-20 14:42:01 | 1.3564257
3881 | 恒流充电 | 03:43:25 | 05:23:00 | 0.3998224 | 3.3926 | 1.4887886 | 4.95551 | 2025-02-20 14:42:06 | 1.3564275
3882 | 恒流充电 | 03:43:30 | 05:23:05 | 0.3998166 | 3.3926 | 1.4893439 | 4.9573938 | 2025-02-20 14:42:11 | 1.3563991
3883 | 恒流充电 | 03:43:35 | 05:23:10 | 0.3997723 | 3.3926 | 1.4898992 | 4.9592776 | 2025-02-20 14:42:16 | 1.3562783
3884 | 恒流充电 | 03:43:40 | 05:23:15 | 0.3998137 | 3.3925 | 1.4904544 | 4.9611616 | 2025-02-20 14:42:21 | 1.356373
3885 | 恒流充电 | 03:43:45 | 05:23:20 | 0.3998275 | 3.3926 | 1.4910098 | 4.9630456 | 2025-02-20 14:42:26 | 1.3564601
3886 | 恒流充电 | 03:43:50 | 05:23:25 | 0.399826 | 3.3926 | 1.4915651 | 4.9649295 | 2025-02-20 14:42:31 | 1.3564537
3887 | 恒流充电 | 03:43:55 | 05:23:30 | 0.3998043 | 3.3927 | 1.4921203 | 4.9668135 | 2025-02-20 14:42:36 | 1.3564163
3888 | 恒流充电 | 03:44:00 | 05:23:35 | 0.3998043 | 3.3926 | 1.4926756 | 4.9686973 | 2025-02-20 14:42:41 | 1.3563708
3889 | 恒流充电 | 03:44:05 | 05:23:40 | 0.3998043 | 3.3927 | 1.4932309 | 4.9705812 | 2025-02-20 14:42:46 | 1.3564066
3890 | 恒流充电 | 03:44:10 | 05:23:45 | 0.3997992 | 3.3928 | 1.4937862 | 4.9724651 | 2025-02-20 14:42:51 | 1.3564314
3891 | 恒流充电 | 03:44:15 | 05:23:50 | 0.3998435 | 3.3926 | 1.4943415 | 4.9743492 | 2025-02-20 14:42:56 | 1.3565288
3892 | 恒流充电 | 03:44:20 | 05:23:55 | 0.3998072 | 3.3928 | 1.4948968 | 4.9762332 | 2025-02-20 14:43:01 | 1.3564632
3893 | 恒流充电 | 03:44:25 | 05:24:00 | 0.3997875 | 3.3928 | 1.4954521 | 4.9781171 | 2025-02-20 14:43:06 | 1.3564094
3894 | 恒流充电 | 03:44:30 | 05:24:05 | 0.3997708 | 3.3927 | 1.4960073 | 4.9800008 | 2025-02-20 14:43:11 | 1.3562989
3895 | 恒流充电 | 03:44:35 | 05:24:10 | 0.3998493 | 3.3929 | 1.4965627 | 4.9818851 | 2025-02-20 14:43:16 | 1.356664
3896 | 恒流充电 | 03:44:40 | 05:24:15 | 0.3998878 | 3.3929 | 1.4971181 | 4.9837695 | 2025-02-20 14:43:21 | 1.3567852
3897 | 恒流充电 | 03:44:45 | 05:24:20 | 0.3998086 | 3.3928 | 1.4976734 | 4.9856529 | 2025-02-20 14:43:26 | 1.3564681
3898 | 恒流充电 | 03:44:50 | 05:24:25 | 0.3998449 | 3.3928 | 1.4982287 | 4.9875371 | 2025-02-20 14:43:31 | 1.3566018
3899 | 恒流充电 | 03:44:55 | 05:24:30 | 0.3998159 | 3.3929 | 1.498784 | 4.9894212 | 2025-02-20 14:43:36 | 1.3565288
3900 | 恒流充电 | 03:45:00 | 05:24:35 | 0.3997861 | 3.3927 | 1.4993393 | 4.991305 | 2025-02-20 14:43:41 | 1.3563702
3901 | 恒流充电 | 03:45:05 | 05:24:40 | 0.3998064 | 3.393 | 1.4998946 | 4.9931891 | 2025-02-20 14:43:46 | 1.3565268
3902 | 恒流充电 | 03:45:10 | 05:24:45 | 0.3997977 | 3.393 | 1.5004499 | 4.9950731 | 2025-02-20 14:43:51 | 1.3565095
3903 | 恒流充电 | 03:45:15 | 05:24:50 | 0.3998043 | 3.3929 | 1.5010051 | 4.9969571 | 2025-02-20 14:43:56 | 1.3564771
3904 | 恒流充电 | 03:45:20 | 05:24:55 | 0.399842 | 3.3929 | 1.5015605 | 4.9988413 | 2025-02-20 14:44:01 | 1.3566224
3905 | 恒流充电 | 03:45:25 | 05:25:00 | 0.3997926 | 3.3929 | 1.5021157 | 5.0007252 | 2025-02-20 14:44:06 | 1.356438
3906 | 恒流充电 | 03:45:30 | 05:25:05 | 0.3997934 | 3.3928 | 1.502671 | 5.0026092 | 2025-02-20 14:44:11 | 1.356433
3907 | 恒流充电 | 03:45:35 | 05:25:10 | 0.3997941 | 3.3931 | 1.5032263 | 5.0044933 | 2025-02-20 14:44:16 | 1.3565556
3908 | 恒流充电 | 03:45:40 | 05:25:15 | 0.3998043 | 3.3929 | 1.5037816 | 5.0063773 | 2025-02-20 14:44:21 | 1.3565007
3909 | 恒流充电 | 03:45:45 | 05:25:20 | 0.3998151 | 3.3931 | 1.5043369 | 5.0082615 | 2025-02-20 14:44:26 | 1.356598
3910 | 恒流充电 | 03:45:50 | 05:25:25 | 0.3998043 | 3.3929 | 1.5048922 | 5.0101457 | 2025-02-20 14:44:31 | 1.3564884
3911 | 恒流充电 | 03:45:55 | 05:25:30 | 0.3998043 | 3.3931 | 1.5054475 | 5.0120298 | 2025-02-20 14:44:36 | 1.3565575
3912 | 恒流充电 | 03:46:00 | 05:25:35 | 0.3998151 | 3.393 | 1.5060028 | 5.0139139 | 2025-02-20 14:44:41 | 1.3565801
3913 | 恒流充电 | 03:46:05 | 05:25:40 | 0.3997962 | 3.3931 | 1.5065581 | 5.015798 | 2025-02-20 14:44:46 | 1.3565487
3914 | 恒流充电 | 03:46:10 | 05:25:45 | 0.399826 | 3.393 | 1.5071134 | 5.0176822 | 2025-02-20 14:44:51 | 1.3566219
3915 | 恒流充电 | 03:46:15 | 05:25:50 | 0.3997955 | 3.3931 | 1.5076687 | 5.0195663 | 2025-02-20 14:44:56 | 1.3565491
3916 | 恒流充电 | 03:46:20 | 05:25:55 | 0.3998195 | 3.393 | 1.508224 | 5.0214505 | 2025-02-20 14:45:01 | 1.3566022
3917 | 恒流充电 | 03:46:25 | 05:26:00 | 0.3998006 | 3.3929 | 1.5087793 | 5.0233345 | 2025-02-20 14:45:06 | 1.3564855
3918 | 恒流充电 | 03:46:30 | 05:26:05 | 0.3998406 | 3.3931 | 1.5093346 | 5.0252188 | 2025-02-20 14:45:11 | 1.3567092
3919 | 恒流充电 | 03:46:35 | 05:26:10 | 0.3998006 | 3.3931 | 1.5098899 | 5.0271029 | 2025-02-20 14:45:16 | 1.3565485
3920 | 恒流充电 | 03:46:40 | 05:26:15 | 0.3998151 | 3.3932 | 1.5104452 | 5.0289871 | 2025-02-20 14:45:21 | 1.3566461
3921 | 恒流充电 | 03:46:45 | 05:26:20 | 0.399789 | 3.3933 | 1.5110004 | 5.0308713 | 2025-02-20 14:45:26 | 1.3566095
3922 | 恒流充电 | 03:46:50 | 05:26:25 | 0.3998123 | 3.3933 | 1.5115557 | 5.0327556 | 2025-02-20 14:45:31 | 1.3566673
3923 | 恒流充电 | 03:46:55 | 05:26:30 | 0.399805 | 3.3932 | 1.5121111 | 5.0346398 | 2025-02-20 14:45:36 | 1.3566141
3924 | 恒流充电 | 03:47:00 | 05:26:35 | 0.3997904 | 3.3933 | 1.5126663 | 5.036524 | 2025-02-20 14:45:41 | 1.3566183
3925 | 恒流充电 | 03:47:05 | 05:26:40 | 0.3998246 | 3.3931 | 1.5132216 | 5.0384083 | 2025-02-20 14:45:46 | 1.3566639
3926 | 恒流充电 | 03:47:10 | 05:26:45 | 0.3998013 | 3.393 | 1.5137769 | 5.0402923 | 2025-02-20 14:45:51 | 1.3565105
3927 | 恒流充电 | 03:47:15 | 05:26:50 | 0.3998231 | 3.3932 | 1.5143322 | 5.0421766 | 2025-02-20 14:45:56 | 1.3566812
3928 | 恒流充电 | 03:47:20 | 05:26:55 | 0.3998464 | 3.3932 | 1.5148876 | 5.044061 | 2025-02-20 14:46:01 | 1.3567772
3929 | 恒流充电 | 03:47:25 | 05:27:00 | 0.3997897 | 3.3932 | 1.5154428 | 5.0459451 | 2025-02-20 14:46:06 | 1.3565657
3930 | 恒流充电 | 03:47:30 | 05:27:05 | 0.3997977 | 3.3932 | 1.5159981 | 5.0478293 | 2025-02-20 14:46:11 | 1.3565998
3931 | 恒流充电 | 03:47:35 | 05:27:10 | 0.3998137 | 3.3932 | 1.5165534 | 5.0497136 | 2025-02-20 14:46:16 | 1.3566597
3932 | 恒流充电 | 03:47:40 | 05:27:15 | 0.3998224 | 3.3933 | 1.5171087 | 5.0515979 | 2025-02-20 14:46:21 | 1.3567197
3933 | 恒流充电 | 03:47:45 | 05:27:20 | 0.399834 | 3.3934 | 1.517664 | 5.0534823 | 2025-02-20 14:46:26 | 1.3568044
3934 | 恒流充电 | 03:47:50 | 05:27:25 | 0.3997875 | 3.3933 | 1.5182193 | 5.0553665 | 2025-02-20 14:46:31 | 1.3565849
3935 | 恒流充电 | 03:47:55 | 05:27:30 | 0.3998115 | 3.3935 | 1.5187746 | 5.0572508 | 2025-02-20 14:46:36 | 1.3567425
3936 | 恒流充电 | 03:48:00 | 05:27:35 | 0.3998093 | 3.3933 | 1.5193298 | 5.059135 | 2025-02-20 14:46:41 | 1.3566811
3937 | 恒流充电 | 03:48:05 | 05:27:40 | 0.3998282 | 3.3932 | 1.5198851 | 5.0610193 | 2025-02-20 14:46:46 | 1.3567014
3938 | 恒流充电 | 03:48:10 | 05:27:45 | 0.3998043 | 3.3933 | 1.5204404 | 5.0629035 | 2025-02-20 14:46:51 | 1.3566589
3939 | 恒流充电 | 03:48:15 | 05:27:50 | 0.399773 | 3.3935 | 1.5209956 | 5.0647877 | 2025-02-20 14:46:56 | 1.3566418
3940 | 恒流充电 | 03:48:20 | 05:27:55 | 0.3998115 | 3.3935 | 1.5215509 | 5.0666721 | 2025-02-20 14:47:01 | 1.3567462
3941 | 恒流充电 | 03:48:25 | 05:28:00 | 0.3998413 | 3.3935 | 1.5221063 | 5.0685566 | 2025-02-20 14:47:06 | 1.356856
3942 | 恒流充电 | 03:48:30 | 05:28:05 | 0.3998072 | 3.3936 | 1.5226615 | 5.0704411 | 2025-02-20 14:47:11 | 1.3567817
3943 | 恒流充电 | 03:48:35 | 05:28:10 | 0.3998006 | 3.3934 | 1.5232168 | 5.0723254 | 2025-02-20 14:47:16 | 1.3566947
3944 | 恒流充电 | 03:48:40 | 05:28:15 | 0.3998064 | 3.3936 | 1.5237721 | 5.0742098 | 2025-02-20 14:47:21 | 1.356773
3945 | 恒流充电 | 03:48:45 | 05:28:20 | 0.3998217 | 3.3935 | 1.5243274 | 5.0760942 | 2025-02-20 14:47:26 | 1.3568061
3946 | 恒流充电 | 03:48:50 | 05:28:25 | 0.399797 | 3.3936 | 1.5248827 | 5.0779786 | 2025-02-20 14:47:31 | 1.3567698
3947 | 恒流充电 | 03:48:55 | 05:28:30 | 0.3998057 | 3.3936 | 1.525438 | 5.079863 | 2025-02-20 14:47:36 | 1.3567935
3948 | 恒流充电 | 03:49:00 | 05:28:35 | 0.3997934 | 3.3935 | 1.5259932 | 5.0817474 | 2025-02-20 14:47:41 | 1.3567068
3949 | 恒流充电 | 03:49:05 | 05:28:40 | 0.3998202 | 3.3936 | 1.5265485 | 5.0836315 | 2025-02-20 14:47:46 | 1.3568123
3950 | 恒流充电 | 03:49:10 | 05:28:45 | 0.3998181 | 3.3936 | 1.5271038 | 5.085516 | 2025-02-20 14:47:51 | 1.3568384
3951 | 恒流充电 | 03:49:15 | 05:28:50 | 0.3998064 | 3.3936 | 1.5276591 | 5.0874004 | 2025-02-20 14:47:56 | 1.3567705
3952 | 恒流充电 | 03:49:20 | 05:28:55 | 0.3998195 | 3.3936 | 1.5282144 | 5.0892849 | 2025-02-20 14:48:01 | 1.356822
3953 | 恒流充电 | 03:49:25 | 05:29:00 | 0.3997934 | 3.3936 | 1.5287697 | 5.0911692 | 2025-02-20 14:48:06 | 1.3567305
3954 | 恒流充电 | 03:49:30 | 05:29:05 | 0.3997672 | 3.3936 | 1.5293249 | 5.0930535 | 2025-02-20 14:48:11 | 1.3566568
3955 | 恒流充电 | 03:49:35 | 05:29:10 | 0.3998086 | 3.3936 | 1.5298802 | 5.0949379 | 2025-02-20 14:48:16 | 1.3567993
3956 | 恒流充电 | 03:49:40 | 05:29:15 | 0.3997715 | 3.3937 | 1.5304354 | 5.0968223 | 2025-02-20 14:48:21 | 1.3567168
3957 | 恒流充电 | 03:49:45 | 05:29:20 | 0.3997962 | 3.3938 | 1.5309907 | 5.0987067 | 2025-02-20 14:48:26 | 1.3568222
3958 | 恒流充电 | 03:49:50 | 05:29:25 | 0.3998195 | 3.3938 | 1.531546 | 5.1005913 | 2025-02-20 14:48:31 | 1.3569145
3959 | 恒流充电 | 03:49:55 | 05:29:30 | 0.3998057 | 3.3939 | 1.5321013 | 5.1024759 | 2025-02-20 14:48:36 | 1.3569053
3960 | 恒流充电 | 03:50:00 | 05:29:35 | 0.399813 | 3.3937 | 1.5326566 | 5.1043604 | 2025-02-20 14:48:41 | 1.3568422
3961 | 恒流充电 | 03:50:05 | 05:29:40 | 0.399805 | 3.3938 | 1.5332119 | 5.106245 | 2025-02-20 14:48:46 | 1.3568697
3962 | 恒流充电 | 03:50:10 | 05:29:45 | 0.3998217 | 3.3937 | 1.5337672 | 5.10813 | 2025-02-20 14:48:51 | 1.3568649
3963 | 恒流充电 | 03:50:15 | 05:29:50 | 0.3997679 | 3.394 | 1.5343225 | 5.1100144 | 2025-02-20 14:48:56 | 1.3568093
3964 | 恒流充电 | 03:50:20 | 05:29:55 | 0.3997868 | 3.3939 | 1.5348777 | 5.1118989 | 2025-02-20 14:49:01 | 1.3568235
3965 | 恒流充电 | 03:50:25 | 05:30:00 | 0.3997861 | 3.3939 | 1.535433 | 5.1137834 | 2025-02-20 14:49:06 | 1.3568206
3966 | 恒流充电 | 03:50:30 | 05:30:05 | 0.3997687 | 3.3938 | 1.5359882 | 5.1156678 | 2025-02-20 14:49:11 | 1.356745
3967 | 恒流充电 | 03:50:35 | 05:30:10 | 0.3997796 | 3.394 | 1.5365435 | 5.1175523 | 2025-02-20 14:49:16 | 1.3568401
3968 | 恒流充电 | 03:50:40 | 05:30:15 | 0.3997926 | 3.3939 | 1.5370987 | 5.1194368 | 2025-02-20 14:49:21 | 1.3568377
3969 | 恒流充电 | 03:50:45 | 05:30:20 | 0.3998217 | 3.3941 | 1.537654 | 5.1213215 | 2025-02-20 14:49:26 | 1.3570432
3970 | 恒流充电 | 03:50:50 | 05:30:25 | 0.3997948 | 3.3939 | 1.5382093 | 5.1232061 | 2025-02-20 14:49:31 | 1.3568568
3971 | 恒流充电 | 03:50:55 | 05:30:30 | 0.3997926 | 3.394 | 1.5387646 | 5.1250906 | 2025-02-20 14:49:36 | 1.3568856
3972 | 恒流充电 | 03:51:00 | 05:30:35 | 0.3998239 | 3.3939 | 1.5393199 | 5.1269753 | 2025-02-20 14:49:41 | 1.356966
3973 | 恒流充电 | 03:51:05 | 05:30:40 | 0.3997948 | 3.394 | 1.5398752 | 5.1288599 | 2025-02-20 14:49:46 | 1.3569195
3974 | 恒流充电 | 03:51:10 | 05:30:45 | 0.3998123 | 3.3939 | 1.5404304 | 5.1307445 | 2025-02-20 14:49:51 | 1.3569065
3975 | 恒流充电 | 03:51:15 | 05:30:50 | 0.3997985 | 3.3941 | 1.5409859 | 5.1326299 | 2025-02-20 14:49:56 | 1.3569466
3976 | 恒流充电 | 03:51:20 | 05:30:55 | 0.3998079 | 3.394 | 1.5415412 | 5.1345145 | 2025-02-20 14:50:01 | 1.3569507
3977 | 恒流充电 | 03:51:25 | 05:31:00 | 0.3997839 | 3.3943 | 1.5420965 | 5.1363992 | 2025-02-20 14:50:06 | 1.356978
3978 | 恒流充电 | 03:51:30 | 05:31:05 | 0.399821 | 3.3943 | 1.5426518 | 5.1382841 | 2025-02-20 14:50:11 | 1.3571278
3979 | 恒流充电 | 03:51:35 | 05:31:10 | 0.399805 | 3.3943 | 1.5432071 | 5.1401689 | 2025-02-20 14:50:16 | 1.357067
3980 | 恒流充电 | 03:51:40 | 05:31:15 | 0.3998202 | 3.3942 | 1.5437624 | 5.1420537 | 2025-02-20 14:50:21 | 1.3570629
3981 | 恒流充电 | 03:51:45 | 05:31:20 | 0.3998021 | 3.3943 | 1.5443177 | 5.1439385 | 2025-02-20 14:50:26 | 1.3570421
3982 | 恒流充电 | 03:51:50 | 05:31:25 | 0.3998064 | 3.3942 | 1.544873 | 5.1458233 | 2025-02-20 14:50:31 | 1.3570279
3983 | 恒流充电 | 03:51:55 | 05:31:30 | 0.399797 | 3.3941 | 1.5454282 | 5.1477079 | 2025-02-20 14:50:36 | 1.3569441
3984 | 恒流充电 | 03:52:00 | 05:31:35 | 0.399797 | 3.3942 | 1.5459835 | 5.1495926 | 2025-02-20 14:50:41 | 1.3569891
3985 | 恒流充电 | 03:52:05 | 05:31:40 | 0.3998166 | 3.3944 | 1.5465388 | 5.1514775 | 2025-02-20 14:50:46 | 1.3571232
3986 | 恒流充电 | 03:52:10 | 05:31:45 | 0.3998064 | 3.3942 | 1.5470941 | 5.1533623 | 2025-02-20 14:50:51 | 1.3570064
3987 | 恒流充电 | 03:52:15 | 05:31:50 | 0.3997774 | 3.3943 | 1.5476493 | 5.1552469 | 2025-02-20 14:50:56 | 1.3569686
3988 | 恒流充电 | 03:52:20 | 05:31:55 | 0.399829 | 3.3944 | 1.5482045 | 5.1571317 | 2025-02-20 14:51:01 | 1.3571684
3989 | 恒流充电 | 03:52:25 | 05:32:00 | 0.3997941 | 3.3944 | 1.5487598 | 5.1590165 | 2025-02-20 14:51:06 | 1.357046
3990 | 恒流充电 | 03:52:30 | 05:32:05 | 0.3997985 | 3.3943 | 1.5493151 | 5.1609012 | 2025-02-20 14:51:11 | 1.3570461
3991 | 恒流充电 | 03:52:35 | 05:32:10 | 0.3998079 | 3.3946 | 1.5498704 | 5.1627862 | 2025-02-20 14:51:16 | 1.3571809
3992 | 恒流充电 | 03:52:40 | 05:32:15 | 0.3997985 | 3.3942 | 1.5504257 | 5.1646709 | 2025-02-20 14:51:21 | 1.3569979
3993 | 恒流充电 | 03:52:45 | 05:32:20 | 0.3997527 | 3.3946 | 1.5509809 | 5.1665556 | 2025-02-20 14:51:26 | 1.356983
3994 | 恒流充电 | 03:52:50 | 05:32:25 | 0.3998457 | 3.3945 | 1.5515362 | 5.1684407 | 2025-02-20 14:51:31 | 1.3572683
3995 | 恒流充电 | 03:52:55 | 05:32:30 | 0.3998006 | 3.3944 | 1.5520915 | 5.1703255 | 2025-02-20 14:51:36 | 1.3570682
3996 | 恒流充电 | 03:53:00 | 05:32:35 | 0.3997934 | 3.3945 | 1.5526468 | 5.1722104 | 2025-02-20 14:51:41 | 1.3571143
3997 | 恒流充电 | 03:53:05 | 05:32:40 | 0.3998101 | 3.3946 | 1.553202 | 5.1740954 | 2025-02-20 14:51:46 | 1.3571846
3998 | 恒流充电 | 03:53:10 | 05:32:45 | 0.3998028 | 3.3946 | 1.5537573 | 5.1759804 | 2025-02-20 14:51:51 | 1.3571594
3999 | 恒流充电 | 03:53:15 | 05:32:50 | 0.3997919 | 3.3946 | 1.5543126 | 5.1778653 | 2025-02-20 14:51:56 | 1.3571301
4000 | 恒流充电 | 03:53:20 | 05:32:55 | 0.3997803 | 3.3946 | 1.5548678 | 5.1797501 | 2025-02-20 14:52:01 | 1.3571105
4001 | 恒流充电 | 03:53:25 | 05:33:00 | 0.399789 | 3.3945 | 1.5554234 | 5.1816359 | 2025-02-20 14:52:06 | 1.3570714
4002 | 恒流充电 | 03:53:30 | 05:33:05 | 0.3998101 | 3.3946 | 1.5559787 | 5.1835209 | 2025-02-20 14:52:11 | 1.3572041
4003 | 恒流充电 | 03:53:35 | 05:33:10 | 0.3998536 | 3.3948 | 1.556534 | 5.1854061 | 2025-02-20 14:52:16 | 1.3574036
4004 | 恒流充电 | 03:53:40 | 05:33:15 | 0.3998246 | 3.3948 | 1.5570893 | 5.1872913 | 2025-02-20 14:52:21 | 1.3573142
4005 | 恒流充电 | 03:53:45 | 05:33:20 | 0.3997745 | 3.3947 | 1.5576446 | 5.1891762 | 2025-02-20 14:52:26 | 1.3571258
4006 | 恒流充电 | 03:53:50 | 05:33:25 | 0.3997737 | 3.3948 | 1.5581998 | 5.1910611 | 2025-02-20 14:52:31 | 1.3571592
4007 | 恒流充电 | 03:53:55 | 05:33:30 | 0.3998856 | 3.3948 | 1.5587552 | 5.1929466 | 2025-02-20 14:52:36 | 1.3575122
4008 | 恒流充电 | 03:54:00 | 05:33:35 | 0.399821 | 3.3947 | 1.5593105 | 5.1948317 | 2025-02-20 14:52:41 | 1.3572674
4009 | 恒流充电 | 03:54:05 | 05:33:40 | 0.3998297 | 3.3949 | 1.5598658 | 5.1967169 | 2025-02-20 14:52:46 | 1.3573823
4010 | 恒流充电 | 03:54:10 | 05:33:45 | 0.3998617 | 3.3946 | 1.5604212 | 5.1986022 | 2025-02-20 14:52:51 | 1.3573814
4011 | 恒流充电 | 03:54:15 | 05:33:50 | 0.3997926 | 3.3948 | 1.5609765 | 5.2004872 | 2025-02-20 14:52:56 | 1.3572047
4012 | 恒流充电 | 03:54:20 | 05:33:55 | 0.3998406 | 3.3949 | 1.5615318 | 5.2023725 | 2025-02-20 14:53:01 | 1.3574012
4013 | 恒流充电 | 03:54:25 | 05:34:00 | 0.3998406 | 3.3948 | 1.5620871 | 5.2042577 | 2025-02-20 14:53:06 | 1.3573866
4014 | 恒流充电 | 03:54:30 | 05:34:05 | 0.3998253 | 3.3948 | 1.5626421 | 5.2061419 | 2025-02-20 14:53:11 | 1.3573347
4015 | 恒流充电 | 03:54:35 | 05:34:10 | 0.3998319 | 3.395 | 1.5631974 | 5.2080273 | 2025-02-20 14:53:16 | 1.3574391
4016 | 恒流充电 | 03:54:40 | 05:34:15 | 0.3998079 | 3.395 | 1.5637527 | 5.2099125 | 2025-02-20 14:53:21 | 1.357347
4017 | 恒流充电 | 03:54:45 | 05:34:20 | 0.399805 | 3.3949 | 1.564308 | 5.2117976 | 2025-02-20 14:53:26 | 1.3573168
4018 | 恒流充电 | 03:54:50 | 05:34:25 | 0.3998224 | 3.395 | 1.5648633 | 5.2136829 | 2025-02-20 14:53:31 | 1.3573823
4019 | 恒流充电 | 03:54:55 | 05:34:30 | 0.3998224 | 3.395 | 1.5654186 | 5.2155682 | 2025-02-20 14:53:36 | 1.3573939
4020 | 恒流充电 | 03:55:00 | 05:34:35 | 0.399826 | 3.3948 | 1.5659739 | 5.2174534 | 2025-02-20 14:53:41 | 1.35733
4021 | 恒流充电 | 03:55:05 | 05:34:40 | 0.3998333 | 3.395 | 1.5665292 | 5.2193387 | 2025-02-20 14:53:46 | 1.3574259
4022 | 恒流充电 | 03:55:10 | 05:34:45 | 0.3998043 | 3.3952 | 1.5670845 | 5.2212239 | 2025-02-20 14:53:51 | 1.357404
4023 | 恒流充电 | 03:55:15 | 05:34:50 | 0.3997803 | 3.395 | 1.5676398 | 5.223109 | 2025-02-20 14:53:56 | 1.3572724
4024 | 恒流充电 | 03:55:20 | 05:34:55 | 0.3998355 | 3.3951 | 1.5681951 | 5.2249944 | 2025-02-20 14:54:01 | 1.3574851
4025 | 恒流充电 | 03:55:25 | 05:35:00 | 0.399789 | 3.3951 | 1.5687504 | 5.2268796 | 2025-02-20 14:54:06 | 1.3573261
4026 | 恒流充电 | 03:55:30 | 05:35:05 | 0.3998137 | 3.3948 | 1.5693057 | 5.2287647 | 2025-02-20 14:54:11 | 1.3572737
4027 | 恒流充电 | 03:55:35 | 05:35:10 | 0.3997985 | 3.395 | 1.5698609 | 5.2306495 | 2025-02-20 14:54:16 | 1.3573269
4028 | 恒流充电 | 03:55:40 | 05:35:15 | 0.3998137 | 3.3951 | 1.5704162 | 5.2325348 | 2025-02-20 14:54:21 | 1.3574155
4029 | 恒流充电 | 03:55:45 | 05:35:20 | 0.3998253 | 3.3951 | 1.5709715 | 5.2344201 | 2025-02-20 14:54:26 | 1.3574402
4030 | 恒流充电 | 03:55:50 | 05:35:25 | 0.3998043 | 3.3953 | 1.5715268 | 5.2363054 | 2025-02-20 14:54:31 | 1.3574357
4031 | 恒流充电 | 03:55:55 | 05:35:30 | 0.3998188 | 3.3953 | 1.5720821 | 5.2381908 | 2025-02-20 14:54:36 | 1.3574949
4032 | 恒流充电 | 03:56:00 | 05:35:35 | 0.3998355 | 3.3951 | 1.5726375 | 5.2400762 | 2025-02-20 14:54:41 | 1.3574914
4033 | 恒流充电 | 03:56:05 | 05:35:40 | 0.3998043 | 3.3954 | 1.5731927 | 5.2419616 | 2025-02-20 14:54:46 | 1.3574842
4034 | 恒流充电 | 03:56:10 | 05:35:45 | 0.3997861 | 3.3952 | 1.573748 | 5.2438469 | 2025-02-20 14:54:51 | 1.3573711
4035 | 恒流充电 | 03:56:15 | 05:35:50 | 0.3998638 | 3.3953 | 1.5743034 | 5.2457325 | 2025-02-20 14:54:56 | 1.3576767
4036 | 恒流充电 | 03:56:20 | 05:35:55 | 0.3998173 | 3.3955 | 1.5748587 | 5.2476181 | 2025-02-20 14:55:01 | 1.3575771
4037 | 恒流充电 | 03:56:25 | 05:36:00 | 0.3998282 | 3.3955 | 1.575414 | 5.2495036 | 2025-02-20 14:55:06 | 1.3575981
4038 | 恒流充电 | 03:56:30 | 05:36:05 | 0.3998195 | 3.3953 | 1.5759693 | 5.251389 | 2025-02-20 14:55:11 | 1.3574955
4039 | 恒流充电 | 03:56:35 | 05:36:10 | 0.3997403 | 3.3955 | 1.5765245 | 5.2532742 | 2025-02-20 14:55:16 | 1.357321
4040 | 恒流充电 | 03:56:40 | 05:36:15 | 0.3997955 | 3.3953 | 1.5770798 | 5.2551589 | 2025-02-20 14:55:21 | 1.3574376
4041 | 恒流充电 | 03:56:45 | 05:36:20 | 0.3998013 | 3.3953 | 1.5776351 | 5.2570442 | 2025-02-20 14:55:26 | 1.3574425
4042 | 恒流充电 | 03:56:50 | 05:36:25 | 0.3997803 | 3.3954 | 1.5781903 | 5.2589295 | 2025-02-20 14:55:31 | 1.3574238
4043 | 恒流充电 | 03:56:55 | 05:36:30 | 0.3997941 | 3.3955 | 1.5787456 | 5.260815 | 2025-02-20 14:55:36 | 1.3574897
4044 | 恒流充电 | 03:57:00 | 05:36:35 | 0.3998151 | 3.3956 | 1.5793009 | 5.2627005 | 2025-02-20 14:55:41 | 1.3575993
4045 | 恒流充电 | 03:57:05 | 05:36:40 | 0.3998151 | 3.3954 | 1.5798562 | 5.264586 | 2025-02-20 14:55:46 | 1.3575276
4046 | 恒流充电 | 03:57:10 | 05:36:45 | 0.3998573 | 3.3954 | 1.5804115 | 5.2664716 | 2025-02-20 14:55:51 | 1.357677
4047 | 恒流充电 | 03:57:15 | 05:36:50 | 0.399842 | 3.3956 | 1.5809669 | 5.2683573 | 2025-02-20 14:55:56 | 1.357699
4048 | 恒流充电 | 03:57:20 | 05:36:55 | 0.3998151 | 3.3956 | 1.5815222 | 5.2702429 | 2025-02-20 14:56:01 | 1.3576099
4049 | 恒流充电 | 03:57:25 | 05:37:00 | 0.3998064 | 3.3956 | 1.5820774 | 5.2721284 | 2025-02-20 14:56:06 | 1.3575811
4050 | 恒流充电 | 03:57:30 | 05:37:05 | 0.3998086 | 3.3955 | 1.5826327 | 5.2740139 | 2025-02-20 14:56:11 | 1.3575526
4051 | 恒流充电 | 03:57:35 | 05:37:10 | 0.3997846 | 3.3957 | 1.583188 | 5.2758994 | 2025-02-20 14:56:16 | 1.3575661
4052 | 恒流充电 | 03:57:40 | 05:37:15 | 0.3998043 | 3.3955 | 1.5837433 | 5.2777849 | 2025-02-20 14:56:21 | 1.3575425
4053 | 恒流充电 | 03:57:45 | 05:37:20 | 0.3998551 | 3.3956 | 1.5842986 | 5.2796712 | 2025-02-20 14:56:26 | 1.3577337
4054 | 恒流充电 | 03:57:50 | 05:37:25 | 0.3998464 | 3.3957 | 1.584854 | 5.281557 | 2025-02-20 14:56:31 | 1.3577582
4055 | 恒流充电 | 03:57:55 | 05:37:30 | 0.3997926 | 3.3959 | 1.5854092 | 5.2834426 | 2025-02-20 14:56:36 | 1.357675
4056 | 恒流充电 | 03:58:00 | 05:37:35 | 0.399797 | 3.3956 | 1.5859645 | 5.2853281 | 2025-02-20 14:56:41 | 1.3575517
4057 | 恒流充电 | 03:58:05 | 05:37:40 | 0.3998275 | 3.3959 | 1.5865198 | 5.2872139 | 2025-02-20 14:56:46 | 1.3577647
4058 | 恒流充电 | 03:58:10 | 05:37:45 | 0.3997687 | 3.3958 | 1.587075 | 5.2890994 | 2025-02-20 14:56:51 | 1.357529
4059 | 恒流充电 | 03:58:15 | 05:37:50 | 0.3998311 | 3.3959 | 1.5876304 | 5.2909852 | 2025-02-20 14:56:56 | 1.3577998
4060 | 恒流充电 | 03:58:20 | 05:37:55 | 0.3998377 | 3.3958 | 1.5881857 | 5.292871 | 2025-02-20 14:57:01 | 1.357778
4061 | 恒流充电 | 03:58:25 | 05:38:00 | 0.3998246 | 3.3959 | 1.588741 | 5.2947568 | 2025-02-20 14:57:06 | 1.3577732
4062 | 恒流充电 | 03:58:30 | 05:38:05 | 0.3998115 | 3.3959 | 1.5892963 | 5.2966425 | 2025-02-20 14:57:11 | 1.3577162
4063 | 恒流充电 | 03:58:35 | 05:38:10 | 0.3997897 | 3.3959 | 1.5898516 | 5.2985281 | 2025-02-20 14:57:16 | 1.3576497
4064 | 恒流充电 | 03:58:40 | 05:38:15 | 0.3998275 | 3.3959 | 1.5904069 | 5.3004139 | 2025-02-20 14:57:21 | 1.3577817
4065 | 恒流充电 | 03:58:45 | 05:38:20 | 0.3998239 | 3.396 | 1.5909622 | 5.3022998 | 2025-02-20 14:57:26 | 1.3578052
4066 | 恒流充电 | 03:58:50 | 05:38:25 | 0.3997861 | 3.3961 | 1.5915174 | 5.3041849 | 2025-02-20 14:57:31 | 1.3576974
4067 | 恒流充电 | 03:58:55 | 05:38:30 | 0.3998326 | 3.396 | 1.5920728 | 5.3060708 | 2025-02-20 14:57:36 | 1.3578134
4068 | 恒流充电 | 03:59:00 | 05:38:35 | 0.3998028 | 3.3959 | 1.5926281 | 5.3079564 | 2025-02-20 14:57:41 | 1.357675
4069 | 恒流充电 | 03:59:05 | 05:38:40 | 0.3997897 | 3.396 | 1.5931833 | 5.3098421 | 2025-02-20 14:57:46 | 1.3576887
4070 | 恒流充电 | 03:59:10 | 05:38:45 | 0.3997955 | 3.3959 | 1.5937386 | 5.3117277 | 2025-02-20 14:57:51 | 1.3576619
4071 | 恒流充电 | 03:59:15 | 05:38:50 | 0.3998464 | 3.3961 | 1.5942939 | 5.3136138 | 2025-02-20 14:57:56 | 1.357935
4072 | 恒流充电 | 03:59:20 | 05:38:55 | 0.3997766 | 3.3961 | 1.5948492 | 5.3154994 | 2025-02-20 14:58:01 | 1.3576786
4073 | 恒流充电 | 03:59:25 | 05:39:00 | 0.3997934 | 3.3961 | 1.5954044 | 5.3173852 | 2025-02-20 14:58:06 | 1.3577398
4074 | 恒流充电 | 03:59:30 | 05:39:05 | 0.3997934 | 3.3962 | 1.5959597 | 5.319271 | 2025-02-20 14:58:11 | 1.3577836
4075 | 恒流充电 | 03:59:35 | 05:39:10 | 0.3998123 | 3.3961 | 1.596515 | 5.3211568 | 2025-02-20 14:58:16 | 1.3578102
4076 | 恒流充电 | 03:59:40 | 05:39:15 | 0.3997817 | 3.3959 | 1.5970703 | 5.3230424 | 2025-02-20 14:58:21 | 1.3576088
4077 | 恒流充电 | 03:59:45 | 05:39:20 | 0.3997468 | 3.3961 | 1.5976255 | 5.324928 | 2025-02-20 14:58:26 | 1.3575961
4078 | 恒流充电 | 03:59:50 | 05:39:25 | 0.3997985 | 3.3961 | 1.5981807 | 5.3268138 | 2025-02-20 14:58:31 | 1.3577737
4079 | 恒流充电 | 03:59:55 | 05:39:30 | 0.3997897 | 3.3963 | 1.5987362 | 5.3287005 | 2025-02-20 14:58:36 | 1.3578087
4080 | 恒流充电 | 04:00:00 | 05:39:35 | 0.3998137 | 3.3964 | 1.5992915 | 5.3305865 | 2025-02-20 14:58:41 | 1.3579101
4081 | 恒流充电 | 04:00:05 | 05:39:40 | 0.399829 | 3.3962 | 1.5998468 | 5.3324725 | 2025-02-20 14:58:46 | 1.3578994
4082 | 恒流充电 | 04:00:10 | 05:39:45 | 0.3998246 | 3.3962 | 1.6004021 | 5.3343585 | 2025-02-20 14:58:51 | 1.3578903
4083 | 恒流充电 | 04:00:15 | 05:39:50 | 0.3997999 | 3.3966 | 1.6009574 | 5.3362445 | 2025-02-20 14:58:56 | 1.3579551
4084 | 恒流充电 | 04:00:20 | 05:39:55 | 0.3998173 | 3.3965 | 1.6015127 | 5.3381306 | 2025-02-20 14:59:01 | 1.35797
4085 | 恒流充电 | 04:00:25 | 05:40:00 | 0.3998043 | 3.3964 | 1.602068 | 5.3400165 | 2025-02-20 14:59:06 | 1.3578758
4086 | 恒流充电 | 04:00:30 | 05:40:05 | 0.3998086 | 3.3964 | 1.6026232 | 5.3419025 | 2025-02-20 14:59:11 | 1.3579208
4087 | 恒流充电 | 04:00:35 | 05:40:10 | 0.3997788 | 3.3965 | 1.6031785 | 5.3437884 | 2025-02-20 14:59:16 | 1.3578557
4088 | 恒流充电 | 04:00:40 | 05:40:15 | 0.3998391 | 3.3967 | 1.6037338 | 5.3456747 | 2025-02-20 14:59:21 | 1.3581374
4089 | 恒流充电 | 04:00:45 | 05:40:20 | 0.3998013 | 3.3966 | 1.6042891 | 5.3475608 | 2025-02-20 14:59:26 | 1.3579593
4090 | 恒流充电 | 04:00:50 | 05:40:25 | 0.399842 | 3.3966 | 1.6048444 | 5.3494471 | 2025-02-20 14:59:31 | 1.3581173
4091 | 恒流充电 | 04:00:55 | 05:40:30 | 0.3998137 | 3.3967 | 1.6053997 | 5.3513332 | 2025-02-20 14:59:36 | 1.3580273
4092 | 恒流充电 | 04:01:00 | 05:40:35 | 0.3998529 | 3.3965 | 1.605955 | 5.353219 | 2025-02-20 14:59:41 | 1.3581001
4093 | 恒流充电 | 04:01:05 | 05:40:40 | 0.3998181 | 3.3966 | 1.6065103 | 5.3551052 | 2025-02-20 14:59:46 | 1.3580295
4094 | 恒流充电 | 04:01:10 | 05:40:45 | 0.399781 | 3.3967 | 1.6070656 | 5.3569912 | 2025-02-20 14:59:51 | 1.3579543
4095 | 恒流充电 | 04:01:15 | 05:40:50 | 0.3997926 | 3.3968 | 1.6076208 | 5.3588774 | 2025-02-20 14:59:56 | 1.3580173
4096 | 恒流充电 | 04:01:20 | 05:40:55 | 0.3998166 | 3.3966 | 1.6081761 | 5.3607635 | 2025-02-20 15:00:01 | 1.3580327
4097 | 恒流充电 | 04:01:25 | 05:41:00 | 0.3998013 | 3.3967 | 1.6087314 | 5.3626496 | 2025-02-20 15:00:06 | 1.3580073
4098 | 恒流充电 | 04:01:30 | 05:41:05 | 0.3998202 | 3.3968 | 1.6092867 | 5.3645359 | 2025-02-20 15:00:11 | 1.3580906
4099 | 恒流充电 | 04:01:35 | 05:41:10 | 0.3997766 | 3.397 | 1.609842 | 5.366422 | 2025-02-20 15:00:16 | 1.3580391
4100 | 恒流充电 | 04:01:40 | 05:41:15 | 0.3998188 | 3.397 | 1.6103973 | 5.3683084 | 2025-02-20 15:00:21 | 1.3581813
4101 | 恒流充电 | 04:01:45 | 05:41:20 | 0.3997992 | 3.3971 | 1.6109525 | 5.3701947 | 2025-02-20 15:00:26 | 1.3581422
4102 | 恒流充电 | 04:01:50 | 05:41:25 | 0.3998217 | 3.3969 | 1.6115078 | 5.372081 | 2025-02-20 15:00:31 | 1.3581391
4103 | 恒流充电 | 04:01:55 | 05:41:30 | 0.3997934 | 3.3971 | 1.6120631 | 5.3739673 | 2025-02-20 15:00:36 | 1.3581409
4104 | 恒流充电 | 04:02:00 | 05:41:35 | 0.3998166 | 3.3969 | 1.6126184 | 5.3758536 | 2025-02-20 15:00:41 | 1.3581419
4105 | 恒流充电 | 04:02:05 | 05:41:40 | 0.3998086 | 3.397 | 1.6131737 | 5.3777399 | 2025-02-20 15:00:46 | 1.3581612
4106 | 恒流充电 | 04:02:10 | 05:41:45 | 0.3998064 | 3.3969 | 1.613729 | 5.3796262 | 2025-02-20 15:00:51 | 1.3581219
4107 | 恒流充电 | 04:02:15 | 05:41:50 | 0.3997875 | 3.3971 | 1.6142843 | 5.3815124 | 2025-02-20 15:00:56 | 1.3581025
4108 | 恒流充电 | 04:02:20 | 05:41:55 | 0.3998072 | 3.3969 | 1.6148396 | 5.3833987 | 2025-02-20 15:01:01 | 1.3581236
4109 | 恒流充电 | 04:02:25 | 05:42:00 | 0.3997883 | 3.3971 | 1.6153948 | 5.385285 | 2025-02-20 15:01:06 | 1.3581061
4110 | 恒流充电 | 04:02:30 | 05:42:05 | 0.3997796 | 3.3971 | 1.6159501 | 5.3871712 | 2025-02-20 15:01:11 | 1.3581034
4111 | 恒流充电 | 04:02:35 | 05:42:10 | 0.3998159 | 3.3971 | 1.6165054 | 5.3890577 | 2025-02-20 15:01:16 | 1.3582288
4112 | 恒流充电 | 04:02:40 | 05:42:15 | 0.3997934 | 3.3971 | 1.6170606 | 5.390944 | 2025-02-20 15:01:21 | 1.3581515
4113 | 恒流充电 | 04:02:45 | 05:42:20 | 0.3997955 | 3.3973 | 1.6176159 | 5.3928304 | 2025-02-20 15:01:26 | 1.3582347
4114 | 恒流充电 | 04:02:50 | 05:42:25 | 0.3998137 | 3.3974 | 1.6181712 | 5.394717 | 2025-02-20 15:01:31 | 1.3583078
4115 | 恒流充电 | 04:02:55 | 05:42:30 | 0.3998224 | 3.3974 | 1.6187265 | 5.3966035 | 2025-02-20 15:01:36 | 1.3583413
4116 | 恒流充电 | 04:03:00 | 05:42:35 | 0.3998217 | 3.3974 | 1.6192818 | 5.3984902 | 2025-02-20 15:01:41 | 1.3583549
4117 | 恒流充电 | 04:03:05 | 05:42:40 | 0.3998072 | 3.3974 | 1.6198371 | 5.4003767 | 2025-02-20 15:01:46 | 1.3582981
4118 | 恒流充电 | 04:03:10 | 05:42:45 | 0.3998079 | 3.3972 | 1.6203923 | 5.4022627 | 2025-02-20 15:01:51 | 1.3582406
4119 | 恒流充电 | 04:03:15 | 05:42:50 | 0.3997962 | 3.3975 | 1.6209476 | 5.4041492 | 2025-02-20 15:01:56 | 1.358294
4120 | 恒流充电 | 04:03:20 | 05:42:55 | 0.3997824 | 3.3974 | 1.6215028 | 5.4060356 | 2025-02-20 15:02:01 | 1.3582031
4121 | 恒流充电 | 04:03:25 | 05:43:00 | 0.3998224 | 3.3976 | 1.6220582 | 5.4079223 | 2025-02-20 15:02:06 | 1.3584413
4122 | 恒流充电 | 04:03:30 | 05:43:05 | 0.3998028 | 3.3975 | 1.6226134 | 5.4098089 | 2025-02-20 15:02:11 | 1.3583284
4123 | 恒流充电 | 04:03:35 | 05:43:10 | 0.3998202 | 3.3976 | 1.6231687 | 5.4116956 | 2025-02-20 15:02:16 | 1.3584094
4124 | 恒流充电 | 04:03:40 | 05:43:15 | 0.3997955 | 3.3977 | 1.623724 | 5.4135822 | 2025-02-20 15:02:21 | 1.3583894
4125 | 恒流充电 | 04:03:45 | 05:43:20 | 0.3997941 | 3.3978 | 1.6242793 | 5.4154689 | 2025-02-20 15:02:26 | 1.3584162
4126 | 恒流充电 | 04:03:50 | 05:43:25 | 0.3997941 | 3.3977 | 1.6248346 | 5.4173555 | 2025-02-20 15:02:31 | 1.3583612
4127 | 恒流充电 | 04:03:55 | 05:43:30 | 0.3998202 | 3.3978 | 1.6253899 | 5.4192423 | 2025-02-20 15:02:36 | 1.3584898
4128 | 恒流充电 | 04:04:00 | 05:43:35 | 0.3998224 | 3.3976 | 1.6259452 | 5.4211291 | 2025-02-20 15:02:41 | 1.3584561
4129 | 恒流充电 | 04:04:05 | 05:43:40 | 0.399813 | 3.3977 | 1.6265005 | 5.4230158 | 2025-02-20 15:02:46 | 1.3584304
4130 | 恒流充电 | 04:04:10 | 05:43:45 | 0.3997796 | 3.3977 | 1.6270557 | 5.4249023 | 2025-02-20 15:02:51 | 1.3583373
4131 | 恒流充电 | 04:04:15 | 05:43:50 | 0.3998013 | 3.3979 | 1.627611 | 5.4267893 | 2025-02-20 15:02:56 | 1.3584842
4132 | 恒流充电 | 04:04:20 | 05:43:55 | 0.3998093 | 3.3977 | 1.6281663 | 5.428676 | 2025-02-20 15:03:01 | 1.3584462
4133 | 恒流充电 | 04:04:25 | 05:44:00 | 0.3997912 | 3.3978 | 1.6287216 | 5.4305627 | 2025-02-20 15:03:06 | 1.3584254
4134 | 恒流充电 | 04:04:30 | 05:44:05 | 0.3997999 | 3.3979 | 1.6292769 | 5.4324495 | 2025-02-20 15:03:11 | 1.3584669
4135 | 恒流充电 | 04:04:35 | 05:44:10 | 0.3997977 | 3.3979 | 1.6298321 | 5.4343362 | 2025-02-20 15:03:16 | 1.3584757
4136 | 恒流充电 | 04:04:40 | 05:44:15 | 0.3997839 | 3.398 | 1.6303874 | 5.436223 | 2025-02-20 15:03:21 | 1.358453
4137 | 恒流充电 | 04:04:45 | 05:44:20 | 0.3998711 | 3.398 | 1.6309428 | 5.4381101 | 2025-02-20 15:03:26 | 1.3587481
4138 | 恒流充电 | 04:04:50 | 05:44:25 | 0.3997577 | 3.398 | 1.631498 | 5.4399968 | 2025-02-20 15:03:31 | 1.3583607
4139 | 恒流充电 | 04:04:55 | 05:44:30 | 0.3998275 | 3.398 | 1.6320533 | 5.4418837 | 2025-02-20 15:03:36 | 1.3586229
4140 | 恒流充电 | 04:05:00 | 05:44:35 | 0.3998239 | 3.3981 | 1.6326086 | 5.4437707 | 2025-02-20 15:03:41 | 1.358636
4141 | 恒流充电 | 04:05:05 | 05:44:40 | 0.3998217 | 3.3982 | 1.6331639 | 5.4456578 | 2025-02-20 15:03:46 | 1.3586717
4142 | 恒流充电 | 04:05:10 | 05:44:45 | 0.3998137 | 3.3981 | 1.6337192 | 5.4475447 | 2025-02-20 15:03:51 | 1.3586226
4143 | 恒流充电 | 04:05:15 | 05:44:50 | 0.3998231 | 3.398 | 1.6342745 | 5.4494317 | 2025-02-20 15:03:56 | 1.3586168
4144 | 恒流充电 | 04:05:20 | 05:44:55 | 0.3998362 | 3.3981 | 1.6348299 | 5.4513187 | 2025-02-20 15:04:01 | 1.3586687
4145 | 恒流充电 | 04:05:25 | 05:45:00 | 0.3998522 | 3.3982 | 1.6353852 | 5.4532059 | 2025-02-20 15:04:06 | 1.3587643
4146 | 恒流充电 | 04:05:30 | 05:45:05 | 0.3998217 | 3.3983 | 1.6359405 | 5.455093 | 2025-02-20 15:04:11 | 1.3587107
4147 | 恒流充电 | 04:05:35 | 05:45:10 | 0.3998144 | 3.3982 | 1.6364958 | 5.45698 | 2025-02-20 15:04:16 | 1.3586588
4148 | 恒流充电 | 04:05:40 | 05:45:15 | 0.3998093 | 3.3984 | 1.6370511 | 5.4588671 | 2025-02-20 15:04:21 | 1.3587025
4149 | 恒流充电 | 04:05:45 | 05:45:20 | 0.3998275 | 3.3984 | 1.6376064 | 5.4607543 | 2025-02-20 15:04:26 | 1.3587634
4150 | 恒流充电 | 04:05:50 | 05:45:25 | 0.3998093 | 3.3982 | 1.6381617 | 5.4626413 | 2025-02-20 15:04:31 | 1.3586473
4151 | 恒流充电 | 04:05:55 | 05:45:30 | 0.3997766 | 3.3984 | 1.638717 | 5.4645283 | 2025-02-20 15:04:36 | 1.3586016
4152 | 恒流充电 | 04:06:00 | 05:45:35 | 0.3998108 | 3.3983 | 1.6392723 | 5.4664153 | 2025-02-20 15:04:41 | 1.3586834
4153 | 恒流充电 | 04:06:05 | 05:45:40 | 0.399813 | 3.3986 | 1.6398276 | 5.4683025 | 2025-02-20 15:04:46 | 1.3587854
4154 | 恒流充电 | 04:06:10 | 05:45:45 | 0.3998217 | 3.3984 | 1.6403829 | 5.4701897 | 2025-02-20 15:04:51 | 1.3587567
4155 | 恒流充电 | 04:06:15 | 05:45:50 | 0.3998057 | 3.3983 | 1.6409382 | 5.4720767 | 2025-02-20 15:04:56 | 1.3586559
4156 | 恒流充电 | 04:06:20 | 05:45:55 | 0.3998072 | 3.3984 | 1.6414934 | 5.4739638 | 2025-02-20 15:05:01 | 1.3587099
4157 | 恒流充电 | 04:06:25 | 05:46:00 | 0.3998202 | 3.3987 | 1.6420488 | 5.4758506 | 2025-02-20 15:05:06 | 1.3588808
4158 | 恒流充电 | 04:06:30 | 05:46:05 | 0.3998304 | 3.3986 | 1.6426042 | 5.4777379 | 2025-02-20 15:05:11 | 1.3588485
4159 | 恒流充电 | 04:06:35 | 05:46:10 | 0.3998021 | 3.3985 | 1.6431594 | 5.479625 | 2025-02-20 15:05:16 | 1.3587294
4160 | 恒流充电 | 04:06:40 | 05:46:15 | 0.3998115 | 3.3986 | 1.6437147 | 5.4815122 | 2025-02-20 15:05:21 | 1.3588155
4161 | 恒流充电 | 04:06:45 | 05:46:20 | 0.3998137 | 3.3988 | 1.64427 | 5.4833996 | 2025-02-20 15:05:26 | 1.3588814
4162 | 恒流充电 | 04:06:50 | 05:46:25 | 0.3998072 | 3.3986 | 1.6448253 | 5.4852868 | 2025-02-20 15:05:31 | 1.3587668
4163 | 恒流充电 | 04:06:55 | 05:46:30 | 0.3998123 | 3.3987 | 1.6453806 | 5.487174 | 2025-02-20 15:05:36 | 1.3588266
4164 | 恒流充电 | 04:07:00 | 05:46:35 | 0.3998043 | 3.3986 | 1.6459359 | 5.4890612 | 2025-02-20 15:05:41 | 1.3587597
4165 | 恒流充电 | 04:07:05 | 05:46:40 | 0.3998086 | 3.399 | 1.6464912 | 5.4909486 | 2025-02-20 15:05:46 | 1.3589304
4166 | 恒流充电 | 04:07:10 | 05:46:45 | 0.3998072 | 3.3988 | 1.6470465 | 5.4928359 | 2025-02-20 15:05:51 | 1.3588736
4167 | 恒流充电 | 04:07:15 | 05:46:50 | 0.3998268 | 3.3988 | 1.6476018 | 5.4947233 | 2025-02-20 15:05:56 | 1.3589454
4168 | 恒流充电 | 04:07:20 | 05:46:55 | 0.3998144 | 3.399 | 1.6481571 | 5.4966108 | 2025-02-20 15:06:01 | 1.3589644
4169 | 恒流充电 | 04:07:25 | 05:47:00 | 0.3998776 | 3.3989 | 1.6487125 | 5.4984985 | 2025-02-20 15:06:06 | 1.359133
4170 | 恒流充电 | 04:07:30 | 05:47:05 | 0.3998072 | 3.3989 | 1.6492677 | 5.5003858 | 2025-02-20 15:06:11 | 1.3589085
4171 | 恒流充电 | 04:07:35 | 05:47:10 | 0.3998115 | 3.3991 | 1.649823 | 5.5022733 | 2025-02-20 15:06:16 | 1.3590129
4172 | 恒流充电 | 04:07:40 | 05:47:15 | 0.3997861 | 3.3991 | 1.6503782 | 5.5041606 | 2025-02-20 15:06:21 | 1.3589046
4173 | 恒流充电 | 04:07:45 | 05:47:20 | 0.3998246 | 3.399 | 1.6509335 | 5.5060481 | 2025-02-20 15:06:26 | 1.3589875
4174 | 恒流充电 | 04:07:50 | 05:47:25 | 0.399821 | 3.3991 | 1.6514888 | 5.5079357 | 2025-02-20 15:06:31 | 1.3590186
4175 | 恒流充电 | 04:07:55 | 05:47:30 | 0.399813 | 3.3992 | 1.6520441 | 5.5098232 | 2025-02-20 15:06:36 | 1.3590323
4176 | 恒流充电 | 04:08:00 | 05:47:35 | 0.3998217 | 3.3992 | 1.6525994 | 5.5117108 | 2025-02-20 15:06:41 | 1.3590598
4177 | 恒流充电 | 04:08:05 | 05:47:40 | 0.3997737 | 3.3992 | 1.6531547 | 5.5135981 | 2025-02-20 15:06:46 | 1.3588973
4178 | 恒流充电 | 04:08:10 | 05:47:45 | 0.3998188 | 3.3994 | 1.65371 | 5.5154858 | 2025-02-20 15:06:51 | 1.3591491
4179 | 恒流充电 | 04:08:15 | 05:47:50 | 0.3998515 | 3.3993 | 1.6542653 | 5.5173736 | 2025-02-20 15:06:56 | 1.3591992
4180 | 恒流充电 | 04:08:20 | 05:47:55 | 0.3998217 | 3.3991 | 1.6548207 | 5.5192612 | 2025-02-20 15:07:01 | 1.3590533
4181 | 恒流充电 | 04:08:25 | 05:48:00 | 0.3998166 | 3.3993 | 1.655376 | 5.5211488 | 2025-02-20 15:07:06 | 1.3591013
4182 | 恒流充电 | 04:08:30 | 05:48:05 | 0.399821 | 3.3995 | 1.6559313 | 5.5230366 | 2025-02-20 15:07:11 | 1.3591986
4183 | 恒流充电 | 04:08:35 | 05:48:10 | 0.3997934 | 3.3993 | 1.6564866 | 5.5249243 | 2025-02-20 15:07:16 | 1.3590196
4184 | 恒流充电 | 04:08:40 | 05:48:15 | 0.3998239 | 3.3993 | 1.6570419 | 5.526812 | 2025-02-20 15:07:21 | 1.3591312
4185 | 恒流充电 | 04:08:45 | 05:48:20 | 0.399834 | 3.3994 | 1.6575973 | 5.5286997 | 2025-02-20 15:07:26 | 1.3591937
4186 | 恒流充电 | 04:08:50 | 05:48:25 | 0.3998057 | 3.3994 | 1.6581526 | 5.5305874 | 2025-02-20 15:07:31 | 1.3591083
4187 | 恒流充电 | 04:08:55 | 05:48:30 | 0.3997687 | 3.3993 | 1.6587078 | 5.5324748 | 2025-02-20 15:07:36 | 1.3589453
4188 | 恒流充电 | 04:09:00 | 05:48:35 | 0.3998013 | 3.3998 | 1.6592631 | 5.5343626 | 2025-02-20 15:07:41 | 1.3592324
4189 | 恒流充电 | 04:09:05 | 05:48:40 | 0.3997977 | 3.3997 | 1.6598183 | 5.5362504 | 2025-02-20 15:07:46 | 1.3591905
4190 | 恒流充电 | 04:09:10 | 05:48:45 | 0.3997919 | 3.3997 | 1.6603736 | 5.5381381 | 2025-02-20 15:07:51 | 1.3591607
4191 | 恒流充电 | 04:09:15 | 05:48:50 | 0.3998079 | 3.3995 | 1.6609289 | 5.5400258 | 2025-02-20 15:07:56 | 1.3591631
4192 | 恒流充电 | 04:09:20 | 05:48:55 | 0.3997912 | 3.3996 | 1.6614842 | 5.5419135 | 2025-02-20 15:08:01 | 1.3591163
4193 | 恒流充电 | 04:09:25 | 05:49:00 | 0.3998057 | 3.3998 | 1.6620394 | 5.5438013 | 2025-02-20 15:08:06 | 1.3592477
4194 | 恒流充电 | 04:09:30 | 05:49:05 | 0.3998021 | 3.3999 | 1.6625947 | 5.5456893 | 2025-02-20 15:08:11 | 1.3592935
4195 | 恒流充电 | 04:09:35 | 05:49:10 | 0.3998304 | 3.3999 | 1.66315 | 5.5475773 | 2025-02-20 15:08:16 | 1.3593872
4196 | 恒流充电 | 04:09:40 | 05:49:15 | 0.3998195 | 3.3999 | 1.6637055 | 5.5494652 | 2025-02-20 15:08:21 | 1.3593499
4197 | 恒流充电 | 04:09:45 | 05:49:20 | 0.3997788 | 3.3999 | 1.6642607 | 5.551353 | 2025-02-20 15:08:26 | 1.3592253
4198 | 恒流充电 | 04:09:50 | 05:49:25 | 0.3998326 | 3.3998 | 1.664816 | 5.553241 | 2025-02-20 15:08:31 | 1.3593501
4199 | 恒流充电 | 04:09:55 | 05:49:30 | 0.3998333 | 3.4 | 1.6653714 | 5.5551291 | 2025-02-20 15:08:36 | 1.3594204
4200 | 恒流充电 | 04:10:00 | 05:49:35 | 0.3998275 | 3.3999 | 1.6659267 | 5.5570171 | 2025-02-20 15:08:41 | 1.3593868
4201 | 恒流充电 | 04:10:05 | 05:49:40 | 0.3998137 | 3.4001 | 1.666482 | 5.5589052 | 2025-02-20 15:08:46 | 1.3593999
4202 | 恒流充电 | 04:10:10 | 05:49:45 | 0.399829 | 3.4 | 1.6670373 | 5.5607932 | 2025-02-20 15:08:51 | 1.359416
4203 | 恒流充电 | 04:10:15 | 05:49:50 | 0.3998188 | 3.4001 | 1.6675926 | 5.5626813 | 2025-02-20 15:08:56 | 1.3594227
4204 | 恒流充电 | 04:10:20 | 05:49:55 | 0.3997599 | 3.4001 | 1.6681478 | 5.5645691 | 2025-02-20 15:09:01 | 1.3592197
4205 | 恒流充电 | 04:10:25 | 05:50:00 | 0.3998166 | 3.4001 | 1.6687031 | 5.5664572 | 2025-02-20 15:09:06 | 1.3594214
4206 | 恒流充电 | 04:10:30 | 05:50:05 | 0.3998435 | 3.4003 | 1.6692585 | 5.5683455 | 2025-02-20 15:09:11 | 1.3595971
4207 | 恒流充电 | 04:10:35 | 05:50:10 | 0.3998486 | 3.4 | 1.6698138 | 5.5702337 | 2025-02-20 15:09:16 | 1.3595034
4208 | 恒流充电 | 04:10:40 | 05:50:15 | 0.3998253 | 3.4003 | 1.6703691 | 5.572122 | 2025-02-20 15:09:21 | 1.359537
4209 | 恒流充电 | 04:10:45 | 05:50:20 | 0.3998282 | 3.4003 | 1.6709243 | 5.5740099 | 2025-02-20 15:09:26 | 1.3595519
4210 | 恒流充电 | 04:10:50 | 05:50:25 | 0.3998021 | 3.4004 | 1.6714796 | 5.575898 | 2025-02-20 15:09:31 | 1.3594699
4211 | 恒流充电 | 04:10:55 | 05:50:30 | 0.3998035 | 3.4004 | 1.6720349 | 5.5777862 | 2025-02-20 15:09:36 | 1.3594962
4212 | 恒流充电 | 04:11:00 | 05:50:35 | 0.3998064 | 3.4003 | 1.6725902 | 5.5796744 | 2025-02-20 15:09:41 | 1.359479
4213 | 恒流充电 | 04:11:05 | 05:50:40 | 0.3997868 | 3.4002 | 1.6731454 | 5.5815624 | 2025-02-20 15:09:46 | 1.359366
4214 | 恒流充电 | 04:11:10 | 05:50:45 | 0.3998057 | 3.4004 | 1.6737007 | 5.5834506 | 2025-02-20 15:09:51 | 1.3594959
4215 | 恒流充电 | 04:11:15 | 05:50:50 | 0.3998093 | 3.4005 | 1.674256 | 5.5853389 | 2025-02-20 15:09:56 | 1.3595416
4216 | 恒流充电 | 04:11:20 | 05:50:55 | 0.3998137 | 3.4006 | 1.6748113 | 5.5872272 | 2025-02-20 15:10:01 | 1.3596032
4217 | 恒流充电 | 04:11:25 | 05:51:00 | 0.3997868 | 3.4005 | 1.6753665 | 5.5891153 | 2025-02-20 15:10:06 | 1.3594597
4218 | 恒流充电 | 04:11:30 | 05:51:05 | 0.3998181 | 3.4007 | 1.6759219 | 5.5910037 | 2025-02-20 15:10:11 | 1.3596512
4219 | 恒流充电 | 04:11:35 | 05:51:10 | 0.3998181 | 3.4008 | 1.6764772 | 5.5928922 | 2025-02-20 15:10:16 | 1.3596822
4220 | 恒流充电 | 04:11:40 | 05:51:15 | 0.3998108 | 3.4006 | 1.6770324 | 5.5947805 | 2025-02-20 15:10:21 | 1.3596137
4221 | 恒流充电 | 04:11:45 | 05:51:20 | 0.3998006 | 3.4007 | 1.6775877 | 5.5966689 | 2025-02-20 15:10:26 | 1.3596205
4222 | 恒流充电 | 04:11:50 | 05:51:25 | 0.3997977 | 3.4006 | 1.678143 | 5.5985575 | 2025-02-20 15:10:31 | 1.3595394
4223 | 恒流充电 | 04:11:55 | 05:51:30 | 0.3998195 | 3.4008 | 1.6786983 | 5.600446 | 2025-02-20 15:10:36 | 1.3597189
4224 | 恒流充电 | 04:12:00 | 05:51:35 | 0.399813 | 3.4009 | 1.6792536 | 5.6023345 | 2025-02-20 15:10:41 | 1.3597266
4225 | 恒流充电 | 04:12:05 | 05:51:40 | 0.3998137 | 3.4008 | 1.6798089 | 5.6042229 | 2025-02-20 15:10:46 | 1.3596897
4226 | 恒流充电 | 04:12:10 | 05:51:45 | 0.3998064 | 3.4008 | 1.6803642 | 5.6061113 | 2025-02-20 15:10:51 | 1.3596494
4227 | 恒流充电 | 04:12:15 | 05:51:50 | 0.3998028 | 3.4008 | 1.6809195 | 5.6079998 | 2025-02-20 15:10:56 | 1.3596691
4228 | 恒流充电 | 04:12:20 | 05:51:55 | 0.3998028 | 3.4008 | 1.6814748 | 5.6098882 | 2025-02-20 15:11:01 | 1.359664
4229 | 恒流充电 | 04:12:25 | 05:52:00 | 0.3998217 | 3.4009 | 1.6820301 | 5.6117768 | 2025-02-20 15:11:06 | 1.3597703
4230 | 恒流充电 | 04:12:30 | 05:52:05 | 0.3998239 | 3.4012 | 1.6825854 | 5.6136655 | 2025-02-20 15:11:11 | 1.3598754
4231 | 恒流充电 | 04:12:35 | 05:52:10 | 0.399842 | 3.401 | 1.6831407 | 5.6155542 | 2025-02-20 15:11:16 | 1.3598533
4232 | 恒流充电 | 04:12:40 | 05:52:15 | 0.3998246 | 3.4013 | 1.683696 | 5.617443 | 2025-02-20 15:11:21 | 1.3599421
4233 | 恒流充电 | 04:12:45 | 05:52:20 | 0.3997977 | 3.4011 | 1.6842513 | 5.6193315 | 2025-02-20 15:11:26 | 1.3597496
4234 | 恒流充电 | 04:12:50 | 05:52:25 | 0.3998043 | 3.4013 | 1.6848066 | 5.6212202 | 2025-02-20 15:11:31 | 1.3598367
4235 | 恒流充电 | 04:12:55 | 05:52:30 | 0.3998108 | 3.4012 | 1.6853617 | 5.6231079 | 2025-02-20 15:11:36 | 1.3598482
4236 | 恒流充电 | 04:13:00 | 05:52:35 | 0.3998275 | 3.4012 | 1.6859171 | 5.6249967 | 2025-02-20 15:11:41 | 1.3599032
4237 | 恒流充电 | 04:13:05 | 05:52:40 | 0.3997962 | 3.4012 | 1.6864723 | 5.6268853 | 2025-02-20 15:11:46 | 1.3597951
4238 | 恒流充电 | 04:13:10 | 05:52:45 | 0.3997861 | 3.4015 | 1.6870276 | 5.628774 | 2025-02-20 15:11:51 | 1.359861
4239 | 恒流充电 | 04:13:15 | 05:52:50 | 0.3998123 | 3.4013 | 1.6875829 | 5.6306627 | 2025-02-20 15:11:56 | 1.3598884
4240 | 恒流充电 | 04:13:20 | 05:52:55 | 0.3997941 | 3.4014 | 1.6881382 | 5.6325514 | 2025-02-20 15:12:01 | 1.3598643
4241 | 恒流充电 | 04:13:25 | 05:53:00 | 0.399805 | 3.4016 | 1.6886934 | 5.6344402 | 2025-02-20 15:12:06 | 1.3599626
4242 | 恒流充电 | 04:13:30 | 05:53:05 | 0.399789 | 3.4015 | 1.6892487 | 5.636329 | 2025-02-20 15:12:11 | 1.3598882
4243 | 恒流充电 | 04:13:35 | 05:53:10 | 0.3997926 | 3.4015 | 1.689804 | 5.6382177 | 2025-02-20 15:12:16 | 1.3599091
4244 | 恒流充电 | 04:13:40 | 05:53:15 | 0.3998202 | 3.4016 | 1.6903593 | 5.6401067 | 2025-02-20 15:12:21 | 1.3600288
4245 | 恒流充电 | 04:13:45 | 05:53:20 | 0.3998202 | 3.4014 | 1.6909146 | 5.6419955 | 2025-02-20 15:12:26 | 1.3599523
4246 | 恒流充电 | 04:13:50 | 05:53:25 | 0.399834 | 3.4017 | 1.6914699 | 5.6438845 | 2025-02-20 15:12:31 | 1.3601089
4247 | 恒流充电 | 04:13:55 | 05:53:30 | 0.3997977 | 3.4016 | 1.6920252 | 5.6457734 | 2025-02-20 15:12:36 | 1.3599662
4248 | 恒流充电 | 04:14:00 | 05:53:35 | 0.3998072 | 3.4016 | 1.6925805 | 5.6476622 | 2025-02-20 15:12:41 | 1.3599952
4249 | 恒流充电 | 04:14:05 | 05:53:40 | 0.3997803 | 3.4017 | 1.6931357 | 5.649551 | 2025-02-20 15:12:46 | 1.3599389
4250 | 恒流充电 | 04:14:10 | 05:53:45 | 0.399829 | 3.4019 | 1.693691 | 5.6514401 | 2025-02-20 15:12:51 | 1.3601827
4251 | 恒流充电 | 04:14:15 | 05:53:50 | 0.3997883 | 3.4017 | 1.6942463 | 5.6533289 | 2025-02-20 15:12:56 | 1.3599536
4252 | 恒流充电 | 04:14:20 | 05:53:55 | 0.3998079 | 3.4019 | 1.6948016 | 5.655218 | 2025-02-20 15:13:01 | 1.3601134
4253 | 恒流充电 | 04:14:25 | 05:54:00 | 0.3998486 | 3.402 | 1.6953569 | 5.6571073 | 2025-02-20 15:13:06 | 1.3602775
4254 | 恒流充电 | 04:14:30 | 05:54:05 | 0.399789 | 3.4019 | 1.6959122 | 5.6589962 | 2025-02-20 15:13:11 | 1.3600363
4255 | 恒流充电 | 04:14:35 | 05:54:10 | 0.3998093 | 3.402 | 1.6964675 | 5.6608853 | 2025-02-20 15:13:16 | 1.3601531
4256 | 恒流充电 | 04:14:40 | 05:54:15 | 0.3998181 | 3.402 | 1.6970228 | 5.6627744 | 2025-02-20 15:13:21 | 1.3601761
4257 | 恒流充电 | 04:14:45 | 05:54:20 | 0.3998326 | 3.4021 | 1.6975781 | 5.6646637 | 2025-02-20 15:13:26 | 1.3602547
4258 | 恒流充电 | 04:14:50 | 05:54:25 | 0.3997999 | 3.4021 | 1.6981334 | 5.6665528 | 2025-02-20 15:13:31 | 1.3601593
4259 | 恒流充电 | 04:14:55 | 05:54:30 | 0.3998151 | 3.4021 | 1.6986887 | 5.668442 | 2025-02-20 15:13:36 | 1.3602114
4260 | 恒流充电 | 04:15:00 | 05:54:35 | 0.3997883 | 3.4021 | 1.6992439 | 5.670331 | 2025-02-20 15:13:41 | 1.3601308
4261 | 恒流充电 | 04:15:05 | 05:54:40 | 0.3998093 | 3.4022 | 1.6997993 | 5.6722202 | 2025-02-20 15:13:46 | 1.3602503
4262 | 恒流充电 | 04:15:10 | 05:54:45 | 0.3997955 | 3.4022 | 1.7003546 | 5.6741094 | 2025-02-20 15:13:51 | 1.3601684
4263 | 恒流充电 | 04:15:15 | 05:54:50 | 0.3997919 | 3.4023 | 1.7009098 | 5.6759985 | 2025-02-20 15:13:56 | 1.3601984
4264 | 恒流充电 | 04:15:20 | 05:54:55 | 0.3997861 | 3.4023 | 1.7014651 | 5.6778877 | 2025-02-20 15:14:01 | 1.3602064
4265 | 恒流充电 | 04:15:25 | 05:55:00 | 0.3998079 | 3.4024 | 1.7020204 | 5.679777 | 2025-02-20 15:14:06 | 1.3603211
4266 | 恒流充电 | 04:15:30 | 05:55:05 | 0.3998093 | 3.4023 | 1.7025757 | 5.6816663 | 2025-02-20 15:14:11 | 1.3602868
4267 | 恒流充电 | 04:15:35 | 05:55:10 | 0.3998464 | 3.4025 | 1.703131 | 5.6835559 | 2025-02-20 15:14:16 | 1.3604783
4268 | 恒流充电 | 04:15:40 | 05:55:15 | 0.3998159 | 3.4024 | 1.7036863 | 5.6854452 | 2025-02-20 15:14:21 | 1.3603389
4269 | 恒流充电 | 04:15:45 | 05:55:20 | 0.3998195 | 3.4027 | 1.7042416 | 5.6873348 | 2025-02-20 15:14:26 | 1.3604561
4270 | 恒流充电 | 04:15:50 | 05:55:25 | 0.3997723 | 3.4026 | 1.7047969 | 5.689224 | 2025-02-20 15:14:31 | 1.3602477
4271 | 恒流充电 | 04:15:55 | 05:55:30 | 0.3997962 | 3.4027 | 1.7053521 | 5.6911134 | 2025-02-20 15:14:36 | 1.3603935
4272 | 恒流充电 | 04:16:00 | 05:55:35 | 0.3997919 | 3.4025 | 1.7059074 | 5.6930027 | 2025-02-20 15:14:41 | 1.3602885
4273 | 恒流充电 | 04:16:05 | 05:55:40 | 0.3997977 | 3.4026 | 1.7064627 | 5.6948921 | 2025-02-20 15:14:46 | 1.3603686
4274 | 恒流充电 | 04:16:10 | 05:55:45 | 0.399813 | 3.4026 | 1.7070179 | 5.6967812 | 2025-02-20 15:14:51 | 1.3604144
4275 | 恒流充电 | 04:16:15 | 05:55:50 | 0.3998181 | 3.4026 | 1.7075732 | 5.6986706 | 2025-02-20 15:14:56 | 1.3604075
4276 | 恒流充电 | 04:16:20 | 05:55:55 | 0.3997948 | 3.4028 | 1.7081285 | 5.7005601 | 2025-02-20 15:15:01 | 1.3604284
4277 | 恒流充电 | 04:16:25 | 05:56:00 | 0.3998028 | 3.4028 | 1.7086838 | 5.7024496 | 2025-02-20 15:15:06 | 1.3604377
4278 | 恒流充电 | 04:16:30 | 05:56:05 | 0.3998086 | 3.4025 | 1.709239 | 5.704339 | 2025-02-20 15:15:11 | 1.3603577
4279 | 恒流充电 | 04:16:35 | 05:56:10 | 0.3997839 | 3.4027 | 1.7097943 | 5.7062284 | 2025-02-20 15:15:16 | 1.3603577
4280 | 恒流充电 | 04:16:40 | 05:56:15 | 0.3998377 | 3.403 | 1.7103496 | 5.7081181 | 2025-02-20 15:15:21 | 1.3606384
4281 | 恒流充电 | 04:16:45 | 05:56:20 | 0.399789 | 3.403 | 1.7109049 | 5.7100077 | 2025-02-20 15:15:26 | 1.3604755
4282 | 恒流充电 | 04:16:50 | 05:56:25 | 0.3998151 | 3.4031 | 1.7114602 | 5.7118974 | 2025-02-20 15:15:31 | 1.3606145
4283 | 恒流充电 | 04:16:55 | 05:56:30 | 0.3997926 | 3.4031 | 1.7120155 | 5.7137871 | 2025-02-20 15:15:36 | 1.3605303
4284 | 恒流充电 | 04:17:00 | 05:56:35 | 0.3998035 | 3.4031 | 1.7125707 | 5.7156767 | 2025-02-20 15:15:41 | 1.3605735
4285 | 恒流充电 | 04:17:05 | 05:56:40 | 0.3998493 | 3.4031 | 1.7131261 | 5.7175666 | 2025-02-20 15:15:46 | 1.3607308
4286 | 恒流充电 | 04:17:10 | 05:56:45 | 0.3998398 | 3.4031 | 1.7136814 | 5.7194565 | 2025-02-20 15:15:51 | 1.3606853
4287 | 恒流充电 | 04:17:15 | 05:56:50 | 0.3997999 | 3.4033 | 1.7142367 | 5.7213464 | 2025-02-20 15:15:56 | 1.3606461
4288 | 恒流充电 | 04:17:20 | 05:56:55 | 0.3998123 | 3.4032 | 1.714792 | 5.7232362 | 2025-02-20 15:16:01 | 1.3606552
4289 | 恒流充电 | 04:17:25 | 05:57:00 | 0.3998072 | 3.4033 | 1.7153473 | 5.725126 | 2025-02-20 15:16:06 | 1.3606616
4290 | 恒流充电 | 04:17:30 | 05:57:05 | 0.3998057 | 3.4031 | 1.7159026 | 5.7270157 | 2025-02-20 15:16:11 | 1.3605811
4291 | 恒流充电 | 04:17:35 | 05:57:10 | 0.3998413 | 3.4033 | 1.7164579 | 5.7289057 | 2025-02-20 15:16:16 | 1.3607781
4292 | 恒流充电 | 04:17:40 | 05:57:15 | 0.3997636 | 3.4034 | 1.7170132 | 5.7307953 | 2025-02-20 15:16:21 | 1.360561
4293 | 恒流充电 | 04:17:45 | 05:57:20 | 0.3998123 | 3.4035 | 1.7175685 | 5.7326853 | 2025-02-20 15:16:26 | 1.3607654
4294 | 恒流充电 | 04:17:50 | 05:57:25 | 0.3998101 | 3.4034 | 1.7181238 | 5.7345751 | 2025-02-20 15:16:31 | 1.3607038
4295 | 恒流充电 | 04:17:55 | 05:57:30 | 0.3998108 | 3.4036 | 1.718679 | 5.7364652 | 2025-02-20 15:16:36 | 1.3608125
4296 | 恒流充电 | 04:18:00 | 05:57:35 | 0.3997759 | 3.4036 | 1.7192343 | 5.738355 | 2025-02-20 15:16:41 | 1.3606704
4297 | 恒流充电 | 04:18:05 | 05:57:40 | 0.3998573 | 3.4037 | 1.7197896 | 5.7402453 | 2025-02-20 15:16:46 | 1.3610039
4298 | 恒流充电 | 04:18:10 | 05:57:45 | 0.3998057 | 3.4035 | 1.7203449 | 5.7421352 | 2025-02-20 15:16:51 | 1.3607579
4299 | 恒流充电 | 04:18:15 | 05:57:50 | 0.3997919 | 3.4035 | 1.7209002 | 5.7440251 | 2025-02-20 15:16:56 | 1.3607046
4300 | 恒流充电 | 04:18:20 | 05:57:55 | 0.3998159 | 3.4038 | 1.7214556 | 5.7459154 | 2025-02-20 15:17:01 | 1.3608805
4301 | 恒流充电 | 04:18:25 | 05:58:00 | 0.399805 | 3.4036 | 1.7220109 | 5.7478054 | 2025-02-20 15:17:06 | 1.3607864
4302 | 恒流充电 | 04:18:30 | 05:58:05 | 0.3997977 | 3.4038 | 1.7225661 | 5.7496955 | 2025-02-20 15:17:11 | 1.3608472
4303 | 恒流充电 | 04:18:35 | 05:58:10 | 0.3998035 | 3.4038 | 1.7231214 | 5.7515855 | 2025-02-20 15:17:16 | 1.3608422
4304 | 恒流充电 | 04:18:40 | 05:58:15 | 0.3998166 | 3.4039 | 1.7236767 | 5.7534757 | 2025-02-20 15:17:21 | 1.3609301
4305 | 恒流充电 | 04:18:45 | 05:58:20 | 0.399781 | 3.4039 | 1.724232 | 5.7553657 | 2025-02-20 15:17:26 | 1.3607963
4306 | 恒流充电 | 04:18:50 | 05:58:25 | 0.3997817 | 3.4038 | 1.7247872 | 5.7572557 | 2025-02-20 15:17:31 | 1.3607959
4307 | 恒流充电 | 04:18:55 | 05:58:30 | 0.3997934 | 3.4039 | 1.7253425 | 5.7591458 | 2025-02-20 15:17:36 | 1.360867
4308 | 恒流充电 | 04:19:00 | 05:58:35 | 0.3998057 | 3.4041 | 1.7258978 | 5.761036 | 2025-02-20 15:17:41 | 1.3609643
4309 | 恒流充电 | 04:19:05 | 05:58:40 | 0.3998057 | 3.404 | 1.7264531 | 5.7629262 | 2025-02-20 15:17:46 | 1.3609525
4310 | 恒流充电 | 04:19:10 | 05:58:45 | 0.3998035 | 3.4042 | 1.7270083 | 5.7648165 | 2025-02-20 15:17:51 | 1.361016
4311 | 恒流充电 | 04:19:15 | 05:58:50 | 0.3998246 | 3.404 | 1.7275637 | 5.7667068 | 2025-02-20 15:17:56 | 1.3610195
4312 | 恒流充电 | 04:19:20 | 05:58:55 | 0.3997817 | 3.4044 | 1.7281189 | 5.7685971 | 2025-02-20 15:18:01 | 1.3610172
4313 | 恒流充电 | 04:19:25 | 05:59:00 | 0.3998013 | 3.4043 | 1.7286743 | 5.7704878 | 2025-02-20 15:18:06 | 1.3610489
4314 | 恒流充电 | 04:19:30 | 05:59:05 | 0.399781 | 3.4043 | 1.7292295 | 5.772378 | 2025-02-20 15:18:11 | 1.3609679
4315 | 恒流充电 | 04:19:35 | 05:59:10 | 0.3997868 | 3.4045 | 1.7297848 | 5.7742684 | 2025-02-20 15:18:16 | 1.361085
4316 | 恒流充电 | 04:19:40 | 05:59:15 | 0.3997774 | 3.4045 | 1.73034 | 5.7761587 | 2025-02-20 15:18:21 | 1.3610308
4317 | 恒流充电 | 04:19:45 | 05:59:20 | 0.3998035 | 3.4046 | 1.7308953 | 5.7780493 | 2025-02-20 15:18:26 | 1.3611802
4318 | 恒流充电 | 04:19:50 | 05:59:25 | 0.3998072 | 3.4046 | 1.7314506 | 5.7799398 | 2025-02-20 15:18:31 | 1.3611743
4319 | 恒流充电 | 04:19:55 | 05:59:30 | 0.3997861 | 3.4045 | 1.7320059 | 5.7818302 | 2025-02-20 15:18:36 | 1.3610811
4320 | 恒流充电 | 04:20:00 | 05:59:35 | 0.399797 | 3.4044 | 1.7325612 | 5.7837205 | 2025-02-20 15:18:41 | 1.3610701
4321 | 恒流充电 | 04:20:05 | 05:59:40 | 0.3997759 | 3.4047 | 1.7331164 | 5.785611 | 2025-02-20 15:18:46 | 1.3611075
4322 | 恒流充电 | 04:20:10 | 05:59:45 | 0.3998457 | 3.4048 | 1.7336717 | 5.7875018 | 2025-02-20 15:18:51 | 1.3613837
4323 | 恒流充电 | 04:20:15 | 05:59:50 | 0.3997955 | 3.4048 | 1.734227 | 5.7893924 | 2025-02-20 15:18:56 | 1.3612101
4324 | 恒流充电 | 04:20:20 | 05:59:55 | 0.399821 | 3.4049 | 1.7347823 | 5.7912831 | 2025-02-20 15:19:01 | 1.3613465
4325 | 恒流充电 | 04:20:25 | 06:00:00 | 0.3997607 | 3.4049 | 1.7353375 | 5.7931736 | 2025-02-20 15:19:06 | 1.3611635
4326 | 恒流充电 | 04:20:30 | 06:00:05 | 0.3998043 | 3.4049 | 1.735893 | 5.7950644 | 2025-02-20 15:19:11 | 1.3612885
4327 | 恒流充电 | 04:20:35 | 06:00:10 | 0.3997999 | 3.4049 | 1.7364483 | 5.7969551 | 2025-02-20 15:19:16 | 1.3612644
4328 | 恒流充电 | 04:20:40 | 06:00:15 | 0.3998253 | 3.4049 | 1.7370036 | 5.7988459 | 2025-02-20 15:19:21 | 1.3613645
4329 | 恒流充电 | 04:20:45 | 06:00:20 | 0.3998217 | 3.4052 | 1.7375589 | 5.8007368 | 2025-02-20 15:19:26 | 1.3614803
4330 | 恒流充电 | 04:20:50 | 06:00:25 | 0.3998391 | 3.4051 | 1.7381142 | 5.8026278 | 2025-02-20 15:19:31 | 1.3614881
4331 | 恒流充电 | 04:20:55 | 06:00:30 | 0.3997534 | 3.4052 | 1.7386695 | 5.8045184 | 2025-02-20 15:19:36 | 1.36124
4332 | 恒流充电 | 04:21:00 | 06:00:35 | 0.3997556 | 3.4053 | 1.7392247 | 5.806409 | 2025-02-20 15:19:41 | 1.3612705
4333 | 恒流充电 | 04:21:05 | 06:00:40 | 0.3998072 | 3.4051 | 1.73978 | 5.8082998 | 2025-02-20 15:19:46 | 1.3613794
4334 | 恒流充电 | 04:21:10 | 06:00:45 | 0.3997926 | 3.4052 | 1.7403352 | 5.8101906 | 2025-02-20 15:19:51 | 1.3613667
4335 | 恒流充电 | 04:21:15 | 06:00:50 | 0.3998072 | 3.4052 | 1.7408905 | 5.8120815 | 2025-02-20 15:19:56 | 1.3614325
4336 | 恒流充电 | 04:21:20 | 06:00:55 | 0.399773 | 3.4053 | 1.7414458 | 5.8139723 | 2025-02-20 15:20:01 | 1.3613411
4337 | 恒流充电 | 04:21:25 | 06:01:00 | 0.399858 | 3.4054 | 1.7420011 | 5.8158635 | 2025-02-20 15:20:06 | 1.3616844
4338 | 恒流充电 | 04:21:30 | 06:01:05 | 0.3997962 | 3.4054 | 1.7425564 | 5.8177544 | 2025-02-20 15:20:11 | 1.3614725
4339 | 恒流充电 | 04:21:35 | 06:01:10 | 0.3998798 | 3.4054 | 1.7431118 | 5.8196464 | 2025-02-20 15:20:16 | 1.3617648
4340 | 恒流充电 | 04:21:40 | 06:01:15 | 0.3997985 | 3.4056 | 1.7436671 | 5.8215374 | 2025-02-20 15:20:21 | 1.3615549
4341 | 恒流充电 | 04:21:45 | 06:01:20 | 0.3998006 | 3.4057 | 1.7442224 | 5.8234285 | 2025-02-20 15:20:26 | 1.361585
4342 | 恒流充电 | 04:21:50 | 06:01:25 | 0.3998464 | 3.4056 | 1.7447777 | 5.8253198 | 2025-02-20 15:20:31 | 1.3617242
4343 | 恒流充电 | 04:21:55 | 06:01:30 | 0.3998028 | 3.4058 | 1.745333 | 5.8272109 | 2025-02-20 15:20:36 | 1.3616391
4344 | 恒流充电 | 04:22:00 | 06:01:35 | 0.3998093 | 3.4058 | 1.7458883 | 5.8291021 | 2025-02-20 15:20:41 | 1.3616585
4345 | 恒流充电 | 04:22:05 | 06:01:40 | 0.3998958 | 3.4058 | 1.7464437 | 5.8309938 | 2025-02-20 15:20:46 | 1.3619796
4346 | 恒流充电 | 04:22:10 | 06:01:45 | 0.399882 | 3.4057 | 1.7469991 | 5.8328853 | 2025-02-20 15:20:51 | 1.361865
4347 | 恒流充电 | 04:22:15 | 06:01:50 | 0.3998536 | 3.4059 | 1.7475545 | 5.8347767 | 2025-02-20 15:20:56 | 1.3618421
4348 | 恒流充电 | 04:22:20 | 06:01:55 | 0.399797 | 3.4058 | 1.7481097 | 5.8366679 | 2025-02-20 15:21:01 | 1.3616387
4349 | 恒流充电 | 04:22:25 | 06:02:00 | 0.3998108 | 3.4059 | 1.748665 | 5.8385592 | 2025-02-20 15:21:06 | 1.3617329
4350 | 恒流充电 | 04:22:30 | 06:02:05 | 0.3998043 | 3.406 | 1.7492203 | 5.8404504 | 2025-02-20 15:21:11 | 1.3617146
4351 | 恒流充电 | 04:22:35 | 06:02:10 | 0.3998413 | 3.406 | 1.7497757 | 5.8423419 | 2025-02-20 15:21:16 | 1.3618502
4352 | 恒流充电 | 04:22:40 | 06:02:15 | 0.3998413 | 3.4062 | 1.7503307 | 5.8442326 | 2025-02-20 15:21:21 | 1.3619296
4353 | 恒流充电 | 04:22:45 | 06:02:20 | 0.3998028 | 3.4061 | 1.750886 | 5.8461239 | 2025-02-20 15:21:26 | 1.3617592
4354 | 恒流充电 | 04:22:50 | 06:02:25 | 0.3998253 | 3.4063 | 1.7514413 | 5.8480155 | 2025-02-20 15:21:31 | 1.3619251
4355 | 恒流充电 | 04:22:55 | 06:02:30 | 0.3998101 | 3.4062 | 1.7519966 | 5.8499069 | 2025-02-20 15:21:36 | 1.361837
4356 | 恒流充电 | 04:23:00 | 06:02:35 | 0.3998275 | 3.4064 | 1.7525519 | 5.8517985 | 2025-02-20 15:21:41 | 1.3619678
4357 | 恒流充电 | 04:23:05 | 06:02:40 | 0.3998013 | 3.4063 | 1.7531072 | 5.85369 | 2025-02-20 15:21:46 | 1.3618349
4358 | 恒流充电 | 04:23:10 | 06:02:45 | 0.3998319 | 3.4064 | 1.7536625 | 5.8555816 | 2025-02-20 15:21:51 | 1.3619712
4359 | 恒流充电 | 04:23:15 | 06:02:50 | 0.3998188 | 3.4065 | 1.7542178 | 5.8574733 | 2025-02-20 15:21:56 | 1.3620024
4360 | 恒流充电 | 04:23:20 | 06:02:55 | 0.3998137 | 3.4066 | 1.7547731 | 5.8593649 | 2025-02-20 15:22:01 | 1.3619978
4361 | 恒流充电 | 04:23:25 | 06:03:00 | 0.3997955 | 3.4065 | 1.7553284 | 5.8612565 | 2025-02-20 15:22:06 | 1.3619151
4362 | 恒流充电 | 04:23:30 | 06:03:05 | 0.3998043 | 3.4066 | 1.7558836 | 5.8631481 | 2025-02-20 15:22:11 | 1.3619566
4363 | 恒流充电 | 04:23:35 | 06:03:10 | 0.3997977 | 3.4066 | 1.7564389 | 5.8650397 | 2025-02-20 15:22:16 | 1.3619452
4364 | 恒流充电 | 04:23:40 | 06:03:15 | 0.3998282 | 3.4068 | 1.7569942 | 5.8669315 | 2025-02-20 15:22:21 | 1.3621261
4365 | 恒流充电 | 04:23:45 | 06:03:20 | 0.3998101 | 3.4068 | 1.7575496 | 5.8688231 | 2025-02-20 15:22:26 | 1.3620786
4366 | 恒流充电 | 04:23:50 | 06:03:25 | 0.3998195 | 3.4068 | 1.7581049 | 5.8707149 | 2025-02-20 15:22:31 | 1.3621105
4367 | 恒流充电 | 04:23:55 | 06:03:30 | 0.3998384 | 3.4069 | 1.7586603 | 5.8726068 | 2025-02-20 15:22:36 | 1.3622116
4368 | 恒流充电 | 04:24:00 | 06:03:35 | 0.3998035 | 3.4069 | 1.7592156 | 5.8744986 | 2025-02-20 15:22:41 | 1.3620998
4369 | 恒流充电 | 04:24:05 | 06:03:40 | 0.3998566 | 3.407 | 1.7597709 | 5.8763908 | 2025-02-20 15:22:46 | 1.3623273
4370 | 恒流充电 | 04:24:10 | 06:03:45 | 0.3998159 | 3.407 | 1.7603262 | 5.8782827 | 2025-02-20 15:22:51 | 1.362179
4371 | 恒流充电 | 04:24:15 | 06:03:50 | 0.3998587 | 3.407 | 1.7608816 | 5.8801748 | 2025-02-20 15:22:56 | 1.3623354
4372 | 恒流充电 | 04:24:20 | 06:03:55 | 0.3997962 | 3.4072 | 1.7614369 | 5.8820667 | 2025-02-20 15:23:01 | 1.3621729
4373 | 恒流充电 | 04:24:25 | 06:04:00 | 0.3997934 | 3.4072 | 1.7619921 | 5.8839586 | 2025-02-20 15:23:06 | 1.362171
4374 | 恒流充电 | 04:24:30 | 06:04:05 | 0.3997752 | 3.4072 | 1.7625474 | 5.8858504 | 2025-02-20 15:23:11 | 1.362119
4375 | 恒流充电 | 04:24:35 | 06:04:10 | 0.3998449 | 3.4074 | 1.7631027 | 5.8877427 | 2025-02-20 15:23:16 | 1.3624169
4376 | 恒流充电 | 04:24:40 | 06:04:15 | 0.3998391 | 3.4074 | 1.763658 | 5.8896349 | 2025-02-20 15:23:21 | 1.3624153
4377 | 恒流充电 | 04:24:45 | 06:04:20 | 0.3998253 | 3.4074 | 1.7642133 | 5.8915271 | 2025-02-20 15:23:26 | 1.3623584
4378 | 恒流充电 | 04:24:50 | 06:04:25 | 0.3998449 | 3.4075 | 1.7647685 | 5.8934193 | 2025-02-20 15:23:31 | 1.3624678
4379 | 恒流充电 | 04:24:55 | 06:04:30 | 0.3997926 | 3.4077 | 1.7653237 | 5.8953114 | 2025-02-20 15:23:36 | 1.3623604
4380 | 恒流充电 | 04:25:00 | 06:04:35 | 0.3998021 | 3.4075 | 1.765879 | 5.8972036 | 2025-02-20 15:23:41 | 1.3623403
4381 | 恒流充电 | 04:25:05 | 06:04:40 | 0.3998348 | 3.4076 | 1.7664344 | 5.8990959 | 2025-02-20 15:23:46 | 1.3624795
4382 | 恒流充电 | 04:25:10 | 06:04:45 | 0.3998173 | 3.4076 | 1.7669897 | 5.9009881 | 2025-02-20 15:23:51 | 1.3624117
4383 | 恒流充电 | 04:25:15 | 06:04:50 | 0.3998123 | 3.4076 | 1.767545 | 5.9028804 | 2025-02-20 15:23:56 | 1.3623951
4384 | 恒流充电 | 04:25:20 | 06:04:55 | 0.3998377 | 3.4079 | 1.7681003 | 5.9047729 | 2025-02-20 15:24:01 | 1.3626019
4385 | 恒流充电 | 04:25:25 | 06:05:00 | 0.399805 | 3.4079 | 1.7686556 | 5.9066652 | 2025-02-20 15:24:06 | 1.3624759
4386 | 恒流充电 | 04:25:30 | 06:05:05 | 0.3998188 | 3.4078 | 1.7692109 | 5.9085576 | 2025-02-20 15:24:11 | 1.3624999
4387 | 恒流充电 | 04:25:35 | 06:05:10 | 0.3997926 | 3.4078 | 1.7697661 | 5.9104498 | 2025-02-20 15:24:16 | 1.3624296
4388 | 恒流充电 | 04:25:40 | 06:05:15 | 0.3997926 | 3.408 | 1.7703214 | 5.9123422 | 2025-02-20 15:24:21 | 1.3624902
4389 | 恒流充电 | 04:25:45 | 06:05:20 | 0.3997897 | 3.408 | 1.7708767 | 5.9142345 | 2025-02-20 15:24:26 | 1.3624723
4390 | 恒流充电 | 04:25:50 | 06:05:25 | 0.3997962 | 3.4082 | 1.7714319 | 5.916127 | 2025-02-20 15:24:31 | 1.3626013
4391 | 恒流充电 | 04:25:55 | 06:05:30 | 0.3998493 | 3.4081 | 1.7719873 | 5.9180193 | 2025-02-20 15:24:36 | 1.3627364
4392 | 恒流充电 | 04:26:00 | 06:05:35 | 0.3997846 | 3.4083 | 1.7725426 | 5.9199118 | 2025-02-20 15:24:41 | 1.3625953
4393 | 恒流充电 | 04:26:05 | 06:05:40 | 0.3998275 | 3.4084 | 1.7730979 | 5.9218045 | 2025-02-20 15:24:46 | 1.3627841
4394 | 恒流充电 | 04:26:10 | 06:05:45 | 0.3998057 | 3.4085 | 1.7736532 | 5.9236972 | 2025-02-20 15:24:51 | 1.3627226
4395 | 恒流充电 | 04:26:15 | 06:05:50 | 0.3997846 | 3.4084 | 1.7742084 | 5.9255897 | 2025-02-20 15:24:56 | 1.3626099
4396 | 恒流充电 | 04:26:20 | 06:05:55 | 0.3997999 | 3.4086 | 1.7747637 | 5.9274824 | 2025-02-20 15:25:01 | 1.3627391
4397 | 恒流充电 | 04:26:25 | 06:06:00 | 0.3998159 | 3.4085 | 1.775319 | 5.9293752 | 2025-02-20 15:25:06 | 1.362783
4398 | 恒流充电 | 04:26:30 | 06:06:05 | 0.3998224 | 3.4087 | 1.7758743 | 5.9312681 | 2025-02-20 15:25:11 | 1.3628708
4399 | 恒流充电 | 04:26:35 | 06:06:10 | 0.3997904 | 3.4087 | 1.7764296 | 5.9331608 | 2025-02-20 15:25:16 | 1.3627796
4400 | 恒流充电 | 04:26:40 | 06:06:15 | 0.3998006 | 3.4086 | 1.7769849 | 5.9350535 | 2025-02-20 15:25:21 | 1.3627608
4401 | 恒流充电 | 04:26:45 | 06:06:20 | 0.3997796 | 3.4089 | 1.7775401 | 5.9369463 | 2025-02-20 15:25:26 | 1.362817
4402 | 恒流充电 | 04:26:50 | 06:06:25 | 0.399805 | 3.409 | 1.7780954 | 5.9388393 | 2025-02-20 15:25:31 | 1.3629371
4403 | 恒流充电 | 04:26:55 | 06:06:30 | 0.3998006 | 3.409 | 1.7786507 | 5.9407322 | 2025-02-20 15:25:36 | 1.3629077
4404 | 恒流充电 | 04:27:00 | 06:06:35 | 0.3997875 | 3.409 | 1.779206 | 5.942625 | 2025-02-20 15:25:41 | 1.3628888
4405 | 恒流充电 | 04:27:05 | 06:06:40 | 0.3997723 | 3.409 | 1.7797613 | 5.9445179 | 2025-02-20 15:25:46 | 1.3628383
4406 | 恒流充电 | 04:27:10 | 06:06:45 | 0.3997926 | 3.409 | 1.7803165 | 5.9464108 | 2025-02-20 15:25:51 | 1.3629099
4407 | 恒流充电 | 04:27:15 | 06:06:50 | 0.3998239 | 3.4091 | 1.7808719 | 5.9483039 | 2025-02-20 15:25:56 | 1.3630555
4408 | 恒流充电 | 04:27:20 | 06:06:55 | 0.3998159 | 3.4094 | 1.7814272 | 5.9501972 | 2025-02-20 15:26:01 | 1.3631363
4409 | 恒流充电 | 04:27:25 | 06:07:00 | 0.399829 | 3.4093 | 1.7819825 | 5.9520904 | 2025-02-20 15:26:06 | 1.3631435
4410 | 恒流充电 | 04:27:30 | 06:07:05 | 0.3997955 | 3.4091 | 1.7825377 | 5.9539834 | 2025-02-20 15:26:11 | 1.3629454
4411 | 恒流充电 | 04:27:35 | 06:07:10 | 0.3998013 | 3.4093 | 1.783093 | 5.9558766 | 2025-02-20 15:26:16 | 1.3630557
4412 | 恒流充电 | 04:27:40 | 06:07:15 | 0.3998181 | 3.4093 | 1.7836483 | 5.9577697 | 2025-02-20 15:26:21 | 1.3630904
4413 | 恒流充电 | 04:27:45 | 06:07:20 | 0.3998449 | 3.4095 | 1.7842037 | 5.9596632 | 2025-02-20 15:26:26 | 1.3632905
4414 | 恒流充电 | 04:27:50 | 06:07:25 | 0.3998231 | 3.4097 | 1.784759 | 5.9615566 | 2025-02-20 15:26:31 | 1.3632769
4415 | 恒流充电 | 04:27:55 | 06:07:30 | 0.3998137 | 3.4097 | 1.7853143 | 5.96345 | 2025-02-20 15:26:36 | 1.363255
4416 | 恒流充电 | 04:28:00 | 06:07:35 | 0.3997817 | 3.4098 | 1.7858695 | 5.9653433 | 2025-02-20 15:26:41 | 1.3631788
4417 | 恒流充电 | 04:28:05 | 06:07:40 | 0.3997897 | 3.4097 | 1.7864248 | 5.967237 | 2025-02-20 15:26:46 | 1.3631768
4418 | 恒流充电 | 04:28:10 | 06:07:45 | 0.3998435 | 3.41 | 1.7869801 | 5.9691307 | 2025-02-20 15:26:51 | 1.3634613
4419 | 恒流充电 | 04:28:15 | 06:07:50 | 0.3998137 | 3.41 | 1.7875354 | 5.9710242 | 2025-02-20 15:26:56 | 1.3633484
4420 | 恒流充电 | 04:28:20 | 06:07:55 | 0.3998006 | 3.4099 | 1.7880907 | 5.9729177 | 2025-02-20 15:27:01 | 1.3632965
4421 | 恒流充电 | 04:28:25 | 06:08:00 | 0.3997985 | 3.41 | 1.7886459 | 5.9748112 | 2025-02-20 15:27:06 | 1.3633066
4422 | 恒流充电 | 04:28:30 | 06:08:05 | 0.3997759 | 3.4101 | 1.7892012 | 5.9767046 | 2025-02-20 15:27:11 | 1.363295
4423 | 恒流充电 | 04:28:35 | 06:08:10 | 0.3998311 | 3.4102 | 1.7897565 | 5.9785984 | 2025-02-20 15:27:16 | 1.3634892
4424 | 恒流充电 | 04:28:40 | 06:08:15 | 0.3997955 | 3.4103 | 1.7903118 | 5.980492 | 2025-02-20 15:27:21 | 1.3634295
4425 | 恒流充电 | 04:28:45 | 06:08:20 | 0.3997992 | 3.4103 | 1.7908671 | 5.9823857 | 2025-02-20 15:27:26 | 1.3634283
4426 | 恒流充电 | 04:28:50 | 06:08:25 | 0.3997861 | 3.4103 | 1.7914223 | 5.9842793 | 2025-02-20 15:27:31 | 1.3633738
4427 | 恒流充电 | 04:28:55 | 06:08:30 | 0.3997839 | 3.4104 | 1.7919776 | 5.9861729 | 2025-02-20 15:27:36 | 1.3634259
4428 | 恒流充电 | 04:29:00 | 06:08:35 | 0.3997999 | 3.4108 | 1.7925329 | 5.9880668 | 2025-02-20 15:27:41 | 1.3636208
4429 | 恒流充电 | 04:29:05 | 06:08:40 | 0.3997875 | 3.4103 | 1.7930881 | 5.9899604 | 2025-02-20 15:27:46 | 1.3634076
4430 | 恒流充电 | 04:29:10 | 06:08:45 | 0.3998035 | 3.4105 | 1.7936436 | 5.9918542 | 2025-02-20 15:27:51 | 1.3635143
4431 | 恒流充电 | 04:29:15 | 06:08:50 | 0.3998217 | 3.4105 | 1.7941989 | 5.9937481 | 2025-02-20 15:27:56 | 1.3635953
4432 | 恒流充电 | 04:29:20 | 06:08:55 | 0.3998173 | 3.4106 | 1.7947542 | 5.995642 | 2025-02-20 15:28:01 | 1.3636098
4433 | 恒流充电 | 04:29:25 | 06:09:00 | 0.3998144 | 3.4106 | 1.7953095 | 5.9975359 | 2025-02-20 15:28:06 | 1.3636002
4434 | 恒流充电 | 04:29:30 | 06:09:05 | 0.3998137 | 3.4108 | 1.7958648 | 5.9994299 | 2025-02-20 15:28:11 | 1.3636786
4435 | 恒流充电 | 04:29:35 | 06:09:10 | 0.3997803 | 3.4108 | 1.79642 | 6.0013237 | 2025-02-20 15:28:16 | 1.3635689
4436 | 恒流充电 | 04:29:40 | 06:09:15 | 0.3998181 | 3.411 | 1.7969754 | 6.0032178 | 2025-02-20 15:28:21 | 1.3637719
4437 | 恒流充电 | 04:29:45 | 06:09:20 | 0.3998529 | 3.4112 | 1.7975307 | 6.0051122 | 2025-02-20 15:28:26 | 1.3639649
4438 | 恒流充电 | 04:29:50 | 06:09:25 | 0.3997163 | 3.4111 | 1.7980859 | 6.0070059 | 2025-02-20 15:28:31 | 1.3634635
4439 | 恒流充电 | 04:29:55 | 06:09:30 | 0.3998202 | 3.4114 | 1.7986412 | 6.0089003 | 2025-02-20 15:28:36 | 1.363934
4440 | 恒流充电 | 04:30:00 | 06:09:35 | 0.3998282 | 3.4112 | 1.7991965 | 6.0107946 | 2025-02-20 15:28:41 | 1.3638858
4441 | 恒流充电 | 04:30:05 | 06:09:40 | 0.3998144 | 3.4114 | 1.7997518 | 6.0126889 | 2025-02-20 15:28:46 | 1.3639224
4442 | 恒流充电 | 04:30:10 | 06:09:45 | 0.3997868 | 3.4115 | 1.800307 | 6.0145832 | 2025-02-20 15:28:51 | 1.3638744
4443 | 恒流充电 | 04:30:15 | 06:09:50 | 0.3998093 | 3.4114 | 1.8008623 | 6.0164781 | 2025-02-20 15:28:56 | 1.3639244
4444 | 恒流充电 | 04:30:20 | 06:09:55 | 0.3997875 | 3.4116 | 1.8014176 | 6.0183724 | 2025-02-20 15:29:01 | 1.3639132
4445 | 恒流充电 | 04:30:25 | 06:10:00 | 0.3997549 | 3.4116 | 1.8019728 | 6.0202666 | 2025-02-20 15:29:06 | 1.363802
4446 | 恒流充电 | 04:30:30 | 06:10:05 | 0.3998202 | 3.4115 | 1.8025281 | 6.022161 | 2025-02-20 15:29:11 | 1.3639807
4447 | 恒流充电 | 04:30:35 | 06:10:10 | 0.3998028 | 3.4118 | 1.8030834 | 6.0240555 | 2025-02-20 15:29:16 | 1.3640377
4448 | 恒流充电 | 04:30:40 | 06:10:15 | 0.3997955 | 3.4119 | 1.8036386 | 6.02595 | 2025-02-20 15:29:21 | 1.3640519
4449 | 恒流充电 | 04:30:45 | 06:10:20 | 0.3997839 | 3.4121 | 1.8041939 | 6.0278446 | 2025-02-20 15:29:26 | 1.3641093
4450 | 恒流充电 | 04:30:50 | 06:10:25 | 0.3997941 | 3.4121 | 1.8047492 | 6.0297392 | 2025-02-20 15:29:31 | 1.3641479
4451 | 恒流充电 | 04:30:55 | 06:10:30 | 0.399805 | 3.412 | 1.8053045 | 6.0316339 | 2025-02-20 15:29:36 | 1.3641543
4452 | 恒流充电 | 04:31:00 | 06:10:35 | 0.3997846 | 3.4121 | 1.8058597 | 6.0335285 | 2025-02-20 15:29:41 | 1.3640948
4453 | 恒流充电 | 04:31:05 | 06:10:40 | 0.3997759 | 3.4122 | 1.806415 | 6.0354231 | 2025-02-20 15:29:46 | 1.3641166
4454 | 恒流充电 | 04:31:10 | 06:10:45 | 0.3998144 | 3.4123 | 1.8069703 | 6.0373179 | 2025-02-20 15:29:51 | 1.3642994
4455 | 恒流充电 | 04:31:15 | 06:10:50 | 0.3997832 | 3.4124 | 1.8075255 | 6.0392127 | 2025-02-20 15:29:56 | 1.3642267
4456 | 恒流充电 | 04:31:20 | 06:10:55 | 0.3997781 | 3.4125 | 1.808081 | 6.0411077 | 2025-02-20 15:30:01 | 1.3642366
4457 | 恒流充电 | 04:31:25 | 06:11:00 | 0.3997694 | 3.4126 | 1.8086363 | 6.0430025 | 2025-02-20 15:30:06 | 1.3642628
4458 | 恒流充电 | 04:31:30 | 06:11:05 | 0.399813 | 3.4126 | 1.8091916 | 6.0448975 | 2025-02-20 15:30:11 | 1.3644028
4459 | 恒流充电 | 04:31:35 | 06:11:10 | 0.3997919 | 3.4125 | 1.8097468 | 6.0467923 | 2025-02-20 15:30:16 | 1.3643092
4460 | 恒流充电 | 04:31:40 | 06:11:15 | 0.399834 | 3.4127 | 1.8103022 | 6.0486875 | 2025-02-20 15:30:21 | 1.3645178
4461 | 恒流充电 | 04:31:45 | 06:11:20 | 0.3997839 | 3.4126 | 1.8108574 | 6.0505824 | 2025-02-20 15:30:26 | 1.3643022
4462 | 恒流充电 | 04:31:50 | 06:11:25 | 0.3998137 | 3.4128 | 1.8114127 | 6.0524775 | 2025-02-20 15:30:31 | 1.3644717
4463 | 恒流充电 | 04:31:55 | 06:11:30 | 0.3998086 | 3.4127 | 1.811968 | 6.0543725 | 2025-02-20 15:30:36 | 1.364442
4464 | 恒流充电 | 04:32:00 | 06:11:35 | 0.3997962 | 3.4131 | 1.8125233 | 6.0562677 | 2025-02-20 15:30:41 | 1.3645433
4465 | 恒流充电 | 04:32:05 | 06:11:40 | 0.3998057 | 3.413 | 1.8130786 | 6.0581629 | 2025-02-20 15:30:46 | 1.3645525
4466 | 恒流充电 | 04:32:10 | 06:11:45 | 0.3998072 | 3.4132 | 1.8136338 | 6.0600583 | 2025-02-20 15:30:51 | 1.3646258
4467 | 恒流充电 | 04:32:15 | 06:11:50 | 0.3997919 | 3.4131 | 1.8141891 | 6.0619534 | 2025-02-20 15:30:56 | 1.3645365
4468 | 恒流充电 | 04:32:20 | 06:11:55 | 0.3998101 | 3.4132 | 1.8147444 | 6.0638488 | 2025-02-20 15:31:01 | 1.3646421
4469 | 恒流充电 | 04:32:25 | 06:12:00 | 0.3997897 | 3.4132 | 1.8152996 | 6.0657444 | 2025-02-20 15:31:06 | 1.3645651
4470 | 恒流充电 | 04:32:30 | 06:12:05 | 0.3998202 | 3.4134 | 1.8158549 | 6.0676399 | 2025-02-20 15:31:11 | 1.3647285
4471 | 恒流充电 | 04:32:35 | 06:12:10 | 0.3998166 | 3.4135 | 1.8164102 | 6.0695354 | 2025-02-20 15:31:16 | 1.3647578
4472 | 恒流充电 | 04:32:40 | 06:12:15 | 0.3997817 | 3.4136 | 1.8169655 | 6.0714308 | 2025-02-20 15:31:21 | 1.364699
4473 | 恒流充电 | 04:32:45 | 06:12:20 | 0.3998013 | 3.4138 | 1.8175208 | 6.0733264 | 2025-02-20 15:31:26 | 1.3648265
4474 | 恒流充电 | 04:32:50 | 06:12:25 | 0.3998043 | 3.4137 | 1.8180761 | 6.0752219 | 2025-02-20 15:31:31 | 1.3648163
4475 | 恒流充电 | 04:32:55 | 06:12:30 | 0.3998086 | 3.4139 | 1.8186313 | 6.0771177 | 2025-02-20 15:31:36 | 1.3649203
4476 | 恒流充电 | 04:33:00 | 06:12:35 | 0.3998268 | 3.4139 | 1.8191867 | 6.0790134 | 2025-02-20 15:31:41 | 1.3649501
4477 | 恒流充电 | 04:33:05 | 06:12:40 | 0.3998144 | 3.4142 | 1.819742 | 6.0809093 | 2025-02-20 15:31:46 | 1.3650353
4478 | 恒流充电 | 04:33:10 | 06:12:45 | 0.3998093 | 3.4139 | 1.8202972 | 6.082805 | 2025-02-20 15:31:51 | 1.3649107
4479 | 恒流充电 | 04:33:15 | 06:12:50 | 0.3997759 | 3.414 | 1.8208525 | 6.0847006 | 2025-02-20 15:31:56 | 1.3648508
4480 | 恒流充电 | 04:33:20 | 06:12:55 | 0.399765 | 3.414 | 1.8214077 | 6.0865962 | 2025-02-20 15:32:01 | 1.3648056
4481 | 恒流充电 | 04:33:25 | 06:13:00 | 0.3997977 | 3.4143 | 1.821963 | 6.0884921 | 2025-02-20 15:32:06 | 1.3650364
4482 | 恒流充电 | 04:33:30 | 06:13:05 | 0.3998115 | 3.4144 | 1.8225183 | 6.0903878 | 2025-02-20 15:32:11 | 1.3651124
4483 | 恒流充电 | 04:33:35 | 06:13:10 | 0.3998072 | 3.4145 | 1.8230736 | 6.0922838 | 2025-02-20 15:32:16 | 1.3651298
4484 | 恒流充电 | 04:33:40 | 06:13:15 | 0.3998442 | 3.4145 | 1.823629 | 6.09418 | 2025-02-20 15:32:21 | 1.365269
4485 | 恒流充电 | 04:33:45 | 06:13:20 | 0.3997992 | 3.4146 | 1.8241843 | 6.0960761 | 2025-02-20 15:32:26 | 1.3651703
4486 | 恒流充电 | 04:33:50 | 06:13:25 | 0.3997934 | 3.4147 | 1.8247395 | 6.0979722 | 2025-02-20 15:32:31 | 1.3651919
4487 | 恒流充电 | 04:33:55 | 06:13:30 | 0.399797 | 3.4148 | 1.8252948 | 6.0998683 | 2025-02-20 15:32:36 | 1.3652111
4488 | 恒流充电 | 04:34:00 | 06:13:35 | 0.3997839 | 3.4148 | 1.82585 | 6.1017644 | 2025-02-20 15:32:41 | 1.3651727
4489 | 恒流充电 | 04:34:05 | 06:13:40 | 0.3998173 | 3.415 | 1.8264054 | 6.1036608 | 2025-02-20 15:32:46 | 1.3653936
4490 | 恒流充电 | 04:34:10 | 06:13:45 | 0.3998297 | 3.4152 | 1.8269607 | 6.1055573 | 2025-02-20 15:32:51 | 1.3654816
4491 | 恒流充电 | 04:34:15 | 06:13:50 | 0.3998319 | 3.4153 | 1.827516 | 6.1074539 | 2025-02-20 15:32:56 | 1.365533
4492 | 恒流充电 | 04:34:20 | 06:13:55 | 0.3997977 | 3.4153 | 1.8280713 | 6.1093503 | 2025-02-20 15:33:01 | 1.365443
4493 | 恒流充电 | 04:34:25 | 06:14:00 | 0.3998573 | 3.4153 | 1.8286266 | 6.111247 | 2025-02-20 15:33:06 | 1.3656274
4494 | 恒流充电 | 04:34:30 | 06:14:05 | 0.3997919 | 3.4154 | 1.8291819 | 6.1131435 | 2025-02-20 15:33:11 | 1.3654454
4495 | 恒流充电 | 04:34:35 | 06:14:10 | 0.3998224 | 3.4154 | 1.8297371 | 6.1150393 | 2025-02-20 15:33:16 | 1.3655395
4496 | 恒流充电 | 04:34:40 | 06:14:15 | 0.3998609 | 3.4156 | 1.8302924 | 6.1169362 | 2025-02-20 15:33:21 | 1.3657615
4497 | 恒流充电 | 04:34:45 | 06:14:20 | 0.399834 | 3.4156 | 1.8308478 | 6.118833 | 2025-02-20 15:33:26 | 1.3656622
4498 | 恒流充电 | 04:34:50 | 06:14:25 | 0.3997992 | 3.4158 | 1.831403 | 6.1207297 | 2025-02-20 15:33:31 | 1.3656429
4499 | 恒流充电 | 04:34:55 | 06:14:30 | 0.3998144 | 3.4158 | 1.8319583 | 6.1226265 | 2025-02-20 15:33:36 | 1.3656848
4500 | 恒流充电 | 04:35:00 | 06:14:35 | 0.3998079 | 3.4158 | 1.8325136 | 6.1245233 | 2025-02-20 15:33:41 | 1.3656813
4501 | 恒流充电 | 04:35:05 | 06:14:40 | 0.3998064 | 3.4159 | 1.8330689 | 6.1264201 | 2025-02-20 15:33:46 | 1.365697
4502 | 恒流充电 | 04:35:10 | 06:14:45 | 0.3997796 | 3.4162 | 1.8336242 | 6.1283169 | 2025-02-20 15:33:51 | 1.365718
4503 | 恒流充电 | 04:35:15 | 06:14:50 | 0.3997679 | 3.4163 | 1.8341794 | 6.1302137 | 2025-02-20 15:33:56 | 1.3657103
4504 | 恒流充电 | 04:35:20 | 06:14:55 | 0.3997861 | 3.4163 | 1.8347346 | 6.1321107 | 2025-02-20 15:34:01 | 1.365787
4505 | 恒流充电 | 04:35:25 | 06:15:00 | 0.3998181 | 3.4163 | 1.8352899 | 6.1340077 | 2025-02-20 15:34:06 | 1.365879
4506 | 恒流充电 | 04:35:30 | 06:15:05 | 0.3998231 | 3.4162 | 1.8358453 | 6.1359048 | 2025-02-20 15:34:11 | 1.3658823
4507 | 恒流充电 | 04:35:35 | 06:15:10 | 0.3997796 | 3.4163 | 1.8364005 | 6.1378017 | 2025-02-20 15:34:16 | 1.3657602
4508 | 恒流充电 | 04:35:40 | 06:15:15 | 0.3997897 | 3.4166 | 1.8369559 | 6.139699 | 2025-02-20 15:34:21 | 1.3659067
4509 | 恒流充电 | 04:35:45 | 06:15:20 | 0.3998123 | 3.4168 | 1.8375112 | 6.1415963 | 2025-02-20 15:34:26 | 1.3660609
4510 | 恒流充电 | 04:35:50 | 06:15:25 | 0.3998101 | 3.4167 | 1.8380665 | 6.1434936 | 2025-02-20 15:34:31 | 1.366035
4511 | 恒流充电 | 04:35:55 | 06:15:30 | 0.3997766 | 3.4168 | 1.8386217 | 6.1453907 | 2025-02-20 15:34:36 | 1.3659484
4512 | 恒流充电 | 04:36:00 | 06:15:35 | 0.3998638 | 3.4169 | 1.8391771 | 6.1472883 | 2025-02-20 15:34:41 | 1.366288
4513 | 恒流充电 | 04:36:05 | 06:15:40 | 0.3998151 | 3.4173 | 1.8397324 | 6.1491859 | 2025-02-20 15:34:46 | 1.3662707
4514 | 恒流充电 | 04:36:10 | 06:15:45 | 0.399821 | 3.4173 | 1.8402877 | 6.1510836 | 2025-02-20 15:34:51 | 1.3663019
4515 | 恒流充电 | 04:36:15 | 06:15:50 | 0.3998311 | 3.4173 | 1.840843 | 6.1529813 | 2025-02-20 15:34:56 | 1.3663435
4516 | 恒流充电 | 04:36:20 | 06:15:55 | 0.3998072 | 3.4173 | 1.8413983 | 6.1548789 | 2025-02-20 15:35:01 | 1.3662606
4517 | 恒流充电 | 04:36:25 | 06:16:00 | 0.399834 | 3.4174 | 1.8419536 | 6.1567766 | 2025-02-20 15:35:06 | 1.3664033
4518 | 恒流充电 | 04:36:30 | 06:16:05 | 0.3998072 | 3.4176 | 1.8425089 | 6.1586744 | 2025-02-20 15:35:11 | 1.3663751
4519 | 恒流充电 | 04:36:35 | 06:16:10 | 0.3997846 | 3.4176 | 1.8430642 | 6.160572 | 2025-02-20 15:35:16 | 1.3662965
4520 | 恒流充电 | 04:36:40 | 06:16:15 | 0.3997541 | 3.4177 | 1.8436194 | 6.1624696 | 2025-02-20 15:35:21 | 1.3662466
4521 | 恒流充电 | 04:36:45 | 06:16:20 | 0.3998006 | 3.4176 | 1.8441747 | 6.1643667 | 2025-02-20 15:35:26 | 1.3663702
4522 | 恒流充电 | 04:36:50 | 06:16:25 | 0.3998239 | 3.4179 | 1.8447301 | 6.1662647 | 2025-02-20 15:35:31 | 1.3665579
4523 | 恒流充电 | 04:36:55 | 06:16:30 | 0.3998035 | 3.418 | 1.8452853 | 6.1681627 | 2025-02-20 15:35:36 | 1.3665278
4524 | 恒流充电 | 04:37:00 | 06:16:35 | 0.3998035 | 3.4182 | 1.8458406 | 6.1700607 | 2025-02-20 15:35:41 | 1.3665886
4525 | 恒流充电 | 04:37:05 | 06:16:40 | 0.3998587 | 3.4182 | 1.846396 | 6.171959 | 2025-02-20 15:35:46 | 1.366789
4526 | 恒流充电 | 04:37:10 | 06:16:45 | 0.3998624 | 3.4183 | 1.8469513 | 6.1738574 | 2025-02-20 15:35:51 | 1.3668326
4527 | 恒流充电 | 04:37:15 | 06:16:50 | 0.3997875 | 3.4185 | 1.8475066 | 6.1757556 | 2025-02-20 15:35:56 | 1.3666693
4528 | 恒流充电 | 04:37:20 | 06:16:55 | 0.3998188 | 3.4185 | 1.8480619 | 6.1776539 | 2025-02-20 15:36:01 | 1.3667813
4529 | 恒流充电 | 04:37:25 | 06:17:00 | 0.3998188 | 3.4186 | 1.8486172 | 6.1795522 | 2025-02-20 15:36:06 | 1.3668296
4530 | 恒流充电 | 04:37:30 | 06:17:05 | 0.3997926 | 3.4187 | 1.8491725 | 6.1814505 | 2025-02-20 15:36:11 | 1.3667728
4531 | 恒流充电 | 04:37:35 | 06:17:10 | 0.3998239 | 3.4188 | 1.8497278 | 6.183349 | 2025-02-20 15:36:16 | 1.3669237
4532 | 恒流充电 | 04:37:40 | 06:17:15 | 0.3998144 | 3.419 | 1.8502831 | 6.1852476 | 2025-02-20 15:36:21 | 1.3669762
4533 | 恒流充电 | 04:37:45 | 06:17:20 | 0.3998013 | 3.419 | 1.8508384 | 6.1871461 | 2025-02-20 15:36:26 | 1.3669365
4534 | 恒流充电 | 04:37:50 | 06:17:25 | 0.3998079 | 3.4193 | 1.8513937 | 6.1890445 | 2025-02-20 15:36:31 | 1.3670675
4535 | 恒流充电 | 04:37:55 | 06:17:30 | 0.3997948 | 3.4193 | 1.851949 | 6.1909431 | 2025-02-20 15:36:36 | 1.3670384
4536 | 恒流充电 | 04:38:00 | 06:17:35 | 0.3998333 | 3.4194 | 1.8525043 | 6.192842 | 2025-02-20 15:36:41 | 1.3671708
4537 | 恒流充电 | 04:38:05 | 06:17:40 | 0.3998043 | 3.4196 | 1.8530596 | 6.1947408 | 2025-02-20 15:36:46 | 1.3671588
4538 | 恒流充电 | 04:38:10 | 06:17:45 | 0.3997999 | 3.4196 | 1.8536149 | 6.1966397 | 2025-02-20 15:36:51 | 1.367161
4539 | 恒流充电 | 04:38:15 | 06:17:50 | 0.3998217 | 3.4196 | 1.8541702 | 6.1985386 | 2025-02-20 15:36:56 | 1.3672226
4540 | 恒流充电 | 04:38:20 | 06:17:55 | 0.3998093 | 3.4198 | 1.8547255 | 6.2004375 | 2025-02-20 15:37:01 | 1.36725
4541 | 恒流充电 | 04:38:25 | 06:18:00 | 0.3998449 | 3.4201 | 1.8552808 | 6.2023368 | 2025-02-20 15:37:06 | 1.3674957
4542 | 恒流充电 | 04:38:30 | 06:18:05 | 0.3998493 | 3.4202 | 1.8558361 | 6.2042362 | 2025-02-20 15:37:11 | 1.367574
4543 | 恒流充电 | 04:38:35 | 06:18:10 | 0.3998195 | 3.42 | 1.8563914 | 6.2061354 | 2025-02-20 15:37:16 | 1.3673838
4544 | 恒流充电 | 04:38:40 | 06:18:15 | 0.3998355 | 3.4203 | 1.8569468 | 6.2080348 | 2025-02-20 15:37:21 | 1.3675474
4545 | 恒流充电 | 04:38:45 | 06:18:20 | 0.3998529 | 3.4204 | 1.8575021 | 6.2099343 | 2025-02-20 15:37:26 | 1.3676731
4546 | 恒流充电 | 04:38:50 | 06:18:25 | 0.3998079 | 3.4206 | 1.8580574 | 6.2118337 | 2025-02-20 15:37:31 | 1.3675967
4547 | 恒流充电 | 04:38:55 | 06:18:30 | 0.3997643 | 3.4205 | 1.8586125 | 6.2137322 | 2025-02-20 15:37:36 | 1.3673954
4548 | 恒流充电 | 04:39:00 | 06:18:35 | 0.3998239 | 3.4208 | 1.8591678 | 6.2156318 | 2025-02-20 15:37:41 | 1.3677161
4549 | 恒流充电 | 04:39:05 | 06:18:40 | 0.3998311 | 3.4208 | 1.8597232 | 6.2175315 | 2025-02-20 15:37:46 | 1.3677472
4550 | 恒流充电 | 04:39:10 | 06:18:45 | 0.3998449 | 3.4212 | 1.8602785 | 6.2194314 | 2025-02-20 15:37:51 | 1.3679465
4551 | 恒流充电 | 04:39:15 | 06:18:50 | 0.3998333 | 3.4212 | 1.8608338 | 6.2213313 | 2025-02-20 15:37:56 | 1.3678982
4552 | 恒流充电 | 04:39:20 | 06:18:55 | 0.3998319 | 3.4212 | 1.8613892 | 6.2232312 | 2025-02-20 15:38:01 | 1.3679134
4553 | 恒流充电 | 04:39:25 | 06:19:00 | 0.3997926 | 3.4213 | 1.8619444 | 6.2251309 | 2025-02-20 15:38:06 | 1.3678081
4554 | 恒流充电 | 04:39:30 | 06:19:05 | 0.3997883 | 3.4215 | 1.8624997 | 6.2270307 | 2025-02-20 15:38:11 | 1.3678678
4555 | 恒流充电 | 04:39:35 | 06:19:10 | 0.3998151 | 3.4215 | 1.863055 | 6.2289307 | 2025-02-20 15:38:16 | 1.3679818
4556 | 恒流充电 | 04:39:40 | 06:19:15 | 0.3997934 | 3.4217 | 1.8636103 | 6.2308306 | 2025-02-20 15:38:21 | 1.3679739
4557 | 恒流充电 | 04:39:45 | 06:19:20 | 0.3997919 | 3.4218 | 1.8641655 | 6.2327306 | 2025-02-20 15:38:26 | 1.3679977
4558 | 恒流充电 | 04:39:50 | 06:19:25 | 0.3997505 | 3.4219 | 1.8647207 | 6.2346305 | 2025-02-20 15:38:31 | 1.3678968
4559 | 恒流充电 | 04:39:55 | 06:19:30 | 0.3997919 | 3.422 | 1.865276 | 6.2365307 | 2025-02-20 15:38:36 | 1.3681078
4560 | 恒流充电 | 04:40:00 | 06:19:35 | 0.3998384 | 3.4221 | 1.8658314 | 6.238431 | 2025-02-20 15:38:41 | 1.3682986
4561 | 恒流充电 | 04:40:05 | 06:19:40 | 0.3998413 | 3.4224 | 1.8663867 | 6.2403315 | 2025-02-20 15:38:46 | 1.3684064
4562 | 恒流充电 | 04:40:10 | 06:19:45 | 0.3998166 | 3.4225 | 1.866942 | 6.2422321 | 2025-02-20 15:38:51 | 1.3683749
4563 | 恒流充电 | 04:40:15 | 06:19:50 | 0.399821 | 3.4225 | 1.8674973 | 6.2441326 | 2025-02-20 15:38:56 | 1.3683978
4564 | 恒流充电 | 04:40:20 | 06:19:55 | 0.3997992 | 3.4226 | 1.8680526 | 6.2460331 | 2025-02-20 15:39:01 | 1.3683508
4565 | 恒流充电 | 04:40:25 | 06:20:00 | 0.3998021 | 3.4229 | 1.8686079 | 6.2479338 | 2025-02-20 15:39:06 | 1.3684784
4566 | 恒流充电 | 04:40:30 | 06:20:05 | 0.3997861 | 3.4229 | 1.8691631 | 6.2498344 | 2025-02-20 15:39:11 | 1.3684218
4567 | 恒流充电 | 04:40:35 | 06:20:10 | 0.3998159 | 3.4231 | 1.8697184 | 6.2517352 | 2025-02-20 15:39:16 | 1.3685916
4568 | 恒流充电 | 04:40:40 | 06:20:15 | 0.3997955 | 3.4231 | 1.8702737 | 6.2536359 | 2025-02-20 15:39:21 | 1.3685441
4569 | 恒流充电 | 04:40:45 | 06:20:20 | 0.3998072 | 3.4233 | 1.870829 | 6.2555369 | 2025-02-20 15:39:26 | 1.3686761
4570 | 恒流充电 | 04:40:50 | 06:20:25 | 0.3998115 | 3.4233 | 1.8713843 | 6.2574378 | 2025-02-20 15:39:31 | 1.3686766
4571 | 恒流充电 | 04:40:55 | 06:20:30 | 0.3997883 | 3.4235 | 1.8719395 | 6.2593388 | 2025-02-20 15:39:36 | 1.3686809
4572 | 恒流充电 | 04:41:00 | 06:20:35 | 0.3997723 | 3.4236 | 1.8724948 | 6.2612397 | 2025-02-20 15:39:41 | 1.368673
4573 | 恒流充电 | 04:41:05 | 06:20:40 | 0.3997585 | 3.4239 | 1.8730502 | 6.2631407 | 2025-02-20 15:39:46 | 1.3687144
4574 | 恒流充电 | 04:41:10 | 06:20:45 | 0.3997985 | 3.4241 | 1.8736055 | 6.265042 | 2025-02-20 15:39:51 | 1.3689322
4575 | 恒流充电 | 04:41:15 | 06:20:50 | 0.3998231 | 3.4241 | 1.8741608 | 6.2669434 | 2025-02-20 15:39:56 | 1.3690485
4576 | 恒流充电 | 04:41:20 | 06:20:55 | 0.3998275 | 3.424 | 1.8747161 | 6.2688449 | 2025-02-20 15:40:01 | 1.3690293
4577 | 恒流充电 | 04:41:25 | 06:21:00 | 0.3998195 | 3.4244 | 1.8752714 | 6.2707464 | 2025-02-20 15:40:06 | 1.3691453
4578 | 恒流充电 | 04:41:30 | 06:21:05 | 0.3997985 | 3.4245 | 1.8758267 | 6.272648 | 2025-02-20 15:40:11 | 1.3691107
4579 | 恒流充电 | 04:41:35 | 06:21:10 | 0.3998123 | 3.4246 | 1.876382 | 6.2745496 | 2025-02-20 15:40:16 | 1.3691914
4580 | 恒流充电 | 04:41:40 | 06:21:15 | 0.3998035 | 3.4247 | 1.8769373 | 6.2764513 | 2025-02-20 15:40:21 | 1.3691989
4581 | 恒流充电 | 04:41:45 | 06:21:20 | 0.3997694 | 3.4247 | 1.8774925 | 6.2783529 | 2025-02-20 15:40:26 | 1.3691077
4582 | 恒流充电 | 04:41:50 | 06:21:25 | 0.3998239 | 3.4249 | 1.8780478 | 6.2802547 | 2025-02-20 15:40:31 | 1.3693592
4583 | 恒流充电 | 04:41:55 | 06:21:30 | 0.3998384 | 3.4251 | 1.8786031 | 6.2821568 | 2025-02-20 15:40:36 | 1.3694958
4584 | 恒流充电 | 04:42:00 | 06:21:35 | 0.3997745 | 3.4252 | 1.8791584 | 6.2840586 | 2025-02-20 15:40:41 | 1.3693159
4585 | 恒流充电 | 04:42:05 | 06:21:40 | 0.3998478 | 3.4253 | 1.8797137 | 6.2859609 | 2025-02-20 15:40:46 | 1.3696122
4586 | 恒流充电 | 04:42:10 | 06:21:45 | 0.3998006 | 3.4254 | 1.8802691 | 6.2878623 | 2025-02-20 15:40:51 | 1.3694895
4587 | 恒流充电 | 04:42:15 | 06:21:50 | 0.3998478 | 3.4257 | 1.8808244 | 6.2897647 | 2025-02-20 15:40:56 | 1.3697466
4588 | 恒流充电 | 04:42:20 | 06:21:55 | 0.3997839 | 3.4259 | 1.8813797 | 6.2916669 | 2025-02-20 15:41:01 | 1.3696002
4589 | 恒流充电 | 04:42:25 | 06:22:00 | 0.3998224 | 3.426 | 1.881935 | 6.2935695 | 2025-02-20 15:41:06 | 1.3698023
4590 | 恒流充电 | 04:42:30 | 06:22:05 | 0.3998377 | 3.426 | 1.8824903 | 6.295472 | 2025-02-20 15:41:11 | 1.3698631
4591 | 恒流充电 | 04:42:35 | 06:22:10 | 0.399837 | 3.4262 | 1.8830456 | 6.2973747 | 2025-02-20 15:41:16 | 1.3699188
4592 | 恒流充电 | 04:42:40 | 06:22:15 | 0.3998486 | 3.4264 | 1.883601 | 6.2992775 | 2025-02-20 15:41:21 | 1.3700295
4593 | 恒流充电 | 04:42:45 | 06:22:20 | 0.3997461 | 3.4265 | 1.8841562 | 6.3011799 | 2025-02-20 15:41:26 | 1.3697341
4594 | 恒流充电 | 04:42:50 | 06:22:25 | 0.3998057 | 3.4265 | 1.8847115 | 6.3030826 | 2025-02-20 15:41:31 | 1.3699508
4595 | 恒流充电 | 04:42:55 | 06:22:30 | 0.3997839 | 3.4268 | 1.8852667 | 6.3049854 | 2025-02-20 15:41:36 | 1.3699933
4596 | 恒流充电 | 04:43:00 | 06:22:35 | 0.3998166 | 3.4268 | 1.885822 | 6.3068883 | 2025-02-20 15:41:41 | 1.3701102
4597 | 恒流充电 | 04:43:05 | 06:22:40 | 0.3997955 | 3.4272 | 1.8863773 | 6.3087914 | 2025-02-20 15:41:46 | 1.3701781
4598 | 恒流充电 | 04:43:10 | 06:22:45 | 0.3998449 | 3.4272 | 1.8869326 | 6.3106946 | 2025-02-20 15:41:51 | 1.3703429
4599 | 恒流充电 | 04:43:15 | 06:22:50 | 0.3998093 | 3.4274 | 1.8874879 | 6.3125973 | 2025-02-20 15:41:56 | 1.3703264
4600 | 恒流充电 | 04:43:20 | 06:22:55 | 0.3998297 | 3.4276 | 1.8880432 | 6.3145007 | 2025-02-20 15:42:01 | 1.3704598
4601 | 恒流充电 | 04:43:25 | 06:23:00 | 0.399874 | 3.4276 | 1.8885986 | 6.3164043 | 2025-02-20 15:42:06 | 1.3706153
4602 | 恒流充电 | 04:43:30 | 06:23:05 | 0.3998304 | 3.4277 | 1.8891539 | 6.3183078 | 2025-02-20 15:42:11 | 1.3705165
4603 | 恒流充电 | 04:43:35 | 06:23:10 | 0.3998181 | 3.428 | 1.8897092 | 6.3202114 | 2025-02-20 15:42:16 | 1.3705701
4604 | 恒流充电 | 04:43:40 | 06:23:15 | 0.3998282 | 3.428 | 1.8902645 | 6.322115 | 2025-02-20 15:42:21 | 1.3706093
4605 | 恒流充电 | 04:43:45 | 06:23:20 | 0.3998188 | 3.4284 | 1.8908198 | 6.3240188 | 2025-02-20 15:42:26 | 1.3707326
4606 | 恒流充电 | 04:43:50 | 06:23:25 | 0.3998057 | 3.4286 | 1.8913751 | 6.3259226 | 2025-02-20 15:42:31 | 1.3707551
4607 | 恒流充电 | 04:43:55 | 06:23:30 | 0.3997657 | 3.4287 | 1.8919303 | 6.3278264 | 2025-02-20 15:42:36 | 1.3706773
4608 | 恒流充电 | 04:44:00 | 06:23:35 | 0.3998173 | 3.4287 | 1.8924856 | 6.3297303 | 2025-02-20 15:42:41 | 1.3708438
4609 | 恒流充电 | 04:44:05 | 06:23:40 | 0.3998435 | 3.4291 | 1.893041 | 6.3316346 | 2025-02-20 15:42:46 | 1.3711211
4610 | 恒流充电 | 04:44:10 | 06:23:45 | 0.3998079 | 3.4292 | 1.8935963 | 6.3335388 | 2025-02-20 15:42:51 | 1.3710308
4611 | 恒流充电 | 04:44:15 | 06:23:50 | 0.3998159 | 3.4293 | 1.8941516 | 6.3354431 | 2025-02-20 15:42:56 | 1.3710785
4612 | 恒流充电 | 04:44:20 | 06:23:55 | 0.3998231 | 3.4295 | 1.8947068 | 6.3373466 | 2025-02-20 15:43:01 | 1.3711973
4613 | 恒流充电 | 04:44:25 | 06:24:00 | 0.3998173 | 3.4297 | 1.8952621 | 6.3392511 | 2025-02-20 15:43:06 | 1.3712665
4614 | 恒流充电 | 04:44:30 | 06:24:05 | 0.399826 | 3.4299 | 1.8958175 | 6.3411557 | 2025-02-20 15:43:11 | 1.3713519
4615 | 恒流充电 | 04:44:35 | 06:24:10 | 0.3997796 | 3.4299 | 1.8963727 | 6.3430602 | 2025-02-20 15:43:16 | 1.371197
4616 | 恒流充电 | 04:44:40 | 06:24:15 | 0.3998108 | 3.4302 | 1.896928 | 6.344965 | 2025-02-20 15:43:21 | 1.3714506
4617 | 恒流充电 | 04:44:45 | 06:24:20 | 0.3998006 | 3.4304 | 1.8974833 | 6.3468698 | 2025-02-20 15:43:26 | 1.3714661
4618 | 恒流充电 | 04:44:50 | 06:24:25 | 0.3997941 | 3.4305 | 1.8980386 | 6.3487746 | 2025-02-20 15:43:31 | 1.3714811
4619 | 恒流充电 | 04:44:55 | 06:24:30 | 0.3998202 | 3.4308 | 1.8985939 | 6.3506798 | 2025-02-20 15:43:36 | 1.3716992
4620 | 恒流充电 | 04:45:00 | 06:24:35 | 0.3998333 | 3.4308 | 1.8991492 | 6.352585 | 2025-02-20 15:43:41 | 1.3717528
4621 | 恒流充电 | 04:45:05 | 06:24:40 | 0.3998006 | 3.431 | 1.8997045 | 6.3544902 | 2025-02-20 15:43:46 | 1.3717328
4622 | 恒流充电 | 04:45:10 | 06:24:45 | 0.3998217 | 3.4313 | 1.9002598 | 6.3563956 | 2025-02-20 15:43:51 | 1.3719128
4623 | 恒流充电 | 04:45:15 | 06:24:50 | 0.3998239 | 3.4313 | 1.9008151 | 6.3583011 | 2025-02-20 15:43:56 | 1.3719276
4624 | 恒流充电 | 04:45:20 | 06:24:55 | 0.3998064 | 3.4315 | 1.9013704 | 6.3602065 | 2025-02-20 15:44:01 | 1.3719547
4625 | 恒流充电 | 04:45:25 | 06:25:00 | 0.3998108 | 3.4317 | 1.9019257 | 6.362112 | 2025-02-20 15:44:06 | 1.3720463
4626 | 恒流充电 | 04:45:30 | 06:25:05 | 0.3998028 | 3.432 | 1.902481 | 6.3640178 | 2025-02-20 15:44:11 | 1.3721352
4627 | 恒流充电 | 04:45:35 | 06:25:10 | 0.3997861 | 3.4321 | 1.9030362 | 6.3659235 | 2025-02-20 15:44:16 | 1.3721189
4628 | 恒流充电 | 04:45:40 | 06:25:15 | 0.3998377 | 3.4323 | 1.9035916 | 6.3678296 | 2025-02-20 15:44:21 | 1.3723621
4629 | 恒流充电 | 04:45:45 | 06:25:20 | 0.3998348 | 3.4325 | 1.9041469 | 6.3697357 | 2025-02-20 15:44:26 | 1.3724238
4630 | 恒流充电 | 04:45:50 | 06:25:25 | 0.3998159 | 3.4325 | 1.9047022 | 6.3716418 | 2025-02-20 15:44:31 | 1.3723784
4631 | 恒流充电 | 04:45:55 | 06:25:30 | 0.3997592 | 3.4329 | 1.9052574 | 6.3735478 | 2025-02-20 15:44:36 | 1.3723377
4632 | 恒流充电 | 04:46:00 | 06:25:35 | 0.3998064 | 3.4331 | 1.9058127 | 6.3754542 | 2025-02-20 15:44:41 | 1.3725759
4633 | 恒流充电 | 04:46:05 | 06:25:40 | 0.3998043 | 3.4335 | 1.906368 | 6.3773607 | 2025-02-20 15:44:46 | 1.372734
4634 | 恒流充电 | 04:46:10 | 06:25:45 | 0.3998195 | 3.4337 | 1.9069233 | 6.3792675 | 2025-02-20 15:44:51 | 1.3728736
4635 | 恒流充电 | 04:46:15 | 06:25:50 | 0.3998137 | 3.4337 | 1.9074786 | 6.3811743 | 2025-02-20 15:44:56 | 1.3728548
4636 | 恒流充电 | 04:46:20 | 06:25:55 | 0.3998064 | 3.4339 | 1.9080339 | 6.3830811 | 2025-02-20 15:45:01 | 1.3729076
4637 | 恒流充电 | 04:46:25 | 06:26:00 | 0.3998079 | 3.4342 | 1.9085891 | 6.3849881 | 2025-02-20 15:45:06 | 1.3730216
4638 | 恒流充电 | 04:46:30 | 06:26:05 | 0.3998333 | 3.4344 | 1.9091445 | 6.3868947 | 2025-02-20 15:45:11 | 1.3732061
4639 | 恒流充电 | 04:46:35 | 06:26:10 | 0.3998159 | 3.4348 | 1.9096998 | 6.388802 | 2025-02-20 15:45:16 | 1.3732738
4640 | 恒流充电 | 04:46:40 | 06:26:15 | 0.3997708 | 3.4348 | 1.9102551 | 6.3907091 | 2025-02-20 15:45:21 | 1.3731244
4641 | 恒流充电 | 04:46:45 | 06:26:20 | 0.3997934 | 3.435 | 1.9108103 | 6.3926165 | 2025-02-20 15:45:26 | 1.3732921
4642 | 恒流充电 | 04:46:50 | 06:26:25 | 0.3997875 | 3.4354 | 1.9113656 | 6.394524 | 2025-02-20 15:45:31 | 1.3734169
4643 | 恒流充电 | 04:46:55 | 06:26:30 | 0.399834 | 3.4356 | 1.9119209 | 6.3964319 | 2025-02-20 15:45:36 | 1.3736656
4644 | 恒流充电 | 04:47:00 | 06:26:35 | 0.3998108 | 3.4358 | 1.9124762 | 6.3983398 | 2025-02-20 15:45:41 | 1.3736817
4645 | 恒流充电 | 04:47:05 | 06:26:40 | 0.3997839 | 3.4358 | 1.9130315 | 6.4002475 | 2025-02-20 15:45:46 | 1.3735854
4646 | 恒流充电 | 04:47:10 | 06:26:45 | 0.3998043 | 3.4362 | 1.9135867 | 6.4021556 | 2025-02-20 15:45:51 | 1.3738137
4647 | 恒流充电 | 04:47:15 | 06:26:50 | 0.399813 | 3.4364 | 1.914142 | 6.4040638 | 2025-02-20 15:45:56 | 1.3739269
4648 | 恒流充电 | 04:47:20 | 06:26:55 | 0.3998086 | 3.4367 | 1.9146973 | 6.4059722 | 2025-02-20 15:46:01 | 1.3740332
4649 | 恒流充电 | 04:47:25 | 06:27:00 | 0.3997948 | 3.4368 | 1.9152526 | 6.4078806 | 2025-02-20 15:46:06 | 1.3740066
4650 | 恒流充电 | 04:47:30 | 06:27:05 | 0.3998326 | 3.4372 | 1.9158079 | 6.4097893 | 2025-02-20 15:46:11 | 1.3742872
4651 | 恒流充电 | 04:47:35 | 06:27:10 | 0.3997665 | 3.4373 | 1.9163634 | 6.4116974 | 2025-02-20 15:46:16 | 1.3741222
4652 | 恒流充电 | 04:47:40 | 06:27:15 | 0.3998718 | 3.4375 | 1.9169187 | 6.4136065 | 2025-02-20 15:46:21 | 1.3745482
4653 | 恒流充电 | 04:47:45 | 06:27:20 | 0.3997977 | 3.4379 | 1.917474 | 6.4155155 | 2025-02-20 15:46:26 | 1.3744581
4654 | 恒流充电 | 04:47:50 | 06:27:25 | 0.3998064 | 3.4382 | 1.9180293 | 6.4174246 | 2025-02-20 15:46:31 | 1.3746068
4655 | 恒流充电 | 04:47:55 | 06:27:30 | 0.399805 | 3.4383 | 1.9185846 | 6.4193339 | 2025-02-20 15:46:36 | 1.3746584
4656 | 恒流充电 | 04:48:00 | 06:27:35 | 0.3997687 | 3.4388 | 1.9191398 | 6.4212432 | 2025-02-20 15:46:41 | 1.3747119
4657 | 恒流充电 | 04:48:05 | 06:27:40 | 0.3997875 | 3.4389 | 1.9196951 | 6.4231527 | 2025-02-20 15:46:46 | 1.3748223
4658 | 恒流充电 | 04:48:10 | 06:27:45 | 0.3998333 | 3.4391 | 1.9202504 | 6.4250625 | 2025-02-20 15:46:51 | 1.37507
4659 | 恒流充电 | 04:48:15 | 06:27:50 | 0.3998449 | 3.4393 | 1.9208057 | 6.4269725 | 2025-02-20 15:46:56 | 1.3751963
4660 | 恒流充电 | 04:48:20 | 06:27:55 | 0.399805 | 3.4397 | 1.921361 | 6.4288825 | 2025-02-20 15:47:01 | 1.3752169
4661 | 恒流充电 | 04:48:25 | 06:28:00 | 0.3997962 | 3.4399 | 1.9219163 | 6.4307926 | 2025-02-20 15:47:06 | 1.3752478
4662 | 恒流充电 | 04:48:30 | 06:28:05 | 0.3997723 | 3.4401 | 1.9224715 | 6.4327027 | 2025-02-20 15:47:11 | 1.3752586
4663 | 恒流充电 | 04:48:35 | 06:28:10 | 0.3998064 | 3.4404 | 1.9230268 | 6.4346131 | 2025-02-20 15:47:16 | 1.3755134
4664 | 恒流充电 | 04:48:40 | 06:28:15 | 0.3998275 | 3.4409 | 1.9235822 | 6.4365234 | 2025-02-20 15:47:21 | 1.3757841
4665 | 恒流充电 | 04:48:45 | 06:28:20 | 0.3998217 | 3.441 | 1.9241375 | 6.4384342 | 2025-02-20 15:47:26 | 1.3757704
4666 | 恒流充电 | 04:48:50 | 06:28:25 | 0.3997679 | 3.4414 | 1.9246927 | 6.440345 | 2025-02-20 15:47:31 | 1.3757422
4667 | 恒流充电 | 04:48:55 | 06:28:30 | 0.3997861 | 3.4416 | 1.925248 | 6.4422559 | 2025-02-20 15:47:36 | 1.375887
4668 | 恒流充电 | 04:49:00 | 06:28:35 | 0.3998638 | 3.4419 | 1.9258034 | 6.4441674 | 2025-02-20 15:47:41 | 1.3762801
4669 | 恒流充电 | 04:49:05 | 06:28:40 | 0.399837 | 3.4422 | 1.9263587 | 6.446079 | 2025-02-20 15:47:46 | 1.3763323
4670 | 恒流充电 | 04:49:10 | 06:28:45 | 0.3998275 | 3.4423 | 1.926914 | 6.4479906 | 2025-02-20 15:47:51 | 1.3763433
4671 | 恒流充电 | 04:49:15 | 06:28:50 | 0.3998181 | 3.4428 | 1.9274693 | 6.4499024 | 2025-02-20 15:47:56 | 1.3765023
4672 | 恒流充电 | 04:49:20 | 06:28:55 | 0.399813 | 3.4431 | 1.9280246 | 6.4518143 | 2025-02-20 15:48:01 | 1.3765901
4673 | 恒流充电 | 04:49:25 | 06:29:00 | 0.3998173 | 3.4432 | 1.9285799 | 6.4537264 | 2025-02-20 15:48:06 | 1.3766632
4674 | 恒流充电 | 04:49:30 | 06:29:05 | 0.399805 | 3.4434 | 1.9291352 | 6.4556385 | 2025-02-20 15:48:11 | 1.3767003
4675 | 恒流充电 | 04:49:35 | 06:29:10 | 0.3998064 | 3.4441 | 1.9296905 | 6.4575509 | 2025-02-20 15:48:16 | 1.3769673
4676 | 恒流充电 | 04:49:40 | 06:29:15 | 0.3997926 | 3.4442 | 1.9302457 | 6.4594634 | 2025-02-20 15:48:21 | 1.3769752
4677 | 恒流充电 | 04:49:45 | 06:29:20 | 0.3998544 | 3.4446 | 1.930801 | 6.4613752 | 2025-02-20 15:48:26 | 1.3773511
4678 | 恒流充电 | 04:49:50 | 06:29:25 | 0.3998013 | 3.4451 | 1.9313563 | 6.4632882 | 2025-02-20 15:48:31 | 1.377362
4679 | 恒流充电 | 04:49:55 | 06:29:30 | 0.3998137 | 3.4455 | 1.9319116 | 6.4652015 | 2025-02-20 15:48:36 | 1.3775449
4680 | 恒流充电 | 04:50:00 | 06:29:35 | 0.3998362 | 3.4458 | 1.9324669 | 6.467115 | 2025-02-20 15:48:41 | 1.3777413
4681 | 恒流充电 | 04:50:05 | 06:29:40 | 0.3998006 | 3.446 | 1.9330222 | 6.4690285 | 2025-02-20 15:48:46 | 1.377708
4682 | 恒流充电 | 04:50:10 | 06:29:45 | 0.3998224 | 3.4464 | 1.9335775 | 6.4709423 | 2025-02-20 15:48:51 | 1.377959
4683 | 恒流充电 | 04:50:15 | 06:29:50 | 0.399829 | 3.4466 | 1.9341328 | 6.4728563 | 2025-02-20 15:48:56 | 1.378069
4684 | 恒流充电 | 04:50:20 | 06:29:55 | 0.3998151 | 3.4471 | 1.9346881 | 6.4747705 | 2025-02-20 15:49:01 | 1.3781956
4685 | 恒流充电 | 04:50:25 | 06:30:00 | 0.3997992 | 3.4475 | 1.9352434 | 6.4766848 | 2025-02-20 15:49:06 | 1.3783246
4686 | 恒流充电 | 04:50:30 | 06:30:05 | 0.399829 | 3.4478 | 1.9357987 | 6.4785995 | 2025-02-20 15:49:11 | 1.3785401
4687 | 恒流充电 | 04:50:35 | 06:30:10 | 0.3998333 | 3.4481 | 1.9363541 | 6.4805143 | 2025-02-20 15:49:16 | 1.3786561
4688 | 恒流充电 | 04:50:40 | 06:30:15 | 0.3998355 | 3.4485 | 1.9369094 | 6.4824293 | 2025-02-20 15:49:21 | 1.378848
4689 | 恒流充电 | 04:50:45 | 06:30:20 | 0.3998101 | 3.4491 | 1.9374647 | 6.4843446 | 2025-02-20 15:49:26 | 1.3789899
4690 | 恒流充电 | 04:50:50 | 06:30:25 | 0.3998151 | 3.4494 | 1.93802 | 6.4862585 | 2025-02-20 15:49:31 | 1.3791047
4691 | 恒流充电 | 04:50:55 | 06:30:30 | 0.3998348 | 3.4498 | 1.9385753 | 6.4881743 | 2025-02-20 15:49:36 | 1.3793375
4692 | 恒流充电 | 04:51:00 | 06:30:35 | 0.3998115 | 3.4502 | 1.9391306 | 6.4900901 | 2025-02-20 15:49:41 | 1.3794291
4693 | 恒流充电 | 04:51:05 | 06:30:40 | 0.3997854 | 3.4506 | 1.9396859 | 6.4920061 | 2025-02-20 15:49:46 | 1.379512
4694 | 恒流充电 | 04:51:10 | 06:30:45 | 0.3997955 | 3.4509 | 1.9402411 | 6.4939223 | 2025-02-20 15:49:51 | 1.3796526
4695 | 恒流充电 | 04:51:15 | 06:30:50 | 0.3998304 | 3.4511 | 1.9407965 | 6.4958388 | 2025-02-20 15:49:56 | 1.3798696
4696 | 恒流充电 | 04:51:20 | 06:30:55 | 0.3998173 | 3.4517 | 1.9413518 | 6.4977555 | 2025-02-20 15:50:01 | 1.3800617
4697 | 恒流充电 | 04:51:25 | 06:31:00 | 0.3998093 | 3.4521 | 1.9419071 | 6.4996724 | 2025-02-20 15:50:06 | 1.3801653
4698 | 恒流充电 | 04:51:30 | 06:31:05 | 0.3998093 | 3.4526 | 1.9424623 | 6.5015897 | 2025-02-20 15:50:11 | 1.3803987
4699 | 恒流充电 | 04:51:35 | 06:31:10 | 0.3997999 | 3.4529 | 1.9430176 | 6.503507 | 2025-02-20 15:50:16 | 1.3804668
4700 | 恒流充电 | 04:51:40 | 06:31:15 | 0.3998151 | 3.4533 | 1.9435729 | 6.5054246 | 2025-02-20 15:50:21 | 1.3806771
4701 | 恒流充电 | 04:51:45 | 06:31:20 | 0.3997941 | 3.4539 | 1.9441282 | 6.5073424 | 2025-02-20 15:50:26 | 1.3808483
4702 | 恒流充电 | 04:51:50 | 06:31:25 | 0.3998217 | 3.4544 | 1.9446835 | 6.5092607 | 2025-02-20 15:50:31 | 1.3811616
4703 | 恒流充电 | 04:51:55 | 06:31:30 | 0.3998021 | 3.455 | 1.9452387 | 6.5111775 | 2025-02-20 15:50:36 | 1.3812981
4704 | 恒流充电 | 04:52:00 | 06:31:35 | 0.3997723 | 3.4553 | 1.9457939 | 6.513096 | 2025-02-20 15:50:41 | 1.381325
4705 | 恒流充电 | 04:52:05 | 06:31:40 | 0.3997912 | 3.456 | 1.9463492 | 6.515015 | 2025-02-20 15:50:46 | 1.3816595
4706 | 恒流充电 | 04:52:10 | 06:31:45 | 0.3997788 | 3.4565 | 1.9469045 | 6.5169342 | 2025-02-20 15:50:51 | 1.3818208
4707 | 恒流充电 | 04:52:15 | 06:31:50 | 0.3998319 | 3.4567 | 1.9474598 | 6.5188538 | 2025-02-20 15:50:56 | 1.3821172
4708 | 恒流充电 | 04:52:20 | 06:31:55 | 0.3998348 | 3.4574 | 1.9480151 | 6.5207738 | 2025-02-20 15:51:01 | 1.3823709
4709 | 恒流充电 | 04:52:25 | 06:32:00 | 0.3998072 | 3.4579 | 1.9485704 | 6.5226939 | 2025-02-20 15:51:06 | 1.3824826
4710 | 恒流充电 | 04:52:30 | 06:32:05 | 0.3998239 | 3.4585 | 1.9491257 | 6.5246144 | 2025-02-20 15:51:11 | 1.3827982
4711 | 恒流充电 | 04:52:35 | 06:32:10 | 0.3998072 | 3.4588 | 1.949681 | 6.5265351 | 2025-02-20 15:51:16 | 1.3828658
4712 | 恒流充电 | 04:52:40 | 06:32:15 | 0.3997766 | 3.4594 | 1.9502362 | 6.5284559 | 2025-02-20 15:51:21 | 1.3829984
4713 | 恒流充电 | 04:52:45 | 06:32:20 | 0.3997941 | 3.4601 | 1.9507915 | 6.5303772 | 2025-02-20 15:51:26 | 1.3833166
4714 | 恒流充电 | 04:52:50 | 06:32:25 | 0.399805 | 3.4606 | 1.9513468 | 6.5322988 | 2025-02-20 15:51:31 | 1.3835664
4715 | 恒流充电 | 04:52:55 | 06:32:30 | 0.3998377 | 3.4612 | 1.9519021 | 6.5342209 | 2025-02-20 15:51:36 | 1.3839233
4716 | 恒流充电 | 04:53:00 | 06:32:35 | 0.3997766 | 3.4617 | 1.9524574 | 6.5361414 | 2025-02-20 15:51:41 | 1.3839111
4717 | 恒流充电 | 04:53:05 | 06:32:40 | 0.3998231 | 3.4623 | 1.9530127 | 6.5380641 | 2025-02-20 15:51:46 | 1.3843271
4718 | 恒流充电 | 04:53:10 | 06:32:45 | 0.3998151 | 3.463 | 1.953568 | 6.539987 | 2025-02-20 15:51:51 | 1.3845428
4719 | 恒流充电 | 04:53:15 | 06:32:50 | 0.3997941 | 3.4636 | 1.9541233 | 6.5419103 | 2025-02-20 15:51:56 | 1.3847165
4720 | 恒流充电 | 04:53:20 | 06:32:55 | 0.3998166 | 3.4641 | 1.9546786 | 6.5438339 | 2025-02-20 15:52:01 | 1.3849865
4721 | 恒流充电 | 04:53:25 | 06:33:00 | 0.3998123 | 3.4648 | 1.9552339 | 6.5457578 | 2025-02-20 15:52:06 | 1.3852641
4722 | 恒流充电 | 04:53:30 | 06:33:05 | 0.3998108 | 3.4654 | 1.9557892 | 6.5476822 | 2025-02-20 15:52:11 | 1.3855237
4723 | 恒流充电 | 04:53:35 | 06:33:10 | 0.3998311 | 3.4661 | 1.9563445 | 6.549607 | 2025-02-20 15:52:16 | 1.3858615
4724 | 恒流充电 | 04:53:40 | 06:33:15 | 0.3998072 | 3.4668 | 1.9568998 | 6.551532 | 2025-02-20 15:52:21 | 1.3860315
4725 | 恒流充电 | 04:53:45 | 06:33:20 | 0.3998151 | 3.4675 | 1.9574551 | 6.5534575 | 2025-02-20 15:52:26 | 1.386366
4726 | 恒流充电 | 04:53:50 | 06:33:25 | 0.3998231 | 3.4682 | 1.9580104 | 6.5553835 | 2025-02-20 15:52:31 | 1.3866861
4727 | 恒流充电 | 04:53:55 | 06:33:30 | 0.3998064 | 3.4689 | 1.9585657 | 6.5573097 | 2025-02-20 15:52:36 | 1.3868909
4728 | 恒流充电 | 04:54:00 | 06:33:35 | 0.3998021 | 3.4698 | 1.959121 | 6.5592364 | 2025-02-20 15:52:41 | 1.3872185
4729 | 恒流充电 | 04:54:05 | 06:33:40 | 0.3998159 | 3.4706 | 1.9596761 | 6.5611606 | 2025-02-20 15:52:46 | 1.3876138
4730 | 恒流充电 | 04:54:10 | 06:33:45 | 0.3998123 | 3.4714 | 1.9602314 | 6.5630882 | 2025-02-20 15:52:51 | 1.3879273
4731 | 恒流充电 | 04:54:15 | 06:33:50 | 0.399773 | 3.4721 | 1.9607867 | 6.5650161 | 2025-02-20 15:52:56 | 1.3880501
4732 | 恒流充电 | 04:54:20 | 06:33:55 | 0.3997868 | 3.4726 | 1.9613419 | 6.5669443 | 2025-02-20 15:53:01 | 1.3882955
4733 | 恒流充电 | 04:54:25 | 06:34:00 | 0.3998188 | 3.4737 | 1.9618972 | 6.5688732 | 2025-02-20 15:53:06 | 1.3888354
4734 | 恒流充电 | 04:54:30 | 06:34:05 | 0.39985 | 3.4747 | 1.9624526 | 6.5708029 | 2025-02-20 15:53:11 | 1.3893449
4735 | 恒流充电 | 04:54:35 | 06:34:10 | 0.3998406 | 3.4756 | 1.9630079 | 6.572733 | 2025-02-20 15:53:16 | 1.3896719
4736 | 恒流充电 | 04:54:40 | 06:34:15 | 0.3998348 | 3.4763 | 1.9635633 | 6.5746635 | 2025-02-20 15:53:21 | 1.3899651
4737 | 恒流充电 | 04:54:45 | 06:34:20 | 0.3997868 | 3.4774 | 1.9641185 | 6.5765943 | 2025-02-20 15:53:26 | 1.3902166
4738 | 恒流充电 | 04:54:50 | 06:34:25 | 0.3998137 | 3.4782 | 1.9646738 | 6.5785258 | 2025-02-20 15:53:31 | 1.3906475
4739 | 恒流充电 | 04:54:55 | 06:34:30 | 0.3998123 | 3.4795 | 1.9652291 | 6.5804579 | 2025-02-20 15:53:36 | 1.3911309
4740 | 恒流充电 | 04:55:00 | 06:34:35 | 0.3998268 | 3.4803 | 1.9657844 | 6.5823905 | 2025-02-20 15:53:41 | 1.3915022
4741 | 恒流充电 | 04:55:05 | 06:34:40 | 0.3998057 | 3.4813 | 1.9663397 | 6.5843237 | 2025-02-20 15:53:46 | 1.3918619
4742 | 恒流充电 | 04:55:10 | 06:34:45 | 0.3997774 | 3.4826 | 1.966895 | 6.5862541 | 2025-02-20 15:53:51 | 1.3922634
4743 | 恒流充电 | 04:55:15 | 06:34:50 | 0.3997803 | 3.4836 | 1.9674502 | 6.5881884 | 2025-02-20 15:53:56 | 1.3926592
4744 | 恒流充电 | 04:55:20 | 06:34:55 | 0.3998319 | 3.4845 | 1.9680056 | 6.5901234 | 2025-02-20 15:54:01 | 1.3932026
4745 | 恒流充电 | 04:55:25 | 06:35:00 | 0.399805 | 3.4858 | 1.9685608 | 6.592059 | 2025-02-20 15:54:06 | 1.3936465
4746 | 恒流充电 | 04:55:30 | 06:35:05 | 0.3998086 | 3.4867 | 1.9691161 | 6.5939951 | 2025-02-20 15:54:11 | 1.3940142
4747 | 恒流充电 | 04:55:35 | 06:35:10 | 0.3998079 | 3.4879 | 1.9696714 | 6.5959319 | 2025-02-20 15:54:16 | 1.3944952
4748 | 恒流充电 | 04:55:40 | 06:35:15 | 0.399757 | 3.4892 | 1.9702266 | 6.5978692 | 2025-02-20 15:54:21 | 1.394818
4749 | 恒流充电 | 04:55:45 | 06:35:20 | 0.3998028 | 3.4906 | 1.9707819 | 6.5998074 | 2025-02-20 15:54:26 | 1.3955327
4750 | 恒流充电 | 04:55:50 | 06:35:25 | 0.3998239 | 3.4918 | 1.9713372 | 6.6017465 | 2025-02-20 15:54:31 | 1.3961132
4751 | 恒流充电 | 04:55:55 | 06:35:30 | 0.3997962 | 3.4932 | 1.9718925 | 6.6036861 | 2025-02-20 15:54:36 | 1.3965711
4752 | 恒流充电 | 04:56:00 | 06:35:35 | 0.3998304 | 3.4947 | 1.9724478 | 6.6056268 | 2025-02-20 15:54:41 | 1.3972752
4753 | 恒流充电 | 04:56:05 | 06:35:40 | 0.3998406 | 3.4962 | 1.9730032 | 6.6075684 | 2025-02-20 15:54:46 | 1.3979262
4754 | 恒流充电 | 04:56:10 | 06:35:45 | 0.3998115 | 3.4977 | 1.9735585 | 6.6095106 | 2025-02-20 15:54:51 | 1.3984128
4755 | 恒流充电 | 04:56:15 | 06:35:50 | 0.3998173 | 3.4991 | 1.9741137 | 6.6114492 | 2025-02-20 15:54:56 | 1.3989913
4756 | 恒流充电 | 04:56:20 | 06:35:55 | 0.399813 | 3.5008 | 1.974669 | 6.6133932 | 2025-02-20 15:55:01 | 1.3996799
4757 | 恒流充电 | 04:56:25 | 06:36:00 | 0.3997977 | 3.5024 | 1.9752243 | 6.6153381 | 2025-02-20 15:55:06 | 1.4002695
4758 | 恒流充电 | 04:56:30 | 06:36:05 | 0.399821 | 3.5041 | 1.9757796 | 6.6172839 | 2025-02-20 15:55:11 | 1.4010118
4759 | 恒流充电 | 04:56:35 | 06:36:10 | 0.3998123 | 3.5059 | 1.9763349 | 6.6192307 | 2025-02-20 15:55:16 | 1.4017097
4760 | 恒流充电 | 04:56:40 | 06:36:15 | 0.3998377 | 3.5079 | 1.9768902 | 6.6211788 | 2025-02-20 15:55:21 | 1.4025886
4761 | 恒流充电 | 04:56:45 | 06:36:20 | 0.3998246 | 3.5097 | 1.9774455 | 6.6231278 | 2025-02-20 15:55:26 | 1.4032801
4762 | 恒流充电 | 04:56:50 | 06:36:25 | 0.3998035 | 3.5119 | 1.9780008 | 6.6250779 | 2025-02-20 15:55:31 | 1.4040777
4763 | 恒流充电 | 04:56:55 | 06:36:30 | 0.3998101 | 3.5138 | 1.9785561 | 6.6270291 | 2025-02-20 15:55:36 | 1.4048633
4764 | 恒流充电 | 04:57:00 | 06:36:35 | 0.399805 | 3.516 | 1.9791114 | 6.6289814 | 2025-02-20 15:55:41 | 1.4057034
4765 | 恒流充电 | 04:57:05 | 06:36:40 | 0.3998123 | 3.5183 | 1.9796667 | 6.6309351 | 2025-02-20 15:55:46 | 1.4066396
4766 | 恒流充电 | 04:57:10 | 06:36:45 | 0.3997824 | 3.5206 | 1.9802219 | 6.6328899 | 2025-02-20 15:55:51 | 1.4074723
4767 | 恒流充电 | 04:57:15 | 06:36:50 | 0.3998188 | 3.523 | 1.9807772 | 6.6348462 | 2025-02-20 15:55:56 | 1.4085466
4768 | 恒流充电 | 04:57:20 | 06:36:55 | 0.3998246 | 3.5256 | 1.9813324 | 6.6367965 | 2025-02-20 15:56:01 | 1.4096132
4769 | 恒流充电 | 04:57:25 | 06:37:00 | 0.3998231 | 3.5281 | 1.9818877 | 6.6387557 | 2025-02-20 15:56:06 | 1.4106311
4770 | 恒流充电 | 04:57:30 | 06:37:05 | 0.399789 | 3.5309 | 1.982443 | 6.6407163 | 2025-02-20 15:56:11 | 1.4116158
4771 | 恒流充电 | 04:57:35 | 06:37:10 | 0.3997824 | 3.5338 | 1.9829982 | 6.6426784 | 2025-02-20 15:56:16 | 1.4127705
4772 | 恒流充电 | 04:57:40 | 06:37:15 | 0.3998151 | 3.537 | 1.9835535 | 6.6446425 | 2025-02-20 15:56:21 | 1.4141321
4773 | 恒流充电 | 04:57:45 | 06:37:20 | 0.3998544 | 3.5399 | 1.9841089 | 6.6466084 | 2025-02-20 15:56:26 | 1.415458
4774 | 恒流充电 | 04:57:50 | 06:37:25 | 0.3998123 | 3.5434 | 1.9846642 | 6.6485761 | 2025-02-20 15:56:31 | 1.4167035
4775 | 恒流充电 | 04:57:55 | 06:37:30 | 0.399789 | 3.5469 | 1.9852195 | 6.6505455 | 2025-02-20 15:56:36 | 1.4180075
4776 | 恒流充电 | 04:58:00 | 06:37:35 | 0.3998377 | 3.5508 | 1.9857748 | 6.6525174 | 2025-02-20 15:56:41 | 1.419757
4777 | 恒流充电 | 04:58:05 | 06:37:40 | 0.3998377 | 3.5547 | 1.9863301 | 6.6544914 | 2025-02-20 15:56:46 | 1.4212887
4778 | 恒流充电 | 04:58:10 | 06:37:45 | 0.399813 | 3.5587 | 1.9868854 | 6.6564675 | 2025-02-20 15:56:51 | 1.4227985
4779 | 恒流充电 | 04:58:15 | 06:37:50 | 0.399834 | 3.5632 | 1.9874407 | 6.6584463 | 2025-02-20 15:56:56 | 1.4246876
4780 | 恒流充电 | 04:58:20 | 06:37:55 | 0.3998006 | 3.5678 | 1.987996 | 6.6604274 | 2025-02-20 15:57:01 | 1.4264081
4781 | 恒流充电 | 04:58:25 | 06:38:00 | 0.3997766 | 3.5727 | 1.9885513 | 6.6623979 | 2025-02-20 15:57:06 | 1.4282859
4782 | 恒流充电 | 04:58:30 | 06:38:05 | 0.3998348 | 3.5778 | 1.9891066 | 6.6643847 | 2025-02-20 15:57:11 | 1.4305123
4783 | 恒流充电 | 04:58:35 | 06:38:10 | 0.3997599 | 3.5833 | 1.9896618 | 6.6663742 | 2025-02-20 15:57:16 | 1.4324508
4784 | 恒流充电 | 04:58:40 | 06:38:15 | 0.3998791 | 3.5891 | 1.9902172 | 6.6683676 | 2025-02-20 15:57:21 | 1.4352142
4785 | 恒流充电 | 04:58:45 | 06:38:20 | 0.3998013 | 3.5955 | 1.9907725 | 6.670364 | 2025-02-20 15:57:26 | 1.4374666
4786 | 恒流充电 | 04:58:50 | 06:38:25 | 0.3998043 | 3.6019 | 1.9913278 | 6.6723641 | 2025-02-20 15:57:31 | 1.4400618
4787 | 恒流充电 | 04:58:55 | 06:38:30 | 0.399834 | 3.6092 | 1.9918831 | 6.6743684 | 2025-02-20 15:57:36 | 1.4430801
4788 | 恒流充电 | 04:59:00 | 06:38:35 | 0.3997926 | 3.6165 | 1.9924384 | 6.6763765 | 2025-02-20 15:57:41 | 1.4458387
4789 | 恒流充电 | 04:59:05 | 06:38:40 | 0.3998559 | 3.6245 | 1.9929937 | 6.6783894 | 2025-02-20 15:57:46 | 1.4492601
4790 | 恒流充电 | 04:59:10 | 06:38:45 | 0.3997926 | 3.633 | 1.993549 | 6.6804067 | 2025-02-20 15:57:51 | 1.4524518
4791 | 恒流充电 | 04:59:15 | 06:38:50 | 0.3998166 | 3.6422 | 1.9941043 | 6.6824292 | 2025-02-20 15:57:56 | 1.456222
4792 | 恒流充电 | 04:59:19 | 06:38:54 | 0.399821 | 3.6502 | 1.9945595 | 6.6840701 | 2025-02-20 15:58:01 | 1.4594411
4793 | 恒压充电 | 00:00:00 | 06:38:54 | 0.3853425 | 3.6495 | 0 | 0 | 2025-02-20 15:58:01 | 1.4063261
4794 | 恒压充电 | 00:00:05 | 06:38:59 | 0.3285232 | 3.6497 | 0.0004832 | 0.0017633 | 2025-02-20 15:58:06 | 1.1990021
4795 | 恒压充电 | 00:00:10 | 06:39:04 | 0.3114581 | 3.6497 | 0.0009157 | 0.0033421 | 2025-02-20 15:58:11 | 1.136716
4796 | 恒压充电 | 00:00:15 | 06:39:09 | 0.2962712 | 3.6497 | 0.0013272 | 0.0048439 | 2025-02-20 15:58:16 | 1.0812893
4797 | 恒压充电 | 00:00:20 | 06:39:14 | 0.2839167 | 3.6497 | 0.0017215 | 0.0062831 | 2025-02-20 15:58:21 | 1.0361993
4798 | 恒压充电 | 00:00:25 | 06:39:19 | 0.2675832 | 3.6497 | 0.0020932 | 0.0076394 | 2025-02-20 15:58:26 | 0.9765901
4799 | 恒压充电 | 00:00:30 | 06:39:24 | 0.2586823 | 3.6497 | 0.0024525 | 0.0089507 | 2025-02-20 15:58:31 | 0.9441045
4800 | 恒压充电 | 00:00:35 | 06:39:29 | 0.2452305 | 3.6497 | 0.0027931 | 0.0101938 | 2025-02-20 15:58:36 | 0.8950112
4801 | 恒压充电 | 00:00:40 | 06:39:34 | 0.2350936 | 3.6497 | 0.0031196 | 0.0113855 | 2025-02-20 15:58:41 | 0.8580108
4802 | 恒压充电 | 00:00:45 | 06:39:39 | 0.2248252 | 3.6496 | 0.0034318 | 0.0125251 | 2025-02-20 15:58:46 | 0.8205315
4803 | 恒压充电 | 00:00:50 | 06:39:44 | 0.2151475 | 3.6496 | 0.0037307 | 0.0136156 | 2025-02-20 15:58:51 | 0.7852105
4804 | 恒压充电 | 00:00:55 | 06:39:49 | 0.2046451 | 3.6497 | 0.0040149 | 0.014653 | 2025-02-20 15:58:56 | 0.7468899
4805 | 恒压充电 | 00:01:00 | 06:39:54 | 0.1990872 | 3.6496 | 0.0042914 | 0.0156622 | 2025-02-20 15:59:01 | 0.7265956
4806 | 恒压充电 | 00:01:05 | 06:39:59 | 0.1878749 | 3.6497 | 0.0045523 | 0.0166145 | 2025-02-20 15:59:06 | 0.6856811
4807 | 恒压充电 | 00:01:10 | 06:40:04 | 0.1841111 | 3.6497 | 0.0048857 | 0.0178312 | 2025-02-20 15:59:11 | 0.6719422
4808 | 恒压充电 | 00:01:15 | 06:40:09 | 0.1738209 | 3.6497 | 0.0051271 | 0.0187123 | 2025-02-20 15:59:16 | 0.6343918
4809 | 恒压充电 | 00:01:20 | 06:40:14 | 0.1653719 | 3.6497 | 0.0053568 | 0.0195506 | 2025-02-20 15:59:21 | 0.6035514
4810 | 恒压充电 | 00:01:25 | 06:40:19 | 0.1638024 | 3.6497 | 0.0055843 | 0.0203809 | 2025-02-20 15:59:26 | 0.5978227
4811 | 恒压充电 | 00:01:30 | 06:40:24 | 0.1582075 | 3.6496 | 0.0058041 | 0.0211829 | 2025-02-20 15:59:31 | 0.5774002
4812 | 恒压充电 | 00:01:35 | 06:40:29 | 0.1528691 | 3.6496 | 0.0060164 | 0.0219577 | 2025-02-20 15:59:36 | 0.5579168
4813 | 恒压充电 | 00:01:40 | 06:40:34 | 0.1438148 | 3.6496 | 0.0062161 | 0.0226867 | 2025-02-20 15:59:41 | 0.5248736
4814 | 恒压充电 | 00:01:45 | 06:40:39 | 0.1391674 | 3.6497 | 0.0064094 | 0.0233922 | 2025-02-20 15:59:46 | 0.507913
4815 | 恒压充电 | 00:01:50 | 06:40:44 | 0.1349233 | 3.6497 | 0.0065968 | 0.0240761 | 2025-02-20 15:59:51 | 0.4924264
4816 | 恒压充电 | 00:01:55 | 06:40:49 | 0.1325778 | 3.6497 | 0.0067809 | 0.0247481 | 2025-02-20 15:59:56 | 0.4838654
4817 | 恒压充电 | 00:02:00 | 06:40:54 | 0.12597 | 3.6497 | 0.0069559 | 0.0253867 | 2025-02-20 16:00:01 | 0.4597476
4818 | 恒压充电 | 00:02:05 | 06:40:59 | 0.1194175 | 3.6497 | 0.0071218 | 0.025992 | 2025-02-20 16:00:06 | 0.4358334
4819 | 恒压充电 | 00:02:10 | 06:41:04 | 0.117832 | 3.6497 | 0.0072854 | 0.0265893 | 2025-02-20 16:00:11 | 0.430047
4820 | 恒压充电 | 00:02:15 | 06:41:09 | 0.1139301 | 3.6497 | 0.00749 | 0.0273358 | 2025-02-20 16:00:16 | 0.4158087
4821 | 恒压充电 | 00:02:20 | 06:41:14 | 0.1098458 | 3.6497 | 0.0076425 | 0.0278926 | 2025-02-20 16:00:21 | 0.4009011
4822 | 恒压充电 | 00:02:25 | 06:41:19 | 0.1064657 | 3.6497 | 0.0077904 | 0.0284323 | 2025-02-20 16:00:26 | 0.3885654
4823 | 恒压充电 | 00:02:30 | 06:41:24 | 0.1019462 | 3.6497 | 0.007932 | 0.0289491 | 2025-02-20 16:00:31 | 0.3720714
4824 | 恒压充电 | 00:02:35 | 06:41:29 | 0.1006317 | 3.6497 | 0.0080717 | 0.0294592 | 2025-02-20 16:00:36 | 0.3672716
4825 | 恒压充电 | 00:02:40 | 06:41:34 | 0.0959073 | 3.6497 | 0.008205 | 0.0299453 | 2025-02-20 16:00:41 | 0.35003
4826 | 恒压充电 | 00:02:45 | 06:41:39 | 0.0919858 | 3.6497 | 0.0083327 | 0.0304116 | 2025-02-20 16:00:46 | 0.3357187
4827 | 恒压充电 | 00:02:50 | 06:41:44 | 0.0926724 | 3.6497 | 0.0084614 | 0.0308813 | 2025-02-20 16:00:51 | 0.3382227
4828 | 恒压充电 | 00:02:55 | 06:41:49 | 0.0868756 | 3.6496 | 0.0085821 | 0.0313217 | 2025-02-20 16:00:56 | 0.3170653
4829 | 恒压充电 | 00:03:00 | 06:41:54 | 0.0863633 | 3.6496 | 0.008702 | 0.0317595 | 2025-02-20 16:01:01 | 0.3151936
4830 | 恒压充电 | 00:03:05 | 06:41:59 | 0.0831401 | 3.6497 | 0.0088175 | 0.0321809 | 2025-02-20 16:01:06 | 0.3034332
4831 | 恒压充电 | 00:03:10 | 06:42:04 | 0.0815299 | 3.6496 | 0.0089307 | 0.0325942 | 2025-02-20 16:01:11 | 0.2975541
4832 | 恒压充电 | 00:03:15 | 06:42:09 | 0.0794445 | 3.6497 | 0.0090411 | 0.0329969 | 2025-02-20 16:01:16 | 0.2899449
4833 | 恒压充电 | 00:03:20 | 06:42:14 | 0.0768178 | 3.6496 | 0.0091769 | 0.0334925 | 2025-02-20 16:01:21 | 0.2803576
4834 | 恒压充电 | 00:03:25 | 06:42:19 | 0.0719888 | 3.6496 | 0.0092769 | 0.0338574 | 2025-02-20 16:01:26 | 0.2627321
4835 | 恒压充电 | 00:03:30 | 06:42:24 | 0.0728346 | 3.6496 | 0.009378 | 0.0342266 | 2025-02-20 16:01:31 | 0.2658198
4836 | 恒压充电 | 00:03:35 | 06:42:29 | 0.0660161 | 3.6497 | 0.0094697 | 0.0345613 | 2025-02-20 16:01:36 | 0.2409378
4837 | 恒压充电 | 00:03:40 | 06:42:34 | 0.0660015 | 3.6497 | 0.0095614 | 0.0348958 | 2025-02-20 16:01:41 | 0.2408834
4838 | 恒压充电 | 00:03:45 | 06:42:39 | 0.0694609 | 3.6497 | 0.0096579 | 0.0352479 | 2025-02-20 16:01:46 | 0.2535093
4839 | 恒压充电 | 00:03:50 | 06:42:44 | 0.0677178 | 3.6497 | 0.0097519 | 0.0355912 | 2025-02-20 16:01:51 | 0.2471475
4840 | 恒压充电 | 00:03:55 | 06:42:49 | 0.0623881 | 3.6496 | 0.0098386 | 0.0359074 | 2025-02-20 16:01:56 | 0.2276939
4841 | 恒压充电 | 00:04:00 | 06:42:54 | 0.0624077 | 3.6497 | 0.0099252 | 0.0362238 | 2025-02-20 16:02:01 | 0.2277669
4842 | 恒压充电 | 00:04:05 | 06:42:59 | 0.063098 | 3.6496 | 0.0100129 | 0.0365436 | 2025-02-20 16:02:06 | 0.2302855
4843 | 恒压充电 | 00:04:10 | 06:43:04 | 0.0588837 | 3.6497 | 0.0100947 | 0.0368421 | 2025-02-20 16:02:11 | 0.214906
4844 | 恒压充电 | 00:04:15 | 06:43:09 | 0.0550385 | 3.6497 | 0.0101711 | 0.0371211 | 2025-02-20 16:02:16 | 0.2008719
4845 | 恒压充电 | 00:04:20 | 06:43:14 | 0.0551184 | 3.6496 | 0.0102477 | 0.0374005 | 2025-02-20 16:02:21 | 0.2011615
4846 | 恒压充电 | 00:04:25 | 06:43:19 | 0.0563035 | 3.6497 | 0.0103418 | 0.0377442 | 2025-02-20 16:02:26 | 0.2054895
4847 | 恒压充电 | 00:04:30 | 06:43:24 | 0.053724 | 3.6497 | 0.0104165 | 0.0380165 | 2025-02-20 16:02:31 | 0.1960752
4848 | 恒压充电 | 00:04:35 | 06:43:29 | 0.0550261 | 3.6497 | 0.0104929 | 0.0382955 | 2025-02-20 16:02:36 | 0.2008269
4849 | 恒压充电 | 00:04:40 | 06:43:34 | 0.0504361 | 3.6497 | 0.0105629 | 0.0385511 | 2025-02-20 16:02:41 | 0.1840749
4850 | 恒压充电 | 00:04:45 | 06:43:39 | 0.047768 | 3.6497 | 0.0106293 | 0.0387933 | 2025-02-20 16:02:46 | 0.174337
4851 | 恒压充电 | 00:04:50 | 06:43:44 | 0.0486973 | 3.6497 | 0.0106969 | 0.0390401 | 2025-02-20 16:02:51 | 0.1777288
4852 | 恒压充电 | 00:04:55 | 06:43:49 | 0.0448005 | 3.6497 | 0.0107591 | 0.0392672 | 2025-02-20 16:02:56 | 0.1635082
4853 | 恒压充电 | 00:05:00 | 06:43:54 | 0.0462995 | 3.6497 | 0.0108234 | 0.0395019 | 2025-02-20 16:03:01 | 0.1689774
4854 | 恒压充电 | 00:05:05 | 06:43:59 | 0.0466367 | 3.6497 | 0.0108882 | 0.0397383 | 2025-02-20 16:03:06 | 0.1702084
4855 | 恒压充电 | 00:05:10 | 06:44:04 | 0.0422879 | 3.6497 | 0.0109469 | 0.0399527 | 2025-02-20 16:03:11 | 0.1543371
4856 | 恒压充电 | 00:05:15 | 06:44:09 | 0.0417982 | 3.6497 | 0.011005 | 0.0401645 | 2025-02-20 16:03:16 | 0.1525501
4857 | 恒压充电 | 00:05:18 | 06:44:12 | 0.039784 | 3.6497 | 0.0110489 | 0.0403248 | 2025-02-20 16:03:19 | 0.1451998
4858 | 搁置 | 00:00:00 | 06:44:12 | 0 | 3.6481 | 0 | 0 | 2025-02-20 16:03:19 | 0
4859 | 搁置 | 00:00:05 | 06:44:17 | 0 | 3.6405 | 0 | 0 | 2025-02-20 16:03:24 | 0
4860 | 搁置 | 00:00:10 | 06:44:22 | 0 | 3.6339 | 0 | 0 | 2025-02-20 16:03:29 | 0
4861 | 搁置 | 00:00:15 | 06:44:27 | 0 | 3.6279 | 0 | 0 | 2025-02-20 16:03:34 | 0
4862 | 搁置 | 00:00:20 | 06:44:32 | 0 | 3.6223 | 0 | 0 | 2025-02-20 16:03:39 | 0
4863 | 搁置 | 00:00:25 | 06:44:37 | 0 | 3.6171 | 0 | 0 | 2025-02-20 16:03:44 | 0
4864 | 搁置 | 00:00:30 | 06:44:42 | 0 | 3.6125 | 0 | 0 | 2025-02-20 16:03:49 | 0
4865 | 搁置 | 00:00:35 | 06:44:47 | 0 | 3.608 | 0 | 0 | 2025-02-20 16:03:54 | 0
4866 | 搁置 | 00:00:40 | 06:44:52 | 0 | 3.604 | 0 | 0 | 2025-02-20 16:03:59 | 0
4867 | 搁置 | 00:00:45 | 06:44:57 | 0 | 3.6002 | 0 | 0 | 2025-02-20 16:04:04 | 0
4868 | 搁置 | 00:00:50 | 06:45:02 | 0 | 3.5967 | 0 | 0 | 2025-02-20 16:04:09 | 0
4869 | 搁置 | 00:00:55 | 06:45:07 | 0 | 3.5933 | 0 | 0 | 2025-02-20 16:04:14 | 0
4870 | 搁置 | 00:01:00 | 06:45:12 | 0 | 3.5903 | 0 | 0 | 2025-02-20 16:04:19 | 0
4871 | 搁置 | 00:01:05 | 06:45:17 | 0 | 3.5871 | 0 | 0 | 2025-02-20 16:04:24 | 0
4872 | 搁置 | 00:01:10 | 06:45:22 | 0 | 3.5844 | 0 | 0 | 2025-02-20 16:04:29 | 0
4873 | 搁置 | 00:01:15 | 06:45:27 | 0 | 3.5818 | 0 | 0 | 2025-02-20 16:04:34 | 0
4874 | 搁置 | 00:01:20 | 06:45:32 | 0 | 3.5793 | 0 | 0 | 2025-02-20 16:04:39 | 0
4875 | 搁置 | 00:01:25 | 06:45:37 | 0 | 3.577 | 0 | 0 | 2025-02-20 16:04:44 | 0
4876 | 搁置 | 00:01:30 | 06:45:42 | 0 | 3.5748 | 0 | 0 | 2025-02-20 16:04:49 | 0
4877 | 搁置 | 00:01:35 | 06:45:47 | 0 | 3.5726 | 0 | 0 | 2025-02-20 16:04:54 | 0
4878 | 搁置 | 00:01:40 | 06:45:52 | 0 | 3.5707 | 0 | 0 | 2025-02-20 16:04:59 | 0
4879 | 搁置 | 00:01:45 | 06:45:57 | 0 | 3.5688 | 0 | 0 | 2025-02-20 16:05:04 | 0
4880 | 搁置 | 00:01:50 | 06:46:02 | 0 | 3.567 | 0 | 0 | 2025-02-20 16:05:09 | 0
4881 | 搁置 | 00:01:55 | 06:46:07 | 0 | 3.5653 | 0 | 0 | 2025-02-20 16:05:14 | 0
4882 | 搁置 | 00:02:00 | 06:46:12 | 0 | 3.5636 | 0 | 0 | 2025-02-20 16:05:19 | 0
4883 | 搁置 | 00:02:05 | 06:46:17 | 0 | 3.5622 | 0 | 0 | 2025-02-20 16:05:24 | 0
4884 | 搁置 | 00:02:10 | 06:46:22 | 0 | 3.5608 | 0 | 0 | 2025-02-20 16:05:29 | 0
4885 | 搁置 | 00:02:15 | 06:46:27 | 0 | 3.5591 | 0 | 0 | 2025-02-20 16:05:34 | 0
4886 | 搁置 | 00:02:20 | 06:46:32 | 0 | 3.5578 | 0 | 0 | 2025-02-20 16:05:39 | 0
4887 | 搁置 | 00:02:25 | 06:46:37 | 0 | 3.5566 | 0 | 0 | 2025-02-20 16:05:44 | 0
4888 | 搁置 | 00:02:30 | 06:46:42 | 0 | 3.5554 | 0 | 0 | 2025-02-20 16:05:49 | 0
4889 | 搁置 | 00:02:35 | 06:46:47 | 0 | 3.5541 | 0 | 0 | 2025-02-20 16:05:54 | 0
4890 | 搁置 | 00:02:40 | 06:46:52 | 0 | 3.5529 | 0 | 0 | 2025-02-20 16:05:59 | 0
4891 | 搁置 | 00:02:45 | 06:46:57 | 0 | 3.552 | 0 | 0 | 2025-02-20 16:06:04 | 0
4892 | 搁置 | 00:02:50 | 06:47:02 | 0 | 3.5508 | 0 | 0 | 2025-02-20 16:06:09 | 0
4893 | 搁置 | 00:02:55 | 06:47:07 | 0 | 3.5499 | 0 | 0 | 2025-02-20 16:06:14 | 0
4894 | 搁置 | 00:03:00 | 06:47:12 | 0 | 3.5488 | 0 | 0 | 2025-02-20 16:06:19 | 0
4895 | 搁置 | 00:03:05 | 06:47:17 | 0 | 3.5478 | 0 | 0 | 2025-02-20 16:06:24 | 0
4896 | 搁置 | 00:03:10 | 06:47:22 | 0 | 3.547 | 0 | 0 | 2025-02-20 16:06:29 | 0
4897 | 搁置 | 00:03:15 | 06:47:27 | 0 | 3.5461 | 0 | 0 | 2025-02-20 16:06:34 | 0
4898 | 搁置 | 00:03:20 | 06:47:32 | 0 | 3.5452 | 0 | 0 | 2025-02-20 16:06:39 | 0
4899 | 搁置 | 00:03:25 | 06:47:37 | 0 | 3.5443 | 0 | 0 | 2025-02-20 16:06:44 | 0
4900 | 搁置 | 00:03:30 | 06:47:42 | 0 | 3.5436 | 0 | 0 | 2025-02-20 16:06:49 | 0
4901 | 搁置 | 00:03:35 | 06:47:47 | 0 | 3.5427 | 0 | 0 | 2025-02-20 16:06:54 | 0
4902 | 搁置 | 00:03:40 | 06:47:52 | 0 | 3.542 | 0 | 0 | 2025-02-20 16:06:59 | 0
4903 | 搁置 | 00:03:45 | 06:47:57 | 0 | 3.5414 | 0 | 0 | 2025-02-20 16:07:04 | 0
4904 | 搁置 | 00:03:50 | 06:48:02 | 0 | 3.5406 | 0 | 0 | 2025-02-20 16:07:09 | 0
4905 | 搁置 | 00:03:55 | 06:48:07 | 0 | 3.5396 | 0 | 0 | 2025-02-20 16:07:14 | 0
4906 | 搁置 | 00:04:00 | 06:48:12 | 0 | 3.5392 | 0 | 0 | 2025-02-20 16:07:19 | 0
4907 | 搁置 | 00:04:05 | 06:48:17 | 0 | 3.5384 | 0 | 0 | 2025-02-20 16:07:24 | 0
4908 | 搁置 | 00:04:10 | 06:48:22 | 0 | 3.5376 | 0 | 0 | 2025-02-20 16:07:29 | 0
4909 | 搁置 | 00:04:15 | 06:48:27 | 0 | 3.537 | 0 | 0 | 2025-02-20 16:07:34 | 0
4910 | 搁置 | 00:04:20 | 06:48:32 | 0 | 3.5365 | 0 | 0 | 2025-02-20 16:07:39 | 0
4911 | 搁置 | 00:04:25 | 06:48:37 | 0 | 3.5359 | 0 | 0 | 2025-02-20 16:07:44 | 0
4912 | 搁置 | 00:04:30 | 06:48:42 | 0 | 3.5353 | 0 | 0 | 2025-02-20 16:07:49 | 0
4913 | 搁置 | 00:04:35 | 06:48:47 | 0 | 3.5346 | 0 | 0 | 2025-02-20 16:07:54 | 0
4914 | 搁置 | 00:04:40 | 06:48:52 | 0 | 3.534 | 0 | 0 | 2025-02-20 16:07:59 | 0
4915 | 搁置 | 00:04:45 | 06:48:57 | 0 | 3.5336 | 0 | 0 | 2025-02-20 16:08:04 | 0
4916 | 搁置 | 00:04:50 | 06:49:02 | 0 | 3.5332 | 0 | 0 | 2025-02-20 16:08:09 | 0
4917 | 搁置 | 00:04:55 | 06:49:07 | 0 | 3.5325 | 0 | 0 | 2025-02-20 16:08:14 | 0
4918 | 搁置 | 00:05:00 | 06:49:12 | 0 | 3.5319 | 0 | 0 | 2025-02-20 16:08:19 | 0
4919 | 搁置 | 00:05:05 | 06:49:17 | 0 | 3.5314 | 0 | 0 | 2025-02-20 16:08:24 | 0
4920 | 搁置 | 00:05:10 | 06:49:22 | 0 | 3.531 | 0 | 0 | 2025-02-20 16:08:29 | 0
4921 | 搁置 | 00:05:15 | 06:49:27 | 0 | 3.5303 | 0 | 0 | 2025-02-20 16:08:34 | 0
4922 | 搁置 | 00:05:20 | 06:49:32 | 0 | 3.5299 | 0 | 0 | 2025-02-20 16:08:39 | 0
4923 | 搁置 | 00:05:25 | 06:49:37 | 0 | 3.5295 | 0 | 0 | 2025-02-20 16:08:44 | 0
4924 | 搁置 | 00:05:30 | 06:49:42 | 0 | 3.5291 | 0 | 0 | 2025-02-20 16:08:49 | 0
4925 | 搁置 | 00:05:35 | 06:49:47 | 0 | 3.5285 | 0 | 0 | 2025-02-20 16:08:54 | 0
4926 | 搁置 | 00:05:40 | 06:49:52 | 0 | 3.5281 | 0 | 0 | 2025-02-20 16:08:59 | 0
4927 | 搁置 | 00:05:45 | 06:49:57 | 0 | 3.5275 | 0 | 0 | 2025-02-20 16:09:04 | 0
4928 | 搁置 | 00:05:50 | 06:50:02 | 0 | 3.5272 | 0 | 0 | 2025-02-20 16:09:09 | 0
4929 | 搁置 | 00:05:55 | 06:50:07 | 0 | 3.5266 | 0 | 0 | 2025-02-20 16:09:14 | 0
4930 | 搁置 | 00:06:00 | 06:50:12 | 0 | 3.5263 | 0 | 0 | 2025-02-20 16:09:19 | 0
4931 | 搁置 | 00:06:05 | 06:50:17 | 0 | 3.526 | 0 | 0 | 2025-02-20 16:09:24 | 0
4932 | 搁置 | 00:06:10 | 06:50:22 | 0 | 3.5254 | 0 | 0 | 2025-02-20 16:09:29 | 0
4933 | 搁置 | 00:06:15 | 06:50:27 | 0 | 3.525 | 0 | 0 | 2025-02-20 16:09:34 | 0
4934 | 搁置 | 00:06:20 | 06:50:32 | 0 | 3.5246 | 0 | 0 | 2025-02-20 16:09:39 | 0
4935 | 搁置 | 00:06:25 | 06:50:37 | 0 | 3.5241 | 0 | 0 | 2025-02-20 16:09:44 | 0
4936 | 搁置 | 00:06:30 | 06:50:42 | 0 | 3.5239 | 0 | 0 | 2025-02-20 16:09:49 | 0
4937 | 搁置 | 00:06:35 | 06:50:47 | 0 | 3.5235 | 0 | 0 | 2025-02-20 16:09:54 | 0
4938 | 搁置 | 00:06:40 | 06:50:52 | 0 | 3.5231 | 0 | 0 | 2025-02-20 16:09:59 | 0
4939 | 搁置 | 00:06:45 | 06:50:57 | 0 | 3.5229 | 0 | 0 | 2025-02-20 16:10:04 | 0
4940 | 搁置 | 00:06:50 | 06:51:02 | 0 | 3.5223 | 0 | 0 | 2025-02-20 16:10:09 | 0
4941 | 搁置 | 00:06:55 | 06:51:07 | 0 | 3.522 | 0 | 0 | 2025-02-20 16:10:14 | 0
4942 | 搁置 | 00:07:00 | 06:51:12 | 0 | 3.5217 | 0 | 0 | 2025-02-20 16:10:19 | 0
4943 | 搁置 | 00:07:05 | 06:51:17 | 0 | 3.5213 | 0 | 0 | 2025-02-20 16:10:24 | 0
4944 | 搁置 | 00:07:10 | 06:51:22 | 0 | 3.521 | 0 | 0 | 2025-02-20 16:10:29 | 0
4945 | 搁置 | 00:07:15 | 06:51:27 | 0 | 3.5206 | 0 | 0 | 2025-02-20 16:10:34 | 0
4946 | 搁置 | 00:07:20 | 06:51:32 | 0 | 3.5202 | 0 | 0 | 2025-02-20 16:10:39 | 0
4947 | 搁置 | 00:07:25 | 06:51:37 | 0 | 3.5202 | 0 | 0 | 2025-02-20 16:10:44 | 0
4948 | 搁置 | 00:07:30 | 06:51:42 | 0 | 3.5196 | 0 | 0 | 2025-02-20 16:10:49 | 0
4949 | 搁置 | 00:07:35 | 06:51:47 | 0 | 3.5194 | 0 | 0 | 2025-02-20 16:10:54 | 0
4950 | 搁置 | 00:07:40 | 06:51:52 | 0 | 3.5189 | 0 | 0 | 2025-02-20 16:10:59 | 0
4951 | 搁置 | 00:07:45 | 06:51:57 | 0 | 3.5187 | 0 | 0 | 2025-02-20 16:11:04 | 0
4952 | 搁置 | 00:07:50 | 06:52:02 | 0 | 3.5183 | 0 | 0 | 2025-02-20 16:11:09 | 0
4953 | 搁置 | 00:07:55 | 06:52:07 | 0 | 3.518 | 0 | 0 | 2025-02-20 16:11:14 | 0
4954 | 搁置 | 00:08:00 | 06:52:12 | 0 | 3.5176 | 0 | 0 | 2025-02-20 16:11:19 | 0
4955 | 搁置 | 00:08:05 | 06:52:17 | 0 | 3.5175 | 0 | 0 | 2025-02-20 16:11:24 | 0
4956 | 搁置 | 00:08:10 | 06:52:22 | 0 | 3.5172 | 0 | 0 | 2025-02-20 16:11:29 | 0
4957 | 搁置 | 00:08:15 | 06:52:27 | 0 | 3.5168 | 0 | 0 | 2025-02-20 16:11:34 | 0
4958 | 搁置 | 00:08:20 | 06:52:32 | 0 | 3.5164 | 0 | 0 | 2025-02-20 16:11:39 | 0
4959 | 搁置 | 00:08:25 | 06:52:37 | 0 | 3.5162 | 0 | 0 | 2025-02-20 16:11:44 | 0
4960 | 搁置 | 00:08:30 | 06:52:42 | 0 | 3.516 | 0 | 0 | 2025-02-20 16:11:49 | 0
4961 | 搁置 | 00:08:35 | 06:52:47 | 0 | 3.5155 | 0 | 0 | 2025-02-20 16:11:54 | 0
4962 | 搁置 | 00:08:40 | 06:52:52 | 0 | 3.5155 | 0 | 0 | 2025-02-20 16:11:59 | 0
4963 | 搁置 | 00:08:45 | 06:52:57 | 0 | 3.5151 | 0 | 0 | 2025-02-20 16:12:04 | 0
4964 | 搁置 | 00:08:50 | 06:53:02 | 0 | 3.5148 | 0 | 0 | 2025-02-20 16:12:09 | 0
4965 | 搁置 | 00:08:55 | 06:53:07 | 0 | 3.5145 | 0 | 0 | 2025-02-20 16:12:14 | 0
4966 | 搁置 | 00:09:00 | 06:53:12 | 0 | 3.5141 | 0 | 0 | 2025-02-20 16:12:19 | 0
4967 | 搁置 | 00:09:05 | 06:53:17 | 0 | 3.514 | 0 | 0 | 2025-02-20 16:12:24 | 0
4968 | 搁置 | 00:09:10 | 06:53:22 | 0 | 3.5137 | 0 | 0 | 2025-02-20 16:12:29 | 0
4969 | 搁置 | 00:09:15 | 06:53:27 | 0 | 3.5135 | 0 | 0 | 2025-02-20 16:12:34 | 0
4970 | 搁置 | 00:09:20 | 06:53:32 | 0 | 3.5132 | 0 | 0 | 2025-02-20 16:12:39 | 0
4971 | 搁置 | 00:09:25 | 06:53:37 | 0 | 3.513 | 0 | 0 | 2025-02-20 16:12:44 | 0
4972 | 搁置 | 00:09:30 | 06:53:42 | 0 | 3.5131 | 0 | 0 | 2025-02-20 16:12:49 | 0
4973 | 搁置 | 00:09:35 | 06:53:47 | 0 | 3.5124 | 0 | 0 | 2025-02-20 16:12:54 | 0
4974 | 搁置 | 00:09:40 | 06:53:52 | 0 | 3.512 | 0 | 0 | 2025-02-20 16:12:59 | 0
4975 | 搁置 | 00:09:45 | 06:53:57 | 0 | 3.5118 | 0 | 0 | 2025-02-20 16:13:04 | 0
4976 | 搁置 | 00:09:50 | 06:54:02 | 0 | 3.5114 | 0 | 0 | 2025-02-20 16:13:09 | 0
4977 | 搁置 | 00:09:55 | 06:54:07 | 0 | 3.5114 | 0 | 0 | 2025-02-20 16:13:14 | 0
4978 | 搁置 | 00:10:00 | 06:54:12 | 0 | 3.5112 | 0 | 0 | 2025-02-20 16:13:19 | 0
4979 | 搁置 | 00:10:05 | 06:54:17 | 0 | 3.5109 | 0 | 0 | 2025-02-20 16:13:24 | 0
4980 | 搁置 | 00:10:10 | 06:54:22 | 0 | 3.5106 | 0 | 0 | 2025-02-20 16:13:29 | 0
4981 | 搁置 | 00:10:15 | 06:54:27 | 0 | 3.5105 | 0 | 0 | 2025-02-20 16:13:34 | 0
4982 | 搁置 | 00:10:20 | 06:54:32 | 0 | 3.5104 | 0 | 0 | 2025-02-20 16:13:39 | 0
4983 | 搁置 | 00:10:25 | 06:54:37 | 0 | 3.5099 | 0 | 0 | 2025-02-20 16:13:44 | 0
4984 | 搁置 | 00:10:30 | 06:54:42 | 0 | 3.5098 | 0 | 0 | 2025-02-20 16:13:49 | 0
4985 | 搁置 | 00:10:35 | 06:54:47 | 0 | 3.5096 | 0 | 0 | 2025-02-20 16:13:54 | 0
4986 | 搁置 | 00:10:40 | 06:54:52 | 0 | 3.5094 | 0 | 0 | 2025-02-20 16:13:59 | 0
4987 | 搁置 | 00:10:45 | 06:54:57 | 0 | 3.509 | 0 | 0 | 2025-02-20 16:14:04 | 0
4988 | 搁置 | 00:10:50 | 06:55:02 | 0 | 3.5089 | 0 | 0 | 2025-02-20 16:14:09 | 0
4989 | 搁置 | 00:10:55 | 06:55:07 | 0 | 3.5085 | 0 | 0 | 2025-02-20 16:14:14 | 0
4990 | 搁置 | 00:11:00 | 06:55:12 | 0 | 3.5085 | 0 | 0 | 2025-02-20 16:14:19 | 0
4991 | 搁置 | 00:11:05 | 06:55:17 | 0 | 3.5082 | 0 | 0 | 2025-02-20 16:14:24 | 0
4992 | 搁置 | 00:11:10 | 06:55:22 | 0 | 3.5079 | 0 | 0 | 2025-02-20 16:14:29 | 0
4993 | 搁置 | 00:11:15 | 06:55:27 | 0 | 3.5076 | 0 | 0 | 2025-02-20 16:14:34 | 0
4994 | 搁置 | 00:11:20 | 06:55:32 | 0 | 3.5076 | 0 | 0 | 2025-02-20 16:14:39 | 0
4995 | 搁置 | 00:11:25 | 06:55:37 | 0 | 3.5074 | 0 | 0 | 2025-02-20 16:14:44 | 0
4996 | 搁置 | 00:11:30 | 06:55:42 | 0 | 3.5071 | 0 | 0 | 2025-02-20 16:14:49 | 0
4997 | 搁置 | 00:11:35 | 06:55:47 | 0 | 3.507 | 0 | 0 | 2025-02-20 16:14:54 | 0
4998 | 搁置 | 00:11:40 | 06:55:52 | 0 | 3.5068 | 0 | 0 | 2025-02-20 16:14:59 | 0
4999 | 搁置 | 00:11:45 | 06:55:57 | 0 | 3.5066 | 0 | 0 | 2025-02-20 16:15:04 | 0
5000 | 搁置 | 00:11:50 | 06:56:02 | 0 | 3.5063 | 0 | 0 | 2025-02-20 16:15:09 | 0
5001 | 搁置 | 00:11:55 | 06:56:07 | 0 | 3.5061 | 0 | 0 | 2025-02-20 16:15:14 | 0
5002 | 搁置 | 00:12:00 | 06:56:12 | 0 | 3.506 | 0 | 0 | 2025-02-20 16:15:19 | 0
5003 | 搁置 | 00:12:05 | 06:56:17 | 0 | 3.5058 | 0 | 0 | 2025-02-20 16:15:24 | 0
5004 | 搁置 | 00:12:10 | 06:56:22 | 0 | 3.5053 | 0 | 0 | 2025-02-20 16:15:29 | 0
5005 | 搁置 | 00:12:15 | 06:56:27 | 0 | 3.5054 | 0 | 0 | 2025-02-20 16:15:34 | 0
5006 | 搁置 | 00:12:20 | 06:56:32 | 0 | 3.5052 | 0 | 0 | 2025-02-20 16:15:39 | 0
5007 | 搁置 | 00:12:25 | 06:56:37 | 0 | 3.5049 | 0 | 0 | 2025-02-20 16:15:44 | 0
5008 | 搁置 | 00:12:30 | 06:56:42 | 0 | 3.5047 | 0 | 0 | 2025-02-20 16:15:49 | 0
5009 | 搁置 | 00:12:35 | 06:56:47 | 0 | 3.5045 | 0 | 0 | 2025-02-20 16:15:54 | 0
5010 | 搁置 | 00:12:40 | 06:56:52 | 0 | 3.5044 | 0 | 0 | 2025-02-20 16:15:59 | 0
5011 | 搁置 | 00:12:45 | 06:56:57 | 0 | 3.5043 | 0 | 0 | 2025-02-20 16:16:04 | 0
5012 | 搁置 | 00:12:50 | 06:57:02 | 0 | 3.5041 | 0 | 0 | 2025-02-20 16:16:09 | 0
5013 | 搁置 | 00:12:55 | 06:57:07 | 0 | 3.5038 | 0 | 0 | 2025-02-20 16:16:14 | 0
5014 | 搁置 | 00:13:00 | 06:57:12 | 0 | 3.5036 | 0 | 0 | 2025-02-20 16:16:19 | 0
5015 | 搁置 | 00:13:05 | 06:57:17 | 0 | 3.5033 | 0 | 0 | 2025-02-20 16:16:24 | 0
5016 | 搁置 | 00:13:10 | 06:57:22 | 0 | 3.5032 | 0 | 0 | 2025-02-20 16:16:29 | 0
5017 | 搁置 | 00:13:15 | 06:57:27 | 0 | 3.5031 | 0 | 0 | 2025-02-20 16:16:34 | 0
5018 | 搁置 | 00:13:20 | 06:57:32 | 0 | 3.5029 | 0 | 0 | 2025-02-20 16:16:39 | 0
5019 | 搁置 | 00:13:25 | 06:57:37 | 0 | 3.5026 | 0 | 0 | 2025-02-20 16:16:44 | 0
5020 | 搁置 | 00:13:30 | 06:57:42 | 0 | 3.5027 | 0 | 0 | 2025-02-20 16:16:49 | 0
5021 | 搁置 | 00:13:35 | 06:57:47 | 0 | 3.5023 | 0 | 0 | 2025-02-20 16:16:54 | 0
5022 | 搁置 | 00:13:40 | 06:57:52 | 0 | 3.5022 | 0 | 0 | 2025-02-20 16:16:59 | 0
5023 | 搁置 | 00:13:45 | 06:57:57 | 0 | 3.502 | 0 | 0 | 2025-02-20 16:17:04 | 0
5024 | 搁置 | 00:13:50 | 06:58:02 | 0 | 3.502 | 0 | 0 | 2025-02-20 16:17:09 | 0
5025 | 搁置 | 00:13:55 | 06:58:07 | 0 | 3.5016 | 0 | 0 | 2025-02-20 16:17:14 | 0
5026 | 搁置 | 00:14:00 | 06:58:12 | 0 | 3.5016 | 0 | 0 | 2025-02-20 16:17:19 | 0
5027 | 搁置 | 00:14:05 | 06:58:17 | 0 | 3.5013 | 0 | 0 | 2025-02-20 16:17:24 | 0
5028 | 搁置 | 00:14:10 | 06:58:22 | 0 | 3.5012 | 0 | 0 | 2025-02-20 16:17:29 | 0
5029 | 搁置 | 00:14:15 | 06:58:27 | 0 | 3.5012 | 0 | 0 | 2025-02-20 16:17:34 | 0
5030 | 搁置 | 00:14:20 | 06:58:32 | 0 | 3.5006 | 0 | 0 | 2025-02-20 16:17:39 | 0
5031 | 搁置 | 00:14:25 | 06:58:37 | 0 | 3.5007 | 0 | 0 | 2025-02-20 16:17:44 | 0
5032 | 搁置 | 00:14:30 | 06:58:42 | 0 | 3.5005 | 0 | 0 | 2025-02-20 16:17:49 | 0
5033 | 搁置 | 00:14:35 | 06:58:47 | 0 | 3.5005 | 0 | 0 | 2025-02-20 16:17:54 | 0
5034 | 搁置 | 00:14:40 | 06:58:52 | 0 | 3.5002 | 0 | 0 | 2025-02-20 16:17:59 | 0
5035 | 搁置 | 00:14:45 | 06:58:57 | 0 | 3.5001 | 0 | 0 | 2025-02-20 16:18:04 | 0
5036 | 搁置 | 00:14:50 | 06:59:02 | 0 | 3.4999 | 0 | 0 | 2025-02-20 16:18:09 | 0
5037 | 搁置 | 00:14:55 | 06:59:07 | 0 | 3.4998 | 0 | 0 | 2025-02-20 16:18:14 | 0
5038 | 搁置 | 00:15:00 | 06:59:12 | 0 | 3.4995 | 0 | 0 | 2025-02-20 16:18:19 | 0
5039 | 搁置 | 00:15:05 | 06:59:17 | 0 | 3.4994 | 0 | 0 | 2025-02-20 16:18:24 | 0
5040 | 搁置 | 00:15:10 | 06:59:22 | 0 | 3.4993 | 0 | 0 | 2025-02-20 16:18:29 | 0
5041 | 搁置 | 00:15:15 | 06:59:27 | 0 | 3.4991 | 0 | 0 | 2025-02-20 16:18:34 | 0
5042 | 搁置 | 00:15:20 | 06:59:32 | 0 | 3.4992 | 0 | 0 | 2025-02-20 16:18:39 | 0
5043 | 搁置 | 00:15:25 | 06:59:37 | 0 | 3.4988 | 0 | 0 | 2025-02-20 16:18:44 | 0
5044 | 搁置 | 00:15:30 | 06:59:42 | 0 | 3.4987 | 0 | 0 | 2025-02-20 16:18:49 | 0
5045 | 搁置 | 00:15:35 | 06:59:47 | 0 | 3.4985 | 0 | 0 | 2025-02-20 16:18:54 | 0
5046 | 搁置 | 00:15:40 | 06:59:52 | 0 | 3.4984 | 0 | 0 | 2025-02-20 16:18:59 | 0
5047 | 搁置 | 00:15:45 | 06:59:57 | 0 | 3.4982 | 0 | 0 | 2025-02-20 16:19:04 | 0
5048 | 搁置 | 00:15:50 | 07:00:02 | 0 | 3.498 | 0 | 0 | 2025-02-20 16:19:09 | 0
5049 | 搁置 | 00:15:55 | 07:00:07 | 0 | 3.4979 | 0 | 0 | 2025-02-20 16:19:14 | 0
5050 | 搁置 | 00:16:00 | 07:00:12 | 0 | 3.4978 | 0 | 0 | 2025-02-20 16:19:19 | 0
5051 | 搁置 | 00:16:05 | 07:00:17 | 0 | 3.4976 | 0 | 0 | 2025-02-20 16:19:24 | 0
5052 | 搁置 | 00:16:10 | 07:00:22 | 0 | 3.4974 | 0 | 0 | 2025-02-20 16:19:29 | 0
5053 | 搁置 | 00:16:15 | 07:00:27 | 0 | 3.4974 | 0 | 0 | 2025-02-20 16:19:34 | 0
5054 | 搁置 | 00:16:20 | 07:00:32 | 0 | 3.4972 | 0 | 0 | 2025-02-20 16:19:39 | 0
5055 | 搁置 | 00:16:25 | 07:00:37 | 0 | 3.497 | 0 | 0 | 2025-02-20 16:19:44 | 0
5056 | 搁置 | 00:16:30 | 07:00:42 | 0 | 3.497 | 0 | 0 | 2025-02-20 16:19:49 | 0
5057 | 搁置 | 00:16:35 | 07:00:47 | 0 | 3.4967 | 0 | 0 | 2025-02-20 16:19:54 | 0
5058 | 搁置 | 00:16:40 | 07:00:52 | 0 | 3.4966 | 0 | 0 | 2025-02-20 16:19:59 | 0
5059 | 搁置 | 00:16:45 | 07:00:57 | 0 | 3.4966 | 0 | 0 | 2025-02-20 16:20:04 | 0
5060 | 搁置 | 00:16:50 | 07:01:02 | 0 | 3.4965 | 0 | 0 | 2025-02-20 16:20:09 | 0
5061 | 搁置 | 00:16:55 | 07:01:07 | 0 | 3.4961 | 0 | 0 | 2025-02-20 16:20:14 | 0
5062 | 搁置 | 00:17:00 | 07:01:12 | 0 | 3.4963 | 0 | 0 | 2025-02-20 16:20:19 | 0
5063 | 搁置 | 00:17:05 | 07:01:17 | 0 | 3.496 | 0 | 0 | 2025-02-20 16:20:24 | 0
5064 | 搁置 | 00:17:10 | 07:01:22 | 0 | 3.4958 | 0 | 0 | 2025-02-20 16:20:29 | 0
5065 | 搁置 | 00:17:15 | 07:01:27 | 0 | 3.4957 | 0 | 0 | 2025-02-20 16:20:34 | 0
5066 | 搁置 | 00:17:20 | 07:01:32 | 0 | 3.4957 | 0 | 0 | 2025-02-20 16:20:39 | 0
5067 | 搁置 | 00:17:25 | 07:01:37 | 0 | 3.4954 | 0 | 0 | 2025-02-20 16:20:44 | 0
5068 | 搁置 | 00:17:30 | 07:01:42 | 0 | 3.4953 | 0 | 0 | 2025-02-20 16:20:49 | 0
5069 | 搁置 | 00:17:35 | 07:01:47 | 0 | 3.4951 | 0 | 0 | 2025-02-20 16:20:54 | 0
5070 | 搁置 | 00:17:40 | 07:01:52 | 0 | 3.495 | 0 | 0 | 2025-02-20 16:20:59 | 0
5071 | 搁置 | 00:17:45 | 07:01:57 | 0 | 3.495 | 0 | 0 | 2025-02-20 16:21:04 | 0
5072 | 搁置 | 00:17:50 | 07:02:02 | 0 | 3.4949 | 0 | 0 | 2025-02-20 16:21:09 | 0
5073 | 搁置 | 00:17:55 | 07:02:07 | 0 | 3.4948 | 0 | 0 | 2025-02-20 16:21:14 | 0
5074 | 搁置 | 00:18:00 | 07:02:12 | 0 | 3.4944 | 0 | 0 | 2025-02-20 16:21:19 | 0
5075 | 搁置 | 00:18:05 | 07:02:17 | 0 | 3.4944 | 0 | 0 | 2025-02-20 16:21:24 | 0
5076 | 搁置 | 00:18:10 | 07:02:22 | 0 | 3.4943 | 0 | 0 | 2025-02-20 16:21:29 | 0
5077 | 搁置 | 00:18:15 | 07:02:27 | 0 | 3.4942 | 0 | 0 | 2025-02-20 16:21:34 | 0
5078 | 搁置 | 00:18:20 | 07:02:32 | 0 | 3.4939 | 0 | 0 | 2025-02-20 16:21:39 | 0
5079 | 搁置 | 00:18:25 | 07:02:37 | 0 | 3.4941 | 0 | 0 | 2025-02-20 16:21:44 | 0
5080 | 搁置 | 00:18:30 | 07:02:42 | 0 | 3.4939 | 0 | 0 | 2025-02-20 16:21:49 | 0
5081 | 搁置 | 00:18:35 | 07:02:47 | 0 | 3.4936 | 0 | 0 | 2025-02-20 16:21:54 | 0
5082 | 搁置 | 00:18:40 | 07:02:52 | 0 | 3.4936 | 0 | 0 | 2025-02-20 16:21:59 | 0
5083 | 搁置 | 00:18:45 | 07:02:57 | 0 | 3.4933 | 0 | 0 | 2025-02-20 16:22:04 | 0
5084 | 搁置 | 00:18:50 | 07:03:02 | 0 | 3.4934 | 0 | 0 | 2025-02-20 16:22:09 | 0
5085 | 搁置 | 00:18:55 | 07:03:07 | 0 | 3.4933 | 0 | 0 | 2025-02-20 16:22:14 | 0
5086 | 搁置 | 00:19:00 | 07:03:12 | 0 | 3.4932 | 0 | 0 | 2025-02-20 16:22:19 | 0
5087 | 搁置 | 00:19:05 | 07:03:17 | 0 | 3.4932 | 0 | 0 | 2025-02-20 16:22:24 | 0
5088 | 搁置 | 00:19:10 | 07:03:22 | 0 | 3.4928 | 0 | 0 | 2025-02-20 16:22:29 | 0
5089 | 搁置 | 00:19:15 | 07:03:27 | 0 | 3.4927 | 0 | 0 | 2025-02-20 16:22:34 | 0
5090 | 搁置 | 00:19:20 | 07:03:32 | 0 | 3.4926 | 0 | 0 | 2025-02-20 16:22:39 | 0
5091 | 搁置 | 00:19:25 | 07:03:37 | 0 | 3.4927 | 0 | 0 | 2025-02-20 16:22:44 | 0
5092 | 搁置 | 00:19:30 | 07:03:42 | 0 | 3.4924 | 0 | 0 | 2025-02-20 16:22:49 | 0
5093 | 搁置 | 00:19:35 | 07:03:47 | 0 | 3.4924 | 0 | 0 | 2025-02-20 16:22:54 | 0
5094 | 搁置 | 00:19:40 | 07:03:52 | 0 | 3.4923 | 0 | 0 | 2025-02-20 16:22:59 | 0
5095 | 搁置 | 00:19:45 | 07:03:57 | 0 | 3.492 | 0 | 0 | 2025-02-20 16:23:04 | 0
5096 | 搁置 | 00:19:50 | 07:04:02 | 0 | 3.492 | 0 | 0 | 2025-02-20 16:23:09 | 0
5097 | 搁置 | 00:19:55 | 07:04:07 | 0 | 3.4919 | 0 | 0 | 2025-02-20 16:23:14 | 0
5098 | 搁置 | 00:20:00 | 07:04:12 | 0 | 3.4914 | 0 | 0 | 2025-02-20 16:23:19 | 0
5099 | 搁置 | 00:20:05 | 07:04:17 | 0 | 3.4916 | 0 | 0 | 2025-02-20 16:23:24 | 0
5100 | 搁置 | 00:20:10 | 07:04:22 | 0 | 3.4915 | 0 | 0 | 2025-02-20 16:23:29 | 0
5101 | 搁置 | 00:20:15 | 07:04:27 | 0 | 3.4914 | 0 | 0 | 2025-02-20 16:23:34 | 0
5102 | 搁置 | 00:20:20 | 07:04:32 | 0 | 3.4913 | 0 | 0 | 2025-02-20 16:23:39 | 0
5103 | 搁置 | 00:20:25 | 07:04:37 | 0 | 3.4912 | 0 | 0 | 2025-02-20 16:23:44 | 0
5104 | 搁置 | 00:20:30 | 07:04:42 | 0 | 3.491 | 0 | 0 | 2025-02-20 16:23:49 | 0
5105 | 搁置 | 00:20:35 | 07:04:47 | 0 | 3.491 | 0 | 0 | 2025-02-20 16:23:54 | 0
5106 | 搁置 | 00:20:40 | 07:04:52 | 0 | 3.491 | 0 | 0 | 2025-02-20 16:23:59 | 0
5107 | 搁置 | 00:20:45 | 07:04:57 | 0 | 3.4908 | 0 | 0 | 2025-02-20 16:24:04 | 0
5108 | 搁置 | 00:20:50 | 07:05:02 | 0 | 3.4906 | 0 | 0 | 2025-02-20 16:24:09 | 0
5109 | 搁置 | 00:20:55 | 07:05:07 | 0 | 3.4905 | 0 | 0 | 2025-02-20 16:24:14 | 0
5110 | 搁置 | 00:21:00 | 07:05:12 | 0 | 3.4903 | 0 | 0 | 2025-02-20 16:24:19 | 0
5111 | 搁置 | 00:21:05 | 07:05:17 | 0 | 3.4905 | 0 | 0 | 2025-02-20 16:24:24 | 0
5112 | 搁置 | 00:21:10 | 07:05:22 | 0 | 3.4902 | 0 | 0 | 2025-02-20 16:24:29 | 0
5113 | 搁置 | 00:21:15 | 07:05:27 | 0 | 3.4901 | 0 | 0 | 2025-02-20 16:24:34 | 0
5114 | 搁置 | 00:21:20 | 07:05:32 | 0 | 3.4901 | 0 | 0 | 2025-02-20 16:24:39 | 0
5115 | 搁置 | 00:21:25 | 07:05:37 | 0 | 3.4901 | 0 | 0 | 2025-02-20 16:24:44 | 0
5116 | 搁置 | 00:21:30 | 07:05:42 | 0 | 3.4899 | 0 | 0 | 2025-02-20 16:24:49 | 0
5117 | 搁置 | 00:21:35 | 07:05:47 | 0 | 3.4897 | 0 | 0 | 2025-02-20 16:24:54 | 0
5118 | 搁置 | 00:21:40 | 07:05:52 | 0 | 3.4895 | 0 | 0 | 2025-02-20 16:24:59 | 0
5119 | 搁置 | 00:21:45 | 07:05:57 | 0 | 3.4896 | 0 | 0 | 2025-02-20 16:25:04 | 0
5120 | 搁置 | 00:21:50 | 07:06:02 | 0 | 3.4894 | 0 | 0 | 2025-02-20 16:25:09 | 0
5121 | 搁置 | 00:21:55 | 07:06:07 | 0 | 3.4891 | 0 | 0 | 2025-02-20 16:25:14 | 0
5122 | 搁置 | 00:22:00 | 07:06:12 | 0 | 3.489 | 0 | 0 | 2025-02-20 16:25:19 | 0
5123 | 搁置 | 00:22:05 | 07:06:17 | 0 | 3.489 | 0 | 0 | 2025-02-20 16:25:24 | 0
5124 | 搁置 | 00:22:10 | 07:06:22 | 0 | 3.489 | 0 | 0 | 2025-02-20 16:25:29 | 0
5125 | 搁置 | 00:22:15 | 07:06:27 | 0 | 3.489 | 0 | 0 | 2025-02-20 16:25:34 | 0
5126 | 搁置 | 00:22:20 | 07:06:32 | 0 | 3.4889 | 0 | 0 | 2025-02-20 16:25:39 | 0
5127 | 搁置 | 00:22:25 | 07:06:37 | 0 | 3.4889 | 0 | 0 | 2025-02-20 16:25:44 | 0
5128 | 搁置 | 00:22:30 | 07:06:42 | 0 | 3.4887 | 0 | 0 | 2025-02-20 16:25:49 | 0
5129 | 搁置 | 00:22:35 | 07:06:47 | 0 | 3.4884 | 0 | 0 | 2025-02-20 16:25:54 | 0
5130 | 搁置 | 00:22:40 | 07:06:52 | 0 | 3.4885 | 0 | 0 | 2025-02-20 16:25:59 | 0
5131 | 搁置 | 00:22:45 | 07:06:57 | 0 | 3.4884 | 0 | 0 | 2025-02-20 16:26:04 | 0
5132 | 搁置 | 00:22:50 | 07:07:02 | 0 | 3.4882 | 0 | 0 | 2025-02-20 16:26:09 | 0
5133 | 搁置 | 00:22:55 | 07:07:07 | 0 | 3.4881 | 0 | 0 | 2025-02-20 16:26:14 | 0
5134 | 搁置 | 00:23:00 | 07:07:12 | 0 | 3.4881 | 0 | 0 | 2025-02-20 16:26:19 | 0
5135 | 搁置 | 00:23:05 | 07:07:17 | 0 | 3.488 | 0 | 0 | 2025-02-20 16:26:24 | 0
5136 | 搁置 | 00:23:10 | 07:07:22 | 0 | 3.4878 | 0 | 0 | 2025-02-20 16:26:29 | 0
5137 | 搁置 | 00:23:15 | 07:07:27 | 0 | 3.4878 | 0 | 0 | 2025-02-20 16:26:34 | 0
5138 | 搁置 | 00:23:20 | 07:07:32 | 0 | 3.4877 | 0 | 0 | 2025-02-20 16:26:39 | 0
5139 | 搁置 | 00:23:25 | 07:07:37 | 0 | 3.4877 | 0 | 0 | 2025-02-20 16:26:44 | 0
5140 | 搁置 | 00:23:30 | 07:07:42 | 0 | 3.4875 | 0 | 0 | 2025-02-20 16:26:49 | 0
5141 | 搁置 | 00:23:35 | 07:07:47 | 0 | 3.4874 | 0 | 0 | 2025-02-20 16:26:54 | 0
5142 | 搁置 | 00:23:40 | 07:07:52 | 0 | 3.4872 | 0 | 0 | 2025-02-20 16:26:59 | 0
5143 | 搁置 | 00:23:45 | 07:07:57 | 0 | 3.4872 | 0 | 0 | 2025-02-20 16:27:04 | 0
5144 | 搁置 | 00:23:50 | 07:08:02 | 0 | 3.4872 | 0 | 0 | 2025-02-20 16:27:09 | 0
5145 | 搁置 | 00:23:55 | 07:08:07 | 0 | 3.487 | 0 | 0 | 2025-02-20 16:27:14 | 0
5146 | 搁置 | 00:24:00 | 07:08:12 | 0 | 3.487 | 0 | 0 | 2025-02-20 16:27:19 | 0
5147 | 搁置 | 00:24:05 | 07:08:17 | 0 | 3.4871 | 0 | 0 | 2025-02-20 16:27:24 | 0
5148 | 搁置 | 00:24:10 | 07:08:22 | 0 | 3.4868 | 0 | 0 | 2025-02-20 16:27:29 | 0
5149 | 搁置 | 00:24:15 | 07:08:27 | 0 | 3.4866 | 0 | 0 | 2025-02-20 16:27:34 | 0
5150 | 搁置 | 00:24:20 | 07:08:32 | 0 | 3.4867 | 0 | 0 | 2025-02-20 16:27:39 | 0
5151 | 搁置 | 00:24:25 | 07:08:37 | 0 | 3.4866 | 0 | 0 | 2025-02-20 16:27:44 | 0
5152 | 搁置 | 00:24:30 | 07:08:42 | 0 | 3.4865 | 0 | 0 | 2025-02-20 16:27:49 | 0
5153 | 搁置 | 00:24:35 | 07:08:47 | 0 | 3.4863 | 0 | 0 | 2025-02-20 16:27:54 | 0
5154 | 搁置 | 00:24:40 | 07:08:52 | 0 | 3.4861 | 0 | 0 | 2025-02-20 16:27:59 | 0
5155 | 搁置 | 00:24:45 | 07:08:57 | 0 | 3.4862 | 0 | 0 | 2025-02-20 16:28:04 | 0
5156 | 搁置 | 00:24:50 | 07:09:02 | 0 | 3.4861 | 0 | 0 | 2025-02-20 16:28:09 | 0
5157 | 搁置 | 00:24:55 | 07:09:07 | 0 | 3.486 | 0 | 0 | 2025-02-20 16:28:14 | 0
5158 | 搁置 | 00:25:00 | 07:09:12 | 0 | 3.486 | 0 | 0 | 2025-02-20 16:28:19 | 0
5159 | 搁置 | 00:25:05 | 07:09:17 | 0 | 3.4859 | 0 | 0 | 2025-02-20 16:28:24 | 0
5160 | 搁置 | 00:25:10 | 07:09:22 | 0 | 3.4857 | 0 | 0 | 2025-02-20 16:28:29 | 0
5161 | 搁置 | 00:25:15 | 07:09:27 | 0 | 3.4856 | 0 | 0 | 2025-02-20 16:28:34 | 0
5162 | 搁置 | 00:25:20 | 07:09:32 | 0 | 3.4855 | 0 | 0 | 2025-02-20 16:28:39 | 0
5163 | 搁置 | 00:25:25 | 07:09:37 | 0 | 3.4855 | 0 | 0 | 2025-02-20 16:28:44 | 0
5164 | 搁置 | 00:25:30 | 07:09:42 | 0 | 3.4856 | 0 | 0 | 2025-02-20 16:28:49 | 0
5165 | 搁置 | 00:25:35 | 07:09:47 | 0 | 3.4855 | 0 | 0 | 2025-02-20 16:28:54 | 0
5166 | 搁置 | 00:25:40 | 07:09:52 | 0 | 3.4853 | 0 | 0 | 2025-02-20 16:28:59 | 0
5167 | 搁置 | 00:25:45 | 07:09:57 | 0 | 3.4851 | 0 | 0 | 2025-02-20 16:29:04 | 0
5168 | 搁置 | 00:25:50 | 07:10:02 | 0 | 3.4851 | 0 | 0 | 2025-02-20 16:29:09 | 0
5169 | 搁置 | 00:25:55 | 07:10:07 | 0 | 3.485 | 0 | 0 | 2025-02-20 16:29:14 | 0
5170 | 搁置 | 00:26:00 | 07:10:12 | 0 | 3.4849 | 0 | 0 | 2025-02-20 16:29:19 | 0
5171 | 搁置 | 00:26:05 | 07:10:17 | 0 | 3.485 | 0 | 0 | 2025-02-20 16:29:24 | 0
5172 | 搁置 | 00:26:10 | 07:10:22 | 0 | 3.4847 | 0 | 0 | 2025-02-20 16:29:29 | 0
5173 | 搁置 | 00:26:15 | 07:10:27 | 0 | 3.4847 | 0 | 0 | 2025-02-20 16:29:34 | 0
5174 | 搁置 | 00:26:20 | 07:10:32 | 0 | 3.4847 | 0 | 0 | 2025-02-20 16:29:39 | 0
5175 | 搁置 | 00:26:25 | 07:10:37 | 0 | 3.4845 | 0 | 0 | 2025-02-20 16:29:44 | 0
5176 | 搁置 | 00:26:30 | 07:10:42 | 0 | 3.4844 | 0 | 0 | 2025-02-20 16:29:49 | 0
5177 | 搁置 | 00:26:35 | 07:10:47 | 0 | 3.4844 | 0 | 0 | 2025-02-20 16:29:54 | 0
5178 | 搁置 | 00:26:40 | 07:10:52 | 0 | 3.4843 | 0 | 0 | 2025-02-20 16:29:59 | 0
5179 | 搁置 | 00:26:45 | 07:10:57 | 0 | 3.4843 | 0 | 0 | 2025-02-20 16:30:04 | 0
5180 | 搁置 | 00:26:50 | 07:11:02 | 0 | 3.4841 | 0 | 0 | 2025-02-20 16:30:09 | 0
5181 | 搁置 | 00:26:55 | 07:11:07 | 0 | 3.484 | 0 | 0 | 2025-02-20 16:30:14 | 0
5182 | 搁置 | 00:27:00 | 07:11:12 | 0 | 3.484 | 0 | 0 | 2025-02-20 16:30:19 | 0
5183 | 搁置 | 00:27:05 | 07:11:17 | 0 | 3.4838 | 0 | 0 | 2025-02-20 16:30:24 | 0
5184 | 搁置 | 00:27:10 | 07:11:22 | 0 | 3.4839 | 0 | 0 | 2025-02-20 16:30:29 | 0
5185 | 搁置 | 00:27:15 | 07:11:27 | 0 | 3.4838 | 0 | 0 | 2025-02-20 16:30:34 | 0
5186 | 搁置 | 00:27:20 | 07:11:32 | 0 | 3.4838 | 0 | 0 | 2025-02-20 16:30:39 | 0
5187 | 搁置 | 00:27:25 | 07:11:37 | 0 | 3.4837 | 0 | 0 | 2025-02-20 16:30:44 | 0
5188 | 搁置 | 00:27:30 | 07:11:42 | 0 | 3.4835 | 0 | 0 | 2025-02-20 16:30:49 | 0
5189 | 搁置 | 00:27:35 | 07:11:47 | 0 | 3.4834 | 0 | 0 | 2025-02-20 16:30:54 | 0
5190 | 搁置 | 00:27:40 | 07:11:52 | 0 | 3.4833 | 0 | 0 | 2025-02-20 16:30:59 | 0
5191 | 搁置 | 00:27:45 | 07:11:57 | 0 | 3.4833 | 0 | 0 | 2025-02-20 16:31:04 | 0
5192 | 搁置 | 00:27:50 | 07:12:02 | 0 | 3.4832 | 0 | 0 | 2025-02-20 16:31:09 | 0
5193 | 搁置 | 00:27:55 | 07:12:07 | 0 | 3.4832 | 0 | 0 | 2025-02-20 16:31:14 | 0
5194 | 搁置 | 00:28:00 | 07:12:12 | 0 | 3.483 | 0 | 0 | 2025-02-20 16:31:19 | 0
5195 | 搁置 | 00:28:05 | 07:12:17 | 0 | 3.483 | 0 | 0 | 2025-02-20 16:31:24 | 0
5196 | 搁置 | 00:28:10 | 07:12:22 | 0 | 3.4831 | 0 | 0 | 2025-02-20 16:31:29 | 0
5197 | 搁置 | 00:28:15 | 07:12:27 | 0 | 3.483 | 0 | 0 | 2025-02-20 16:31:34 | 0
5198 | 搁置 | 00:28:20 | 07:12:32 | 0 | 3.4828 | 0 | 0 | 2025-02-20 16:31:39 | 0
5199 | 搁置 | 00:28:25 | 07:12:37 | 0 | 3.4827 | 0 | 0 | 2025-02-20 16:31:44 | 0
5200 | 搁置 | 00:28:30 | 07:12:42 | 0 | 3.4824 | 0 | 0 | 2025-02-20 16:31:49 | 0
5201 | 搁置 | 00:28:35 | 07:12:47 | 0 | 3.4826 | 0 | 0 | 2025-02-20 16:31:54 | 0
5202 | 搁置 | 00:28:40 | 07:12:52 | 0 | 3.4825 | 0 | 0 | 2025-02-20 16:31:59 | 0
5203 | 搁置 | 00:28:45 | 07:12:57 | 0 | 3.4825 | 0 | 0 | 2025-02-20 16:32:04 | 0
5204 | 搁置 | 00:28:50 | 07:13:02 | 0 | 3.4823 | 0 | 0 | 2025-02-20 16:32:09 | 0
5205 | 搁置 | 00:28:55 | 07:13:07 | 0 | 3.4822 | 0 | 0 | 2025-02-20 16:32:14 | 0
5206 | 搁置 | 00:29:00 | 07:13:12 | 0 | 3.482 | 0 | 0 | 2025-02-20 16:32:19 | 0
5207 | 搁置 | 00:29:05 | 07:13:17 | 0 | 3.4822 | 0 | 0 | 2025-02-20 16:32:24 | 0
5208 | 搁置 | 00:29:10 | 07:13:22 | 0 | 3.482 | 0 | 0 | 2025-02-20 16:32:29 | 0
5209 | 搁置 | 00:29:15 | 07:13:27 | 0 | 3.4821 | 0 | 0 | 2025-02-20 16:32:34 | 0
5210 | 搁置 | 00:29:20 | 07:13:32 | 0 | 3.4818 | 0 | 0 | 2025-02-20 16:32:39 | 0
5211 | 搁置 | 00:29:25 | 07:13:37 | 0 | 3.4819 | 0 | 0 | 2025-02-20 16:32:44 | 0
5212 | 搁置 | 00:29:30 | 07:13:42 | 0 | 3.4817 | 0 | 0 | 2025-02-20 16:32:49 | 0
5213 | 搁置 | 00:29:35 | 07:13:47 | 0 | 3.4818 | 0 | 0 | 2025-02-20 16:32:54 | 0
5214 | 搁置 | 00:29:40 | 07:13:52 | 0 | 3.4817 | 0 | 0 | 2025-02-20 16:32:59 | 0
5215 | 搁置 | 00:29:45 | 07:13:57 | 0 | 3.4816 | 0 | 0 | 2025-02-20 16:33:04 | 0
5216 | 搁置 | 00:29:50 | 07:14:02 | 0 | 3.4816 | 0 | 0 | 2025-02-20 16:33:09 | 0
5217 | 搁置 | 00:29:55 | 07:14:07 | 0 | 3.4815 | 0 | 0 | 2025-02-20 16:33:14 | 0
5218 | 搁置 | 00:30:00 | 07:14:12 | 0 | 3.4814 | 0 | 0 | 2025-02-20 16:33:19 | 0
5219 | 恒流放电 | 00:00:00 | 07:14:12 | -1.0016596 | 3.4413 | 0 | 0 | 2025-02-20 16:33:19 | -3.4470296
5220 | 恒流放电 | 00:00:05 | 07:14:17 | -1.0001235 | 3.3794 | 0.0013892 | 0.0047273 | 2025-02-20 16:33:24 | -3.3798152
5221 | 恒流放电 | 00:00:10 | 07:14:22 | -1.0001366 | 3.3551 | 0.0027782 | 0.0093879 | 2025-02-20 16:33:29 | -3.3555905
5222 | 恒流放电 | 00:00:15 | 07:14:27 | -1.0000894 | 3.3389 | 0.0041673 | 0.0140257 | 2025-02-20 16:33:34 | -3.3392248
5223 | 恒流放电 | 00:00:20 | 07:14:32 | -1.0001417 | 3.3255 | 0.0055563 | 0.0186451 | 2025-02-20 16:33:39 | -3.3259845
5224 | 恒流放电 | 00:00:25 | 07:14:37 | -1.0001787 | 3.3145 | 0.0069455 | 0.0232494 | 2025-02-20 16:33:44 | -3.3150998
5225 | 恒流放电 | 00:00:30 | 07:14:42 | -1.0001279 | 3.3045 | 0.0083345 | 0.0278396 | 2025-02-20 16:33:49 | -3.3049206
5226 | 恒流放电 | 00:00:35 | 07:14:47 | -1.0001446 | 3.2958 | 0.0097236 | 0.0324178 | 2025-02-20 16:33:54 | -3.2963114
5227 | 恒流放电 | 00:00:40 | 07:14:52 | -1.0001388 | 3.2885 | 0.0111127 | 0.0369857 | 2025-02-20 16:33:59 | -3.2889445
5228 | 恒流放电 | 00:00:45 | 07:14:57 | -1.0001467 | 3.2821 | 0.0125018 | 0.0415449 | 2025-02-20 16:34:04 | -3.2826205
5229 | 恒流放电 | 00:00:50 | 07:15:02 | -1.0001882 | 3.2765 | 0.013891 | 0.0460965 | 2025-02-20 16:34:09 | -3.2771444
5230 | 恒流放电 | 00:00:55 | 07:15:07 | -1.000149 | 3.2722 | 0.0152801 | 0.050642 | 2025-02-20 16:34:14 | -3.2727144
5231 | 恒流放电 | 00:01:00 | 07:15:12 | -1.0001155 | 3.2685 | 0.0166691 | 0.0551821 | 2025-02-20 16:34:19 | -3.2688731
5232 | 恒流放电 | 00:01:05 | 07:15:17 | -1.0001533 | 3.2653 | 0.0180582 | 0.0597179 | 2025-02-20 16:34:24 | -3.2658087
5233 | 恒流放电 | 00:01:10 | 07:15:22 | -1.000149 | 3.2628 | 0.0194473 | 0.0643262 | 2025-02-20 16:34:29 | -3.2633033
5234 | 恒流放电 | 00:01:15 | 07:15:27 | -1.0001279 | 3.261 | 0.0208364 | 0.0688559 | 2025-02-20 16:34:34 | -3.2613972
5235 | 恒流放电 | 00:01:20 | 07:15:32 | -1.0001606 | 3.2594 | 0.0222255 | 0.0733836 | 2025-02-20 16:34:39 | -3.259971
5236 | 恒流放电 | 00:01:25 | 07:15:37 | -1.000138 | 3.2584 | 0.0236146 | 0.0779098 | 2025-02-20 16:34:44 | -3.2588183
5237 | 恒流放电 | 00:01:30 | 07:15:42 | -1.0001221 | 3.2576 | 0.0250036 | 0.0824347 | 2025-02-20 16:34:49 | -3.2579753
5238 | 恒流放电 | 00:01:35 | 07:15:47 | -1.0001591 | 3.2568 | 0.0263927 | 0.0869588 | 2025-02-20 16:34:54 | -3.2573404
5239 | 恒流放电 | 00:01:40 | 07:15:52 | -1.000146 | 3.2562 | 0.0277818 | 0.091482 | 2025-02-20 16:34:59 | -3.2566727
5240 | 恒流放电 | 00:01:45 | 07:15:57 | -1.0001467 | 3.2559 | 0.0291709 | 0.0960047 | 2025-02-20 16:35:04 | -3.2563443
5241 | 恒流放电 | 00:01:50 | 07:16:02 | -1.0001322 | 3.2556 | 0.03056 | 0.100527 | 2025-02-20 16:35:09 | -3.2560449
5242 | 恒流放电 | 00:01:55 | 07:16:07 | -1.0001591 | 3.2554 | 0.0319491 | 0.1050491 | 2025-02-20 16:35:14 | -3.2559044
5243 | 恒流放电 | 00:02:00 | 07:16:12 | -1.0001467 | 3.2552 | 0.0333382 | 0.1095708 | 2025-02-20 16:35:19 | -3.2556733
5244 | 恒流放电 | 00:02:05 | 07:16:17 | -1.0001497 | 3.2548 | 0.0347273 | 0.1140921 | 2025-02-20 16:35:24 | -3.2552948
5245 | 恒流放电 | 00:02:10 | 07:16:22 | -1.0001584 | 3.2548 | 0.0361164 | 0.1186133 | 2025-02-20 16:35:29 | -3.2553153
5246 | 恒流放电 | 00:02:15 | 07:16:27 | -1.000146 | 3.2547 | 0.0375054 | 0.1231387 | 2025-02-20 16:35:34 | -3.2551435
5247 | 恒流放电 | 00:02:20 | 07:16:32 | -1.0001228 | 3.2545 | 0.0388945 | 0.1276594 | 2025-02-20 16:35:39 | -3.2549093
5248 | 恒流放电 | 00:02:25 | 07:16:37 | -1.0001388 | 3.2543 | 0.0402836 | 0.1321799 | 2025-02-20 16:35:44 | -3.254725
5249 | 恒流放电 | 00:02:30 | 07:16:42 | -1.0001591 | 3.2547 | 0.0416727 | 0.136701 | 2025-02-20 16:35:49 | -3.2551929
5250 | 恒流放电 | 00:02:35 | 07:16:47 | -1.0001432 | 3.2544 | 0.0430618 | 0.1412217 | 2025-02-20 16:35:54 | -3.2548962
5251 | 恒流放电 | 00:02:40 | 07:16:52 | -1.0001526 | 3.2543 | 0.0444509 | 0.1457422 | 2025-02-20 16:35:59 | -3.2547857
5252 | 恒流放电 | 00:02:45 | 07:16:57 | -1.0001206 | 3.2544 | 0.0458399 | 0.1502628 | 2025-02-20 16:36:04 | -3.2548313
5253 | 恒流放电 | 00:02:50 | 07:17:02 | -1.0001338 | 3.2542 | 0.047229 | 0.1547831 | 2025-02-20 16:36:09 | -3.2546178
5254 | 恒流放电 | 00:02:55 | 07:17:07 | -1.0001169 | 3.2542 | 0.048618 | 0.1593033 | 2025-02-20 16:36:14 | -3.2545431
5255 | 恒流放电 | 00:03:00 | 07:17:12 | -1.0001249 | 3.2543 | 0.0500071 | 0.1638238 | 2025-02-20 16:36:19 | -3.2547346
5256 | 恒流放电 | 00:03:05 | 07:17:17 | -1.0001221 | 3.2543 | 0.0513962 | 0.1683442 | 2025-02-20 16:36:24 | -3.2547422
5257 | 恒流放电 | 00:03:10 | 07:17:22 | -1.0001366 | 3.254 | 0.0527852 | 0.1728643 | 2025-02-20 16:36:29 | -3.2544812
5258 | 恒流放电 | 00:03:15 | 07:17:27 | -1.0001308 | 3.2541 | 0.0541743 | 0.1773845 | 2025-02-20 16:36:34 | -3.2545433
5259 | 恒流放电 | 00:03:20 | 07:17:32 | -1.000138 | 3.2541 | 0.0555634 | 0.1819046 | 2025-02-20 16:36:39 | -3.2544992
5260 | 恒流放电 | 00:03:25 | 07:17:37 | -1.0001338 | 3.254 | 0.0569525 | 0.1864247 | 2025-02-20 16:36:44 | -3.2544805
5261 | 恒流放电 | 00:03:30 | 07:17:42 | -1.0001127 | 3.254 | 0.0583415 | 0.1909447 | 2025-02-20 16:36:49 | -3.254413
5262 | 恒流放电 | 00:03:35 | 07:17:47 | -1.0001242 | 3.254 | 0.0597306 | 0.1954648 | 2025-02-20 16:36:54 | -3.2544318
5263 | 恒流放电 | 00:03:40 | 07:17:52 | -1.0001338 | 3.2539 | 0.0611196 | 0.1999847 | 2025-02-20 16:36:59 | -3.2543555
5264 | 恒流放电 | 00:03:45 | 07:17:57 | -1.0001221 | 3.2539 | 0.0625087 | 0.2045046 | 2025-02-20 16:37:04 | -3.2543449
5265 | 恒流放电 | 00:03:50 | 07:18:02 | -1.0001329 | 3.2539 | 0.0638978 | 0.2090245 | 2025-02-20 16:37:09 | -3.2543378
5266 | 恒流放电 | 00:03:55 | 07:18:07 | -1.0001409 | 3.2539 | 0.0652869 | 0.2135445 | 2025-02-20 16:37:14 | -3.2543323
5267 | 恒流放电 | 00:04:00 | 07:18:12 | -1.0001308 | 3.2538 | 0.0666759 | 0.2180643 | 2025-02-20 16:37:19 | -3.254255
5268 | 恒流放电 | 00:04:05 | 07:18:17 | -1.0001301 | 3.2537 | 0.068065 | 0.2225839 | 2025-02-20 16:37:24 | -3.2541601
5269 | 恒流放电 | 00:04:10 | 07:18:22 | -1.0001235 | 3.2538 | 0.0694541 | 0.2271036 | 2025-02-20 16:37:29 | -3.2541848
5270 | 恒流放电 | 00:04:15 | 07:18:27 | -1.0001345 | 3.2538 | 0.0708431 | 0.2316234 | 2025-02-20 16:37:34 | -3.2542465
5271 | 恒流放电 | 00:04:20 | 07:18:32 | -1.0001395 | 3.2539 | 0.0722322 | 0.2361433 | 2025-02-20 16:37:39 | -3.2543186
5272 | 恒流放电 | 00:04:25 | 07:18:37 | -1.0001432 | 3.2536 | 0.0736214 | 0.2406635 | 2025-02-20 16:37:44 | -3.2540903
5273 | 恒流放电 | 00:04:30 | 07:18:42 | -1.0001395 | 3.2538 | 0.0750105 | 0.2451832 | 2025-02-20 16:37:49 | -3.2542113
5274 | 恒流放电 | 00:04:35 | 07:18:47 | -1.0001141 | 3.2536 | 0.0763995 | 0.2497026 | 2025-02-20 16:37:54 | -3.254004
5275 | 恒流放电 | 00:04:40 | 07:18:52 | -1.0001272 | 3.2537 | 0.0777886 | 0.2542222 | 2025-02-20 16:37:59 | -3.2540817
5276 | 恒流放电 | 00:04:45 | 07:18:57 | -1.0001279 | 3.2537 | 0.0791776 | 0.2587418 | 2025-02-20 16:38:04 | -3.2541107
5277 | 恒流放电 | 00:04:50 | 07:19:02 | -1.0001221 | 3.2538 | 0.0805667 | 0.2632615 | 2025-02-20 16:38:09 | -3.2541518
5278 | 恒流放电 | 00:04:55 | 07:19:07 | -1.0001329 | 3.2535 | 0.0819558 | 0.2677808 | 2025-02-20 16:38:14 | -3.2539272
5279 | 恒流放电 | 00:05:00 | 07:19:12 | -1.0001693 | 3.2534 | 0.0833449 | 0.2723002 | 2025-02-20 16:38:19 | -3.2539897
5280 | 恒流放电 | 00:05:05 | 07:19:17 | -1.000138 | 3.2535 | 0.084734 | 0.2768196 | 2025-02-20 16:38:24 | -3.2539281
5281 | 恒流放电 | 00:05:10 | 07:19:22 | -1.0001286 | 3.2535 | 0.086123 | 0.2813388 | 2025-02-20 16:38:29 | -3.2538758
5282 | 恒流放电 | 00:05:15 | 07:19:27 | -1.0001402 | 3.2533 | 0.0875121 | 0.2858579 | 2025-02-20 16:38:34 | -3.2537515
5283 | 恒流放电 | 00:05:20 | 07:19:32 | -1.0001678 | 3.2535 | 0.0889012 | 0.2903775 | 2025-02-20 16:38:39 | -3.2540942
5284 | 恒流放电 | 00:05:25 | 07:19:37 | -1.0001425 | 3.2536 | 0.0902903 | 0.294897 | 2025-02-20 16:38:44 | -3.2540286
5285 | 恒流放电 | 00:05:30 | 07:19:42 | -1.0001467 | 3.2536 | 0.0916795 | 0.2994168 | 2025-02-20 16:38:49 | -3.2540425
5286 | 恒流放电 | 00:05:35 | 07:19:47 | -1.0001366 | 3.2533 | 0.0930685 | 0.3039359 | 2025-02-20 16:38:54 | -3.2537799
5287 | 恒流放电 | 00:05:40 | 07:19:52 | -1.0001591 | 3.2534 | 0.0944577 | 0.3084553 | 2025-02-20 16:38:59 | -3.2539276
5288 | 恒流放电 | 00:05:45 | 07:19:57 | -1.0001329 | 3.2534 | 0.0958467 | 0.3129745 | 2025-02-20 16:39:04 | -3.253808
5289 | 恒流放电 | 00:05:50 | 07:20:02 | -1.0001338 | 3.2533 | 0.0972358 | 0.3174936 | 2025-02-20 16:39:09 | -3.2537544
5290 | 恒流放电 | 00:05:55 | 07:20:07 | -1.0001199 | 3.2532 | 0.0986249 | 0.3220125 | 2025-02-20 16:39:14 | -3.2536057
5291 | 恒流放电 | 00:06:00 | 07:20:12 | -1.0001256 | 3.2531 | 0.1000139 | 0.3265313 | 2025-02-20 16:39:19 | -3.2535408
5292 | 恒流放电 | 00:06:05 | 07:20:17 | -1.0001714 | 3.2531 | 0.1014031 | 0.3310503 | 2025-02-20 16:39:24 | -3.2536697
5293 | 恒流放电 | 00:06:10 | 07:20:22 | -1.0001446 | 3.2533 | 0.1027921 | 0.3355695 | 2025-02-20 16:39:29 | -3.2538169
5294 | 恒流放电 | 00:06:15 | 07:20:27 | -1.0001162 | 3.2532 | 0.1041812 | 0.3400883 | 2025-02-20 16:39:34 | -3.2535972
5295 | 恒流放电 | 00:06:20 | 07:20:32 | -1.0001192 | 3.2533 | 0.1055702 | 0.3446074 | 2025-02-20 16:39:39 | -3.2536899
5296 | 恒流放电 | 00:06:25 | 07:20:37 | -1.0001388 | 3.2532 | 0.1069593 | 0.3491263 | 2025-02-20 16:39:44 | -3.253626
5297 | 恒流放电 | 00:06:30 | 07:20:42 | -1.0001453 | 3.2532 | 0.1083484 | 0.3536453 | 2025-02-20 16:39:49 | -3.2536749
5298 | 恒流放电 | 00:06:35 | 07:20:47 | -1.0001686 | 3.2532 | 0.1097376 | 0.3581641 | 2025-02-20 16:39:54 | -3.2537022
5299 | 恒流放电 | 00:06:40 | 07:20:52 | -1.0001228 | 3.2531 | 0.1111266 | 0.3626829 | 2025-02-20 16:39:59 | -3.2535025
5300 | 恒流放电 | 00:06:45 | 07:20:57 | -1.0001373 | 3.2531 | 0.1125157 | 0.3672017 | 2025-02-20 16:40:04 | -3.2535698
5301 | 恒流放电 | 00:06:50 | 07:21:02 | -1.0001409 | 3.2531 | 0.1139048 | 0.3717205 | 2025-02-20 16:40:09 | -3.253519
5302 | 恒流放电 | 00:06:55 | 07:21:07 | -1.000146 | 3.2531 | 0.1152939 | 0.3762393 | 2025-02-20 16:40:14 | -3.2535368
5303 | 恒流放电 | 00:07:00 | 07:21:12 | -1.0001395 | 3.2529 | 0.116683 | 0.3807579 | 2025-02-20 16:40:19 | -3.253377
5304 | 恒流放电 | 00:07:05 | 07:21:17 | -1.0001482 | 3.253 | 0.118072 | 0.3852765 | 2025-02-20 16:40:24 | -3.2534329
5305 | 恒流放电 | 00:07:10 | 07:21:22 | -1.0001737 | 3.253 | 0.1194612 | 0.3897954 | 2025-02-20 16:40:29 | -3.2535748
5306 | 恒流放电 | 00:07:15 | 07:21:27 | -1.0001467 | 3.253 | 0.1208503 | 0.3943141 | 2025-02-20 16:40:34 | -3.2534624
5307 | 恒流放电 | 00:07:20 | 07:21:32 | -1.0001293 | 3.2529 | 0.1222393 | 0.3988325 | 2025-02-20 16:40:39 | -3.2532756
5308 | 恒流放电 | 00:07:25 | 07:21:37 | -1.0001409 | 3.2526 | 0.1236284 | 0.4033507 | 2025-02-20 16:40:44 | -3.2530721
5309 | 恒流放电 | 00:07:30 | 07:21:42 | -1.0001409 | 3.2528 | 0.1250175 | 0.4078691 | 2025-02-20 16:40:49 | -3.2532919
5310 | 恒流放电 | 00:07:35 | 07:21:47 | -1.0001432 | 3.2527 | 0.1264066 | 0.4123874 | 2025-02-20 16:40:54 | -3.253181
5311 | 恒流放电 | 00:07:40 | 07:21:52 | -1.0001737 | 3.2527 | 0.1277956 | 0.4169062 | 2025-02-20 16:40:59 | -3.2533137
5312 | 恒流放电 | 00:07:45 | 07:21:57 | -1.0001584 | 3.2526 | 0.1291847 | 0.4214244 | 2025-02-20 16:41:04 | -3.2530921
5313 | 恒流放电 | 00:07:50 | 07:22:02 | -1.0001497 | 3.2527 | 0.1305738 | 0.4259427 | 2025-02-20 16:41:09 | -3.2531759
5314 | 恒流放电 | 00:07:55 | 07:22:07 | -1.000157 | 3.2525 | 0.1319629 | 0.4304607 | 2025-02-20 16:41:14 | -3.2529899
5315 | 恒流放电 | 00:08:00 | 07:22:12 | -1.0001475 | 3.2528 | 0.133352 | 0.4349792 | 2025-02-20 16:41:19 | -3.2532792
5316 | 恒流放电 | 00:08:05 | 07:22:17 | -1.0001228 | 3.2528 | 0.1347411 | 0.4394975 | 2025-02-20 16:41:24 | -3.2531686
5317 | 恒流放电 | 00:08:10 | 07:22:22 | -1.0001366 | 3.2527 | 0.1361302 | 0.4440158 | 2025-02-20 16:41:29 | -3.2531895
5318 | 恒流放电 | 00:08:15 | 07:22:27 | -1.0001409 | 3.2527 | 0.1375193 | 0.4485341 | 2025-02-20 16:41:34 | -3.2531756
5319 | 恒流放电 | 00:08:20 | 07:22:32 | -1.0001634 | 3.2525 | 0.1389084 | 0.4530521 | 2025-02-20 16:41:39 | -3.2529904
5320 | 恒流放电 | 00:08:25 | 07:22:37 | -1.0001352 | 3.2526 | 0.1402974 | 0.4575702 | 2025-02-20 16:41:44 | -3.2530268
5321 | 恒流放电 | 00:08:30 | 07:22:42 | -1.0001221 | 3.2526 | 0.1416865 | 0.4620883 | 2025-02-20 16:41:49 | -3.2529865
5322 | 恒流放电 | 00:08:35 | 07:22:47 | -1.0001554 | 3.2524 | 0.1430756 | 0.4666062 | 2025-02-20 16:41:54 | -3.252946
5323 | 恒流放电 | 00:08:40 | 07:22:52 | -1.0001322 | 3.2525 | 0.1444647 | 0.4711242 | 2025-02-20 16:41:59 | -3.2529632
5324 | 恒流放电 | 00:08:45 | 07:22:57 | -1.0001497 | 3.2524 | 0.1458537 | 0.4756424 | 2025-02-20 16:42:04 | -3.2528416
5325 | 恒流放电 | 00:08:50 | 07:23:02 | -1.0001613 | 3.2525 | 0.1472428 | 0.4801604 | 2025-02-20 16:42:09 | -3.2529991
5326 | 恒流放电 | 00:08:55 | 07:23:07 | -1.0001249 | 3.2524 | 0.1486319 | 0.4846782 | 2025-02-20 16:42:14 | -3.2527602
5327 | 恒流放电 | 00:09:00 | 07:23:12 | -1.0001345 | 3.2524 | 0.150021 | 0.489196 | 2025-02-20 16:42:19 | -3.2528332
5328 | 恒流放电 | 00:09:05 | 07:23:17 | -1.0001723 | 3.2522 | 0.1514101 | 0.4937138 | 2025-02-20 16:42:24 | -3.2527925
5329 | 恒流放电 | 00:09:10 | 07:23:22 | -1.000154 | 3.2523 | 0.1527992 | 0.4982315 | 2025-02-20 16:42:29 | -3.2528009
5330 | 恒流放电 | 00:09:15 | 07:23:27 | -1.0001359 | 3.2523 | 0.1541883 | 0.5027492 | 2025-02-20 16:42:34 | -3.252696
5331 | 恒流放电 | 00:09:20 | 07:23:32 | -1.0001249 | 3.2523 | 0.1555773 | 0.5072668 | 2025-02-20 16:42:39 | -3.2527204
5332 | 恒流放电 | 00:09:25 | 07:23:37 | -1.0001613 | 3.2521 | 0.1569664 | 0.5117844 | 2025-02-20 16:42:44 | -3.2526715
5333 | 恒流放电 | 00:09:30 | 07:23:42 | -1.0001141 | 3.2522 | 0.1583555 | 0.5163019 | 2025-02-20 16:42:49 | -3.2525566
5334 | 恒流放电 | 00:09:35 | 07:23:47 | -1.0001148 | 3.2522 | 0.1597445 | 0.5208194 | 2025-02-20 16:42:54 | -3.2526014
5335 | 恒流放电 | 00:09:40 | 07:23:52 | -1.0001338 | 3.2523 | 0.1611336 | 0.525337 | 2025-02-20 16:42:59 | -3.2527036
5336 | 恒流放电 | 00:09:45 | 07:23:57 | -1.000162 | 3.2521 | 0.1625227 | 0.5298546 | 2025-02-20 16:43:04 | -3.2526428
5337 | 恒流放电 | 00:09:50 | 07:24:02 | -1.0001584 | 3.2521 | 0.1639119 | 0.5343724 | 2025-02-20 16:43:09 | -3.2526591
5338 | 恒流放电 | 00:09:55 | 07:24:07 | -1.0001402 | 3.2521 | 0.1653009 | 0.5388898 | 2025-02-20 16:43:14 | -3.2525349
5339 | 恒流放电 | 00:10:00 | 07:24:12 | -1.0001322 | 3.2522 | 0.16669 | 0.5434073 | 2025-02-20 16:43:19 | -3.2525981
5340 | 恒流放电 | 00:10:05 | 07:24:17 | -1.0001417 | 3.2523 | 0.1680791 | 0.547925 | 2025-02-20 16:43:24 | -3.2527174
5341 | 恒流放电 | 00:10:10 | 07:24:22 | -1.0001206 | 3.2519 | 0.1694682 | 0.552442 | 2025-02-20 16:43:29 | -3.252271
5342 | 恒流放电 | 00:10:15 | 07:24:27 | -1.0001169 | 3.2519 | 0.1708572 | 0.5569591 | 2025-02-20 16:43:34 | -3.2522977
5343 | 恒流放电 | 00:10:20 | 07:24:32 | -1.0001467 | 3.2519 | 0.1722463 | 0.5614763 | 2025-02-20 16:43:39 | -3.2524032
5344 | 恒流放电 | 00:10:25 | 07:24:37 | -1.0001279 | 3.2521 | 0.1736354 | 0.5659937 | 2025-02-20 16:43:44 | -3.2524926
5345 | 恒流放电 | 00:10:30 | 07:24:42 | -1.0001475 | 3.2517 | 0.1750245 | 0.5705106 | 2025-02-20 16:43:49 | -3.2522269
5346 | 恒流放电 | 00:10:35 | 07:24:47 | -1.0001439 | 3.2519 | 0.1764136 | 0.5750278 | 2025-02-20 16:43:54 | -3.2523514
5347 | 恒流放电 | 00:10:40 | 07:24:52 | -1.0001345 | 3.2518 | 0.1778026 | 0.5795448 | 2025-02-20 16:43:59 | -3.2522123
5348 | 恒流放电 | 00:10:45 | 07:24:57 | -1.000138 | 3.2519 | 0.1791917 | 0.5840619 | 2025-02-20 16:44:04 | -3.2523064
5349 | 恒流放电 | 00:10:50 | 07:25:02 | -1.0001765 | 3.2515 | 0.1805808 | 0.5885787 | 2025-02-20 16:44:09 | -3.2521064
5350 | 恒流放电 | 00:10:55 | 07:25:07 | -1.0001366 | 3.2518 | 0.1819699 | 0.5930952 | 2025-02-20 16:44:14 | -3.2521957
5351 | 恒流放电 | 00:11:00 | 07:25:12 | -1.0001293 | 3.2518 | 0.183359 | 0.5976121 | 2025-02-20 16:44:19 | -3.252209
5352 | 恒流放电 | 00:11:05 | 07:25:17 | -1.0001388 | 3.2517 | 0.184748 | 0.602129 | 2025-02-20 16:44:24 | -3.2521046
5353 | 恒流放电 | 00:11:10 | 07:25:22 | -1.000138 | 3.2518 | 0.1861371 | 0.6066459 | 2025-02-20 16:44:29 | -3.252218
5354 | 恒流放电 | 00:11:15 | 07:25:27 | -1.0001417 | 3.2517 | 0.1875262 | 0.6111629 | 2025-02-20 16:44:34 | -3.2522056
5355 | 恒流放电 | 00:11:20 | 07:25:32 | -1.0001613 | 3.2515 | 0.1889153 | 0.6156796 | 2025-02-20 16:44:39 | -3.2520386
5356 | 恒流放电 | 00:11:25 | 07:25:37 | -1.0001467 | 3.2516 | 0.1903044 | 0.6201964 | 2025-02-20 16:44:44 | -3.2520955
5357 | 恒流放电 | 00:11:30 | 07:25:42 | -1.0001547 | 3.2513 | 0.1916935 | 0.6247128 | 2025-02-20 16:44:49 | -3.2518308
5358 | 恒流放电 | 00:11:35 | 07:25:47 | -1.000157 | 3.2515 | 0.1930826 | 0.6292295 | 2025-02-20 16:44:54 | -3.2520342
5359 | 恒流放电 | 00:11:40 | 07:25:52 | -1.0001032 | 3.2514 | 0.1944717 | 0.6337458 | 2025-02-20 16:44:59 | -3.2517051
5360 | 恒流放电 | 00:11:45 | 07:25:57 | -1.0001446 | 3.2514 | 0.1958608 | 0.6382623 | 2025-02-20 16:45:04 | -3.251868
5361 | 恒流放电 | 00:11:50 | 07:26:02 | -1.0001352 | 3.2514 | 0.1972498 | 0.6427787 | 2025-02-20 16:45:09 | -3.2518543
5362 | 恒流放电 | 00:11:55 | 07:26:07 | -1.0001475 | 3.2513 | 0.1986389 | 0.647295 | 2025-02-20 16:45:14 | -3.2517357
5363 | 恒流放电 | 00:12:00 | 07:26:12 | -1.0001338 | 3.2513 | 0.2000279 | 0.6518101 | 2025-02-20 16:45:19 | -3.2516868
5364 | 恒流放电 | 00:12:05 | 07:26:17 | -1.0001678 | 3.2511 | 0.201417 | 0.6563263 | 2025-02-20 16:45:24 | -3.2516474
5365 | 恒流放电 | 00:12:10 | 07:26:22 | -1.0001338 | 3.2511 | 0.2028061 | 0.6608423 | 2025-02-20 16:45:29 | -3.251539
5366 | 恒流放电 | 00:12:15 | 07:26:27 | -1.0001402 | 3.2512 | 0.2041952 | 0.6653586 | 2025-02-20 16:45:34 | -3.2517022
5367 | 恒流放电 | 00:12:20 | 07:26:32 | -1.000146 | 3.251 | 0.2055843 | 0.6698745 | 2025-02-20 16:45:39 | -3.2515038
5368 | 恒流放电 | 00:12:25 | 07:26:37 | -1.0001395 | 3.2511 | 0.2069734 | 0.6743906 | 2025-02-20 16:45:44 | -3.2515382
5369 | 恒流放电 | 00:12:30 | 07:26:42 | -1.0001286 | 3.2509 | 0.2083624 | 0.6789063 | 2025-02-20 16:45:49 | -3.2512996
5370 | 恒流放电 | 00:12:35 | 07:26:47 | -1.0001206 | 3.2509 | 0.2097515 | 0.6834219 | 2025-02-20 16:45:54 | -3.2512674
5371 | 恒流放电 | 00:12:40 | 07:26:52 | -1.0001432 | 3.2511 | 0.2111406 | 0.6879379 | 2025-02-20 16:45:59 | -3.251529
5372 | 恒流放电 | 00:12:45 | 07:26:57 | -1.0001475 | 3.251 | 0.2125297 | 0.6924538 | 2025-02-20 16:46:04 | -3.2514359
5373 | 恒流放电 | 00:12:50 | 07:27:02 | -1.0001432 | 3.2508 | 0.2139188 | 0.6969695 | 2025-02-20 16:46:09 | -3.251302
5374 | 恒流放电 | 00:12:55 | 07:27:07 | -1.0001249 | 3.2507 | 0.2153078 | 0.7014849 | 2025-02-20 16:46:14 | -3.2510773
5375 | 恒流放电 | 00:13:00 | 07:27:12 | -1.0001591 | 3.2506 | 0.2166969 | 0.7060004 | 2025-02-20 16:46:19 | -3.251136
5376 | 恒流放电 | 00:13:05 | 07:27:17 | -1.0001439 | 3.2507 | 0.218086 | 0.710516 | 2025-02-20 16:46:24 | -3.2511589
5377 | 恒流放电 | 00:13:10 | 07:27:22 | -1.0001242 | 3.2508 | 0.2194751 | 0.7150315 | 2025-02-20 16:46:29 | -3.2511641
5378 | 恒流放电 | 00:13:15 | 07:27:27 | -1.0001554 | 3.2506 | 0.2208642 | 0.7195469 | 2025-02-20 16:46:34 | -3.2510706
5379 | 恒流放电 | 00:13:20 | 07:27:32 | -1.0001221 | 3.2506 | 0.2222532 | 0.7240622 | 2025-02-20 16:46:39 | -3.2510293
5380 | 恒流放电 | 00:13:25 | 07:27:37 | -1.000146 | 3.2505 | 0.2236423 | 0.7285775 | 2025-02-20 16:46:44 | -3.2509703
5381 | 恒流放电 | 00:13:30 | 07:27:42 | -1.0001634 | 3.2504 | 0.2250314 | 0.7330927 | 2025-02-20 16:46:49 | -3.2509313
5382 | 恒流放电 | 00:13:35 | 07:27:47 | -1.0001345 | 3.2504 | 0.2264205 | 0.7376077 | 2025-02-20 16:46:54 | -3.2508014
5383 | 恒流放电 | 00:13:40 | 07:27:52 | -1.0001533 | 3.2504 | 0.2278096 | 0.7421228 | 2025-02-20 16:46:59 | -3.2508693
5384 | 恒流放电 | 00:13:45 | 07:27:57 | -1.0001373 | 3.2505 | 0.2291987 | 0.746638 | 2025-02-20 16:47:04 | -3.2509874
5385 | 恒流放电 | 00:13:50 | 07:28:02 | -1.0001467 | 3.2504 | 0.2305878 | 0.7511531 | 2025-02-20 16:47:09 | -3.2508794
5386 | 恒流放电 | 00:13:55 | 07:28:07 | -1.0001519 | 3.2504 | 0.2319769 | 0.7556682 | 2025-02-20 16:47:14 | -3.2508894
5387 | 恒流放电 | 00:14:00 | 07:28:12 | -1.0001417 | 3.2502 | 0.233366 | 0.7601831 | 2025-02-20 16:47:19 | -3.2506827
5388 | 恒流放电 | 00:14:05 | 07:28:17 | -1.0001634 | 3.2501 | 0.2347551 | 0.7646979 | 2025-02-20 16:47:24 | -3.2506556
5389 | 恒流放电 | 00:14:10 | 07:28:22 | -1.0001214 | 3.2501 | 0.2361441 | 0.7692136 | 2025-02-20 16:47:29 | -3.2505382
5390 | 恒流放电 | 00:14:15 | 07:28:27 | -1.0001526 | 3.2504 | 0.2375332 | 0.7737287 | 2025-02-20 16:47:34 | -3.2508603
5391 | 恒流放电 | 00:14:20 | 07:28:32 | -1.0001453 | 3.2501 | 0.2389223 | 0.7782435 | 2025-02-20 16:47:39 | -3.2506204
5392 | 恒流放电 | 00:14:25 | 07:28:37 | -1.0001439 | 3.2502 | 0.2403114 | 0.7827582 | 2025-02-20 16:47:44 | -3.2506231
5393 | 恒流放电 | 00:14:30 | 07:28:42 | -1.0001119 | 3.2501 | 0.2417004 | 0.7872727 | 2025-02-20 16:47:49 | -3.2504301
5394 | 恒流放电 | 00:14:35 | 07:28:47 | -1.0001482 | 3.25 | 0.2430895 | 0.7917872 | 2025-02-20 16:47:54 | -3.2504377
5395 | 恒流放电 | 00:14:40 | 07:28:52 | -1.0001526 | 3.2499 | 0.2444786 | 0.7963016 | 2025-02-20 16:47:59 | -3.2504096
5396 | 恒流放电 | 00:14:45 | 07:28:57 | -1.0001439 | 3.2499 | 0.2458677 | 0.8008161 | 2025-02-20 16:48:04 | -3.250408
5397 | 恒流放电 | 00:14:50 | 07:29:02 | -1.0001526 | 3.2498 | 0.2472568 | 0.8053304 | 2025-02-20 16:48:09 | -3.2503175
5398 | 恒流放电 | 00:14:55 | 07:29:07 | -1.0001279 | 3.2499 | 0.2486459 | 0.8098448 | 2025-02-20 16:48:14 | -3.2503234
5399 | 恒流放电 | 00:15:00 | 07:29:12 | -1.0001584 | 3.2498 | 0.250035 | 0.8143591 | 2025-02-20 16:48:19 | -3.2502869
5400 | 恒流放电 | 00:15:05 | 07:29:17 | -1.0001446 | 3.2497 | 0.2514241 | 0.8188732 | 2025-02-20 16:48:24 | -3.2501948
5401 | 恒流放电 | 00:15:10 | 07:29:22 | -1.0001338 | 3.2496 | 0.2528132 | 0.8233872 | 2025-02-20 16:48:29 | -3.2500432
5402 | 恒流放电 | 00:15:15 | 07:29:27 | -1.0001446 | 3.2497 | 0.2542021 | 0.827901 | 2025-02-20 16:48:34 | -3.2501294
5403 | 恒流放电 | 00:15:20 | 07:29:32 | -1.000162 | 3.2497 | 0.2555912 | 0.8324152 | 2025-02-20 16:48:39 | -3.250249
5404 | 恒流放电 | 00:15:25 | 07:29:37 | -1.0000988 | 3.2496 | 0.2569803 | 0.8369291 | 2025-02-20 16:48:44 | -3.2499576
5405 | 恒流放电 | 00:15:30 | 07:29:42 | -1.0001206 | 3.2495 | 0.2583693 | 0.8414427 | 2025-02-20 16:48:49 | -3.2498487
5406 | 恒流放电 | 00:15:35 | 07:29:47 | -1.000138 | 3.2496 | 0.2597584 | 0.8459567 | 2025-02-20 16:48:54 | -3.2500662
5407 | 恒流放电 | 00:15:40 | 07:29:52 | -1.0001643 | 3.2493 | 0.2611475 | 0.8504704 | 2025-02-20 16:48:59 | -3.2498657
5408 | 恒流放电 | 00:15:45 | 07:29:57 | -1.0001432 | 3.2494 | 0.2625366 | 0.8549842 | 2025-02-20 16:49:04 | -3.2499014
5409 | 恒流放电 | 00:15:50 | 07:30:02 | -1.0001235 | 3.2494 | 0.2639257 | 0.8594977 | 2025-02-20 16:49:09 | -3.2497671
5410 | 恒流放电 | 00:15:55 | 07:30:07 | -1.0001482 | 3.2493 | 0.2653148 | 0.8640114 | 2025-02-20 16:49:14 | -3.2497982
5411 | 恒流放电 | 00:16:00 | 07:30:12 | -1.0001214 | 3.2494 | 0.2667038 | 0.868525 | 2025-02-20 16:49:19 | -3.2498097
5412 | 恒流放电 | 00:16:05 | 07:30:17 | -1.0001256 | 3.2492 | 0.2680929 | 0.8730384 | 2025-02-20 16:49:24 | -3.249651
5413 | 恒流放电 | 00:16:10 | 07:30:22 | -1.0001206 | 3.2492 | 0.2694819 | 0.8775518 | 2025-02-20 16:49:29 | -3.2496245
5414 | 恒流放电 | 00:16:15 | 07:30:27 | -1.0001315 | 3.249 | 0.270871 | 0.8820649 | 2025-02-20 16:49:34 | -3.2494697
5415 | 恒流放电 | 00:16:20 | 07:30:32 | -1.0001293 | 3.2492 | 0.2722601 | 0.886578 | 2025-02-20 16:49:39 | -3.2496123
5416 | 恒流放电 | 00:16:25 | 07:30:37 | -1.0001068 | 3.2492 | 0.2736492 | 0.8910912 | 2025-02-20 16:49:44 | -3.2495524
5417 | 恒流放电 | 00:16:30 | 07:30:42 | -1.0001017 | 3.2488 | 0.2750382 | 0.895604 | 2025-02-20 16:49:49 | -3.2491771
5418 | 恒流放电 | 00:16:35 | 07:30:47 | -1.0001097 | 3.2489 | 0.2764272 | 0.9001168 | 2025-02-20 16:49:54 | -3.2492546
5419 | 恒流放电 | 00:16:40 | 07:30:52 | -1.0001017 | 3.249 | 0.2778163 | 0.9046298 | 2025-02-20 16:49:59 | -3.2493431
5420 | 恒流放电 | 00:16:45 | 07:30:57 | -1.0001003 | 3.2488 | 0.2792053 | 0.9091425 | 2025-02-20 16:50:04 | -3.2491532
5421 | 恒流放电 | 00:16:50 | 07:31:02 | -1.0001286 | 3.2487 | 0.2805944 | 0.9136552 | 2025-02-20 16:50:09 | -3.2491485
5422 | 恒流放电 | 00:16:55 | 07:31:07 | -1.0001141 | 3.2487 | 0.2819834 | 0.9181679 | 2025-02-20 16:50:14 | -3.2491127
5423 | 恒流放电 | 00:17:00 | 07:31:12 | -1.0001359 | 3.2487 | 0.2833725 | 0.9226805 | 2025-02-20 16:50:19 | -3.2490939
5424 | 恒流放电 | 00:17:05 | 07:31:17 | -1.0001134 | 3.2484 | 0.2847615 | 0.9271927 | 2025-02-20 16:50:24 | -3.24881
5425 | 恒流放电 | 00:17:10 | 07:31:22 | -1.0001504 | 3.2485 | 0.2861506 | 0.9317052 | 2025-02-20 16:50:29 | -3.248974
5426 | 恒流放电 | 00:17:15 | 07:31:27 | -1.0001272 | 3.2484 | 0.2875397 | 0.9362175 | 2025-02-20 16:50:34 | -3.2488592
5427 | 恒流放电 | 00:17:20 | 07:31:32 | -1.0001322 | 3.2483 | 0.2889288 | 0.9407297 | 2025-02-20 16:50:39 | -3.24875
5428 | 恒流放电 | 00:17:25 | 07:31:37 | -1.0001301 | 3.2483 | 0.290318 | 0.9452431 | 2025-02-20 16:50:44 | -3.2487366
5429 | 恒流放电 | 00:17:30 | 07:31:42 | -1.000149 | 3.2483 | 0.2917071 | 0.9497553 | 2025-02-20 16:50:49 | -3.2488053
5430 | 恒流放电 | 00:17:35 | 07:31:47 | -1.0001432 | 3.2482 | 0.2930962 | 0.9542673 | 2025-02-20 16:50:54 | -3.248633
5431 | 恒流放电 | 00:17:40 | 07:31:52 | -1.0001279 | 3.2482 | 0.2944853 | 0.9587793 | 2025-02-20 16:50:59 | -3.2486417
5432 | 恒流放电 | 00:17:45 | 07:31:57 | -1.0001497 | 3.2481 | 0.2958744 | 0.9632911 | 2025-02-20 16:51:04 | -3.2485387
5433 | 恒流放电 | 00:17:50 | 07:32:02 | -1.0001322 | 3.2482 | 0.2972635 | 0.9678031 | 2025-02-20 16:51:09 | -3.2486012
5434 | 恒流放电 | 00:17:55 | 07:32:07 | -1.0001322 | 3.2482 | 0.2986525 | 0.972315 | 2025-02-20 16:51:14 | -3.248586
5435 | 恒流放电 | 00:18:00 | 07:32:12 | -1.0001221 | 3.248 | 0.3000416 | 0.9768267 | 2025-02-20 16:51:19 | -3.2483921
5436 | 恒流放电 | 00:18:05 | 07:32:17 | -1.0001482 | 3.2478 | 0.3014307 | 0.9813382 | 2025-02-20 16:51:24 | -3.2483243
5437 | 恒流放电 | 00:18:10 | 07:32:22 | -1.0001338 | 3.2479 | 0.3028198 | 0.9858498 | 2025-02-20 16:51:29 | -3.2482948
5438 | 恒流放电 | 00:18:15 | 07:32:27 | -1.0001338 | 3.2478 | 0.3042088 | 0.9903612 | 2025-02-20 16:51:34 | -3.2482119
5439 | 恒流放电 | 00:18:20 | 07:32:32 | -1.0001409 | 3.2477 | 0.3055979 | 0.9948725 | 2025-02-20 16:51:39 | -3.2481745
5440 | 恒流放电 | 00:18:25 | 07:32:37 | -1.0001338 | 3.2477 | 0.306987 | 0.9993838 | 2025-02-20 16:51:44 | -3.2481151
5441 | 恒流放电 | 00:18:30 | 07:32:42 | -1.0001272 | 3.2476 | 0.3083761 | 1.0038958 | 2025-02-20 16:51:49 | -3.2480151
5442 | 恒流放电 | 00:18:35 | 07:32:47 | -1.000146 | 3.2475 | 0.3097652 | 1.0084069 | 2025-02-20 16:51:54 | -3.2480054
5443 | 恒流放电 | 00:18:40 | 07:32:52 | -1.000149 | 3.2477 | 0.3111543 | 1.0129182 | 2025-02-20 16:51:59 | -3.2481737
5444 | 恒流放电 | 00:18:45 | 07:32:57 | -1.0001221 | 3.2476 | 0.3125433 | 1.0174293 | 2025-02-20 16:52:04 | -3.2479937
5445 | 恒流放电 | 00:18:50 | 07:33:02 | -1.0001265 | 3.2474 | 0.3139324 | 1.0219402 | 2025-02-20 16:52:09 | -3.2478268
5446 | 恒流放电 | 00:18:55 | 07:33:07 | -1.0001613 | 3.2474 | 0.3153215 | 1.0264512 | 2025-02-20 16:52:14 | -3.247915
5447 | 恒流放电 | 00:19:00 | 07:33:12 | -1.0001301 | 3.2473 | 0.3167106 | 1.0309619 | 2025-02-20 16:52:19 | -3.2476948
5448 | 恒流放电 | 00:19:05 | 07:33:17 | -1.0001373 | 3.2472 | 0.3180996 | 1.0354724 | 2025-02-20 16:52:24 | -3.2475968
5449 | 恒流放电 | 00:19:10 | 07:33:22 | -1.0001526 | 3.2472 | 0.3194887 | 1.0399831 | 2025-02-20 16:52:29 | -3.2476507
5450 | 恒流放电 | 00:19:15 | 07:33:27 | -1.0001017 | 3.2471 | 0.3208778 | 1.0444933 | 2025-02-20 16:52:34 | -3.247406
5451 | 恒流放电 | 00:19:20 | 07:33:32 | -1.0001409 | 3.2469 | 0.3222669 | 1.0490036 | 2025-02-20 16:52:39 | -3.247374
5452 | 恒流放电 | 00:19:25 | 07:33:37 | -1.0001512 | 3.2471 | 0.323656 | 1.0535142 | 2025-02-20 16:52:44 | -3.2476157
5453 | 恒流放电 | 00:19:30 | 07:33:42 | -1.0001329 | 3.247 | 0.325045 | 1.0580245 | 2025-02-20 16:52:49 | -3.2474142
5454 | 恒流放电 | 00:19:35 | 07:33:47 | -1.0001577 | 3.2467 | 0.3264341 | 1.0625346 | 2025-02-20 16:52:54 | -3.2472433
5455 | 恒流放电 | 00:19:40 | 07:33:52 | -1.0001417 | 3.2467 | 0.3278232 | 1.0670446 | 2025-02-20 16:52:59 | -3.2471939
5456 | 恒流放电 | 00:19:45 | 07:33:57 | -1.0001562 | 3.2467 | 0.3292123 | 1.0715546 | 2025-02-20 16:53:04 | -3.2472183
5457 | 恒流放电 | 00:19:50 | 07:34:02 | -1.000138 | 3.2467 | 0.3306014 | 1.0760645 | 2025-02-20 16:53:09 | -3.2471437
5458 | 恒流放电 | 00:19:55 | 07:34:07 | -1.0001395 | 3.2466 | 0.3319905 | 1.0805743 | 2025-02-20 16:53:14 | -3.2470768
5459 | 恒流放电 | 00:20:00 | 07:34:12 | -1.0001366 | 3.2466 | 0.3333795 | 1.0850841 | 2025-02-20 16:53:19 | -3.2470144
5460 | 恒流放电 | 00:20:05 | 07:34:17 | -1.0001417 | 3.2466 | 0.3347686 | 1.0895939 | 2025-02-20 16:53:24 | -3.2470668
5461 | 恒流放电 | 00:20:10 | 07:34:22 | -1.0001308 | 3.2464 | 0.3361577 | 1.0941034 | 2025-02-20 16:53:29 | -3.2468239
5462 | 恒流放电 | 00:20:15 | 07:34:27 | -1.0001366 | 3.2464 | 0.3375468 | 1.0986129 | 2025-02-20 16:53:34 | -3.2468279
5463 | 恒流放电 | 00:20:20 | 07:34:32 | -1.0001395 | 3.2463 | 0.3389359 | 1.1031223 | 2025-02-20 16:53:39 | -3.2467971
5464 | 恒流放电 | 00:20:25 | 07:34:37 | -1.0001366 | 3.2463 | 0.3403249 | 1.1076317 | 2025-02-20 16:53:44 | -3.2467726
5465 | 恒流放电 | 00:20:30 | 07:34:42 | -1.0001432 | 3.2462 | 0.341714 | 1.112141 | 2025-02-20 16:53:49 | -3.2466722
5466 | 恒流放电 | 00:20:35 | 07:34:47 | -1.0001242 | 3.2461 | 0.3431031 | 1.11665 | 2025-02-20 16:53:54 | -3.2464963
5467 | 恒流放电 | 00:20:40 | 07:34:52 | -1.0000719 | 3.246 | 0.3444921 | 1.1211592 | 2025-02-20 16:53:59 | -3.2462277
5468 | 恒流放电 | 00:20:45 | 07:34:57 | -1.000157 | 3.246 | 0.3458812 | 1.1256683 | 2025-02-20 16:54:04 | -3.2465245
5469 | 恒流放电 | 00:20:50 | 07:35:02 | -1.0001918 | 3.2461 | 0.3472704 | 1.1301776 | 2025-02-20 16:54:09 | -3.2467235
5470 | 恒流放电 | 00:20:55 | 07:35:07 | -1.0001497 | 3.2458 | 0.3486595 | 1.1346864 | 2025-02-20 16:54:14 | -3.2463222
5471 | 恒流放电 | 00:21:00 | 07:35:12 | -1.000146 | 3.2458 | 0.3500486 | 1.1391951 | 2025-02-20 16:54:19 | -3.246294
5472 | 恒流放电 | 00:21:05 | 07:35:17 | -1.0001256 | 3.2458 | 0.3514377 | 1.1437038 | 2025-02-20 16:54:24 | -3.2462241
5473 | 恒流放电 | 00:21:10 | 07:35:22 | -1.0001526 | 3.2457 | 0.3528268 | 1.1482123 | 2025-02-20 16:54:29 | -3.2461627
5474 | 恒流放电 | 00:21:15 | 07:35:27 | -1.0001467 | 3.2458 | 0.3542158 | 1.152721 | 2025-02-20 16:54:34 | -3.2462327
5475 | 恒流放电 | 00:21:20 | 07:35:32 | -1.0001388 | 3.2455 | 0.3556049 | 1.1572292 | 2025-02-20 16:54:39 | -3.2459294
5476 | 恒流放电 | 00:21:25 | 07:35:37 | -1.0001366 | 3.2454 | 0.356994 | 1.1617373 | 2025-02-20 16:54:44 | -3.2458037
5477 | 恒流放电 | 00:21:30 | 07:35:42 | -1.0001235 | 3.2454 | 0.3583831 | 1.1662454 | 2025-02-20 16:54:49 | -3.2458182
5478 | 恒流放电 | 00:21:35 | 07:35:47 | -1.0001562 | 3.2454 | 0.3597722 | 1.1707536 | 2025-02-20 16:54:54 | -3.2459349
5479 | 恒流放电 | 00:21:40 | 07:35:52 | -1.0001432 | 3.2453 | 0.3611613 | 1.1752616 | 2025-02-20 16:54:59 | -3.245773
5480 | 恒流放电 | 00:21:45 | 07:35:57 | -1.0001206 | 3.2451 | 0.3625502 | 1.1797692 | 2025-02-20 16:55:04 | -3.2454467
5481 | 恒流放电 | 00:21:50 | 07:36:02 | -1.0001402 | 3.2452 | 0.3639393 | 1.184277 | 2025-02-20 16:55:09 | -3.2456112
5482 | 恒流放电 | 00:21:55 | 07:36:07 | -1.000157 | 3.2451 | 0.3653284 | 1.1887847 | 2025-02-20 16:55:14 | -3.2455773
5483 | 恒流放电 | 00:22:00 | 07:36:12 | -1.0001453 | 3.245 | 0.3667175 | 1.1932923 | 2025-02-20 16:55:19 | -3.2454547
5484 | 恒流放电 | 00:22:05 | 07:36:17 | -1.0001475 | 3.245 | 0.3681066 | 1.1977999 | 2025-02-20 16:55:24 | -3.2455137
5485 | 恒流放电 | 00:22:10 | 07:36:22 | -1.0001214 | 3.2448 | 0.3694956 | 1.2023072 | 2025-02-20 16:55:29 | -3.2452437
5486 | 恒流放电 | 00:22:15 | 07:36:27 | -1.0001047 | 3.2448 | 0.3708847 | 1.2068144 | 2025-02-20 16:55:34 | -3.2451798
5487 | 恒流放电 | 00:22:20 | 07:36:32 | -1.0001119 | 3.2448 | 0.3722737 | 1.2113215 | 2025-02-20 16:55:39 | -3.2451356
5488 | 恒流放电 | 00:22:25 | 07:36:37 | -1.0001359 | 3.2446 | 0.3736628 | 1.2158286 | 2025-02-20 16:55:44 | -3.2450899
5489 | 恒流放电 | 00:22:30 | 07:36:42 | -1.0001338 | 3.2446 | 0.3750519 | 1.2203357 | 2025-02-20 16:55:49 | -3.2450688
5490 | 恒流放电 | 00:22:35 | 07:36:47 | -1.000109 | 3.2444 | 0.3764409 | 1.2248422 | 2025-02-20 16:55:54 | -3.2447335
5491 | 恒流放电 | 00:22:40 | 07:36:52 | -1.0001425 | 3.2445 | 0.37783 | 1.2293491 | 2025-02-20 16:55:59 | -3.2449149
5492 | 恒流放电 | 00:22:45 | 07:36:57 | -1.0001366 | 3.2444 | 0.3792191 | 1.2338558 | 2025-02-20 16:56:04 | -3.2448862
5493 | 恒流放电 | 00:22:50 | 07:37:02 | -1.0001417 | 3.2442 | 0.3806083 | 1.2383636 | 2025-02-20 16:56:09 | -3.2446577
5494 | 恒流放电 | 00:22:55 | 07:37:07 | -1.0001221 | 3.2444 | 0.3819973 | 1.2428703 | 2025-02-20 16:56:14 | -3.2447851
5495 | 恒流放电 | 00:23:00 | 07:37:12 | -1.0001402 | 3.2442 | 0.3833864 | 1.2473768 | 2025-02-20 16:56:19 | -3.244681
5496 | 恒流放电 | 00:23:05 | 07:37:17 | -1.0001547 | 3.2442 | 0.3847755 | 1.2518834 | 2025-02-20 16:56:24 | -3.2447408
5497 | 恒流放电 | 00:23:10 | 07:37:22 | -1.0001425 | 3.2441 | 0.3861646 | 1.2563897 | 2025-02-20 16:56:29 | -3.2445563
5498 | 恒流放电 | 00:23:15 | 07:37:27 | -1.0001395 | 3.2441 | 0.3875537 | 1.260896 | 2025-02-20 16:56:34 | -3.2445449
5499 | 恒流放电 | 00:23:20 | 07:37:32 | -1.000157 | 3.2439 | 0.3889428 | 1.2654022 | 2025-02-20 16:56:39 | -3.2444575
5500 | 恒流放电 | 00:23:25 | 07:37:37 | -1.0001279 | 3.2439 | 0.3903318 | 1.2699081 | 2025-02-20 16:56:44 | -3.2442687
5501 | 恒流放电 | 00:23:30 | 07:37:42 | -1.0001315 | 3.2437 | 0.3917209 | 1.2744139 | 2025-02-20 16:56:49 | -3.2441714
5502 | 恒流放电 | 00:23:35 | 07:37:47 | -1.0001453 | 3.2436 | 0.39311 | 1.2789196 | 2025-02-20 16:56:54 | -3.244086
5503 | 恒流放电 | 00:23:40 | 07:37:52 | -1.0001409 | 3.2436 | 0.3944991 | 1.2834253 | 2025-02-20 16:56:59 | -3.244082
5504 | 恒流放电 | 00:23:45 | 07:37:57 | -1.000157 | 3.2437 | 0.3958882 | 1.2879311 | 2025-02-20 16:57:04 | -3.2441742
5505 | 恒流放电 | 00:23:50 | 07:38:02 | -1.0001345 | 3.2434 | 0.3972773 | 1.2924364 | 2025-02-20 16:57:09 | -3.2438152
5506 | 恒流放电 | 00:23:55 | 07:38:07 | -1.0001613 | 3.2434 | 0.3986664 | 1.2969419 | 2025-02-20 16:57:14 | -3.2439022
5507 | 恒流放电 | 00:24:00 | 07:38:12 | -1.000162 | 3.2434 | 0.4000555 | 1.3014473 | 2025-02-20 16:57:19 | -3.243921
5508 | 恒流放电 | 00:24:05 | 07:38:17 | -1.0001664 | 3.2434 | 0.4014446 | 1.3059527 | 2025-02-20 16:57:24 | -3.2438996
5509 | 恒流放电 | 00:24:10 | 07:38:22 | -1.0001751 | 3.2432 | 0.4028337 | 1.310458 | 2025-02-20 16:57:29 | -3.2437661
5510 | 恒流放电 | 00:24:15 | 07:38:27 | -1.0001714 | 3.2432 | 0.4042228 | 1.3149631 | 2025-02-20 16:57:34 | -3.2437098
5511 | 恒流放电 | 00:24:20 | 07:38:32 | -1.0001242 | 3.243 | 0.4056119 | 1.3194679 | 2025-02-20 16:57:39 | -3.2434095
5512 | 恒流放电 | 00:24:25 | 07:38:37 | -1.0001359 | 3.2429 | 0.407001 | 1.3239725 | 2025-02-20 16:57:44 | -3.2433439
5513 | 恒流放电 | 00:24:30 | 07:38:42 | -1.0001388 | 3.243 | 0.4083901 | 1.3284773 | 2025-02-20 16:57:49 | -3.2434374
5514 | 恒流放电 | 00:24:35 | 07:38:47 | -1.0001192 | 3.2427 | 0.4097791 | 1.3329815 | 2025-02-20 16:57:54 | -3.2430731
5515 | 恒流放电 | 00:24:40 | 07:38:52 | -1.0001678 | 3.2427 | 0.4111682 | 1.337486 | 2025-02-20 16:57:59 | -3.2432387
5516 | 恒流放电 | 00:24:45 | 07:38:57 | -1.0001955 | 3.2426 | 0.4125574 | 1.3419906 | 2025-02-20 16:58:04 | -3.2432604
5517 | 恒流放电 | 00:24:50 | 07:39:02 | -1.0001482 | 3.2425 | 0.4139465 | 1.3464947 | 2025-02-20 16:58:09 | -3.2430003
5518 | 恒流放电 | 00:24:55 | 07:39:07 | -1.0001467 | 3.2425 | 0.4153356 | 1.3509989 | 2025-02-20 16:58:14 | -3.2429704
5519 | 恒流放电 | 00:25:00 | 07:39:12 | -1.0001329 | 3.2424 | 0.4167246 | 1.3555028 | 2025-02-20 16:58:19 | -3.2428025
5520 | 恒流放电 | 00:25:05 | 07:39:17 | -1.0001512 | 3.2424 | 0.4181137 | 1.3600069 | 2025-02-20 16:58:24 | -3.242921
5521 | 恒流放电 | 00:25:10 | 07:39:22 | -1.0001453 | 3.2422 | 0.4195028 | 1.3645107 | 2025-02-20 16:58:29 | -3.2427204
5522 | 恒流放电 | 00:25:15 | 07:39:27 | -1.0001562 | 3.242 | 0.4208919 | 1.3690141 | 2025-02-20 16:58:34 | -3.2424873
5523 | 恒流放电 | 00:25:20 | 07:39:32 | -1.000157 | 3.242 | 0.422281 | 1.3735177 | 2025-02-20 16:58:39 | -3.2425506
5524 | 恒流放电 | 00:25:25 | 07:39:37 | -1.0001308 | 3.2419 | 0.4236701 | 1.3780209 | 2025-02-20 16:58:44 | -3.2423015
5525 | 恒流放电 | 00:25:30 | 07:39:42 | -1.0001584 | 3.2419 | 0.4250592 | 1.3825242 | 2025-02-20 16:58:49 | -3.2423904
5526 | 恒流放电 | 00:25:35 | 07:39:47 | -1.0001643 | 3.2417 | 0.4264483 | 1.3870273 | 2025-02-20 16:58:54 | -3.2422689
5527 | 恒流放电 | 00:25:40 | 07:39:52 | -1.0001497 | 3.2417 | 0.4278374 | 1.3915303 | 2025-02-20 16:58:59 | -3.2421522
5528 | 恒流放电 | 00:25:45 | 07:39:57 | -1.0001409 | 3.2415 | 0.4292265 | 1.3960331 | 2025-02-20 16:59:04 | -3.2419898
5529 | 恒流放电 | 00:25:50 | 07:40:02 | -1.0001388 | 3.2415 | 0.4306156 | 1.4005359 | 2025-02-20 16:59:09 | -3.2419869
5530 | 恒流放电 | 00:25:55 | 07:40:07 | -1.0001315 | 3.2414 | 0.4320046 | 1.4050384 | 2025-02-20 16:59:14 | -3.2418381
5531 | 恒流放电 | 00:26:00 | 07:40:12 | -1.0001482 | 3.2413 | 0.4333937 | 1.409541 | 2025-02-20 16:59:19 | -3.2418298
5532 | 恒流放电 | 00:26:05 | 07:40:17 | -1.0001657 | 3.2414 | 0.4347828 | 1.4140446 | 2025-02-20 16:59:24 | -3.2419574
5533 | 恒流放电 | 00:26:10 | 07:40:22 | -1.0001678 | 3.2411 | 0.4361719 | 1.418547 | 2025-02-20 16:59:29 | -3.2416851
5534 | 恒流放电 | 00:26:15 | 07:40:27 | -1.0001439 | 3.2412 | 0.437561 | 1.4230492 | 2025-02-20 16:59:34 | -3.2416167
5535 | 恒流放电 | 00:26:20 | 07:40:32 | -1.000154 | 3.2411 | 0.4389501 | 1.4275514 | 2025-02-20 16:59:39 | -3.2415537
5536 | 恒流放电 | 00:26:25 | 07:40:37 | -1.000162 | 3.2411 | 0.4403392 | 1.4320537 | 2025-02-20 16:59:44 | -3.2416728
5537 | 恒流放电 | 00:26:30 | 07:40:42 | -1.0001838 | 3.2409 | 0.4417284 | 1.4365558 | 2025-02-20 16:59:49 | -3.2414996
5538 | 恒流放电 | 00:26:35 | 07:40:47 | -1.0001439 | 3.2408 | 0.4431175 | 1.4410575 | 2025-02-20 16:59:54 | -3.2412605
5539 | 恒流放电 | 00:26:40 | 07:40:52 | -1.0001714 | 3.2407 | 0.4445066 | 1.4455592 | 2025-02-20 16:59:59 | -3.2412298
5540 | 恒流放电 | 00:26:45 | 07:40:57 | -1.0001497 | 3.2406 | 0.4458957 | 1.4500607 | 2025-02-20 17:00:04 | -3.2410567
5541 | 恒流放电 | 00:26:50 | 07:41:02 | -1.000173 | 3.2407 | 0.4472848 | 1.4545624 | 2025-02-20 17:00:09 | -3.2412403
5542 | 恒流放电 | 00:26:55 | 07:41:07 | -1.0001664 | 3.2405 | 0.4486739 | 1.4590638 | 2025-02-20 17:00:14 | -3.2409901
5543 | 恒流放电 | 00:27:00 | 07:41:12 | -1.0001199 | 3.2404 | 0.450063 | 1.4635648 | 2025-02-20 17:00:19 | -3.2407577
5544 | 恒流放电 | 00:27:05 | 07:41:17 | -1.0001425 | 3.2403 | 0.4514521 | 1.4680659 | 2025-02-20 17:00:24 | -3.2407437
5545 | 恒流放电 | 00:27:10 | 07:41:22 | -1.0001352 | 3.2402 | 0.4528411 | 1.4725672 | 2025-02-20 17:00:29 | -3.2406171
5546 | 恒流放电 | 00:27:15 | 07:41:27 | -1.0001562 | 3.2403 | 0.4542302 | 1.4770683 | 2025-02-20 17:00:34 | -3.2407874
5547 | 恒流放电 | 00:27:20 | 07:41:32 | -1.0001169 | 3.24 | 0.4556193 | 1.4815688 | 2025-02-20 17:00:39 | -3.240366
5548 | 恒流放电 | 00:27:25 | 07:41:37 | -1.0001664 | 3.2401 | 0.4570084 | 1.4860697 | 2025-02-20 17:00:44 | -3.2406425
5549 | 恒流放电 | 00:27:30 | 07:41:42 | -1.0001889 | 3.2398 | 0.4583976 | 1.4905702 | 2025-02-20 17:00:49 | -3.2403854
5550 | 恒流放电 | 00:27:35 | 07:41:47 | -1.0001686 | 3.2398 | 0.4597867 | 1.4950707 | 2025-02-20 17:00:54 | -3.2403044
5551 | 恒流放电 | 00:27:40 | 07:41:52 | -1.0001308 | 3.2396 | 0.4611758 | 1.4995707 | 2025-02-20 17:00:59 | -3.2400644
5552 | 恒流放电 | 00:27:45 | 07:41:57 | -1.0001599 | 3.2396 | 0.4625649 | 1.5040708 | 2025-02-20 17:01:04 | -3.2400763
5553 | 恒流放电 | 00:27:50 | 07:42:02 | -1.0001737 | 3.2393 | 0.463954 | 1.5085707 | 2025-02-20 17:01:09 | -3.2399006
5554 | 恒流放电 | 00:27:55 | 07:42:07 | -1.0001272 | 3.2395 | 0.4653431 | 1.5130705 | 2025-02-20 17:01:14 | -3.2398711
5555 | 恒流放电 | 00:28:00 | 07:42:12 | -1.0001671 | 3.2393 | 0.4667322 | 1.5175704 | 2025-02-20 17:01:19 | -3.2398884
5556 | 恒流放电 | 00:28:05 | 07:42:17 | -1.0001453 | 3.2392 | 0.4681213 | 1.5220699 | 2025-02-20 17:01:24 | -3.2396737
5557 | 恒流放电 | 00:28:10 | 07:42:22 | -1.0001504 | 3.2391 | 0.4695104 | 1.5265693 | 2025-02-20 17:01:29 | -3.2395644
5558 | 恒流放电 | 00:28:15 | 07:42:27 | -1.0001482 | 3.239 | 0.4708993 | 1.5310687 | 2025-02-20 17:01:34 | -3.2395048
5559 | 恒流放电 | 00:28:20 | 07:42:32 | -1.000138 | 3.2389 | 0.4722884 | 1.5355678 | 2025-02-20 17:01:39 | -3.2393812
5560 | 恒流放电 | 00:28:25 | 07:42:37 | -1.0001228 | 3.2388 | 0.4736775 | 1.5400667 | 2025-02-20 17:01:44 | -3.239198
5561 | 恒流放电 | 00:28:30 | 07:42:42 | -1.0001562 | 3.2386 | 0.4750666 | 1.5445655 | 2025-02-20 17:01:49 | -3.2391196
5562 | 恒流放电 | 00:28:35 | 07:42:47 | -1.0001562 | 3.2387 | 0.4764557 | 1.5490644 | 2025-02-20 17:01:54 | -3.2392388
5563 | 恒流放电 | 00:28:40 | 07:42:52 | -1.000109 | 3.2384 | 0.4778447 | 1.5535627 | 2025-02-20 17:01:59 | -3.2387874
5564 | 恒流放电 | 00:28:45 | 07:42:57 | -1.0001599 | 3.2383 | 0.4792338 | 1.5580611 | 2025-02-20 17:02:04 | -3.2387796
5565 | 恒流放电 | 00:28:50 | 07:43:02 | -1.000162 | 3.2383 | 0.4806229 | 1.5625595 | 2025-02-20 17:02:09 | -3.2388691
5566 | 恒流放电 | 00:28:55 | 07:43:07 | -1.0000871 | 3.2382 | 0.4820119 | 1.5670574 | 2025-02-20 17:02:14 | -3.2384745
5567 | 恒流放电 | 00:29:00 | 07:43:12 | -1.0001286 | 3.2379 | 0.483401 | 1.5715551 | 2025-02-20 17:02:19 | -3.2383532
5568 | 恒流放电 | 00:29:05 | 07:43:17 | -1.0001075 | 3.2381 | 0.48479 | 1.576053 | 2025-02-20 17:02:24 | -3.2384716
5569 | 恒流放电 | 00:29:10 | 07:43:22 | -1.0001439 | 3.238 | 0.4861791 | 1.5805508 | 2025-02-20 17:02:29 | -3.2384434
5570 | 恒流放电 | 00:29:15 | 07:43:27 | -1.0001467 | 3.2378 | 0.4875682 | 1.5850484 | 2025-02-20 17:02:34 | -3.2383132
5571 | 恒流放电 | 00:29:20 | 07:43:32 | -1.0001082 | 3.2378 | 0.4889574 | 1.5895476 | 2025-02-20 17:02:39 | -3.2381267
5572 | 恒流放电 | 00:29:25 | 07:43:37 | -1.0001417 | 3.2375 | 0.4903465 | 1.5940448 | 2025-02-20 17:02:44 | -3.2379579
5573 | 恒流放电 | 00:29:30 | 07:43:42 | -1.0001047 | 3.2376 | 0.4917356 | 1.5985419 | 2025-02-20 17:02:49 | -3.2379058
5574 | 恒流放电 | 00:29:35 | 07:43:47 | -1.0001119 | 3.2374 | 0.4931246 | 1.6030388 | 2025-02-20 17:02:54 | -3.2377446
5575 | 恒流放电 | 00:29:40 | 07:43:52 | -1.000138 | 3.2375 | 0.4945137 | 1.6075359 | 2025-02-20 17:02:59 | -3.2379628
5576 | 恒流放电 | 00:29:45 | 07:43:57 | -1.0002238 | 3.2374 | 0.4959029 | 1.6120334 | 2025-02-20 17:03:04 | -3.2381471
5577 | 恒流放电 | 00:29:50 | 07:44:02 | -1.0001838 | 3.2373 | 0.497292 | 1.6165305 | 2025-02-20 17:03:09 | -3.237932
5578 | 恒流放电 | 00:29:55 | 07:44:07 | -1.0001359 | 3.2371 | 0.4986811 | 1.621027 | 2025-02-20 17:03:14 | -3.2374926
5579 | 恒流放电 | 00:30:00 | 07:44:12 | -1.0001409 | 3.237 | 0.5000702 | 1.6255235 | 2025-02-20 17:03:19 | -3.2374501
5580 | 恒流放电 | 00:30:05 | 07:44:17 | -1.0001388 | 3.2369 | 0.5014593 | 1.6300198 | 2025-02-20 17:03:24 | -3.2373874
5581 | 恒流放电 | 00:30:10 | 07:44:22 | -1.0001453 | 3.2367 | 0.5028484 | 1.6345159 | 2025-02-20 17:03:29 | -3.2371942
5582 | 恒流放电 | 00:30:15 | 07:44:27 | -1.0001475 | 3.2368 | 0.5042375 | 1.6390122 | 2025-02-20 17:03:34 | -3.2373109
5583 | 恒流放电 | 00:30:20 | 07:44:32 | -1.0001425 | 3.2366 | 0.5056265 | 1.6435081 | 2025-02-20 17:03:39 | -3.2370209
5584 | 恒流放电 | 00:30:25 | 07:44:37 | -1.0001577 | 3.2364 | 0.5070156 | 1.6480044 | 2025-02-20 17:03:44 | -3.2369117
5585 | 恒流放电 | 00:30:30 | 07:44:42 | -1.0001432 | 3.2364 | 0.5084047 | 1.6525 | 2025-02-20 17:03:49 | -3.2368337
5586 | 恒流放电 | 00:30:35 | 07:44:47 | -1.0001329 | 3.2363 | 0.5097938 | 1.6569954 | 2025-02-20 17:03:54 | -3.2367116
5587 | 恒流放电 | 00:30:40 | 07:44:52 | -1.0001373 | 3.2362 | 0.5111829 | 1.6614908 | 2025-02-20 17:03:59 | -3.2366192
5588 | 恒流放电 | 00:30:45 | 07:44:57 | -1.0001795 | 3.2359 | 0.512572 | 1.6659859 | 2025-02-20 17:04:04 | -3.2364918
5589 | 恒流放电 | 00:30:50 | 07:45:02 | -1.0000916 | 3.2359 | 0.513961 | 1.6704805 | 2025-02-20 17:04:09 | -3.2361616
5590 | 恒流放电 | 00:30:55 | 07:45:07 | -1.0001373 | 3.2358 | 0.5153501 | 1.6749754 | 2025-02-20 17:04:14 | -3.2362632
5591 | 恒流放电 | 00:31:00 | 07:45:12 | -1.0001047 | 3.2359 | 0.5167392 | 1.6794701 | 2025-02-20 17:04:19 | -3.2362484
5592 | 恒流放电 | 00:31:05 | 07:45:17 | -1.0001955 | 3.2357 | 0.5181283 | 1.6839651 | 2025-02-20 17:04:24 | -3.2363473
5593 | 恒流放电 | 00:31:10 | 07:45:22 | -1.0001148 | 3.2354 | 0.5195174 | 1.6884593 | 2025-02-20 17:04:29 | -3.2358093
5594 | 恒流放电 | 00:31:15 | 07:45:27 | -1.0001504 | 3.2354 | 0.5209065 | 1.6929535 | 2025-02-20 17:04:34 | -3.2358593
5595 | 恒流放电 | 00:31:20 | 07:45:32 | -1.0001249 | 3.2353 | 0.5222955 | 1.6974476 | 2025-02-20 17:04:39 | -3.2357252
5596 | 恒流放电 | 00:31:25 | 07:45:37 | -1.0001214 | 3.2353 | 0.5236846 | 1.7019416 | 2025-02-20 17:04:44 | -3.2357275
5597 | 恒流放电 | 00:31:30 | 07:45:42 | -1.0001453 | 3.2353 | 0.5250737 | 1.7064372 | 2025-02-20 17:04:49 | -3.2357786
5598 | 恒流放电 | 00:31:35 | 07:45:47 | -1.0001104 | 3.2351 | 0.5264627 | 1.7109309 | 2025-02-20 17:04:54 | -3.2354343
5599 | 恒流放电 | 00:31:40 | 07:45:52 | -1.0001061 | 3.235 | 0.5278518 | 1.7154244 | 2025-02-20 17:04:59 | -3.2352966
5600 | 恒流放电 | 00:31:45 | 07:45:57 | -1.000149 | 3.235 | 0.5292409 | 1.719918 | 2025-02-20 17:05:04 | -3.235444
5601 | 恒流放电 | 00:31:50 | 07:46:02 | -1.0002115 | 3.2349 | 0.5306301 | 1.7244119 | 2025-02-20 17:05:09 | -3.2355607
5602 | 恒流放电 | 00:31:55 | 07:46:07 | -1.0001497 | 3.2348 | 0.5320192 | 1.7289053 | 2025-02-20 17:05:14 | -3.2352646
5603 | 恒流放电 | 00:32:00 | 07:46:12 | -1.0001249 | 3.2346 | 0.5334082 | 1.7333983 | 2025-02-20 17:05:19 | -3.2349641
5604 | 恒流放电 | 00:32:05 | 07:46:17 | -1.0001279 | 3.2344 | 0.5347973 | 1.7378911 | 2025-02-20 17:05:24 | -3.2348357
5605 | 恒流放电 | 00:32:10 | 07:46:22 | -1.0001643 | 3.2343 | 0.5361864 | 1.742384 | 2025-02-20 17:05:29 | -3.2348417
5606 | 恒流放电 | 00:32:15 | 07:46:27 | -1.0001242 | 3.2343 | 0.5375755 | 1.7468766 | 2025-02-20 17:05:34 | -3.2347238
5607 | 恒流放电 | 00:32:20 | 07:46:32 | -1.0001533 | 3.2344 | 0.5389646 | 1.7513695 | 2025-02-20 17:05:39 | -3.234862
5608 | 恒流放电 | 00:32:25 | 07:46:37 | -1.0001765 | 3.2341 | 0.5403537 | 1.7558621 | 2025-02-20 17:05:44 | -3.2346756
5609 | 恒流放电 | 00:32:30 | 07:46:42 | -1.0001744 | 3.2339 | 0.5417428 | 1.7603544 | 2025-02-20 17:05:49 | -3.2344941
5610 | 恒流放电 | 00:32:35 | 07:46:47 | -1.0001904 | 3.2339 | 0.543132 | 1.7648474 | 2025-02-20 17:05:54 | -3.2344943
5611 | 恒流放电 | 00:32:40 | 07:46:52 | -1.0002667 | 3.2337 | 0.5445213 | 1.7693398 | 2025-02-20 17:05:59 | -3.2345411
5612 | 恒流放电 | 00:32:45 | 07:46:57 | -1.0000697 | 3.2337 | 0.5459103 | 1.7738313 | 2025-02-20 17:06:04 | -3.2338996
5613 | 恒流放电 | 00:32:50 | 07:47:02 | -1.0001634 | 3.2336 | 0.5472994 | 1.7783231 | 2025-02-20 17:06:09 | -3.234079
5614 | 恒流放电 | 00:32:55 | 07:47:07 | -1.0001075 | 3.2334 | 0.5486884 | 1.7828144 | 2025-02-20 17:06:14 | -3.2337464
5615 | 恒流放电 | 00:33:00 | 07:47:12 | -1.000085 | 3.2334 | 0.5500774 | 1.7873056 | 2025-02-20 17:06:19 | -3.2336473
5616 | 恒流放电 | 00:33:05 | 07:47:17 | -1.0001962 | 3.2331 | 0.5514666 | 1.7917969 | 2025-02-20 17:06:24 | -3.2337229
5617 | 恒流放电 | 00:33:10 | 07:47:22 | -1.0001984 | 3.2332 | 0.5528557 | 1.7962884 | 2025-02-20 17:06:29 | -3.2338691
5618 | 恒流放电 | 00:33:15 | 07:47:27 | -1.0001162 | 3.2331 | 0.5542448 | 1.8007793 | 2025-02-20 17:06:34 | -3.2334745
5619 | 恒流放电 | 00:33:20 | 07:47:32 | -1.0001671 | 3.233 | 0.5556339 | 1.8052704 | 2025-02-20 17:06:39 | -3.2335533
5620 | 恒流放电 | 00:33:25 | 07:47:37 | -1.0001657 | 3.233 | 0.557023 | 1.8097614 | 2025-02-20 17:06:44 | -3.23354
5621 | 恒流放电 | 00:33:30 | 07:47:42 | -1.0001554 | 3.2328 | 0.5584121 | 1.8142521 | 2025-02-20 17:06:49 | -3.2333137
5622 | 恒流放电 | 00:33:35 | 07:47:47 | -1.0001112 | 3.2326 | 0.5598012 | 1.8187423 | 2025-02-20 17:06:54 | -3.2329097
5623 | 恒流放电 | 00:33:40 | 07:47:52 | -1.0001714 | 3.2326 | 0.5611903 | 1.8232343 | 2025-02-20 17:06:59 | -3.233157
5624 | 恒流放电 | 00:33:45 | 07:47:57 | -1.0002209 | 3.2325 | 0.5625795 | 1.8277249 | 2025-02-20 17:07:04 | -3.2331972
5625 | 恒流放电 | 00:33:50 | 07:48:02 | -1.0002115 | 3.2324 | 0.5639687 | 1.8322153 | 2025-02-20 17:07:09 | -3.2331043
5626 | 恒流放电 | 00:33:55 | 07:48:07 | -1.0001453 | 3.2323 | 0.5653578 | 1.8367052 | 2025-02-20 17:07:14 | -3.2327202
5627 | 恒流放电 | 00:34:00 | 07:48:12 | -1.0001467 | 3.2322 | 0.5667469 | 1.841195 | 2025-02-20 17:07:19 | -3.232668
5628 | 恒流放电 | 00:34:05 | 07:48:17 | -1.0002354 | 3.2321 | 0.5681361 | 1.8456851 | 2025-02-20 17:07:24 | -3.2328414
5629 | 恒流放电 | 00:34:10 | 07:48:22 | -1.0001359 | 3.232 | 0.5695252 | 1.8501745 | 2025-02-20 17:07:29 | -3.2324076
5630 | 恒流放电 | 00:34:15 | 07:48:27 | -1.0001432 | 3.232 | 0.5709143 | 1.8546641 | 2025-02-20 17:07:34 | -3.232476
5631 | 恒流放电 | 00:34:20 | 07:48:32 | -1.000157 | 3.2317 | 0.5723034 | 1.8591533 | 2025-02-20 17:07:39 | -3.2322221
5632 | 恒流放电 | 00:34:25 | 07:48:37 | -1.0001475 | 3.2317 | 0.5736925 | 1.8636424 | 2025-02-20 17:07:44 | -3.2321705
5633 | 恒流放电 | 00:34:30 | 07:48:42 | -1.000138 | 3.2315 | 0.5750815 | 1.8681311 | 2025-02-20 17:07:49 | -3.2319033
5634 | 恒流放电 | 00:34:35 | 07:48:47 | -1.0001897 | 3.2315 | 0.5764707 | 1.8726201 | 2025-02-20 17:07:54 | -3.2320859
5635 | 恒流放电 | 00:34:40 | 07:48:52 | -1.0001256 | 3.2313 | 0.5778597 | 1.8771087 | 2025-02-20 17:07:59 | -3.2317464
5636 | 恒流放电 | 00:34:45 | 07:48:57 | -1.0001875 | 3.2313 | 0.5792485 | 1.8815974 | 2025-02-20 17:08:04 | -3.2319416
5637 | 恒流放电 | 00:34:50 | 07:49:02 | -1.0001897 | 3.2314 | 0.5806376 | 1.8860863 | 2025-02-20 17:08:09 | -3.2319824
5638 | 恒流放电 | 00:34:55 | 07:49:07 | -1.0001148 | 3.2311 | 0.5820267 | 1.8905744 | 2025-02-20 17:08:14 | -3.2314922
5639 | 恒流放电 | 00:35:00 | 07:49:12 | -1.0001497 | 3.2311 | 0.5834158 | 1.8950628 | 2025-02-20 17:08:19 | -3.2315827
5640 | 恒流放电 | 00:35:05 | 07:49:17 | -1.000181 | 3.2309 | 0.5848049 | 1.8995509 | 2025-02-20 17:08:24 | -3.2314473
5641 | 恒流放电 | 00:35:10 | 07:49:22 | -1.0001657 | 3.2309 | 0.586194 | 1.904039 | 2025-02-20 17:08:29 | -3.231444
5642 | 恒流放电 | 00:35:15 | 07:49:27 | -1.0001969 | 3.2308 | 0.5875832 | 1.9085271 | 2025-02-20 17:08:34 | -3.231404
5643 | 恒流放电 | 00:35:20 | 07:49:32 | -1.0001388 | 3.2308 | 0.5889723 | 1.9130149 | 2025-02-20 17:08:39 | -3.2312492
5644 | 恒流放电 | 00:35:25 | 07:49:37 | -1.0001214 | 3.2306 | 0.5903613 | 1.9175024 | 2025-02-20 17:08:44 | -3.231001
5645 | 恒流放电 | 00:35:30 | 07:49:42 | -1.0001606 | 3.2305 | 0.5917505 | 1.9219899 | 2025-02-20 17:08:49 | -3.2310242
5646 | 恒流放电 | 00:35:35 | 07:49:47 | -1.0001256 | 3.2304 | 0.5931395 | 1.9264771 | 2025-02-20 17:08:54 | -3.23076
5647 | 恒流放电 | 00:35:40 | 07:49:52 | -1.0001256 | 3.2303 | 0.5945286 | 1.9309642 | 2025-02-20 17:08:59 | -3.2306856
5648 | 恒流放电 | 00:35:45 | 07:49:57 | -1.0001519 | 3.2302 | 0.5959177 | 1.9354513 | 2025-02-20 17:09:04 | -3.230735
5649 | 恒流放电 | 00:35:50 | 07:50:02 | -1.0001352 | 3.2301 | 0.5973067 | 1.9399377 | 2025-02-20 17:09:09 | -3.2305308
5650 | 恒流放电 | 00:35:55 | 07:50:07 | -1.0001627 | 3.2301 | 0.5986958 | 1.9444247 | 2025-02-20 17:09:14 | -3.2306107
5651 | 恒流放电 | 00:36:00 | 07:50:12 | -1.0001425 | 3.2299 | 0.6000849 | 1.9489113 | 2025-02-20 17:09:19 | -3.2303903
5652 | 恒流放电 | 00:36:05 | 07:50:17 | -1.0001395 | 3.2298 | 0.601474 | 1.9533978 | 2025-02-20 17:09:24 | -3.2302512
5653 | 恒流放电 | 00:36:10 | 07:50:22 | -1.000146 | 3.2295 | 0.602863 | 1.9578839 | 2025-02-20 17:09:29 | -3.229981
5654 | 恒流放电 | 00:36:15 | 07:50:27 | -1.0001504 | 3.2295 | 0.6042521 | 1.96237 | 2025-02-20 17:09:34 | -3.2299976
5655 | 恒流放电 | 00:36:20 | 07:50:32 | -1.0002042 | 3.2294 | 0.6056413 | 1.9668562 | 2025-02-20 17:09:39 | -3.2300913
5656 | 恒流放电 | 00:36:25 | 07:50:37 | -1.0001293 | 3.2294 | 0.6070304 | 1.9713421 | 2025-02-20 17:09:44 | -3.2298267
5657 | 恒流放电 | 00:36:30 | 07:50:42 | -1.000149 | 3.2292 | 0.6084195 | 1.9758278 | 2025-02-20 17:09:49 | -3.2297006
5658 | 恒流放电 | 00:36:35 | 07:50:47 | -1.0001345 | 3.2293 | 0.6098086 | 1.9803135 | 2025-02-20 17:09:54 | -3.2296985
5659 | 恒流放电 | 00:36:40 | 07:50:52 | -1.0001127 | 3.229 | 0.6111976 | 1.9847987 | 2025-02-20 17:09:59 | -3.2293803
5660 | 恒流放电 | 00:36:45 | 07:50:57 | -1.0002028 | 3.2289 | 0.6125868 | 1.9892842 | 2025-02-20 17:10:04 | -3.2295266
5661 | 恒流放电 | 00:36:50 | 07:51:02 | -1.0001293 | 3.2288 | 0.6139758 | 1.9937692 | 2025-02-20 17:10:09 | -3.2292325
5662 | 恒流放电 | 00:36:55 | 07:51:07 | -1.0001199 | 3.2289 | 0.6153649 | 1.9982548 | 2025-02-20 17:10:14 | -3.2293311
5663 | 恒流放电 | 00:37:00 | 07:51:12 | -1.0001439 | 3.2287 | 0.616754 | 2.0027397 | 2025-02-20 17:10:19 | -3.2291316
5664 | 恒流放电 | 00:37:05 | 07:51:17 | -1.000138 | 3.2286 | 0.6181431 | 2.0072245 | 2025-02-20 17:10:24 | -3.2290903
5665 | 恒流放电 | 00:37:10 | 07:51:22 | -1.0002078 | 3.2285 | 0.6195323 | 2.0117095 | 2025-02-20 17:10:29 | -3.2291738
5666 | 恒流放电 | 00:37:15 | 07:51:27 | -1.0001737 | 3.2282 | 0.6209214 | 2.0161939 | 2025-02-20 17:10:34 | -3.22879
5667 | 恒流放电 | 00:37:20 | 07:51:32 | -1.000223 | 3.2284 | 0.6223106 | 2.0206788 | 2025-02-20 17:10:39 | -3.2291081
5668 | 恒流放电 | 00:37:25 | 07:51:37 | -1.0001882 | 3.2282 | 0.6236997 | 2.0251632 | 2025-02-20 17:10:44 | -3.2287842
5669 | 恒流放电 | 00:37:30 | 07:51:42 | -1.0001554 | 3.228 | 0.6250888 | 2.0296473 | 2025-02-20 17:10:49 | -3.2285399
5670 | 恒流放电 | 00:37:35 | 07:51:47 | -1.000146 | 3.2279 | 0.6264779 | 2.0341311 | 2025-02-20 17:10:54 | -3.2283688
5671 | 恒流放电 | 00:37:40 | 07:51:52 | -1.0001293 | 3.228 | 0.627867 | 2.0386151 | 2025-02-20 17:10:59 | -3.2284427
5672 | 恒流放电 | 00:37:45 | 07:51:57 | -1.0001453 | 3.2278 | 0.6292561 | 2.0430988 | 2025-02-20 17:11:04 | -3.2282933
5673 | 恒流放电 | 00:37:50 | 07:52:02 | -1.0001352 | 3.2277 | 0.6306452 | 2.0475824 | 2025-02-20 17:11:09 | -3.2281618
5674 | 恒流放电 | 00:37:55 | 07:52:07 | -1.0001177 | 3.2278 | 0.6320342 | 2.052066 | 2025-02-20 17:11:14 | -3.228198
5675 | 恒流放电 | 00:38:00 | 07:52:12 | -1.0001024 | 3.2275 | 0.6334233 | 2.0565498 | 2025-02-20 17:11:19 | -3.2278581
5676 | 恒流放电 | 00:38:05 | 07:52:17 | -1.0001918 | 3.2273 | 0.6348124 | 2.0610331 | 2025-02-20 17:11:24 | -3.2279655
5677 | 恒流放电 | 00:38:10 | 07:52:22 | -1.000186 | 3.2275 | 0.6362016 | 2.0655165 | 2025-02-20 17:11:29 | -3.228057
5678 | 恒流放电 | 00:38:15 | 07:52:27 | -1.0002049 | 3.2273 | 0.6375907 | 2.0699997 | 2025-02-20 17:11:34 | -3.2279267
5679 | 恒流放电 | 00:38:20 | 07:52:32 | -1.0002108 | 3.2271 | 0.6389799 | 2.0744827 | 2025-02-20 17:11:39 | -3.2277748
5680 | 恒流放电 | 00:38:25 | 07:52:37 | -1.0001308 | 3.2269 | 0.640369 | 2.0789652 | 2025-02-20 17:11:44 | -3.2273586
5681 | 恒流放电 | 00:38:30 | 07:52:42 | -1.0001315 | 3.227 | 0.6417581 | 2.0834477 | 2025-02-20 17:11:49 | -3.2274379
5682 | 恒流放电 | 00:38:35 | 07:52:47 | -1.000154 | 3.227 | 0.6431472 | 2.0879303 | 2025-02-20 17:11:54 | -3.2274748
5683 | 恒流放电 | 00:38:40 | 07:52:52 | -1.0001185 | 3.2269 | 0.6445362 | 2.0924127 | 2025-02-20 17:11:59 | -3.2272844
5684 | 恒流放电 | 00:38:45 | 07:52:57 | -1.000149 | 3.2267 | 0.6459253 | 2.0968948 | 2025-02-20 17:12:04 | -3.2271377
5685 | 恒流放电 | 00:38:50 | 07:53:02 | -1.0002071 | 3.2266 | 0.6473145 | 2.1013771 | 2025-02-20 17:12:09 | -3.2272511
5686 | 恒流放电 | 00:38:55 | 07:53:07 | -1.0002275 | 3.2265 | 0.6487037 | 2.1058594 | 2025-02-20 17:12:14 | -3.2272217
5687 | 恒流放电 | 00:39:00 | 07:53:12 | -1.0001272 | 3.2265 | 0.6500928 | 2.1103412 | 2025-02-20 17:12:19 | -3.2269281
5688 | 恒流放电 | 00:39:05 | 07:53:17 | -1.0002085 | 3.2263 | 0.6514817 | 2.1148238 | 2025-02-20 17:12:24 | -3.2269717
5689 | 恒流放电 | 00:39:10 | 07:53:22 | -1.0001751 | 3.2263 | 0.6528708 | 2.1193055 | 2025-02-20 17:12:29 | -3.2268204
5690 | 恒流放电 | 00:39:15 | 07:53:27 | -1.0002019 | 3.2263 | 0.65426 | 2.1237874 | 2025-02-20 17:12:34 | -3.2269324
5691 | 恒流放电 | 00:39:20 | 07:53:32 | -1.0001134 | 3.2261 | 0.655649 | 2.1282685 | 2025-02-20 17:12:39 | -3.2264442
5692 | 恒流放电 | 00:39:25 | 07:53:37 | -1.0001707 | 3.2261 | 0.6570382 | 2.13275 | 2025-02-20 17:12:44 | -3.2266535
5693 | 恒流放电 | 00:39:30 | 07:53:42 | -1.0001409 | 3.2258 | 0.6584272 | 2.1372309 | 2025-02-20 17:12:49 | -3.22624
5694 | 恒流放电 | 00:39:35 | 07:53:47 | -1.000157 | 3.2258 | 0.6598164 | 2.1417119 | 2025-02-20 17:12:54 | -3.2263344
5695 | 恒流放电 | 00:39:40 | 07:53:52 | -1.0001338 | 3.2257 | 0.6612054 | 2.1461926 | 2025-02-20 17:12:59 | -3.2260903
5696 | 恒流放电 | 00:39:45 | 07:53:57 | -1.0000974 | 3.2256 | 0.6625945 | 2.1506731 | 2025-02-20 17:13:04 | -3.225964
5697 | 恒流放电 | 00:39:50 | 07:54:02 | -1.0001627 | 3.2254 | 0.6639836 | 2.1551535 | 2025-02-20 17:13:09 | -3.2259072
5698 | 恒流放电 | 00:39:55 | 07:54:07 | -1.0001453 | 3.2254 | 0.6653727 | 2.1596339 | 2025-02-20 17:13:14 | -3.2258892
5699 | 恒流放电 | 00:40:00 | 07:54:12 | -1.0001475 | 3.2252 | 0.6667618 | 2.164114 | 2025-02-20 17:13:19 | -3.2256629
5700 | 恒流放电 | 00:40:05 | 07:54:17 | -1.000165 | 3.2252 | 0.6681509 | 2.1685942 | 2025-02-20 17:13:24 | -3.225723
5701 | 恒流放电 | 00:40:10 | 07:54:22 | -1.0001606 | 3.2252 | 0.66954 | 2.1730757 | 2025-02-20 17:13:29 | -3.225673
5702 | 恒流放电 | 00:40:15 | 07:54:27 | -1.0001591 | 3.225 | 0.6709291 | 2.1775556 | 2025-02-20 17:13:34 | -3.2255232
5703 | 恒流放电 | 00:40:20 | 07:54:32 | -1.0000974 | 3.2248 | 0.6723181 | 2.1820349 | 2025-02-20 17:13:39 | -3.2251223
5704 | 恒流放电 | 00:40:25 | 07:54:37 | -1.0001948 | 3.225 | 0.6737073 | 2.1865149 | 2025-02-20 17:13:44 | -3.2255799
5705 | 恒流放电 | 00:40:30 | 07:54:42 | -1.0001562 | 3.2248 | 0.6750964 | 2.1909944 | 2025-02-20 17:13:49 | -3.2252572
5706 | 恒流放电 | 00:40:35 | 07:54:47 | -1.0001562 | 3.2247 | 0.6764855 | 2.1954738 | 2025-02-20 17:13:54 | -3.2252009
5707 | 恒流放电 | 00:40:40 | 07:54:52 | -1.0001482 | 3.2246 | 0.6778746 | 2.1999531 | 2025-02-20 17:13:59 | -3.2250717
5708 | 恒流放电 | 00:40:45 | 07:54:57 | -1.0001265 | 3.2244 | 0.6792637 | 2.2044321 | 2025-02-20 17:14:04 | -3.2248498
5709 | 恒流放电 | 00:40:50 | 07:55:02 | -1.0001315 | 3.2244 | 0.6806527 | 2.2089111 | 2025-02-20 17:14:09 | -3.224866
5710 | 恒流放电 | 00:40:55 | 07:55:07 | -1.000154 | 3.2244 | 0.6820418 | 2.2133901 | 2025-02-20 17:14:14 | -3.2249112
5711 | 恒流放电 | 00:41:00 | 07:55:12 | -1.0001758 | 3.2242 | 0.683431 | 2.217869 | 2025-02-20 17:14:19 | -3.2247939
5712 | 恒流放电 | 00:41:05 | 07:55:17 | -1.0001293 | 3.2243 | 0.68482 | 2.2223477 | 2025-02-20 17:14:24 | -3.2246766
5713 | 恒流放电 | 00:41:10 | 07:55:22 | -1.0001425 | 3.2241 | 0.6862091 | 2.2268263 | 2025-02-20 17:14:29 | -3.2245966
5714 | 恒流放电 | 00:41:15 | 07:55:27 | -1.0001395 | 3.224 | 0.6875982 | 2.2313049 | 2025-02-20 17:14:34 | -3.2244005
5715 | 恒流放电 | 00:41:20 | 07:55:32 | -1.0001256 | 3.224 | 0.6889872 | 2.2357832 | 2025-02-20 17:14:39 | -3.2243772
5716 | 恒流放电 | 00:41:25 | 07:55:37 | -1.0001359 | 3.2239 | 0.6903763 | 2.2402614 | 2025-02-20 17:14:44 | -3.2243065
5717 | 恒流放电 | 00:41:30 | 07:55:42 | -1.0001061 | 3.2235 | 0.6917653 | 2.2447389 | 2025-02-20 17:14:49 | -3.2238418
5718 | 恒流放电 | 00:41:35 | 07:55:47 | -1.000157 | 3.2236 | 0.6931545 | 2.2492169 | 2025-02-20 17:14:54 | -3.2241093
5719 | 恒流放电 | 00:41:40 | 07:55:52 | -1.0001425 | 3.2236 | 0.6945435 | 2.2536948 | 2025-02-20 17:14:59 | -3.2240982
5720 | 恒流放电 | 00:41:45 | 07:55:57 | -1.0001577 | 3.2235 | 0.6959326 | 2.2581726 | 2025-02-20 17:15:04 | -3.2240239
5721 | 恒流放电 | 00:41:50 | 07:56:02 | -1.0001082 | 3.2235 | 0.6973217 | 2.2626501 | 2025-02-20 17:15:09 | -3.2238086
5722 | 恒流放电 | 00:41:55 | 07:56:07 | -1.0001265 | 3.2234 | 0.6987108 | 2.2671276 | 2025-02-20 17:15:14 | -3.2237675
5723 | 恒流放电 | 00:42:00 | 07:56:12 | -1.0001206 | 3.2232 | 0.7000998 | 2.2716047 | 2025-02-20 17:15:19 | -3.2235658
5724 | 恒流放电 | 00:42:05 | 07:56:17 | -1.0001584 | 3.2229 | 0.7014889 | 2.2760817 | 2025-02-20 17:15:24 | -3.2234193
5725 | 恒流放电 | 00:42:10 | 07:56:22 | -1.0001068 | 3.2231 | 0.702878 | 2.2805587 | 2025-02-20 17:15:29 | -3.2234492
5726 | 恒流放电 | 00:42:15 | 07:56:27 | -1.0001352 | 3.2229 | 0.704267 | 2.2850356 | 2025-02-20 17:15:34 | -3.2233728
5727 | 恒流放电 | 00:42:20 | 07:56:32 | -1.000149 | 3.2229 | 0.7056561 | 2.2895133 | 2025-02-20 17:15:39 | -3.2233527
5728 | 恒流放电 | 00:42:25 | 07:56:37 | -1.0001352 | 3.2229 | 0.7070452 | 2.2939902 | 2025-02-20 17:15:44 | -3.2233318
5729 | 恒流放电 | 00:42:30 | 07:56:42 | -1.0001256 | 3.2226 | 0.7084343 | 2.2984666 | 2025-02-20 17:15:49 | -3.2229903
5730 | 恒流放电 | 00:42:35 | 07:56:47 | -1.0001134 | 3.2225 | 0.7098233 | 2.3029428 | 2025-02-20 17:15:54 | -3.2229024
5731 | 恒流放电 | 00:42:40 | 07:56:52 | -1.0001242 | 3.2224 | 0.7112124 | 2.307419 | 2025-02-20 17:15:59 | -3.2228391
5732 | 恒流放电 | 00:42:45 | 07:56:57 | -1.0001714 | 3.2225 | 0.7126015 | 2.3118955 | 2025-02-20 17:16:04 | -3.2230864
5733 | 恒流放电 | 00:42:50 | 07:57:02 | -1.0001627 | 3.2223 | 0.7139906 | 2.3163717 | 2025-02-20 17:16:09 | -3.2228711
5734 | 恒流放电 | 00:42:55 | 07:57:07 | -1.0001467 | 3.2221 | 0.7153797 | 2.3208475 | 2025-02-20 17:16:14 | -3.2225392
5735 | 恒流放电 | 00:43:00 | 07:57:12 | -1.0001409 | 3.222 | 0.7167688 | 2.325323 | 2025-02-20 17:16:19 | -3.2224067
5736 | 恒流放电 | 00:43:05 | 07:57:17 | -1.0001425 | 3.2221 | 0.7181579 | 2.3297988 | 2025-02-20 17:16:24 | -3.2225528
5737 | 恒流放电 | 00:43:10 | 07:57:22 | -1.000138 | 3.222 | 0.7195469 | 2.3342744 | 2025-02-20 17:16:29 | -3.2224695
5738 | 恒流放电 | 00:43:15 | 07:57:27 | -1.0001409 | 3.2219 | 0.720936 | 2.33875 | 2025-02-20 17:16:34 | -3.2223649
5739 | 恒流放电 | 00:43:20 | 07:57:32 | -1.0001119 | 3.2219 | 0.7223251 | 2.3432253 | 2025-02-20 17:16:39 | -3.2222685
5740 | 恒流放电 | 00:43:25 | 07:57:37 | -1.000154 | 3.2219 | 0.7237142 | 2.3477025 | 2025-02-20 17:16:44 | -3.2223726
5741 | 恒流放电 | 00:43:30 | 07:57:42 | -1.0001577 | 3.2216 | 0.7251033 | 2.3521777 | 2025-02-20 17:16:49 | -3.2221163
5742 | 恒流放电 | 00:43:35 | 07:57:47 | -1.0001599 | 3.2217 | 0.7264924 | 2.356653 | 2025-02-20 17:16:54 | -3.2222376
5743 | 恒流放电 | 00:43:40 | 07:57:52 | -1.0001338 | 3.2213 | 0.7278815 | 2.3611277 | 2025-02-20 17:16:59 | -3.2217737
5744 | 恒流放电 | 00:43:45 | 07:57:57 | -1.0001242 | 3.2214 | 0.7292705 | 2.3656024 | 2025-02-20 17:17:04 | -3.221783
5745 | 恒流放电 | 00:43:50 | 07:58:02 | -1.0001482 | 3.2213 | 0.7306596 | 2.3700771 | 2025-02-20 17:17:09 | -3.2217996
5746 | 恒流放电 | 00:43:55 | 07:58:07 | -1.0001402 | 3.2214 | 0.7320487 | 2.3745518 | 2025-02-20 17:17:14 | -3.2218168
5747 | 恒流放电 | 00:44:00 | 07:58:12 | -1.0001562 | 3.2212 | 0.7334378 | 2.3790264 | 2025-02-20 17:17:19 | -3.2216787
5748 | 恒流放电 | 00:44:05 | 07:58:17 | -1.0001606 | 3.2213 | 0.7348269 | 2.3835011 | 2025-02-20 17:17:24 | -3.2217692
5749 | 恒流放电 | 00:44:10 | 07:58:22 | -1.0001402 | 3.2212 | 0.736216 | 2.3879756 | 2025-02-20 17:17:29 | -3.2216299
5750 | 恒流放电 | 00:44:15 | 07:58:27 | -1.0001453 | 3.221 | 0.7376051 | 2.3924498 | 2025-02-20 17:17:34 | -3.2214821
5751 | 恒流放电 | 00:44:20 | 07:58:32 | -1.0001606 | 3.2208 | 0.7389942 | 2.396924 | 2025-02-20 17:17:39 | -3.2213569
5752 | 恒流放电 | 00:44:25 | 07:58:37 | -1.0001482 | 3.2209 | 0.7403833 | 2.401398 | 2025-02-20 17:17:44 | -3.2213485
5753 | 恒流放电 | 00:44:30 | 07:58:42 | -1.0001475 | 3.2207 | 0.7417724 | 2.4058723 | 2025-02-20 17:17:49 | -3.2211928
5754 | 恒流放电 | 00:44:35 | 07:58:47 | -1.000154 | 3.2206 | 0.7431615 | 2.4103461 | 2025-02-20 17:17:54 | -3.2210802
5755 | 恒流放电 | 00:44:40 | 07:58:52 | -1.0001345 | 3.2207 | 0.7445506 | 2.4148199 | 2025-02-20 17:17:59 | -3.2211293
5756 | 恒流放电 | 00:44:45 | 07:58:57 | -1.0001606 | 3.2204 | 0.7459397 | 2.4192934 | 2025-02-20 17:18:04 | -3.2209318
5757 | 恒流放电 | 00:44:50 | 07:59:02 | -1.0001446 | 3.2203 | 0.7473288 | 2.4237667 | 2025-02-20 17:18:09 | -3.220789
5758 | 恒流放电 | 00:44:55 | 07:59:07 | -1.0001345 | 3.2202 | 0.7487179 | 2.4282398 | 2025-02-20 17:18:14 | -3.2206104
5759 | 恒流放电 | 00:45:00 | 07:59:12 | -1.0001482 | 3.2201 | 0.750107 | 2.4327128 | 2025-02-20 17:18:19 | -3.220583
5760 | 恒流放电 | 00:45:05 | 07:59:17 | -1.0001453 | 3.22 | 0.7514961 | 2.4371856 | 2025-02-20 17:18:24 | -3.2204224
5761 | 恒流放电 | 00:45:10 | 07:59:22 | -1.0001409 | 3.2201 | 0.7528851 | 2.4416586 | 2025-02-20 17:18:29 | -3.2205415
5762 | 恒流放电 | 00:45:15 | 07:59:27 | -1.0001366 | 3.2201 | 0.7542742 | 2.4461315 | 2025-02-20 17:18:34 | -3.2204912
5763 | 恒流放电 | 00:45:20 | 07:59:32 | -1.0001599 | 3.2197 | 0.7556633 | 2.450604 | 2025-02-20 17:18:39 | -3.2202119
5764 | 恒流放电 | 00:45:25 | 07:59:37 | -1.0001221 | 3.2199 | 0.7570524 | 2.4550766 | 2025-02-20 17:18:44 | -3.2202822
5765 | 恒流放电 | 00:45:30 | 07:59:42 | -1.0001526 | 3.2198 | 0.7584415 | 2.4595492 | 2025-02-20 17:18:49 | -3.2202913
5766 | 恒流放电 | 00:45:35 | 07:59:47 | -1.0001475 | 3.2196 | 0.7598306 | 2.4640226 | 2025-02-20 17:18:54 | -3.2200931
5767 | 恒流放电 | 00:45:40 | 07:59:52 | -1.0001446 | 3.2195 | 0.7612197 | 2.4684948 | 2025-02-20 17:18:59 | -3.2199642
5768 | 恒流放电 | 00:45:45 | 07:59:57 | -1.0001127 | 3.2195 | 0.7626087 | 2.4729668 | 2025-02-20 17:19:04 | -3.2198296
5769 | 恒流放电 | 00:45:50 | 08:00:02 | -1.0001104 | 3.2194 | 0.7639978 | 2.4774386 | 2025-02-20 17:19:09 | -3.2197231
5770 | 恒流放电 | 00:45:55 | 08:00:07 | -1.0001425 | 3.2193 | 0.7653869 | 2.4819106 | 2025-02-20 17:19:14 | -3.2197815
5771 | 恒流放电 | 00:46:00 | 08:00:12 | -1.0001504 | 3.2194 | 0.766776 | 2.4863826 | 2025-02-20 17:19:19 | -3.2198824
5772 | 恒流放电 | 00:46:05 | 08:00:17 | -1.0001613 | 3.2192 | 0.7681651 | 2.4908545 | 2025-02-20 17:19:24 | -3.2197556
5773 | 恒流放电 | 00:46:10 | 08:00:22 | -1.0001169 | 3.219 | 0.7695541 | 2.4953259 | 2025-02-20 17:19:29 | -3.2194197
5774 | 恒流放电 | 00:46:15 | 08:00:27 | -1.0001322 | 3.2191 | 0.7709432 | 2.4997974 | 2025-02-20 17:19:34 | -3.219502
5775 | 恒流放电 | 00:46:20 | 08:00:32 | -1.0001512 | 3.2188 | 0.7723323 | 2.5042687 | 2025-02-20 17:19:39 | -3.2193159
5776 | 恒流放电 | 00:46:25 | 08:00:37 | -1.0001388 | 3.2187 | 0.7737214 | 2.5087397 | 2025-02-20 17:19:44 | -3.2191096
5777 | 恒流放电 | 00:46:30 | 08:00:42 | -1.0001425 | 3.2188 | 0.7751105 | 2.5132108 | 2025-02-20 17:19:49 | -3.2192183
5778 | 恒流放电 | 00:46:35 | 08:00:47 | -1.0001533 | 3.2187 | 0.7764996 | 2.5176819 | 2025-02-20 17:19:54 | -3.2191545
5779 | 恒流放电 | 00:46:40 | 08:00:52 | -1.0001235 | 3.2186 | 0.7778887 | 2.5221539 | 2025-02-20 17:19:59 | -3.2189921
5780 | 恒流放电 | 00:46:45 | 08:00:57 | -1.0001591 | 3.2185 | 0.7792778 | 2.5266247 | 2025-02-20 17:20:04 | -3.219019
5781 | 恒流放电 | 00:46:50 | 08:01:02 | -1.0001338 | 3.2184 | 0.7806668 | 2.5310953 | 2025-02-20 17:20:09 | -3.2188052
5782 | 恒流放电 | 00:46:55 | 08:01:07 | -1.000138 | 3.2185 | 0.7820559 | 2.535566 | 2025-02-20 17:20:14 | -3.2189146
5783 | 恒流放电 | 00:47:00 | 08:01:12 | -1.0001228 | 3.2183 | 0.783445 | 2.5400364 | 2025-02-20 17:20:19 | -3.2187165
5784 | 恒流放电 | 00:47:05 | 08:01:17 | -1.000138 | 3.2185 | 0.7848341 | 2.5445072 | 2025-02-20 17:20:24 | -3.2189194
5785 | 恒流放电 | 00:47:10 | 08:01:22 | -1.0001352 | 3.2181 | 0.7862231 | 2.5489773 | 2025-02-20 17:20:29 | -3.218527
5786 | 恒流放电 | 00:47:15 | 08:01:27 | -1.0001352 | 3.2182 | 0.7876122 | 2.5534476 | 2025-02-20 17:20:34 | -3.2186105
5787 | 恒流放电 | 00:47:20 | 08:01:32 | -1.0001366 | 3.2179 | 0.7890013 | 2.5579176 | 2025-02-20 17:20:39 | -3.2183692
5788 | 恒流放电 | 00:47:25 | 08:01:37 | -1.0001497 | 3.218 | 0.7903904 | 2.5623876 | 2025-02-20 17:20:44 | -3.2184405
5789 | 恒流放电 | 00:47:30 | 08:01:42 | -1.0001272 | 3.2178 | 0.7917795 | 2.5668573 | 2025-02-20 17:20:49 | -3.218187
5790 | 恒流放电 | 00:47:35 | 08:01:47 | -1.0001773 | 3.2176 | 0.7931686 | 2.5713271 | 2025-02-20 17:20:54 | -3.2182184
5791 | 恒流放电 | 00:47:40 | 08:01:52 | -1.0001439 | 3.2179 | 0.7945577 | 2.5757971 | 2025-02-20 17:20:59 | -3.2183938
5792 | 恒流放电 | 00:47:45 | 08:01:57 | -1.0001627 | 3.2177 | 0.7959467 | 2.5802677 | 2025-02-20 17:21:04 | -3.2182286
5793 | 恒流放电 | 00:47:50 | 08:02:02 | -1.0001467 | 3.2175 | 0.7973358 | 2.584737 | 2025-02-20 17:21:09 | -3.2179452
5794 | 恒流放电 | 00:47:55 | 08:02:07 | -1.0001453 | 3.2175 | 0.7987249 | 2.5892064 | 2025-02-20 17:21:14 | -3.2179649
5795 | 恒流放电 | 00:48:00 | 08:02:12 | -1.0001547 | 3.2173 | 0.800114 | 2.5936756 | 2025-02-20 17:21:19 | -3.2177832
5796 | 恒流放电 | 00:48:05 | 08:02:17 | -1.0001547 | 3.2173 | 0.8015031 | 2.5981447 | 2025-02-20 17:21:24 | -3.2177808
5797 | 恒流放电 | 00:48:10 | 08:02:22 | -1.0001686 | 3.2174 | 0.8028922 | 2.6026141 | 2025-02-20 17:21:29 | -3.2179336
5798 | 恒流放电 | 00:48:15 | 08:02:27 | -1.0001315 | 3.2172 | 0.8042813 | 2.607083 | 2025-02-20 17:21:34 | -3.2175959
5799 | 恒流放电 | 00:48:20 | 08:02:32 | -1.000173 | 3.2171 | 0.8056704 | 2.6115519 | 2025-02-20 17:21:39 | -3.217639
5800 | 恒流放电 | 00:48:25 | 08:02:37 | -1.0001425 | 3.2171 | 0.8070595 | 2.6160207 | 2025-02-20 17:21:44 | -3.2175251
5801 | 恒流放电 | 00:48:30 | 08:02:42 | -1.0001482 | 3.2169 | 0.8084486 | 2.6204893 | 2025-02-20 17:21:49 | -3.2174097
5802 | 恒流放电 | 00:48:35 | 08:02:47 | -1.0001286 | 3.2169 | 0.8098377 | 2.6249578 | 2025-02-20 17:21:54 | -3.2173342
5803 | 恒流放电 | 00:48:40 | 08:02:52 | -1.0001497 | 3.2169 | 0.8112268 | 2.6294264 | 2025-02-20 17:21:59 | -3.2173584
5804 | 恒流放电 | 00:48:45 | 08:02:57 | -1.0001504 | 3.2168 | 0.8126159 | 2.6338948 | 2025-02-20 17:22:04 | -3.2172806
5805 | 恒流放电 | 00:48:50 | 08:03:02 | -1.0001242 | 3.2167 | 0.8140048 | 2.6383636 | 2025-02-20 17:22:09 | -3.2170655
5806 | 恒流放电 | 00:48:55 | 08:03:07 | -1.0001417 | 3.2166 | 0.8153939 | 2.6428317 | 2025-02-20 17:22:14 | -3.217059
5807 | 恒流放电 | 00:49:00 | 08:03:12 | -1.0001352 | 3.2166 | 0.8167829 | 2.6472998 | 2025-02-20 17:22:19 | -3.2170233
5808 | 恒流放电 | 00:49:05 | 08:03:17 | -1.000154 | 3.2167 | 0.818172 | 2.6517681 | 2025-02-20 17:22:24 | -3.2171698
5809 | 恒流放电 | 00:49:10 | 08:03:22 | -1.0001577 | 3.2166 | 0.8195612 | 2.6562363 | 2025-02-20 17:22:29 | -3.2170927
5810 | 恒流放电 | 00:49:15 | 08:03:27 | -1.0000951 | 3.2165 | 0.8209502 | 2.6607041 | 2025-02-20 17:22:34 | -3.2168108
5811 | 恒流放电 | 00:49:20 | 08:03:32 | -1.0001322 | 3.2163 | 0.8223392 | 2.6651717 | 2025-02-20 17:22:39 | -3.2167085
5812 | 恒流放电 | 00:49:25 | 08:03:37 | -1.0001373 | 3.2162 | 0.8237283 | 2.6696393 | 2025-02-20 17:22:44 | -3.2166251
5813 | 恒流放电 | 00:49:30 | 08:03:42 | -1.0001235 | 3.2161 | 0.8251174 | 2.6741067 | 2025-02-20 17:22:49 | -3.2165284
5814 | 恒流放电 | 00:49:35 | 08:03:47 | -1.0001373 | 3.2161 | 0.8265065 | 2.6785741 | 2025-02-20 17:22:54 | -3.2165464
5815 | 恒流放电 | 00:49:40 | 08:03:52 | -1.0001562 | 3.2161 | 0.8278956 | 2.6830416 | 2025-02-20 17:22:59 | -3.2165808
5816 | 恒流放电 | 00:49:45 | 08:03:57 | -1.0001657 | 3.216 | 0.8292847 | 2.6875089 | 2025-02-20 17:23:04 | -3.2164898
5817 | 恒流放电 | 00:49:50 | 08:04:02 | -1.0001293 | 3.2158 | 0.8306738 | 2.6919759 | 2025-02-20 17:23:09 | -3.2162293
5818 | 恒流放电 | 00:49:55 | 08:04:07 | -1.0001446 | 3.2159 | 0.8320628 | 2.6964426 | 2025-02-20 17:23:14 | -3.21637
5819 | 恒流放电 | 00:50:00 | 08:04:12 | -1.0001554 | 3.2157 | 0.8334519 | 2.7009096 | 2025-02-20 17:23:19 | -3.2162425
5820 | 恒流放电 | 00:50:05 | 08:04:17 | -1.0001453 | 3.2156 | 0.834841 | 2.7053764 | 2025-02-20 17:23:24 | -3.2160985
5821 | 恒流放电 | 00:50:10 | 08:04:22 | -1.0001352 | 3.2157 | 0.8362301 | 2.7098432 | 2025-02-20 17:23:29 | -3.2161058
5822 | 恒流放电 | 00:50:15 | 08:04:27 | -1.000157 | 3.2156 | 0.8376192 | 2.7143101 | 2025-02-20 17:23:34 | -3.2161421
5823 | 恒流放电 | 00:50:20 | 08:04:32 | -1.0001976 | 3.2156 | 0.8390084 | 2.718777 | 2025-02-20 17:23:39 | -3.2162024
5824 | 恒流放电 | 00:50:25 | 08:04:37 | -1.0001199 | 3.2153 | 0.8403974 | 2.7232432 | 2025-02-20 17:23:44 | -3.2156661
5825 | 恒流放电 | 00:50:30 | 08:04:42 | -1.0001388 | 3.2153 | 0.8417865 | 2.7277096 | 2025-02-20 17:23:49 | -3.215751
5826 | 恒流放电 | 00:50:35 | 08:04:47 | -1.0001432 | 3.2152 | 0.8431756 | 2.7321757 | 2025-02-20 17:23:54 | -3.2156362
5827 | 恒流放电 | 00:50:40 | 08:04:52 | -1.0001512 | 3.215 | 0.8445647 | 2.7366417 | 2025-02-20 17:23:59 | -3.2154754
5828 | 恒流放电 | 00:50:45 | 08:04:57 | -1.0001395 | 3.2151 | 0.8459538 | 2.7411077 | 2025-02-20 17:24:04 | -3.2155602
5829 | 恒流放电 | 00:50:50 | 08:05:02 | -1.0001817 | 3.2149 | 0.8473429 | 2.7455737 | 2025-02-20 17:24:09 | -3.215528
5830 | 恒流放电 | 00:50:55 | 08:05:07 | -1.0001315 | 3.2149 | 0.848732 | 2.7500395 | 2025-02-20 17:24:14 | -3.2153213
5831 | 恒流放电 | 00:51:00 | 08:05:12 | -1.0001432 | 3.2148 | 0.850121 | 2.7545059 | 2025-02-20 17:24:19 | -3.2152904
5832 | 恒流放电 | 00:51:05 | 08:05:17 | -1.0001504 | 3.2148 | 0.8515101 | 2.7589715 | 2025-02-20 17:24:24 | -3.2152809
5833 | 恒流放电 | 00:51:10 | 08:05:22 | -1.0001409 | 3.2148 | 0.8528991 | 2.7634371 | 2025-02-20 17:24:29 | -3.2152049
5834 | 恒流放电 | 00:51:15 | 08:05:27 | -1.0001279 | 3.2146 | 0.8542882 | 2.7679024 | 2025-02-20 17:24:34 | -3.2149796
5835 | 恒流放电 | 00:51:20 | 08:05:32 | -1.0001395 | 3.2143 | 0.8556773 | 2.7723673 | 2025-02-20 17:24:39 | -3.2147637
5836 | 恒流放电 | 00:51:25 | 08:05:37 | -1.0001606 | 3.2145 | 0.8570664 | 2.7768326 | 2025-02-20 17:24:44 | -3.2149908
5837 | 恒流放电 | 00:51:30 | 08:05:42 | -1.000146 | 3.2144 | 0.8584555 | 2.7812977 | 2025-02-20 17:24:49 | -3.2148733
5838 | 恒流放电 | 00:51:35 | 08:05:47 | -1.0001482 | 3.2141 | 0.8598446 | 2.7857624 | 2025-02-20 17:24:54 | -3.2145895
5839 | 恒流放电 | 00:51:40 | 08:05:52 | -1.0001315 | 3.2143 | 0.8612337 | 2.7902273 | 2025-02-20 17:24:59 | -3.2147562
5840 | 恒流放电 | 00:51:45 | 08:05:57 | -1.0001265 | 3.2141 | 0.8626227 | 2.7946919 | 2025-02-20 17:25:04 | -3.2144907
5841 | 恒流放电 | 00:51:50 | 08:06:02 | -1.0001395 | 3.2141 | 0.8640118 | 2.7991565 | 2025-02-20 17:25:09 | -3.2145525
5842 | 恒流放电 | 00:51:55 | 08:06:07 | -1.0001627 | 3.2139 | 0.8654009 | 2.803621 | 2025-02-20 17:25:14 | -3.2144417
5843 | 恒流放电 | 00:52:00 | 08:06:12 | -1.0001242 | 3.214 | 0.86679 | 2.8080855 | 2025-02-20 17:25:19 | -3.2144178
5844 | 恒流放电 | 00:52:05 | 08:06:17 | -1.0001475 | 3.214 | 0.8681791 | 2.8125515 | 2025-02-20 17:25:24 | -3.2144425
5845 | 恒流放电 | 00:52:10 | 08:06:22 | -1.0001221 | 3.2139 | 0.8695681 | 2.8170158 | 2025-02-20 17:25:29 | -3.2142688
5846 | 恒流放电 | 00:52:15 | 08:06:27 | -1.0001286 | 3.2138 | 0.8709572 | 2.82148 | 2025-02-20 17:25:34 | -3.2142286
5847 | 恒流放电 | 00:52:20 | 08:06:32 | -1.0001686 | 3.2136 | 0.8723463 | 2.825944 | 2025-02-20 17:25:39 | -3.2141292
5848 | 恒流放电 | 00:52:25 | 08:06:37 | -1.0001554 | 3.2137 | 0.8737354 | 2.8304082 | 2025-02-20 17:25:44 | -3.2141944
5849 | 恒流放电 | 00:52:30 | 08:06:42 | -1.0001497 | 3.2137 | 0.8751245 | 2.8348723 | 2025-02-20 17:25:49 | -3.2141486
5850 | 恒流放电 | 00:52:35 | 08:06:47 | -1.0001242 | 3.2133 | 0.8765136 | 2.8393357 | 2025-02-20 17:25:54 | -3.2136834
5851 | 恒流放电 | 00:52:40 | 08:06:52 | -1.00017 | 3.2135 | 0.8779027 | 2.8437997 | 2025-02-20 17:25:59 | -3.2140182
5852 | 恒流放电 | 00:52:45 | 08:06:57 | -1.0001388 | 3.2132 | 0.8792918 | 2.848263 | 2025-02-20 17:26:04 | -3.2136409
5853 | 恒流放电 | 00:52:50 | 08:07:02 | -1.0001373 | 3.2133 | 0.8806809 | 2.8527266 | 2025-02-20 17:26:09 | -3.2137484
5854 | 恒流放电 | 00:52:55 | 08:07:07 | -1.0001606 | 3.2132 | 0.88207 | 2.8571901 | 2025-02-20 17:26:14 | -3.2137585
5855 | 恒流放电 | 00:53:00 | 08:07:12 | -1.0001322 | 3.2131 | 0.8834591 | 2.8616534 | 2025-02-20 17:26:19 | -3.2135183
5856 | 恒流放电 | 00:53:05 | 08:07:17 | -1.0001322 | 3.213 | 0.8848481 | 2.8661165 | 2025-02-20 17:26:24 | -3.2134408
5857 | 恒流放电 | 00:53:10 | 08:07:22 | -1.0001301 | 3.213 | 0.8862371 | 2.8705802 | 2025-02-20 17:26:29 | -3.2134485
5858 | 恒流放电 | 00:53:15 | 08:07:27 | -1.0001162 | 3.213 | 0.8876262 | 2.8750433 | 2025-02-20 17:26:34 | -3.2134159
5859 | 恒流放电 | 00:53:20 | 08:07:32 | -1.0001439 | 3.2128 | 0.8890153 | 2.8795061 | 2025-02-20 17:26:39 | -3.2132628
5860 | 恒流放电 | 00:53:25 | 08:07:37 | -1.0001359 | 3.2126 | 0.8904044 | 2.8839687 | 2025-02-20 17:26:44 | -3.2130728
5861 | 恒流放电 | 00:53:30 | 08:07:42 | -1.0001221 | 3.2126 | 0.8917934 | 2.8884313 | 2025-02-20 17:26:49 | -3.2130308
5862 | 恒流放电 | 00:53:35 | 08:07:47 | -1.0001177 | 3.2125 | 0.8931825 | 2.8928936 | 2025-02-20 17:26:54 | -3.2128864
5863 | 恒流放电 | 00:53:40 | 08:07:52 | -1.0001446 | 3.2128 | 0.8945716 | 2.8973564 | 2025-02-20 17:26:59 | -3.2132219
5864 | 恒流放电 | 00:53:45 | 08:07:57 | -1.0001301 | 3.2125 | 0.8959606 | 2.9018188 | 2025-02-20 17:27:04 | -3.2129289
5865 | 恒流放电 | 00:53:50 | 08:08:02 | -1.0001504 | 3.2125 | 0.8973497 | 2.9062812 | 2025-02-20 17:27:09 | -3.2129362
5866 | 恒流放电 | 00:53:55 | 08:08:07 | -1.0001345 | 3.2123 | 0.8987388 | 2.9107433 | 2025-02-20 17:27:14 | -3.2126886
5867 | 恒流放电 | 00:54:00 | 08:08:12 | -1.0001577 | 3.212 | 0.9001279 | 2.9152052 | 2025-02-20 17:27:19 | -3.2125446
5868 | 恒流放电 | 00:54:05 | 08:08:17 | -1.0001482 | 3.2123 | 0.901517 | 2.9196674 | 2025-02-20 17:27:24 | -3.2128016
5869 | 恒流放电 | 00:54:10 | 08:08:22 | -1.0001657 | 3.2121 | 0.9029061 | 2.9241294 | 2025-02-20 17:27:29 | -3.2126666
5870 | 恒流放电 | 00:54:15 | 08:08:27 | -1.000154 | 3.2121 | 0.9042954 | 2.928592 | 2025-02-20 17:27:34 | -3.2125945
5871 | 恒流放电 | 00:54:20 | 08:08:32 | -1.0001627 | 3.2119 | 0.9056845 | 2.9330536 | 2025-02-20 17:27:39 | -3.2123978
5872 | 恒流放电 | 00:54:25 | 08:08:37 | -1.0001482 | 3.2118 | 0.9070736 | 2.9375151 | 2025-02-20 17:27:44 | -3.2122307
5873 | 恒流放电 | 00:54:30 | 08:08:42 | -1.0001308 | 3.2118 | 0.9084627 | 2.9419765 | 2025-02-20 17:27:49 | -3.2122492
5874 | 恒流放电 | 00:54:35 | 08:08:47 | -1.0000967 | 3.2115 | 0.9098517 | 2.9464374 | 2025-02-20 17:27:54 | -3.2118169
5875 | 恒流放电 | 00:54:40 | 08:08:52 | -1.0001373 | 3.2116 | 0.9112408 | 2.9508985 | 2025-02-20 17:27:59 | -3.2120063
5876 | 恒流放电 | 00:54:45 | 08:08:57 | -1.0001547 | 3.2116 | 0.9126299 | 2.9553597 | 2025-02-20 17:28:04 | -3.212067
5877 | 恒流放电 | 00:54:50 | 08:09:02 | -1.0001395 | 3.2115 | 0.914019 | 2.9598207 | 2025-02-20 17:28:09 | -3.2119264
5878 | 恒流放电 | 00:54:55 | 08:09:07 | -1.0001315 | 3.2114 | 0.915408 | 2.9642816 | 2025-02-20 17:28:14 | -3.211839
5879 | 恒流放电 | 00:55:00 | 08:09:12 | -1.0002064 | 3.2114 | 0.9167972 | 2.9687428 | 2025-02-20 17:28:19 | -3.2120923
5880 | 恒流放电 | 00:55:05 | 08:09:17 | -1.0001446 | 3.2112 | 0.9181863 | 2.9732034 | 2025-02-20 17:28:24 | -3.2116226
5881 | 恒流放电 | 00:55:10 | 08:09:22 | -1.0001214 | 3.2112 | 0.9195753 | 2.9776639 | 2025-02-20 17:28:29 | -3.2115637
5882 | 恒流放电 | 00:55:15 | 08:09:27 | -1.000173 | 3.2112 | 0.9209645 | 2.9821247 | 2025-02-20 17:28:34 | -3.2117869
5883 | 恒流放电 | 00:55:20 | 08:09:32 | -1.0001388 | 3.211 | 0.9223536 | 2.9865868 | 2025-02-20 17:28:39 | -3.2114045
5884 | 恒流放电 | 00:55:25 | 08:09:37 | -1.0001395 | 3.2111 | 0.9237426 | 2.9910473 | 2025-02-20 17:28:44 | -3.2115637
5885 | 恒流放电 | 00:55:30 | 08:09:42 | -1.0001352 | 3.2109 | 0.9251317 | 2.9955075 | 2025-02-20 17:28:49 | -3.2113265
5886 | 恒流放电 | 00:55:35 | 08:09:47 | -1.0001352 | 3.2108 | 0.9265208 | 2.9999675 | 2025-02-20 17:28:54 | -3.211229
5887 | 恒流放电 | 00:55:40 | 08:09:52 | -1.0001643 | 3.2108 | 0.9279099 | 3.0044277 | 2025-02-20 17:28:59 | -3.2112921
5888 | 恒流放电 | 00:55:45 | 08:09:57 | -1.0001512 | 3.2105 | 0.929299 | 3.0088874 | 2025-02-20 17:29:04 | -3.2109958
5889 | 恒流放电 | 00:55:50 | 08:10:02 | -1.000165 | 3.2106 | 0.9306881 | 3.0133473 | 2025-02-20 17:29:09 | -3.2111775
5890 | 恒流放电 | 00:55:55 | 08:10:07 | -1.0001402 | 3.2106 | 0.9320772 | 3.0178072 | 2025-02-20 17:29:14 | -3.2110881
5891 | 恒流放电 | 00:56:00 | 08:10:12 | -1.0001338 | 3.2105 | 0.9334663 | 3.0222668 | 2025-02-20 17:29:19 | -3.2109463
5892 | 恒流放电 | 00:56:05 | 08:10:17 | -1.0001453 | 3.2105 | 0.9348554 | 3.0267265 | 2025-02-20 17:29:24 | -3.2109248
5893 | 恒流放电 | 00:56:10 | 08:10:22 | -1.000146 | 3.2102 | 0.9362445 | 3.0311857 | 2025-02-20 17:29:29 | -3.210677
5894 | 恒流放电 | 00:56:15 | 08:10:27 | -1.000104 | 3.2103 | 0.9376335 | 3.0356449 | 2025-02-20 17:29:34 | -3.2106292
5895 | 恒流放电 | 00:56:20 | 08:10:32 | -1.0001795 | 3.2101 | 0.9390226 | 3.0401042 | 2025-02-20 17:29:39 | -3.2106998
5896 | 恒流放电 | 00:56:25 | 08:10:37 | -1.0001432 | 3.2101 | 0.9404117 | 3.0445642 | 2025-02-20 17:29:44 | -3.2105915
5897 | 恒流放电 | 00:56:30 | 08:10:42 | -1.000157 | 3.21 | 0.9418008 | 3.0490233 | 2025-02-20 17:29:49 | -3.2105371
5898 | 恒流放电 | 00:56:35 | 08:10:47 | -1.0001338 | 3.21 | 0.9431899 | 3.0534822 | 2025-02-20 17:29:54 | -3.2104201
5899 | 恒流放电 | 00:56:40 | 08:10:52 | -1.0001446 | 3.2098 | 0.944579 | 3.057941 | 2025-02-20 17:29:59 | -3.2102746
5900 | 恒流放电 | 00:56:45 | 08:10:57 | -1.0001228 | 3.2099 | 0.945968 | 3.0623997 | 2025-02-20 17:30:04 | -3.2102978
5901 | 恒流放电 | 00:56:50 | 08:11:02 | -1.0001425 | 3.2098 | 0.9473571 | 3.0668584 | 2025-02-20 17:30:09 | -3.2102356
5902 | 恒流放电 | 00:56:55 | 08:11:07 | -1.0001765 | 3.2096 | 0.9487462 | 3.071317 | 2025-02-20 17:30:14 | -3.2101967
5903 | 恒流放电 | 00:57:00 | 08:11:12 | -1.0001366 | 3.2096 | 0.9501353 | 3.0757753 | 2025-02-20 17:30:19 | -3.2100213
5904 | 恒流放电 | 00:57:05 | 08:11:17 | -1.0001395 | 3.2096 | 0.9515244 | 3.0802338 | 2025-02-20 17:30:24 | -3.210097
5905 | 恒流放电 | 00:57:10 | 08:11:22 | -1.000146 | 3.2095 | 0.9529135 | 3.0846921 | 2025-02-20 17:30:29 | -3.2099745
5906 | 恒流放电 | 00:57:15 | 08:11:27 | -1.0001439 | 3.2093 | 0.9543026 | 3.0891501 | 2025-02-20 17:30:34 | -3.2097914
5907 | 恒流放电 | 00:57:20 | 08:11:32 | -1.0001315 | 3.2095 | 0.9556917 | 3.0936084 | 2025-02-20 17:30:39 | -3.2099486
5908 | 恒流放电 | 00:57:25 | 08:11:37 | -1.0001301 | 3.2093 | 0.9570807 | 3.0980664 | 2025-02-20 17:30:44 | -3.2097325
5909 | 恒流放电 | 00:57:30 | 08:11:42 | -1.0001512 | 3.2091 | 0.9584698 | 3.102525 | 2025-02-20 17:30:49 | -3.2096082
5910 | 恒流放电 | 00:57:35 | 08:11:47 | -1.0001591 | 3.2092 | 0.9598589 | 3.106983 | 2025-02-20 17:30:54 | -3.2097333
5911 | 恒流放电 | 00:57:40 | 08:11:52 | -1.000149 | 3.2091 | 0.961248 | 3.1114407 | 2025-02-20 17:30:59 | -3.2095753
5912 | 恒流放电 | 00:57:45 | 08:11:57 | -1.0001338 | 3.209 | 0.9626371 | 3.1158982 | 2025-02-20 17:31:04 | -3.2094203
5913 | 恒流放电 | 00:57:50 | 08:12:02 | -1.0001446 | 3.209 | 0.9640262 | 3.1203558 | 2025-02-20 17:31:09 | -3.2094727
5914 | 恒流放电 | 00:57:55 | 08:12:07 | -1.0001409 | 3.2088 | 0.9654153 | 3.1248131 | 2025-02-20 17:31:14 | -3.2092567
5915 | 恒流放电 | 00:58:00 | 08:12:12 | -1.000088 | 3.2087 | 0.9668043 | 3.12927 | 2025-02-20 17:31:19 | -3.2089331
5916 | 恒流放电 | 00:58:05 | 08:12:17 | -1.0001577 | 3.2085 | 0.9681934 | 3.1337269 | 2025-02-20 17:31:24 | -3.2090145
5917 | 恒流放电 | 00:58:10 | 08:12:22 | -1.000149 | 3.2087 | 0.9695825 | 3.1381841 | 2025-02-20 17:31:29 | -3.2091604
5918 | 恒流放电 | 00:58:15 | 08:12:27 | -1.0001345 | 3.2086 | 0.9709716 | 3.1426411 | 2025-02-20 17:31:34 | -3.2090084
5919 | 恒流放电 | 00:58:20 | 08:12:32 | -1.0001242 | 3.2086 | 0.9723606 | 3.147098 | 2025-02-20 17:31:39 | -3.2089774
5920 | 恒流放电 | 00:58:25 | 08:12:37 | -1.0001554 | 3.2085 | 0.9737497 | 3.1515549 | 2025-02-20 17:31:44 | -3.2089922
5921 | 恒流放电 | 00:58:30 | 08:12:42 | -1.0001177 | 3.2084 | 0.9751388 | 3.1560115 | 2025-02-20 17:31:49 | -3.2087499
5922 | 恒流放电 | 00:58:35 | 08:12:47 | -1.0001686 | 3.2084 | 0.9765279 | 3.1604686 | 2025-02-20 17:31:54 | -3.2089749
5923 | 恒流放电 | 00:58:40 | 08:12:52 | -1.0001643 | 3.2082 | 0.977917 | 3.1649251 | 2025-02-20 17:31:59 | -3.2087158
5924 | 恒流放电 | 00:58:45 | 08:12:57 | -1.0001577 | 3.2079 | 0.9793062 | 3.1693812 | 2025-02-20 17:32:04 | -3.2083824
5925 | 恒流放电 | 00:58:50 | 08:13:02 | -1.0001148 | 3.208 | 0.9806952 | 3.1738372 | 2025-02-20 17:32:09 | -3.2083265
5926 | 恒流放电 | 00:58:55 | 08:13:07 | -1.0001634 | 3.208 | 0.9820843 | 3.1782935 | 2025-02-20 17:32:14 | -3.2085407
5927 | 恒流放电 | 00:59:00 | 08:13:12 | -1.0001664 | 3.2079 | 0.9834734 | 3.1827498 | 2025-02-20 17:32:19 | -3.2084823
5928 | 恒流放电 | 00:59:05 | 08:13:17 | -1.0001054 | 3.2079 | 0.9848625 | 3.1872056 | 2025-02-20 17:32:24 | -3.2082121
5929 | 恒流放电 | 00:59:10 | 08:13:22 | -1.000173 | 3.2077 | 0.9862516 | 3.1916616 | 2025-02-20 17:32:29 | -3.2082913
5930 | 恒流放电 | 00:59:15 | 08:13:27 | -1.000186 | 3.2077 | 0.9876408 | 3.1961176 | 2025-02-20 17:32:34 | -3.2083428
5931 | 恒流放电 | 00:59:20 | 08:13:32 | -1.0001512 | 3.2077 | 0.9890298 | 3.2005734 | 2025-02-20 17:32:39 | -3.2081541
5932 | 恒流放电 | 00:59:25 | 08:13:37 | -1.0001453 | 3.2076 | 0.9904189 | 3.2050291 | 2025-02-20 17:32:44 | -3.2081058
5933 | 恒流放电 | 00:59:30 | 08:13:42 | -1.00021 | 3.2077 | 0.9918081 | 3.2094852 | 2025-02-20 17:32:49 | -3.2083929
5934 | 恒流放电 | 00:59:35 | 08:13:47 | -1.0002202 | 3.2076 | 0.9931973 | 3.2139411 | 2025-02-20 17:32:54 | -3.2082921
5935 | 恒流放电 | 00:59:40 | 08:13:52 | -1.0001134 | 3.2074 | 0.9945862 | 3.2183962 | 2025-02-20 17:32:59 | -3.2077422
5936 | 恒流放电 | 00:59:45 | 08:13:57 | -1.0001242 | 3.2073 | 0.9959753 | 3.2228513 | 2025-02-20 17:33:04 | -3.2076535
5937 | 恒流放电 | 00:59:50 | 08:14:02 | -1.0001228 | 3.2073 | 0.9973644 | 3.2273063 | 2025-02-20 17:33:09 | -3.2076454
5938 | 恒流放电 | 00:59:55 | 08:14:07 | -1.0001758 | 3.2071 | 0.9987535 | 3.2317615 | 2025-02-20 17:33:14 | -3.2077053
5939 | 恒流放电 | 01:00:00 | 08:14:12 | -1.0000829 | 3.2069 | 1.0001425 | 3.2362158 | 2025-02-20 17:33:19 | -3.2071351
5940 | 恒流放电 | 01:00:05 | 08:14:17 | -1.000138 | 3.2069 | 1.0015316 | 3.2406705 | 2025-02-20 17:33:24 | -3.207371
5941 | 恒流放电 | 01:00:10 | 08:14:22 | -1.000149 | 3.207 | 1.0029207 | 3.2451253 | 2025-02-20 17:33:29 | -3.2074424
5942 | 恒流放电 | 01:00:15 | 08:14:27 | -1.0001599 | 3.2069 | 1.0043098 | 3.24958 | 2025-02-20 17:33:34 | -3.2074009
5943 | 恒流放电 | 01:00:20 | 08:14:32 | -1.0001547 | 3.2067 | 1.0056989 | 3.2540344 | 2025-02-20 17:33:39 | -3.2071677
5944 | 恒流放电 | 01:00:25 | 08:14:37 | -1.0001758 | 3.2066 | 1.007088 | 3.2584888 | 2025-02-20 17:33:44 | -3.2071869
5945 | 恒流放电 | 01:00:30 | 08:14:42 | -1.0001352 | 3.2065 | 1.0084771 | 3.2629429 | 2025-02-20 17:33:49 | -3.2068989
5946 | 恒流放电 | 01:00:35 | 08:14:47 | -1.0000705 | 3.2065 | 1.0098661 | 3.2673967 | 2025-02-20 17:33:54 | -3.2067562
5947 | 恒流放电 | 01:00:40 | 08:14:52 | -1.0001591 | 3.2064 | 1.0112552 | 3.2718507 | 2025-02-20 17:33:59 | -3.206905
5948 | 恒流放电 | 01:00:45 | 08:14:57 | -1.0001206 | 3.2064 | 1.0126444 | 3.2763066 | 2025-02-20 17:34:04 | -3.2067736
5949 | 恒流放电 | 01:00:50 | 08:15:02 | -1.0001475 | 3.2064 | 1.0140335 | 3.2807606 | 2025-02-20 17:34:09 | -3.206836
5950 | 恒流放电 | 01:00:55 | 08:15:07 | -1.0001214 | 3.2063 | 1.0154226 | 3.2852143 | 2025-02-20 17:34:14 | -3.2067204
5951 | 恒流放电 | 01:01:00 | 08:15:12 | -1.0001526 | 3.2062 | 1.0168117 | 3.2896681 | 2025-02-20 17:34:19 | -3.2067363
5952 | 恒流放电 | 01:01:05 | 08:15:17 | -1.0001388 | 3.2062 | 1.0182007 | 3.2941218 | 2025-02-20 17:34:24 | -3.2066362
5953 | 恒流放电 | 01:01:10 | 08:15:22 | -1.0001643 | 3.2061 | 1.0195899 | 3.2985754 | 2025-02-20 17:34:29 | -3.2066078
5954 | 恒流放电 | 01:01:15 | 08:15:27 | -1.0001678 | 3.206 | 1.020979 | 3.3030289 | 2025-02-20 17:34:34 | -3.2065222
5955 | 恒流放电 | 01:01:20 | 08:15:32 | -1.0001315 | 3.2059 | 1.0223681 | 3.3074822 | 2025-02-20 17:34:39 | -3.2063647
5956 | 恒流放电 | 01:01:25 | 08:15:37 | -1.0001054 | 3.2058 | 1.0237571 | 3.3119352 | 2025-02-20 17:34:44 | -3.2061603
5957 | 恒流放电 | 01:01:30 | 08:15:42 | -1.0001613 | 3.2057 | 1.0251462 | 3.3163883 | 2025-02-20 17:34:49 | -3.20619
5958 | 恒流放电 | 01:01:35 | 08:15:47 | -1.0001373 | 3.2057 | 1.0265353 | 3.3208412 | 2025-02-20 17:34:54 | -3.2061018
5959 | 恒流放电 | 01:01:40 | 08:15:52 | -1.0001554 | 3.2055 | 1.0279244 | 3.325294 | 2025-02-20 17:34:59 | -3.2060368
5960 | 恒流放电 | 01:01:45 | 08:15:57 | -1.0001634 | 3.2054 | 1.0293135 | 3.3297467 | 2025-02-20 17:35:04 | -3.2059437
5961 | 恒流放电 | 01:01:50 | 08:16:02 | -1.0002078 | 3.2056 | 1.0307027 | 3.3342001 | 2025-02-20 17:35:09 | -3.2062348
5962 | 恒流放电 | 01:01:55 | 08:16:07 | -1.0001606 | 3.2054 | 1.0320918 | 3.3386528 | 2025-02-20 17:35:14 | -3.2059364
5963 | 恒流放电 | 01:02:00 | 08:16:12 | -1.0001279 | 3.2054 | 1.0334809 | 3.3431053 | 2025-02-20 17:35:19 | -3.2057778
5964 | 恒流放电 | 01:02:05 | 08:16:17 | -1.0001533 | 3.2052 | 1.03487 | 3.3475577 | 2025-02-20 17:35:24 | -3.2057381
5965 | 恒流放电 | 01:02:10 | 08:16:22 | -1.0001606 | 3.2051 | 1.0362591 | 3.3520099 | 2025-02-20 17:35:29 | -3.2055882
5966 | 恒流放电 | 01:02:15 | 08:16:27 | -1.0001795 | 3.2051 | 1.0376482 | 3.3564622 | 2025-02-20 17:35:34 | -3.2056609
5967 | 恒流放电 | 01:02:20 | 08:16:32 | -1.0001795 | 3.2052 | 1.0390374 | 3.3609147 | 2025-02-20 17:35:39 | -3.2057835
5968 | 恒流放电 | 01:02:25 | 08:16:37 | -1.0001998 | 3.2049 | 1.0404265 | 3.3653668 | 2025-02-20 17:35:44 | -3.205491
5969 | 恒流放电 | 01:02:30 | 08:16:42 | -1.000101 | 3.2048 | 1.0418156 | 3.3698183 | 2025-02-20 17:35:49 | -3.2051211
5970 | 恒流放电 | 01:02:35 | 08:16:47 | -1.0001235 | 3.2048 | 1.0432046 | 3.37427 | 2025-02-20 17:35:54 | -3.2052157
5971 | 恒流放电 | 01:02:40 | 08:16:52 | -1.0001148 | 3.2048 | 1.0445937 | 3.3787216 | 2025-02-20 17:35:59 | -3.205138
5972 | 恒流放电 | 01:02:45 | 08:16:57 | -1.0001127 | 3.2048 | 1.0459827 | 3.3831732 | 2025-02-20 17:36:04 | -3.2051457
5973 | 恒流放电 | 01:02:50 | 08:17:02 | -1.0000988 | 3.2046 | 1.0473718 | 3.3876244 | 2025-02-20 17:36:09 | -3.2049034
5974 | 恒流放电 | 01:02:55 | 08:17:07 | -1.0001991 | 3.2045 | 1.0487611 | 3.3920772 | 2025-02-20 17:36:14 | -3.2051811
5975 | 恒流放电 | 01:03:00 | 08:17:12 | -1.0001417 | 3.2044 | 1.0501502 | 3.3965284 | 2025-02-20 17:36:19 | -3.2048848
5976 | 恒流放电 | 01:03:05 | 08:17:17 | -1.0001562 | 3.2042 | 1.0515393 | 3.4009794 | 2025-02-20 17:36:24 | -3.2046978
5977 | 恒流放电 | 01:03:10 | 08:17:22 | -1.0001657 | 3.2043 | 1.0529284 | 3.4054305 | 2025-02-20 17:36:29 | -3.204818
5978 | 恒流放电 | 01:03:15 | 08:17:27 | -1.0001338 | 3.2044 | 1.0543175 | 3.4098817 | 2025-02-20 17:36:34 | -3.2048022
5979 | 恒流放电 | 01:03:20 | 08:17:32 | -1.0000974 | 3.204 | 1.0557065 | 3.4143322 | 2025-02-20 17:36:39 | -3.2043585
5980 | 恒流放电 | 01:03:25 | 08:17:37 | -1.0001439 | 3.2041 | 1.0570956 | 3.4187829 | 2025-02-20 17:36:44 | -3.2045361
5981 | 恒流放电 | 01:03:30 | 08:17:42 | -1.0001787 | 3.204 | 1.0584848 | 3.4232337 | 2025-02-20 17:36:49 | -3.2045537
5982 | 恒流放电 | 01:03:35 | 08:17:47 | -1.0001155 | 3.2038 | 1.0598738 | 3.4276839 | 2025-02-20 17:36:54 | -3.204186
5983 | 恒流放电 | 01:03:40 | 08:17:52 | -1.0000683 | 3.2036 | 1.0612628 | 3.4321336 | 2025-02-20 17:36:59 | -3.2037913
5984 | 恒流放电 | 01:03:45 | 08:17:57 | -1.0001533 | 3.2038 | 1.0626519 | 3.436584 | 2025-02-20 17:37:04 | -3.2042894
5985 | 恒流放电 | 01:03:50 | 08:18:02 | -1.0001512 | 3.2037 | 1.064041 | 3.4410343 | 2025-02-20 17:37:09 | -3.2041791
5986 | 恒流放电 | 01:03:55 | 08:18:07 | -1.0001417 | 3.2036 | 1.0654301 | 3.4454844 | 2025-02-20 17:37:14 | -3.2040841
5987 | 恒流放电 | 01:04:00 | 08:18:12 | -1.0001714 | 3.2034 | 1.0668195 | 3.4499366 | 2025-02-20 17:37:19 | -3.2039443
5988 | 恒流放电 | 01:04:05 | 08:18:17 | -1.0001329 | 3.2035 | 1.0682086 | 3.4543865 | 2025-02-20 17:37:24 | -3.2039075
5989 | 恒流放电 | 01:04:10 | 08:18:22 | -1.0001678 | 3.2032 | 1.0695977 | 3.4588361 | 2025-02-20 17:37:29 | -3.2037335
5990 | 恒流放电 | 01:04:15 | 08:18:27 | -1.0001439 | 3.2034 | 1.0709868 | 3.4632859 | 2025-02-20 17:37:34 | -3.203836
5991 | 恒流放电 | 01:04:20 | 08:18:32 | -1.0001214 | 3.2031 | 1.0723759 | 3.4677352 | 2025-02-20 17:37:39 | -3.2035287
5992 | 恒流放电 | 01:04:25 | 08:18:37 | -1.0001751 | 3.2031 | 1.073765 | 3.4721847 | 2025-02-20 17:37:44 | -3.2036132
5993 | 恒流放电 | 01:04:30 | 08:18:42 | -1.0001402 | 3.2031 | 1.0751541 | 3.476634 | 2025-02-20 17:37:49 | -3.2035104
5994 | 恒流放电 | 01:04:35 | 08:18:47 | -1.0001904 | 3.2031 | 1.0765433 | 3.4810837 | 2025-02-20 17:37:54 | -3.2037474
5995 | 恒流放电 | 01:04:40 | 08:18:52 | -1.0001643 | 3.2028 | 1.0779324 | 3.4855328 | 2025-02-20 17:37:59 | -3.2033338
5996 | 恒流放电 | 01:04:45 | 08:18:57 | -1.0001467 | 3.2029 | 1.0793215 | 3.4899818 | 2025-02-20 17:38:04 | -3.2033256
5997 | 恒流放电 | 01:04:50 | 08:19:02 | -1.0001634 | 3.2028 | 1.0807106 | 3.4944309 | 2025-02-20 17:38:09 | -3.203339
5998 | 恒流放电 | 01:04:55 | 08:19:07 | -1.0001765 | 3.2027 | 1.0820997 | 3.4988799 | 2025-02-20 17:38:14 | -3.2032835
5999 | 恒流放电 | 01:05:00 | 08:19:12 | -1.0001577 | 3.2026 | 1.0834888 | 3.5033287 | 2025-02-20 17:38:19 | -3.2031535
6000 | 恒流放电 | 01:05:05 | 08:19:17 | -1.0001512 | 3.2026 | 1.0848777 | 3.5077779 | 2025-02-20 17:38:24 | -3.2030707
6001 | 恒流放电 | 01:05:10 | 08:19:22 | -1.0001482 | 3.2025 | 1.0862668 | 3.5122264 | 2025-02-20 17:38:29 | -3.2029346
6002 | 恒流放电 | 01:05:15 | 08:19:27 | -1.0001693 | 3.2024 | 1.0876559 | 3.5166749 | 2025-02-20 17:38:34 | -3.2029089
6003 | 恒流放电 | 01:05:20 | 08:19:32 | -1.0001409 | 3.2023 | 1.089045 | 3.5211232 | 2025-02-20 17:38:39 | -3.2027582
6004 | 恒流放电 | 01:05:25 | 08:19:37 | -1.0000937 | 3.2021 | 1.0904341 | 3.525571 | 2025-02-20 17:38:44 | -3.2023982
6005 | 恒流放电 | 01:05:30 | 08:19:42 | -1.0001497 | 3.2021 | 1.0918231 | 3.5300191 | 2025-02-20 17:38:49 | -3.2026133
6006 | 恒流放电 | 01:05:35 | 08:19:47 | -1.0001875 | 3.202 | 1.0932123 | 3.5344671 | 2025-02-20 17:38:54 | -3.2026227
6007 | 恒流放电 | 01:05:40 | 08:19:52 | -1.0001425 | 3.2019 | 1.0946014 | 3.5389149 | 2025-02-20 17:38:59 | -3.2023805
6008 | 恒流放电 | 01:05:45 | 08:19:57 | -1.0001169 | 3.2019 | 1.0959904 | 3.5433625 | 2025-02-20 17:39:04 | -3.2022406
6009 | 恒流放电 | 01:05:50 | 08:20:02 | -1.0001235 | 3.2019 | 1.0973795 | 3.54781 | 2025-02-20 17:39:09 | -3.2022635
6010 | 恒流放电 | 01:05:55 | 08:20:07 | -1.0001671 | 3.2019 | 1.0987686 | 3.5522578 | 2025-02-20 17:39:14 | -3.2024115
6011 | 恒流放电 | 01:06:00 | 08:20:12 | -1.0000951 | 3.2017 | 1.1001576 | 3.5567051 | 2025-02-20 17:39:19 | -3.2020031
6012 | 恒流放电 | 01:06:05 | 08:20:17 | -1.0001475 | 3.2017 | 1.1015467 | 3.5611525 | 2025-02-20 17:39:24 | -3.2021385
6013 | 恒流放电 | 01:06:10 | 08:20:22 | -1.0001802 | 3.2016 | 1.102936 | 3.5656011 | 2025-02-20 17:39:29 | -3.2021636
6014 | 恒流放电 | 01:06:15 | 08:20:27 | -1.0001737 | 3.2015 | 1.1043252 | 3.5700483 | 2025-02-20 17:39:34 | -3.2020124
6015 | 恒流放电 | 01:06:20 | 08:20:32 | -1.0001003 | 3.2014 | 1.1057142 | 3.5744951 | 2025-02-20 17:39:39 | -3.2016802
6016 | 恒流放电 | 01:06:25 | 08:20:37 | -1.0001162 | 3.2013 | 1.1071032 | 3.5789419 | 2025-02-20 17:39:44 | -3.201666
6017 | 恒流放电 | 01:06:30 | 08:20:42 | -1.0001867 | 3.2012 | 1.1084924 | 3.5833888 | 2025-02-20 17:39:49 | -3.2017893
6018 | 恒流放电 | 01:06:35 | 08:20:47 | -1.0001366 | 3.2012 | 1.1098815 | 3.5878355 | 2025-02-20 17:39:54 | -3.2016373
6019 | 恒流放电 | 01:06:40 | 08:20:52 | -1.000154 | 3.201 | 1.1112706 | 3.5922821 | 2025-02-20 17:39:59 | -3.2015023
6020 | 恒流放电 | 01:06:45 | 08:20:57 | -1.0001475 | 3.201 | 1.1126597 | 3.5967286 | 2025-02-20 17:40:04 | -3.2014758
6021 | 恒流放电 | 01:06:50 | 08:21:02 | -1.0001802 | 3.2009 | 1.1140488 | 3.6011751 | 2025-02-20 17:40:09 | -3.2014961
6022 | 恒流放电 | 01:06:55 | 08:21:07 | -1.0001875 | 3.2007 | 1.1154379 | 3.6056213 | 2025-02-20 17:40:14 | -3.2012649
6023 | 恒流放电 | 01:07:00 | 08:21:12 | -1.0000683 | 3.2006 | 1.1168269 | 3.6100668 | 2025-02-20 17:40:19 | -3.2007818
6024 | 恒流放电 | 01:07:05 | 08:21:17 | -1.0002245 | 3.2006 | 1.1182161 | 3.6145131 | 2025-02-20 17:40:24 | -3.2013548
6025 | 恒流放电 | 01:07:10 | 08:21:22 | -1.0001882 | 3.2008 | 1.1196053 | 3.6189595 | 2025-02-20 17:40:29 | -3.2014005
6026 | 恒流放电 | 01:07:15 | 08:21:27 | -1.0001279 | 3.2006 | 1.1209944 | 3.6234066 | 2025-02-20 17:40:34 | -3.2009967
6027 | 恒流放电 | 01:07:20 | 08:21:32 | -1.0001242 | 3.2004 | 1.1223835 | 3.6278523 | 2025-02-20 17:40:39 | -3.2008396
6028 | 恒流放电 | 01:07:25 | 08:21:37 | -1.0001547 | 3.2002 | 1.1237726 | 3.6322977 | 2025-02-20 17:40:44 | -3.2007186
6029 | 恒流放电 | 01:07:30 | 08:21:42 | -1.0001671 | 3.2002 | 1.1251617 | 3.6367431 | 2025-02-20 17:40:49 | -3.2006934
6030 | 恒流放电 | 01:07:35 | 08:21:47 | -1.0001512 | 3.2002 | 1.1265508 | 3.6411885 | 2025-02-20 17:40:54 | -3.2006805
6031 | 恒流放电 | 01:07:40 | 08:21:52 | -1.0001482 | 3.2001 | 1.1279399 | 3.6456337 | 2025-02-20 17:40:59 | -3.2005667
6032 | 恒流放电 | 01:07:45 | 08:21:57 | -1.0002028 | 3.1999 | 1.1293291 | 3.6500789 | 2025-02-20 17:41:04 | -3.2005295
6033 | 恒流放电 | 01:07:50 | 08:22:02 | -1.000154 | 3.2 | 1.1307182 | 3.654524 | 2025-02-20 17:41:09 | -3.200485
6034 | 恒流放电 | 01:07:55 | 08:22:07 | -1.0001693 | 3.2 | 1.1321073 | 3.6589693 | 2025-02-20 17:41:14 | -3.2005913
6035 | 恒流放电 | 01:08:00 | 08:22:12 | -1.0002216 | 3.2 | 1.1334965 | 3.6634148 | 2025-02-20 17:41:19 | -3.2007435
6036 | 恒流放电 | 01:08:05 | 08:22:17 | -1.0002049 | 3.1997 | 1.1348857 | 3.6678597 | 2025-02-20 17:41:24 | -3.200316
6037 | 恒流放电 | 01:08:10 | 08:22:22 | -1.0001599 | 3.1996 | 1.1362748 | 3.6723043 | 2025-02-20 17:41:29 | -3.2001604
6038 | 恒流放电 | 01:08:15 | 08:22:27 | -1.0001613 | 3.1994 | 1.1376639 | 3.6767487 | 2025-02-20 17:41:34 | -3.199936
6039 | 恒流放电 | 01:08:20 | 08:22:32 | -1.0001875 | 3.1993 | 1.1390527 | 3.6811926 | 2025-02-20 17:41:39 | -3.1999357
6040 | 恒流放电 | 01:08:25 | 08:22:37 | -1.0001599 | 3.1993 | 1.1404419 | 3.6856368 | 2025-02-20 17:41:44 | -3.199817
6041 | 恒流放电 | 01:08:30 | 08:22:42 | -1.0000821 | 3.199 | 1.1418309 | 3.6900803 | 2025-02-20 17:41:49 | -3.1993041
6042 | 恒流放电 | 01:08:35 | 08:22:47 | -1.0000974 | 3.1991 | 1.1432199 | 3.6945239 | 2025-02-20 17:41:54 | -3.1994075
6043 | 恒流放电 | 01:08:40 | 08:22:52 | -1.000234 | 3.1993 | 1.1446091 | 3.6989684 | 2025-02-20 17:41:59 | -3.2000044
6044 | 恒流放电 | 01:08:45 | 08:22:57 | -1.0001678 | 3.199 | 1.1459982 | 3.7034122 | 2025-02-20 17:42:04 | -3.199544
6045 | 恒流放电 | 01:08:50 | 08:23:02 | -1.0001584 | 3.199 | 1.1473873 | 3.707856 | 2025-02-20 17:42:09 | -3.1995253
6046 | 恒流放电 | 01:08:55 | 08:23:07 | -1.0001155 | 3.1988 | 1.1487764 | 3.7122993 | 2025-02-20 17:42:14 | -3.1991977
6047 | 恒流放电 | 01:09:00 | 08:23:12 | -1.0002151 | 3.1987 | 1.1501656 | 3.7167429 | 2025-02-20 17:42:19 | -3.1994072
6048 | 恒流放电 | 01:09:05 | 08:23:17 | -1.0001475 | 3.1986 | 1.1515547 | 3.7211861 | 2025-02-20 17:42:24 | -3.1990934
6049 | 恒流放电 | 01:09:10 | 08:23:22 | -1.0002042 | 3.1985 | 1.1529438 | 3.7256294 | 2025-02-20 17:42:29 | -3.1991981
6050 | 恒流放电 | 01:09:15 | 08:23:27 | -1.0001308 | 3.1984 | 1.1543329 | 3.7300723 | 2025-02-20 17:42:34 | -3.1988295
6051 | 恒流放电 | 01:09:20 | 08:23:32 | -1.0001533 | 3.1983 | 1.155722 | 3.7345151 | 2025-02-20 17:42:39 | -3.1988331
6052 | 恒流放电 | 01:09:25 | 08:23:37 | -1.00017 | 3.1983 | 1.1571112 | 3.7389588 | 2025-02-20 17:42:44 | -3.1988367
6053 | 恒流放电 | 01:09:30 | 08:23:42 | -1.0001315 | 3.1981 | 1.1585002 | 3.7434013 | 2025-02-20 17:42:49 | -3.1985423
6054 | 恒流放电 | 01:09:35 | 08:23:47 | -1.000173 | 3.1982 | 1.1598894 | 3.747844 | 2025-02-20 17:42:54 | -3.1987463
6055 | 恒流放电 | 01:09:40 | 08:23:52 | -1.0001911 | 3.1979 | 1.1612785 | 3.7522864 | 2025-02-20 17:42:59 | -3.1985603
6056 | 恒流放电 | 01:09:45 | 08:23:57 | -1.0001235 | 3.1979 | 1.1626676 | 3.7567284 | 2025-02-20 17:43:04 | -3.1982497
6057 | 恒流放电 | 01:09:50 | 08:24:02 | -1.000154 | 3.1977 | 1.1640567 | 3.7611704 | 2025-02-20 17:43:09 | -3.1982357
6058 | 恒流放电 | 01:09:55 | 08:24:07 | -1.0001417 | 3.1975 | 1.1654458 | 3.7656121 | 2025-02-20 17:43:14 | -3.1980028
6059 | 恒流放电 | 01:10:00 | 08:24:12 | -1.0001329 | 3.1976 | 1.1668348 | 3.7700538 | 2025-02-20 17:43:19 | -3.1980466
6060 | 恒流放电 | 01:10:05 | 08:24:17 | -1.0001301 | 3.1976 | 1.1682239 | 3.7744955 | 2025-02-20 17:43:24 | -3.1979926
6061 | 恒流放电 | 01:10:10 | 08:24:22 | -1.0002019 | 3.1974 | 1.1696131 | 3.7789373 | 2025-02-20 17:43:29 | -3.198088
6062 | 恒流放电 | 01:10:15 | 08:24:27 | -1.0001148 | 3.1974 | 1.1710021 | 3.7833786 | 2025-02-20 17:43:34 | -3.197761
6063 | 恒流放电 | 01:10:20 | 08:24:32 | -1.000109 | 3.1971 | 1.1723912 | 3.7878195 | 2025-02-20 17:43:39 | -3.1974752
6064 | 恒流放电 | 01:10:25 | 08:24:37 | -1.000173 | 3.1972 | 1.1737803 | 3.7922609 | 2025-02-20 17:43:44 | -3.1977889
6065 | 恒流放电 | 01:10:30 | 08:24:42 | -1.0002042 | 3.1973 | 1.1751695 | 3.7967029 | 2025-02-20 17:43:49 | -3.1979414
6066 | 恒流放电 | 01:10:35 | 08:24:47 | -1.000146 | 3.1969 | 1.1765586 | 3.8011437 | 2025-02-20 17:43:54 | -3.197392
6067 | 恒流放电 | 01:10:40 | 08:24:52 | -1.0001352 | 3.197 | 1.1779476 | 3.8055846 | 2025-02-20 17:43:59 | -3.1974556
6068 | 恒流放电 | 01:10:45 | 08:24:57 | -1.0001214 | 3.1967 | 1.1793367 | 3.810025 | 2025-02-20 17:44:04 | -3.197114
6069 | 恒流放电 | 01:10:50 | 08:25:02 | -1.0002122 | 3.1966 | 1.1807259 | 3.8144657 | 2025-02-20 17:44:09 | -3.1972771
6070 | 恒流放电 | 01:10:55 | 08:25:07 | -1.0001301 | 3.1967 | 1.1821149 | 3.8189061 | 2025-02-20 17:44:14 | -3.197092
6071 | 恒流放电 | 01:11:00 | 08:25:12 | -1.000154 | 3.1966 | 1.183504 | 3.8233466 | 2025-02-20 17:44:19 | -3.1971257
6072 | 恒流放电 | 01:11:05 | 08:25:17 | -1.0001228 | 3.1966 | 1.1848931 | 3.8277868 | 2025-02-20 17:44:24 | -3.1969762
6073 | 恒流放电 | 01:11:10 | 08:25:22 | -1.0002463 | 3.1964 | 1.1862823 | 3.8322274 | 2025-02-20 17:44:29 | -3.1972353
6074 | 恒流放电 | 01:11:15 | 08:25:27 | -1.0001345 | 3.1964 | 1.1876714 | 3.8366674 | 2025-02-20 17:44:34 | -3.1967949
6075 | 恒流放电 | 01:11:20 | 08:25:32 | -1.0001838 | 3.1962 | 1.1890606 | 3.8411073 | 2025-02-20 17:44:39 | -3.1967559
6076 | 恒流放电 | 01:11:25 | 08:25:37 | -1.0001664 | 3.196 | 1.1904497 | 3.845547 | 2025-02-20 17:44:44 | -3.1965675
6077 | 恒流放电 | 01:11:30 | 08:25:42 | -1.0001744 | 3.1959 | 1.1918388 | 3.8499866 | 2025-02-20 17:44:49 | -3.196495
6078 | 恒流放电 | 01:11:35 | 08:25:47 | -1.0002049 | 3.1958 | 1.1932279 | 3.8544269 | 2025-02-20 17:44:54 | -3.1964962
6079 | 恒流放电 | 01:11:40 | 08:25:52 | -1.0001714 | 3.1958 | 1.194617 | 3.8588663 | 2025-02-20 17:44:59 | -3.1963915
6080 | 恒流放电 | 01:11:45 | 08:25:57 | -1.0001955 | 3.1958 | 1.1960062 | 3.8633057 | 2025-02-20 17:45:04 | -3.1964079
6081 | 恒流放电 | 01:11:50 | 08:26:02 | -1.0001627 | 3.1956 | 1.1973953 | 3.8677448 | 2025-02-20 17:45:09 | -3.1960864
6082 | 恒流放电 | 01:11:55 | 08:26:07 | -1.0001345 | 3.1955 | 1.1987844 | 3.8721835 | 2025-02-20 17:45:14 | -3.1958943
6083 | 恒流放电 | 01:12:00 | 08:26:12 | -1.0001606 | 3.1955 | 1.2001735 | 3.8766224 | 2025-02-20 17:45:19 | -3.1959741
6084 | 恒流放电 | 01:12:05 | 08:26:17 | -1.0001802 | 3.1952 | 1.2015626 | 3.8810609 | 2025-02-20 17:45:24 | -3.1957306
6085 | 恒流放电 | 01:12:10 | 08:26:22 | -1.0000951 | 3.1952 | 1.2029516 | 3.885499 | 2025-02-20 17:45:29 | -3.1954806
6086 | 恒流放电 | 01:12:15 | 08:26:27 | -1.0001075 | 3.1953 | 1.2043407 | 3.8899374 | 2025-02-20 17:45:34 | -3.1955989
6087 | 恒流放电 | 01:12:20 | 08:26:32 | -1.0001643 | 3.195 | 1.2057298 | 3.8943756 | 2025-02-20 17:45:39 | -3.1955493
6088 | 恒流放电 | 01:12:25 | 08:26:37 | -1.0001991 | 3.1948 | 1.207119 | 3.8988138 | 2025-02-20 17:45:44 | -3.1954607
6089 | 恒流放电 | 01:12:30 | 08:26:42 | -1.0001519 | 3.195 | 1.2085081 | 3.9032519 | 2025-02-20 17:45:49 | -3.1954649
6090 | 恒流放电 | 01:12:35 | 08:26:47 | -1.0002275 | 3.1949 | 1.2098973 | 3.9076903 | 2025-02-20 17:45:54 | -3.195641
6091 | 恒流放电 | 01:12:40 | 08:26:52 | -1.0001657 | 3.1946 | 1.2112863 | 3.9121289 | 2025-02-20 17:45:59 | -3.1951216
6092 | 恒流放电 | 01:12:45 | 08:26:57 | -1.0001119 | 3.1945 | 1.2126754 | 3.9165663 | 2025-02-20 17:46:04 | -3.1948814
6093 | 恒流放电 | 01:12:50 | 08:27:02 | -1.000109 | 3.1946 | 1.2140644 | 3.9210036 | 2025-02-20 17:46:09 | -3.1949088
6094 | 恒流放电 | 01:12:55 | 08:27:07 | -1.0001504 | 3.1944 | 1.2154535 | 3.925441 | 2025-02-20 17:46:14 | -3.194879
6095 | 恒流放电 | 01:13:00 | 08:27:12 | -1.0001758 | 3.1944 | 1.2168426 | 3.9298784 | 2025-02-20 17:46:19 | -3.1949467
6096 | 恒流放电 | 01:13:05 | 08:27:17 | -1.0001643 | 3.1943 | 1.2182317 | 3.9343157 | 2025-02-20 17:46:24 | -3.1948571
6097 | 恒流放电 | 01:13:10 | 08:27:22 | -1.0001932 | 3.1939 | 1.2196209 | 3.9387526 | 2025-02-20 17:46:29 | -3.1945638
6098 | 恒流放电 | 01:13:15 | 08:27:27 | -1.0001744 | 3.1941 | 1.22101 | 3.9431896 | 2025-02-20 17:46:34 | -3.1946734
6099 | 恒流放电 | 01:13:20 | 08:27:32 | -1.0001948 | 3.1939 | 1.2223992 | 3.9476265 | 2025-02-20 17:46:39 | -3.1945628
6100 | 恒流放电 | 01:13:25 | 08:27:37 | -1.0001432 | 3.1939 | 1.2237883 | 3.9520631 | 2025-02-20 17:46:44 | -3.1943357
6101 | 恒流放电 | 01:13:30 | 08:27:42 | -1.0001634 | 3.1937 | 1.2251774 | 3.9564995 | 2025-02-20 17:46:49 | -3.1942282
6102 | 恒流放电 | 01:13:35 | 08:27:47 | -1.0001831 | 3.1937 | 1.2265665 | 3.960936 | 2025-02-20 17:46:54 | -3.1942911
6103 | 恒流放电 | 01:13:40 | 08:27:52 | -1.0001366 | 3.1936 | 1.2279556 | 3.9653722 | 2025-02-20 17:46:59 | -3.1940257
6104 | 恒流放电 | 01:13:45 | 08:27:57 | -1.0001272 | 3.1935 | 1.2293447 | 3.9698093 | 2025-02-20 17:47:04 | -3.1939122
6105 | 恒流放电 | 01:13:50 | 08:28:02 | -1.0001192 | 3.1934 | 1.2307338 | 3.9742451 | 2025-02-20 17:47:09 | -3.1937472
6106 | 恒流放电 | 01:13:55 | 08:28:07 | -1.0001693 | 3.1932 | 1.2321229 | 3.9786808 | 2025-02-20 17:47:14 | -3.1937576
6107 | 恒流放电 | 01:14:00 | 08:28:12 | -1.0001061 | 3.1932 | 1.2335119 | 3.9831164 | 2025-02-20 17:47:19 | -3.1935873
6108 | 恒流放电 | 01:14:05 | 08:28:17 | -1.0001061 | 3.1931 | 1.234901 | 3.9875516 | 2025-02-20 17:47:24 | -3.1934008
6109 | 恒流放电 | 01:14:10 | 08:28:22 | -1.0001097 | 3.1928 | 1.23629 | 3.9919866 | 2025-02-20 17:47:29 | -3.1931555
6110 | 恒流放电 | 01:14:15 | 08:28:27 | -1.0001446 | 3.1929 | 1.2376791 | 3.9964218 | 2025-02-20 17:47:34 | -3.1933888
6111 | 恒流放电 | 01:14:20 | 08:28:32 | -1.0001599 | 3.1927 | 1.2390682 | 4.0008569 | 2025-02-20 17:47:39 | -3.1932535
6112 | 恒流放电 | 01:14:25 | 08:28:37 | -1.000165 | 3.1926 | 1.2404573 | 4.0052918 | 2025-02-20 17:47:44 | -3.1930857
6113 | 恒流放电 | 01:14:30 | 08:28:42 | -1.0001279 | 3.1925 | 1.2418464 | 4.0097264 | 2025-02-20 17:47:49 | -3.1929473
6114 | 恒流放电 | 01:14:35 | 08:28:47 | -1.0001425 | 3.1925 | 1.2432355 | 4.014161 | 2025-02-20 17:47:54 | -3.1929344
6115 | 恒流放电 | 01:14:40 | 08:28:52 | -1.0001214 | 3.1924 | 1.2446245 | 4.0185954 | 2025-02-20 17:47:59 | -3.1927416
6116 | 恒流放电 | 01:14:45 | 08:28:57 | -1.0001199 | 3.1922 | 1.2460136 | 4.0230296 | 2025-02-20 17:48:04 | -3.1926026
6117 | 恒流放电 | 01:14:50 | 08:29:02 | -1.0001453 | 3.192 | 1.2474029 | 4.0274653 | 2025-02-20 17:48:09 | -3.1924991
6118 | 恒流放电 | 01:14:55 | 08:29:07 | -1.0001744 | 3.192 | 1.248792 | 4.0318995 | 2025-02-20 17:48:14 | -3.1925754
6119 | 恒流放电 | 01:15:00 | 08:29:12 | -1.000146 | 3.1918 | 1.2501811 | 4.0363332 | 2025-02-20 17:48:19 | -3.1922772
6120 | 恒流放电 | 01:15:05 | 08:29:17 | -1.0001308 | 3.1918 | 1.2515702 | 4.0407668 | 2025-02-20 17:48:24 | -3.1921746
6121 | 恒流放电 | 01:15:10 | 08:29:22 | -1.0001751 | 3.1917 | 1.2529593 | 4.0452004 | 2025-02-20 17:48:29 | -3.1922167
6122 | 恒流放电 | 01:15:15 | 08:29:27 | -1.0001737 | 3.1916 | 1.2543485 | 4.0496339 | 2025-02-20 17:48:34 | -3.1921153
6123 | 恒流放电 | 01:15:20 | 08:29:32 | -1.0001446 | 3.1915 | 1.2557376 | 4.0540672 | 2025-02-20 17:48:39 | -3.1919602
6124 | 恒流放电 | 01:15:25 | 08:29:37 | -1.0001315 | 3.1914 | 1.2571266 | 4.0585003 | 2025-02-20 17:48:44 | -3.1918268
6125 | 恒流放电 | 01:15:30 | 08:29:42 | -1.0001169 | 3.1914 | 1.2585157 | 4.0629332 | 2025-02-20 17:48:49 | -3.1917332
6126 | 恒流放电 | 01:15:35 | 08:29:47 | -1.0001155 | 3.1912 | 1.2599047 | 4.0673659 | 2025-02-20 17:48:54 | -3.1915481
6127 | 恒流放电 | 01:15:40 | 08:29:52 | -1.0001322 | 3.1911 | 1.2612938 | 4.0717986 | 2025-02-20 17:48:59 | -3.1915251
6128 | 恒流放电 | 01:15:45 | 08:29:57 | -1.0001707 | 3.1911 | 1.2626829 | 4.0762314 | 2025-02-20 17:49:04 | -3.1916031
6129 | 恒流放电 | 01:15:50 | 08:30:02 | -1.0001373 | 3.1909 | 1.264072 | 4.0806638 | 2025-02-20 17:49:09 | -3.1913404
6130 | 恒流放电 | 01:15:55 | 08:30:07 | -1.0001453 | 3.1908 | 1.2654611 | 4.0850968 | 2025-02-20 17:49:14 | -3.1912176
6131 | 恒流放电 | 01:16:00 | 08:30:12 | -1.0001584 | 3.1906 | 1.2668502 | 4.0895289 | 2025-02-20 17:49:19 | -3.1910703
6132 | 恒流放电 | 01:16:05 | 08:30:17 | -1.0001671 | 3.1907 | 1.2682393 | 4.0939611 | 2025-02-20 17:49:24 | -3.1912302
6133 | 恒流放电 | 01:16:10 | 08:30:22 | -1.0001519 | 3.1904 | 1.2696284 | 4.0983929 | 2025-02-20 17:49:29 | -3.1908975
6134 | 恒流放电 | 01:16:15 | 08:30:27 | -1.0001519 | 3.1904 | 1.2710175 | 4.1028248 | 2025-02-20 17:49:34 | -3.1909023
6135 | 恒流放电 | 01:16:20 | 08:30:32 | -1.0001279 | 3.1903 | 1.2724066 | 4.1072563 | 2025-02-20 17:49:39 | -3.1907169
6136 | 恒流放电 | 01:16:25 | 08:30:37 | -1.0001432 | 3.1901 | 1.2737957 | 4.1116877 | 2025-02-20 17:49:44 | -3.1906063
6137 | 恒流放电 | 01:16:30 | 08:30:42 | -1.0001787 | 3.19 | 1.2751848 | 4.1161191 | 2025-02-20 17:49:49 | -3.1905706
6138 | 恒流放电 | 01:16:35 | 08:30:47 | -1.0001547 | 3.1899 | 1.2765739 | 4.1205501 | 2025-02-20 17:49:54 | -3.1903914
6139 | 恒流放电 | 01:16:40 | 08:30:52 | -1.0001256 | 3.1898 | 1.277963 | 4.124981 | 2025-02-20 17:49:59 | -3.190198
6140 | 恒流放电 | 01:16:45 | 08:30:57 | -1.0001439 | 3.1898 | 1.2793521 | 4.1294119 | 2025-02-20 17:50:04 | -3.1902325
6141 | 恒流放电 | 01:16:50 | 08:31:02 | -1.0001256 | 3.1896 | 1.2807411 | 4.1338424 | 2025-02-20 17:50:09 | -3.1899781
6142 | 恒流放电 | 01:16:55 | 08:31:07 | -1.0001446 | 3.1895 | 1.2821302 | 4.1382729 | 2025-02-20 17:50:14 | -3.1899453
6143 | 恒流放电 | 01:17:00 | 08:31:12 | -1.0001366 | 3.1894 | 1.2835193 | 4.1427035 | 2025-02-20 17:50:19 | -3.1898817
6144 | 恒流放电 | 01:17:05 | 08:31:17 | -1.0001256 | 3.1892 | 1.2849083 | 4.1471335 | 2025-02-20 17:50:24 | -3.1895627
6145 | 恒流放电 | 01:17:10 | 08:31:22 | -1.000154 | 3.1891 | 1.2862974 | 4.1515634 | 2025-02-20 17:50:29 | -3.1895509
6146 | 恒流放电 | 01:17:15 | 08:31:27 | -1.0001853 | 3.1891 | 1.2876866 | 4.1559935 | 2025-02-20 17:50:34 | -3.1896577
6147 | 恒流放电 | 01:17:20 | 08:31:32 | -1.0001439 | 3.1888 | 1.2890757 | 4.160423 | 2025-02-20 17:50:39 | -3.1892594
6148 | 恒流放电 | 01:17:25 | 08:31:37 | -1.0001765 | 3.1888 | 1.2904648 | 4.1648527 | 2025-02-20 17:50:44 | -3.1894029
6149 | 恒流放电 | 01:17:30 | 08:31:42 | -1.0001577 | 3.1884 | 1.2918539 | 4.1692818 | 2025-02-20 17:50:49 | -3.1889263
6150 | 恒流放电 | 01:17:35 | 08:31:47 | -1.000181 | 3.1886 | 1.2932431 | 4.1737112 | 2025-02-20 17:50:54 | -3.1891814
6151 | 恒流放电 | 01:17:40 | 08:31:52 | -1.0001315 | 3.1885 | 1.2946321 | 4.1781403 | 2025-02-20 17:50:59 | -3.1889273
6152 | 恒流放电 | 01:17:45 | 08:31:57 | -1.0001352 | 3.1885 | 1.2960212 | 4.1825693 | 2025-02-20 17:51:04 | -3.1889033
6153 | 恒流放电 | 01:17:50 | 08:32:02 | -1.0001366 | 3.188 | 1.2974103 | 4.1869977 | 2025-02-20 17:51:09 | -3.1884496
6154 | 恒流放电 | 01:17:55 | 08:32:07 | -1.0001482 | 3.1881 | 1.2987994 | 4.1914263 | 2025-02-20 17:51:14 | -3.1885408
6155 | 恒流放电 | 01:18:00 | 08:32:12 | -1.0001664 | 3.1879 | 1.3001885 | 4.1958546 | 2025-02-20 17:51:19 | -3.1884313
6156 | 恒流放电 | 01:18:05 | 08:32:17 | -1.0001504 | 3.1879 | 1.3015776 | 4.2002845 | 2025-02-20 17:51:24 | -3.1883949
6157 | 恒流放电 | 01:18:10 | 08:32:22 | -1.0001707 | 3.1877 | 1.3029667 | 4.2047126 | 2025-02-20 17:51:29 | -3.1882256
6158 | 恒流放电 | 01:18:15 | 08:32:27 | -1.0001686 | 3.1877 | 1.3043558 | 4.2091406 | 2025-02-20 17:51:34 | -3.1882006
6159 | 恒流放电 | 01:18:20 | 08:32:32 | -1.0001671 | 3.1873 | 1.3057449 | 4.2135682 | 2025-02-20 17:51:39 | -3.1878625
6160 | 恒流放电 | 01:18:25 | 08:32:37 | -1.0001562 | 3.1872 | 1.307134 | 4.2179956 | 2025-02-20 17:51:44 | -3.187741
6161 | 恒流放电 | 01:18:30 | 08:32:42 | -1.0001657 | 3.1873 | 1.3085232 | 4.2224232 | 2025-02-20 17:51:49 | -3.1878706
6162 | 恒流放电 | 01:18:35 | 08:32:47 | -1.0001504 | 3.187 | 1.3099123 | 4.2268502 | 2025-02-20 17:51:54 | -3.1874416
6163 | 恒流放电 | 01:18:40 | 08:32:52 | -1.0001519 | 3.187 | 1.3113014 | 4.2312773 | 2025-02-20 17:51:59 | -3.1874788
6164 | 恒流放电 | 01:18:45 | 08:32:57 | -1.0001693 | 3.187 | 1.3126905 | 4.2357044 | 2025-02-20 17:52:04 | -3.1874914
6165 | 恒流放电 | 01:18:50 | 08:33:02 | -1.000146 | 3.1867 | 1.3140796 | 4.240131 | 2025-02-20 17:52:09 | -3.187186
6166 | 恒流放电 | 01:18:55 | 08:33:07 | -1.0001322 | 3.1866 | 1.3154686 | 4.2445574 | 2025-02-20 17:52:14 | -3.1870251
6167 | 恒流放电 | 01:19:00 | 08:33:12 | -1.0001417 | 3.1864 | 1.3168577 | 4.2489837 | 2025-02-20 17:52:19 | -3.1868895
6168 | 恒流放电 | 01:19:05 | 08:33:17 | -1.0001591 | 3.1863 | 1.3182468 | 4.2534098 | 2025-02-20 17:52:24 | -3.1868148
6169 | 恒流放电 | 01:19:10 | 08:33:22 | -1.0001453 | 3.1861 | 1.3196359 | 4.2578368 | 2025-02-20 17:52:29 | -3.186532
6170 | 恒流放电 | 01:19:15 | 08:33:27 | -1.0001199 | 3.1859 | 1.3210249 | 4.2622623 | 2025-02-20 17:52:34 | -3.186324
6171 | 恒流放电 | 01:19:20 | 08:33:32 | -1.0001155 | 3.1859 | 1.322414 | 4.2666876 | 2025-02-20 17:52:39 | -3.186262
6172 | 恒流放电 | 01:19:25 | 08:33:37 | -1.0001199 | 3.1859 | 1.323803 | 4.2711131 | 2025-02-20 17:52:44 | -3.1863107
6173 | 恒流放电 | 01:19:30 | 08:33:42 | -1.0001599 | 3.1857 | 1.3251921 | 4.2755384 | 2025-02-20 17:52:49 | -3.1862137
6174 | 恒流放电 | 01:19:35 | 08:33:47 | -1.0001286 | 3.1856 | 1.3265812 | 4.2799633 | 2025-02-20 17:52:54 | -3.185986
6175 | 恒流放电 | 01:19:40 | 08:33:52 | -1.0001185 | 3.1857 | 1.3279703 | 4.2843884 | 2025-02-20 17:52:59 | -3.1860681
6176 | 恒流放电 | 01:19:45 | 08:33:57 | -1.0001707 | 3.1854 | 1.3293594 | 4.2888134 | 2025-02-20 17:53:04 | -3.1859631
6177 | 恒流放电 | 01:19:50 | 08:34:02 | -1.0001249 | 3.1854 | 1.3307484 | 4.293238 | 2025-02-20 17:53:09 | -3.18575
6178 | 恒流放电 | 01:19:55 | 08:34:07 | -1.0001802 | 3.1854 | 1.3321376 | 4.297663 | 2025-02-20 17:53:14 | -3.1859584
6179 | 恒流放电 | 01:20:00 | 08:34:12 | -1.000146 | 3.185 | 1.3335267 | 4.3020873 | 2025-02-20 17:53:19 | -3.1855049
6180 | 恒流放电 | 01:20:05 | 08:34:17 | -1.0001439 | 3.185 | 1.3349158 | 4.3065115 | 2025-02-20 17:53:24 | -3.185443
6181 | 恒流放电 | 01:20:10 | 08:34:22 | -1.0001265 | 3.1848 | 1.3363048 | 4.3109354 | 2025-02-20 17:53:29 | -3.1851622
6182 | 恒流放电 | 01:20:15 | 08:34:27 | -1.0001272 | 3.1848 | 1.337694 | 4.315361 | 2025-02-20 17:53:34 | -3.1851626
6183 | 恒流放电 | 01:20:20 | 08:34:32 | -1.0001279 | 3.1846 | 1.3390831 | 4.3197847 | 2025-02-20 17:53:39 | -3.1850129
6184 | 恒流放电 | 01:20:25 | 08:34:37 | -1.0001577 | 3.1844 | 1.3404722 | 4.3242081 | 2025-02-20 17:53:44 | -3.1848801
6185 | 恒流放电 | 01:20:30 | 08:34:42 | -1.0001228 | 3.1845 | 1.3418613 | 4.3286316 | 2025-02-20 17:53:49 | -3.1849179
6186 | 恒流放电 | 01:20:35 | 08:34:47 | -1.0001249 | 3.1843 | 1.3432503 | 4.3330548 | 2025-02-20 17:53:54 | -3.1847097
6187 | 恒流放电 | 01:20:40 | 08:34:52 | -1.0001249 | 3.1839 | 1.3446394 | 4.3374775 | 2025-02-20 17:53:59 | -3.1843356
6188 | 恒流放电 | 01:20:45 | 08:34:57 | -1.0001308 | 3.1839 | 1.3460285 | 4.3419002 | 2025-02-20 17:54:04 | -3.1843365
6189 | 恒流放电 | 01:20:50 | 08:35:02 | -1.0001417 | 3.1838 | 1.3474176 | 4.3463228 | 2025-02-20 17:54:09 | -3.1842629
6190 | 恒流放电 | 01:20:55 | 08:35:07 | -1.0001308 | 3.1837 | 1.3488066 | 4.3507451 | 2025-02-20 17:54:14 | -3.1840864
6191 | 恒流放电 | 01:21:00 | 08:35:12 | -1.0001272 | 3.1836 | 1.3501957 | 4.3551674 | 2025-02-20 17:54:19 | -3.184044
6192 | 恒流放电 | 01:21:05 | 08:35:17 | -1.0001453 | 3.1833 | 1.3515848 | 4.3595893 | 2025-02-20 17:54:24 | -3.1838027
6193 | 恒流放电 | 01:21:10 | 08:35:22 | -1.0001388 | 3.1832 | 1.3529739 | 4.3640111 | 2025-02-20 17:54:29 | -3.183674
6194 | 恒流放电 | 01:21:15 | 08:35:27 | -1.0001366 | 3.1831 | 1.354363 | 4.3684328 | 2025-02-20 17:54:34 | -3.1835842
6195 | 恒流放电 | 01:21:20 | 08:35:32 | -1.0001148 | 3.183 | 1.3557521 | 4.3728547 | 2025-02-20 17:54:39 | -3.1833622
6196 | 恒流放电 | 01:21:25 | 08:35:37 | -1.0001352 | 3.183 | 1.3571412 | 4.3772761 | 2025-02-20 17:54:44 | -3.1833948
6197 | 恒流放电 | 01:21:30 | 08:35:42 | -1.0001504 | 3.1826 | 1.3585303 | 4.381697 | 2025-02-20 17:54:49 | -3.1830504
6198 | 恒流放电 | 01:21:35 | 08:35:47 | -1.0001265 | 3.1826 | 1.3599193 | 4.3861179 | 2025-02-20 17:54:54 | -3.183019
6199 | 恒流放电 | 01:21:40 | 08:35:52 | -1.0001467 | 3.1825 | 1.3613084 | 4.3905386 | 2025-02-20 17:54:59 | -3.182949
6200 | 恒流放电 | 01:21:45 | 08:35:57 | -1.0001446 | 3.1822 | 1.3626975 | 4.394959 | 2025-02-20 17:55:04 | -3.182672
6201 | 恒流放电 | 01:21:50 | 08:36:02 | -1.0001134 | 3.1821 | 1.3640866 | 4.399379 | 2025-02-20 17:55:09 | -3.1824136
6202 | 恒流放电 | 01:21:55 | 08:36:07 | -1.0001104 | 3.1821 | 1.3654756 | 4.4037991 | 2025-02-20 17:55:14 | -3.18249
6203 | 恒流放电 | 01:22:00 | 08:36:12 | -1.0001373 | 3.1819 | 1.3668647 | 4.4082191 | 2025-02-20 17:55:19 | -3.1823377
6204 | 恒流放电 | 01:22:05 | 08:36:17 | -1.0001467 | 3.1818 | 1.3682538 | 4.4126389 | 2025-02-20 17:55:24 | -3.1823083
6205 | 恒流放电 | 01:22:10 | 08:36:22 | -1.0001315 | 3.1817 | 1.3696429 | 4.4170585 | 2025-02-20 17:55:29 | -3.1821126
6206 | 恒流放电 | 01:22:15 | 08:36:27 | -1.0001402 | 3.1816 | 1.3710319 | 4.4214781 | 2025-02-20 17:55:34 | -3.1820719
6207 | 恒流放电 | 01:22:20 | 08:36:32 | -1.0001599 | 3.1813 | 1.3724211 | 4.4258972 | 2025-02-20 17:55:39 | -3.1817589
6208 | 恒流放电 | 01:22:25 | 08:36:37 | -1.0001591 | 3.1813 | 1.3738101 | 4.4303169 | 2025-02-20 17:55:44 | -3.1818234
6209 | 恒流放电 | 01:22:30 | 08:36:42 | -1.0001547 | 3.1812 | 1.3751992 | 4.4347359 | 2025-02-20 17:55:49 | -3.1816784
6210 | 恒流放电 | 01:22:35 | 08:36:47 | -1.0001249 | 3.181 | 1.3765882 | 4.4391546 | 2025-02-20 17:55:54 | -3.1814232
6211 | 恒流放电 | 01:22:40 | 08:36:52 | -1.0001446 | 3.1809 | 1.3779773 | 4.4435731 | 2025-02-20 17:55:59 | -3.1813441
6212 | 恒流放电 | 01:22:45 | 08:36:57 | -1.000154 | 3.1807 | 1.3793664 | 4.4479914 | 2025-02-20 17:56:04 | -3.1812069
6213 | 恒流放电 | 01:22:50 | 08:37:02 | -1.0001329 | 3.1805 | 1.3807555 | 4.4524094 | 2025-02-20 17:56:09 | -3.1809368
6214 | 恒流放电 | 01:22:55 | 08:37:07 | -1.0001177 | 3.1804 | 1.3821445 | 4.4568271 | 2025-02-20 17:56:14 | -3.1807679
6215 | 恒流放电 | 01:23:00 | 08:37:12 | -1.000162 | 3.1802 | 1.3835337 | 4.4612448 | 2025-02-20 17:56:19 | -3.1807277
6216 | 恒流放电 | 01:23:05 | 08:37:17 | -1.0001134 | 3.1801 | 1.3849227 | 4.4656621 | 2025-02-20 17:56:24 | -3.1804345
6217 | 恒流放电 | 01:23:10 | 08:37:22 | -1.0001119 | 3.1801 | 1.3863117 | 4.4700793 | 2025-02-20 17:56:29 | -3.1804185
6218 | 恒流放电 | 01:23:15 | 08:37:27 | -1.0001519 | 3.1798 | 1.3877008 | 4.4744964 | 2025-02-20 17:56:34 | -3.1802935
6219 | 恒流放电 | 01:23:20 | 08:37:32 | -1.0001497 | 3.1795 | 1.3890899 | 4.478913 | 2025-02-20 17:56:39 | -3.1799783
6220 | 恒流放电 | 01:23:25 | 08:37:37 | -1.0001272 | 3.1795 | 1.390479 | 4.4833295 | 2025-02-20 17:56:44 | -3.179868
6221 | 恒流放电 | 01:23:30 | 08:37:42 | -1.0001584 | 3.1793 | 1.3918682 | 4.4877462 | 2025-02-20 17:56:49 | -3.1798426
6222 | 恒流放电 | 01:23:35 | 08:37:47 | -1.0001373 | 3.1791 | 1.3932573 | 4.4921623 | 2025-02-20 17:56:54 | -3.1795557
6223 | 恒流放电 | 01:23:40 | 08:37:52 | -1.0001526 | 3.1789 | 1.3946464 | 4.4965782 | 2025-02-20 17:56:59 | -3.1794242
6224 | 恒流放电 | 01:23:45 | 08:37:57 | -1.0001562 | 3.1788 | 1.3960355 | 4.5009939 | 2025-02-20 17:57:04 | -3.1793297
6225 | 恒流放电 | 01:23:50 | 08:38:02 | -1.000146 | 3.1788 | 1.3974246 | 4.5054095 | 2025-02-20 17:57:09 | -3.1792152
6226 | 恒流放电 | 01:23:55 | 08:38:07 | -1.0001308 | 3.1787 | 1.3988137 | 4.5098249 | 2025-02-20 17:57:14 | -3.1790952
6227 | 恒流放电 | 01:24:00 | 08:38:12 | -1.0001214 | 3.1783 | 1.4002027 | 4.5142398 | 2025-02-20 17:57:19 | -3.1787309
6228 | 恒流放电 | 01:24:05 | 08:38:17 | -1.0001504 | 3.1783 | 1.4015918 | 4.5186547 | 2025-02-20 17:57:24 | -3.1787623
6229 | 恒流放电 | 01:24:10 | 08:38:22 | -1.0001366 | 3.1783 | 1.4029809 | 4.5230696 | 2025-02-20 17:57:29 | -3.178694
6230 | 恒流放电 | 01:24:15 | 08:38:27 | -1.0001577 | 3.1779 | 1.40437 | 4.527484 | 2025-02-20 17:57:34 | -3.1783748
6231 | 恒流放电 | 01:24:20 | 08:38:32 | -1.0001162 | 3.1776 | 1.4057591 | 4.5318978 | 2025-02-20 17:57:39 | -3.1779669
6232 | 恒流放电 | 01:24:25 | 08:38:37 | -1.0001206 | 3.1778 | 1.4071481 | 4.536312 | 2025-02-20 17:57:44 | -3.1781638
6233 | 恒流放电 | 01:24:30 | 08:38:42 | -1.0001512 | 3.1775 | 1.4085372 | 4.5407258 | 2025-02-20 17:57:49 | -3.1779748
6234 | 恒流放电 | 01:24:35 | 08:38:47 | -1.0001301 | 3.1772 | 1.4099262 | 4.5451403 | 2025-02-20 17:57:54 | -3.177625
6235 | 恒流放电 | 01:24:40 | 08:38:52 | -1.0001249 | 3.1771 | 1.4113152 | 4.5495535 | 2025-02-20 17:57:59 | -3.1774954
6236 | 恒流放电 | 01:24:45 | 08:38:57 | -1.0001402 | 3.1769 | 1.4127043 | 4.5539664 | 2025-02-20 17:58:04 | -3.1773028
6237 | 恒流放电 | 01:24:50 | 08:39:02 | -1.0001228 | 3.1769 | 1.4140934 | 4.5583792 | 2025-02-20 17:58:09 | -3.1772511
6238 | 恒流放电 | 01:24:55 | 08:39:07 | -1.0001329 | 3.1767 | 1.4154825 | 4.5627919 | 2025-02-20 17:58:14 | -3.1771028
6239 | 恒流放电 | 01:25:00 | 08:39:12 | -1.0001338 | 3.1765 | 1.4168715 | 4.5672042 | 2025-02-20 17:58:19 | -3.1769044
6240 | 恒流放电 | 01:25:05 | 08:39:17 | -1.0001497 | 3.1763 | 1.4182606 | 4.5716164 | 2025-02-20 17:58:24 | -3.1767911
6241 | 恒流放电 | 01:25:10 | 08:39:22 | -1.0001432 | 3.1761 | 1.4196497 | 4.5760284 | 2025-02-20 17:58:29 | -3.1765917
6242 | 恒流放电 | 01:25:15 | 08:39:27 | -1.0001286 | 3.176 | 1.4210388 | 4.58044 | 2025-02-20 17:58:34 | -3.1763807
6243 | 恒流放电 | 01:25:20 | 08:39:32 | -1.0001352 | 3.1758 | 1.4224279 | 4.5848515 | 2025-02-20 17:58:39 | -3.176243
6244 | 恒流放电 | 01:25:25 | 08:39:37 | -1.0001599 | 3.1757 | 1.423817 | 4.5892628 | 2025-02-20 17:58:44 | -3.1761947
6245 | 恒流放电 | 01:25:30 | 08:39:42 | -1.0001279 | 3.1754 | 1.425206 | 4.5936738 | 2025-02-20 17:58:49 | -3.1758558
6246 | 恒流放电 | 01:25:35 | 08:39:47 | -1.0001293 | 3.1752 | 1.4265951 | 4.5980844 | 2025-02-20 17:58:54 | -3.1756352
6247 | 恒流放电 | 01:25:40 | 08:39:52 | -1.0001148 | 3.1752 | 1.4279841 | 4.6024961 | 2025-02-20 17:58:59 | -3.1755266
6248 | 恒流放电 | 01:25:45 | 08:39:57 | -1.0001293 | 3.1749 | 1.4293732 | 4.6069063 | 2025-02-20 17:59:04 | -3.1752759
6249 | 恒流放电 | 01:25:50 | 08:40:02 | -1.0001185 | 3.1749 | 1.4307622 | 4.6113163 | 2025-02-20 17:59:09 | -3.1752271
6250 | 恒流放电 | 01:25:55 | 08:40:07 | -1.0001497 | 3.1745 | 1.4321513 | 4.615726 | 2025-02-20 17:59:14 | -3.1750132
6251 | 恒流放电 | 01:26:00 | 08:40:12 | -1.0001504 | 3.1744 | 1.4335404 | 4.6201355 | 2025-02-20 17:59:19 | -3.1748319
6252 | 恒流放电 | 01:26:05 | 08:40:17 | -1.0001547 | 3.1743 | 1.4349295 | 4.6245449 | 2025-02-20 17:59:24 | -3.1747546
6253 | 恒流放电 | 01:26:10 | 08:40:22 | -1.000157 | 3.174 | 1.4363186 | 4.6289539 | 2025-02-20 17:59:29 | -3.1744597
6254 | 恒流放电 | 01:26:15 | 08:40:27 | -1.0001329 | 3.1741 | 1.4377077 | 4.633363 | 2025-02-20 17:59:34 | -3.1745638
6255 | 恒流放电 | 01:26:20 | 08:40:32 | -1.0001141 | 3.1737 | 1.4390968 | 4.6377715 | 2025-02-20 17:59:39 | -3.1740939
6256 | 恒流放电 | 01:26:25 | 08:40:37 | -1.0001329 | 3.1734 | 1.4404858 | 4.6421796 | 2025-02-20 17:59:44 | -3.173863
6257 | 恒流放电 | 01:26:30 | 08:40:42 | -1.0001169 | 3.1734 | 1.4418749 | 4.6465876 | 2025-02-20 17:59:49 | -3.1737942
6258 | 恒流放电 | 01:26:35 | 08:40:47 | -1.000165 | 3.1732 | 1.443264 | 4.6509956 | 2025-02-20 17:59:54 | -3.1737098
6259 | 恒流放电 | 01:26:40 | 08:40:52 | -1.0001242 | 3.173 | 1.4446531 | 4.655403 | 2025-02-20 17:59:59 | -3.1733661
6260 | 恒流放电 | 01:26:45 | 08:40:57 | -1.0001547 | 3.1728 | 1.4460422 | 4.6598125 | 2025-02-20 18:00:04 | -3.1733406
6261 | 恒流放电 | 01:26:50 | 08:41:02 | -1.0000995 | 3.1727 | 1.4474312 | 4.6642195 | 2025-02-20 18:00:09 | -3.1730448
6262 | 恒流放电 | 01:26:55 | 08:41:07 | -1.0001359 | 3.1724 | 1.4488203 | 4.6686262 | 2025-02-20 18:00:14 | -3.1728793
6263 | 恒流放电 | 01:27:00 | 08:41:12 | -1.0001723 | 3.1723 | 1.4502094 | 4.6730329 | 2025-02-20 18:00:19 | -3.172822
6264 | 恒流放电 | 01:27:05 | 08:41:17 | -1.0001453 | 3.1722 | 1.4515985 | 4.6774394 | 2025-02-20 18:00:24 | -3.1726271
6265 | 恒流放电 | 01:27:10 | 08:41:22 | -1.0001526 | 3.1719 | 1.4529876 | 4.6818454 | 2025-02-20 18:00:29 | -3.1723776
6266 | 恒流放电 | 01:27:15 | 08:41:27 | -1.0001256 | 3.1717 | 1.4543767 | 4.6862511 | 2025-02-20 18:00:34 | -3.1720771
6267 | 恒流放电 | 01:27:20 | 08:41:32 | -1.0001402 | 3.1715 | 1.4557658 | 4.6906565 | 2025-02-20 18:00:39 | -3.1719167
6268 | 恒流放电 | 01:27:25 | 08:41:37 | -1.0001249 | 3.1712 | 1.4571548 | 4.6950615 | 2025-02-20 18:00:44 | -3.1715993
6269 | 恒流放电 | 01:27:30 | 08:41:42 | -1.0001627 | 3.1711 | 1.4585439 | 4.6994665 | 2025-02-20 18:00:49 | -3.1715806
6270 | 恒流放电 | 01:27:35 | 08:41:47 | -1.0001432 | 3.171 | 1.459933 | 4.7038714 | 2025-02-20 18:00:54 | -3.1714836
6271 | 恒流放电 | 01:27:40 | 08:41:52 | -1.0001504 | 3.1707 | 1.4613221 | 4.7082758 | 2025-02-20 18:00:59 | -3.1711795
6272 | 恒流放电 | 01:27:45 | 08:41:57 | -1.0001279 | 3.1707 | 1.4627112 | 4.71268 | 2025-02-20 18:01:04 | -3.1710832
6273 | 恒流放电 | 01:27:50 | 08:42:02 | -1.0001562 | 3.1704 | 1.4641002 | 4.7170858 | 2025-02-20 18:01:09 | -3.1708802
6274 | 恒流放电 | 01:27:55 | 08:42:07 | -1.0001409 | 3.1703 | 1.4654893 | 4.7214896 | 2025-02-20 18:01:14 | -3.1707327
6275 | 恒流放电 | 01:28:00 | 08:42:12 | -1.0001017 | 3.17 | 1.4668784 | 4.7258929 | 2025-02-20 18:01:19 | -3.1703668
6276 | 恒流放电 | 01:28:05 | 08:42:17 | -1.0001279 | 3.1698 | 1.4682674 | 4.7302959 | 2025-02-20 18:01:24 | -3.1701616
6277 | 恒流放电 | 01:28:10 | 08:42:22 | -1.000162 | 3.1696 | 1.4696565 | 4.7346989 | 2025-02-20 18:01:29 | -3.1701521
6278 | 恒流放电 | 01:28:15 | 08:42:27 | -1.0001388 | 3.1695 | 1.4710456 | 4.7391015 | 2025-02-20 18:01:34 | -3.1698908
6279 | 恒流放电 | 01:28:20 | 08:42:32 | -1.0001388 | 3.1692 | 1.4724347 | 4.7435038 | 2025-02-20 18:01:39 | -3.1696545
6280 | 恒流放电 | 01:28:25 | 08:42:37 | -1.0001817 | 3.1689 | 1.4738238 | 4.7479059 | 2025-02-20 18:01:44 | -3.1694979
6281 | 恒流放电 | 01:28:30 | 08:42:42 | -1.0000981 | 3.1688 | 1.4752129 | 4.7523074 | 2025-02-20 18:01:49 | -3.1690612
6282 | 恒流放电 | 01:28:35 | 08:42:47 | -1.0001322 | 3.1686 | 1.4766019 | 4.7567087 | 2025-02-20 18:01:54 | -3.1689784
6283 | 恒流放电 | 01:28:40 | 08:42:52 | -1.000162 | 3.1684 | 1.4779911 | 4.76111 | 2025-02-20 18:01:59 | -3.1688688
6284 | 恒流放电 | 01:28:45 | 08:42:57 | -1.0001388 | 3.168 | 1.4793801 | 4.7655106 | 2025-02-20 18:02:04 | -3.1684765
6285 | 恒流放电 | 01:28:50 | 08:43:02 | -1.0001497 | 3.168 | 1.4807692 | 4.7699112 | 2025-02-20 18:02:09 | -3.1684278
6286 | 恒流放电 | 01:28:55 | 08:43:07 | -1.0001185 | 3.1676 | 1.4821584 | 4.774313 | 2025-02-20 18:02:14 | -3.1679898
6287 | 恒流放电 | 01:29:00 | 08:43:12 | -1.0001693 | 3.1675 | 1.4835475 | 4.778713 | 2025-02-20 18:02:19 | -3.1680059
6288 | 恒流放电 | 01:29:05 | 08:43:17 | -1.0001591 | 3.1673 | 1.4849367 | 4.7831126 | 2025-02-20 18:02:24 | -3.1677564
6289 | 恒流放电 | 01:29:10 | 08:43:22 | -1.0001526 | 3.1669 | 1.4863258 | 4.7875118 | 2025-02-20 18:02:29 | -3.1673584
6290 | 恒流放电 | 01:29:15 | 08:43:27 | -1.0001591 | 3.1668 | 1.4877149 | 4.7919107 | 2025-02-20 18:02:34 | -3.1672713
6291 | 恒流放电 | 01:29:20 | 08:43:32 | -1.000149 | 3.1665 | 1.489104 | 4.7963093 | 2025-02-20 18:02:39 | -3.1669443
6292 | 恒流放电 | 01:29:25 | 08:43:37 | -1.0001504 | 3.1664 | 1.4904931 | 4.8007077 | 2025-02-20 18:02:44 | -3.1668508
6293 | 恒流放电 | 01:29:30 | 08:43:42 | -1.0001554 | 3.1661 | 1.4918822 | 4.8051057 | 2025-02-20 18:02:49 | -3.1665977
6294 | 恒流放电 | 01:29:35 | 08:43:47 | -1.0001395 | 3.166 | 1.4932712 | 4.8095036 | 2025-02-20 18:02:54 | -3.1664853
6295 | 恒流放电 | 01:29:40 | 08:43:52 | -1.0001141 | 3.1657 | 1.4946603 | 4.8139009 | 2025-02-20 18:02:59 | -3.1660416
6296 | 恒流放电 | 01:29:45 | 08:43:57 | -1.0001686 | 3.1654 | 1.4960494 | 4.818298 | 2025-02-20 18:03:04 | -3.1659264
6297 | 恒流放电 | 01:29:50 | 08:44:02 | -1.0001707 | 3.1652 | 1.4974385 | 4.8226949 | 2025-02-20 18:03:09 | -3.1657134
6298 | 恒流放电 | 01:29:55 | 08:44:07 | -1.0001512 | 3.1651 | 1.4988276 | 4.8270915 | 2025-02-20 18:03:14 | -3.165563
6299 | 恒流放电 | 01:30:00 | 08:44:12 | -1.000138 | 3.1648 | 1.5002168 | 4.8314905 | 2025-02-20 18:03:19 | -3.1651946
6300 | 恒流放电 | 01:30:05 | 08:44:17 | -1.0001904 | 3.1645 | 1.501606 | 4.8358865 | 2025-02-20 18:03:24 | -3.1650858
6301 | 恒流放电 | 01:30:10 | 08:44:22 | -1.0001707 | 3.1643 | 1.5029951 | 4.8402821 | 2025-02-20 18:03:29 | -3.1648401
6302 | 恒流放电 | 01:30:15 | 08:44:27 | -1.000146 | 3.1643 | 1.5043842 | 4.8446775 | 2025-02-20 18:03:34 | -3.164733
6303 | 恒流放电 | 01:30:20 | 08:44:32 | -1.0001366 | 3.1639 | 1.5057733 | 4.8490725 | 2025-02-20 18:03:39 | -3.1643367
6304 | 恒流放电 | 01:30:25 | 08:44:37 | -1.0001547 | 3.1637 | 1.5071624 | 4.8534671 | 2025-02-20 18:03:44 | -3.1641512
6305 | 恒流放电 | 01:30:30 | 08:44:42 | -1.0001627 | 3.1634 | 1.5085515 | 4.8578614 | 2025-02-20 18:03:49 | -3.1639197
6306 | 恒流放电 | 01:30:35 | 08:44:47 | -1.0001308 | 3.1633 | 1.5099406 | 4.8622554 | 2025-02-20 18:03:54 | -3.1636672
6307 | 恒流放电 | 01:30:40 | 08:44:52 | -1.0001678 | 3.1629 | 1.5113297 | 4.8666491 | 2025-02-20 18:03:59 | -3.1634115
6308 | 恒流放电 | 01:30:45 | 08:44:57 | -1.0001359 | 3.1627 | 1.5127188 | 4.8710423 | 2025-02-20 18:04:04 | -3.1631493
6309 | 恒流放电 | 01:30:50 | 08:45:02 | -1.0002115 | 3.1624 | 1.514108 | 4.8754355 | 2025-02-20 18:04:09 | -3.1631153
6310 | 恒流放电 | 01:30:55 | 08:45:07 | -1.0001613 | 3.1622 | 1.5154971 | 4.8798282 | 2025-02-20 18:04:14 | -3.1627234
6311 | 恒流放电 | 01:31:00 | 08:45:12 | -1.0001504 | 3.162 | 1.5168862 | 4.8842206 | 2025-02-20 18:04:19 | -3.1624952
6312 | 恒流放电 | 01:31:05 | 08:45:17 | -1.0001932 | 3.1617 | 1.518275 | 4.8886137 | 2025-02-20 18:04:24 | -3.1623265
6313 | 恒流放电 | 01:31:10 | 08:45:22 | -1.000149 | 3.1616 | 1.5196641 | 4.8930055 | 2025-02-20 18:04:29 | -3.1621158
6314 | 恒流放电 | 01:31:15 | 08:45:27 | -1.0002195 | 3.1612 | 1.5210533 | 4.8973971 | 2025-02-20 18:04:34 | -3.1618983
6315 | 恒流放电 | 01:31:20 | 08:45:32 | -1.0001329 | 3.1611 | 1.5224424 | 4.901788 | 2025-02-20 18:04:39 | -3.1614879
6316 | 恒流放电 | 01:31:25 | 08:45:37 | -1.000101 | 3.1607 | 1.5238314 | 4.9061783 | 2025-02-20 18:04:44 | -3.1610097
6317 | 恒流放电 | 01:31:30 | 08:45:42 | -1.0001599 | 3.1605 | 1.5252205 | 4.9105687 | 2025-02-20 18:04:49 | -3.1610551
6318 | 恒流放电 | 01:31:35 | 08:45:47 | -1.0001308 | 3.1602 | 1.5266096 | 4.9149584 | 2025-02-20 18:04:54 | -3.1605841
6319 | 恒流放电 | 01:31:40 | 08:45:52 | -1.0001714 | 3.16 | 1.5279987 | 4.919348 | 2025-02-20 18:04:59 | -3.1605661
6320 | 恒流放电 | 01:31:45 | 08:45:57 | -1.0001425 | 3.1599 | 1.5293878 | 4.9237374 | 2025-02-20 18:05:04 | -3.1603408
6321 | 恒流放电 | 01:31:50 | 08:46:02 | -1.0001599 | 3.1595 | 1.5307769 | 4.9281263 | 2025-02-20 18:05:09 | -3.1600403
6322 | 恒流放电 | 01:31:55 | 08:46:07 | -1.0001141 | 3.1593 | 1.532166 | 4.9325148 | 2025-02-20 18:05:14 | -3.1596879
6323 | 恒流放电 | 01:32:00 | 08:46:12 | -1.0001395 | 3.1591 | 1.5335551 | 4.936903 | 2025-02-20 18:05:19 | -3.1595259
6324 | 恒流放电 | 01:32:05 | 08:46:17 | -1.000165 | 3.1587 | 1.5349442 | 4.9412908 | 2025-02-20 18:05:24 | -3.1592266
6325 | 恒流放电 | 01:32:10 | 08:46:22 | -1.000162 | 3.1585 | 1.5363333 | 4.9456801 | 2025-02-20 18:05:29 | -3.1589847
6326 | 恒流放电 | 01:32:15 | 08:46:27 | -1.0001751 | 3.1582 | 1.5377225 | 4.9500673 | 2025-02-20 18:05:34 | -3.1587323
6327 | 恒流放电 | 01:32:20 | 08:46:32 | -1.0000829 | 3.1579 | 1.5391115 | 4.9544536 | 2025-02-20 18:05:39 | -3.158188
6328 | 恒流放电 | 01:32:25 | 08:46:37 | -1.0001338 | 3.1574 | 1.5405005 | 4.9588395 | 2025-02-20 18:05:44 | -3.1578213
6329 | 恒流放电 | 01:32:30 | 08:46:42 | -1.0001526 | 3.1573 | 1.5418896 | 4.9632253 | 2025-02-20 18:05:49 | -3.1577651
6330 | 恒流放电 | 01:32:35 | 08:46:47 | -1.0001301 | 3.1571 | 1.5432787 | 4.9676107 | 2025-02-20 18:05:54 | -3.1575087
6331 | 恒流放电 | 01:32:40 | 08:46:52 | -1.0001453 | 3.1568 | 1.5446678 | 4.9719959 | 2025-02-20 18:05:59 | -3.157306
6332 | 恒流放电 | 01:32:45 | 08:46:57 | -1.0001599 | 3.1565 | 1.5460569 | 4.9763806 | 2025-02-20 18:06:04 | -3.1570364
6333 | 恒流放电 | 01:32:50 | 08:47:02 | -1.000146 | 3.1562 | 1.547446 | 4.9807649 | 2025-02-20 18:06:09 | -3.1566844
6334 | 恒流放电 | 01:32:55 | 08:47:07 | -1.0001177 | 3.1561 | 1.548835 | 4.9851489 | 2025-02-20 18:06:14 | -3.1564332
6335 | 恒流放电 | 01:33:00 | 08:47:12 | -1.0001322 | 3.1558 | 1.5502241 | 4.9895324 | 2025-02-20 18:06:19 | -3.1561837
6336 | 恒流放电 | 01:33:05 | 08:47:17 | -1.0001439 | 3.1555 | 1.5516132 | 4.9939157 | 2025-02-20 18:06:24 | -3.1559122
6337 | 恒流放电 | 01:33:10 | 08:47:22 | -1.0001475 | 3.1552 | 1.5530023 | 4.9982985 | 2025-02-20 18:06:29 | -3.1556612
6338 | 恒流放电 | 01:33:15 | 08:47:27 | -1.0001256 | 3.1549 | 1.5543914 | 5.0026836 | 2025-02-20 18:06:34 | -3.1552836
6339 | 恒流放电 | 01:33:20 | 08:47:32 | -1.0001562 | 3.1546 | 1.5557805 | 5.0070657 | 2025-02-20 18:06:39 | -3.1550813
6340 | 恒流放电 | 01:33:25 | 08:47:37 | -1.0001519 | 3.1542 | 1.5571696 | 5.0114472 | 2025-02-20 18:06:44 | -3.1547161
6341 | 恒流放电 | 01:33:30 | 08:47:42 | -1.0001425 | 3.1541 | 1.5585587 | 5.0158285 | 2025-02-20 18:06:49 | -3.1545106
6342 | 恒流放电 | 01:33:35 | 08:47:47 | -1.0001338 | 3.1536 | 1.5599478 | 5.0202092 | 2025-02-20 18:06:54 | -3.154069
6343 | 恒流放电 | 01:33:40 | 08:47:52 | -1.0001242 | 3.1535 | 1.5613368 | 5.0245896 | 2025-02-20 18:06:59 | -3.1538789
6344 | 恒流放电 | 01:33:45 | 08:47:57 | -1.0001228 | 3.1533 | 1.5627259 | 5.0289696 | 2025-02-20 18:07:04 | -3.1536577
6345 | 恒流放电 | 01:33:50 | 08:48:02 | -1.0001554 | 3.1529 | 1.564115 | 5.0333493 | 2025-02-20 18:07:09 | -3.153355
6346 | 恒流放电 | 01:33:55 | 08:48:07 | -1.0001889 | 3.1526 | 1.5655041 | 5.0377287 | 2025-02-20 18:07:14 | -3.1531464
6347 | 恒流放电 | 01:34:00 | 08:48:12 | -1.000157 | 3.1522 | 1.5668932 | 5.0421074 | 2025-02-20 18:07:19 | -3.1527142
6348 | 恒流放电 | 01:34:05 | 08:48:17 | -1.0001439 | 3.1518 | 1.5682823 | 5.0464855 | 2025-02-20 18:07:24 | -3.1522358
6349 | 恒流放电 | 01:34:10 | 08:48:22 | -1.0001242 | 3.1516 | 1.5696714 | 5.0508634 | 2025-02-20 18:07:29 | -3.1520302
6350 | 恒流放电 | 01:34:15 | 08:48:27 | -1.0001425 | 3.1513 | 1.5710605 | 5.0552408 | 2025-02-20 18:07:34 | -3.1517341
6351 | 恒流放电 | 01:34:20 | 08:48:32 | -1.0001185 | 3.1512 | 1.5724496 | 5.0596204 | 2025-02-20 18:07:39 | -3.1515398
6352 | 恒流放电 | 01:34:25 | 08:48:37 | -1.0001293 | 3.1507 | 1.5738386 | 5.063997 | 2025-02-20 18:07:44 | -3.1511434
6353 | 恒流放电 | 01:34:30 | 08:48:42 | -1.0001395 | 3.1501 | 1.5752277 | 5.0683727 | 2025-02-20 18:07:49 | -3.1505522
6354 | 恒流放电 | 01:34:35 | 08:48:47 | -1.0001409 | 3.1499 | 1.5766168 | 5.0727483 | 2025-02-20 18:07:54 | -3.150381
6355 | 恒流放电 | 01:34:40 | 08:48:52 | -1.000165 | 3.1497 | 1.5780059 | 5.0771236 | 2025-02-20 18:07:59 | -3.1502122
6356 | 恒流放电 | 01:34:45 | 08:48:57 | -1.0001242 | 3.1494 | 1.579395 | 5.0814983 | 2025-02-20 18:08:04 | -3.1498191
6357 | 恒流放电 | 01:34:50 | 08:49:02 | -1.0001177 | 3.1491 | 1.580784 | 5.0858726 | 2025-02-20 18:08:09 | -3.1495109
6358 | 恒流放电 | 01:34:55 | 08:49:07 | -1.0001432 | 3.1489 | 1.5821731 | 5.0902467 | 2025-02-20 18:08:14 | -3.149332
6359 | 恒流放电 | 01:35:00 | 08:49:12 | -1.000146 | 3.1484 | 1.5835622 | 5.0946202 | 2025-02-20 18:08:19 | -3.148908
6360 | 恒流放电 | 01:35:05 | 08:49:17 | -1.0001417 | 3.1482 | 1.5849513 | 5.0989933 | 2025-02-20 18:08:24 | -3.1486377
6361 | 恒流放电 | 01:35:10 | 08:49:22 | -1.0001359 | 3.1478 | 1.5863404 | 5.1033658 | 2025-02-20 18:08:29 | -3.1482094
6362 | 恒流放电 | 01:35:15 | 08:49:27 | -1.0001249 | 3.1475 | 1.5877294 | 5.1077379 | 2025-02-20 18:08:34 | -3.1479357
6363 | 恒流放电 | 01:35:20 | 08:49:32 | -1.0001533 | 3.1471 | 1.5891185 | 5.1121096 | 2025-02-20 18:08:39 | -3.1476242
6364 | 恒流放电 | 01:35:25 | 08:49:37 | -1.0001432 | 3.1467 | 1.5905075 | 5.1164837 | 2025-02-20 18:08:44 | -3.1471876
6365 | 恒流放电 | 01:35:30 | 08:49:42 | -1.0001373 | 3.1465 | 1.5918966 | 5.1208545 | 2025-02-20 18:08:49 | -3.1469568
6366 | 恒流放电 | 01:35:35 | 08:49:47 | -1.0001439 | 3.1462 | 1.5932857 | 5.1252248 | 2025-02-20 18:08:54 | -3.146629
6367 | 恒流放电 | 01:35:40 | 08:49:52 | -1.0001533 | 3.1458 | 1.5946748 | 5.1295947 | 2025-02-20 18:08:59 | -3.1463251
6368 | 恒流放电 | 01:35:45 | 08:49:57 | -1.0001322 | 3.1454 | 1.5960638 | 5.1339638 | 2025-02-20 18:09:04 | -3.1457839
6369 | 恒流放电 | 01:35:50 | 08:50:02 | -1.0001293 | 3.1453 | 1.5974529 | 5.1383328 | 2025-02-20 18:09:09 | -3.1456731
6370 | 恒流放电 | 01:35:55 | 08:50:07 | -1.0001533 | 3.1449 | 1.598842 | 5.1427014 | 2025-02-20 18:09:14 | -3.1453803
6371 | 恒流放电 | 01:36:00 | 08:50:12 | -1.0001221 | 3.1446 | 1.6002311 | 5.1470694 | 2025-02-20 18:09:19 | -3.1449816
6372 | 恒流放电 | 01:36:05 | 08:50:17 | -1.000162 | 3.1441 | 1.6016202 | 5.151437 | 2025-02-20 18:09:24 | -3.1446348
6373 | 恒流放电 | 01:36:10 | 08:50:22 | -1.000149 | 3.1438 | 1.6030093 | 5.155804 | 2025-02-20 18:09:29 | -3.1442399
6374 | 恒流放电 | 01:36:15 | 08:50:27 | -1.000138 | 3.1435 | 1.6043984 | 5.1601705 | 2025-02-20 18:09:34 | -3.1438849
6375 | 恒流放电 | 01:36:20 | 08:50:32 | -1.0001097 | 3.1429 | 1.6057874 | 5.1645361 | 2025-02-20 18:09:39 | -3.1432785
6376 | 恒流放电 | 01:36:25 | 08:50:37 | -1.0001439 | 3.1427 | 1.6071765 | 5.1689017 | 2025-02-20 18:09:44 | -3.1431941
6377 | 恒流放电 | 01:36:30 | 08:50:42 | -1.0001432 | 3.1423 | 1.6085656 | 5.1732693 | 2025-02-20 18:09:49 | -3.1427407
6378 | 恒流放电 | 01:36:35 | 08:50:47 | -1.0001373 | 3.1418 | 1.6099546 | 5.1776335 | 2025-02-20 18:09:54 | -3.1422228
6379 | 恒流放电 | 01:36:40 | 08:50:52 | -1.0001352 | 3.1415 | 1.6113437 | 5.1819973 | 2025-02-20 18:09:59 | -3.1419628
6380 | 恒流放电 | 01:36:45 | 08:50:57 | -1.0001242 | 3.1413 | 1.6127328 | 5.1863607 | 2025-02-20 18:10:04 | -3.1416427
6381 | 恒流放电 | 01:36:50 | 08:51:02 | -1.0001199 | 3.141 | 1.6141218 | 5.1907237 | 2025-02-20 18:10:09 | -3.1413336
6382 | 恒流放电 | 01:36:55 | 08:51:07 | -1.0001562 | 3.1405 | 1.6155109 | 5.1950862 | 2025-02-20 18:10:14 | -3.1410229
6383 | 恒流放电 | 01:37:00 | 08:51:12 | -1.0001242 | 3.1401 | 1.6169 | 5.199448 | 2025-02-20 18:10:19 | -3.1404731
6384 | 恒流放电 | 01:37:05 | 08:51:17 | -1.0001242 | 3.1397 | 1.6182891 | 5.2038093 | 2025-02-20 18:10:24 | -3.1401391
6385 | 恒流放电 | 01:37:10 | 08:51:22 | -1.0001329 | 3.1394 | 1.6196781 | 5.2081701 | 2025-02-20 18:10:29 | -3.1398035
6386 | 恒流放电 | 01:37:15 | 08:51:27 | -1.0001395 | 3.1391 | 1.6210672 | 5.2125305 | 2025-02-20 18:10:34 | -3.1395176
6387 | 恒流放电 | 01:37:20 | 08:51:32 | -1.0001286 | 3.1384 | 1.6224563 | 5.21689 | 2025-02-20 18:10:39 | -3.1388333
6388 | 恒流放电 | 01:37:25 | 08:51:37 | -1.0001409 | 3.1384 | 1.6238454 | 5.2212495 | 2025-02-20 18:10:44 | -3.1388468
6389 | 恒流放电 | 01:37:30 | 08:51:42 | -1.0001475 | 3.138 | 1.6252345 | 5.2256086 | 2025-02-20 18:10:49 | -3.1384873
6390 | 恒流放电 | 01:37:35 | 08:51:47 | -1.0001497 | 3.1376 | 1.6266235 | 5.2299709 | 2025-02-20 18:10:54 | -3.1380619
6391 | 恒流放电 | 01:37:40 | 08:51:52 | -1.0001185 | 3.1372 | 1.6280126 | 5.2343286 | 2025-02-20 18:10:59 | -3.1375382
6392 | 恒流放电 | 01:37:45 | 08:51:57 | -1.0001301 | 3.1368 | 1.6294016 | 5.2386858 | 2025-02-20 18:11:04 | -3.137173
6393 | 恒流放电 | 01:37:50 | 08:52:02 | -1.0001693 | 3.1364 | 1.6307908 | 5.2430427 | 2025-02-20 18:11:09 | -3.1369507
6394 | 恒流放电 | 01:37:55 | 08:52:07 | -1.0001467 | 3.136 | 1.6321799 | 5.2473989 | 2025-02-20 18:11:14 | -3.136463
6395 | 恒流放电 | 01:38:00 | 08:52:12 | -1.0001177 | 3.1356 | 1.6335689 | 5.2517544 | 2025-02-20 18:11:19 | -3.136006
6396 | 恒流放电 | 01:38:05 | 08:52:17 | -1.0001395 | 3.1352 | 1.634958 | 5.2561094 | 2025-02-20 18:11:24 | -3.1355922
6397 | 恒流放电 | 01:38:10 | 08:52:22 | -1.0001591 | 3.1349 | 1.6363471 | 5.2604642 | 2025-02-20 18:11:29 | -3.1354033
6398 | 恒流放电 | 01:38:15 | 08:52:27 | -1.0001329 | 3.1345 | 1.6377362 | 5.2648182 | 2025-02-20 18:11:34 | -3.1349152
6399 | 恒流放电 | 01:38:20 | 08:52:32 | -1.0001366 | 3.1341 | 1.6391252 | 5.2691717 | 2025-02-20 18:11:39 | -3.134535
6400 | 恒流放电 | 01:38:25 | 08:52:37 | -1.0001831 | 3.1335 | 1.6405144 | 5.2735246 | 2025-02-20 18:11:44 | -3.134077
6401 | 恒流放电 | 01:38:30 | 08:52:42 | -1.0001308 | 3.1333 | 1.6419035 | 5.277877 | 2025-02-20 18:11:49 | -3.1337289
6402 | 恒流放电 | 01:38:35 | 08:52:47 | -1.0001889 | 3.133 | 1.6432926 | 5.2822292 | 2025-02-20 18:11:54 | -3.1336052
6403 | 恒流放电 | 01:38:40 | 08:52:52 | -1.0002085 | 3.1326 | 1.6446817 | 5.2865849 | 2025-02-20 18:11:59 | -3.133268
6404 | 恒流放电 | 01:38:45 | 08:52:57 | -1.0000937 | 3.1321 | 1.6460707 | 5.2909354 | 2025-02-20 18:12:04 | -3.1323597
6405 | 恒流放电 | 01:38:50 | 08:53:02 | -1.0001948 | 3.1318 | 1.6474599 | 5.2952859 | 2025-02-20 18:12:09 | -3.1324195
6406 | 恒流放电 | 01:38:55 | 08:53:07 | -1.0001112 | 3.1315 | 1.6488489 | 5.2996357 | 2025-02-20 18:12:14 | -3.1318483
6407 | 恒流放电 | 01:39:00 | 08:53:12 | -1.0001686 | 3.131 | 1.650238 | 5.3039851 | 2025-02-20 18:12:19 | -3.1315569
6408 | 恒流放电 | 01:39:05 | 08:53:17 | -1.0001104 | 3.1305 | 1.6516271 | 5.3083335 | 2025-02-20 18:12:24 | -3.130823
6409 | 恒流放电 | 01:39:10 | 08:53:22 | -1.0001664 | 3.1302 | 1.6530162 | 5.3126818 | 2025-02-20 18:12:29 | -3.1307621
6410 | 恒流放电 | 01:39:15 | 08:53:27 | -1.0001918 | 3.1297 | 1.6544054 | 5.3170294 | 2025-02-20 18:12:34 | -3.1303208
6411 | 恒流放电 | 01:39:20 | 08:53:32 | -1.0001308 | 3.1294 | 1.6557944 | 5.3213764 | 2025-02-20 18:12:39 | -3.1298033
6412 | 恒流放电 | 01:39:25 | 08:53:37 | -1.0001737 | 3.129 | 1.6571836 | 5.325723 | 2025-02-20 18:12:44 | -3.1295654
6413 | 恒流放电 | 01:39:30 | 08:53:42 | -1.0001329 | 3.1286 | 1.6585726 | 5.3300689 | 2025-02-20 18:12:49 | -3.1290446
6414 | 恒流放电 | 01:39:35 | 08:53:47 | -1.0001242 | 3.1282 | 1.6599617 | 5.3344142 | 2025-02-20 18:12:54 | -3.1286201
6415 | 恒流放电 | 01:39:40 | 08:53:52 | -1.000138 | 3.1278 | 1.6613508 | 5.3387589 | 2025-02-20 18:12:59 | -3.1282177
6416 | 恒流放电 | 01:39:45 | 08:53:57 | -1.0001925 | 3.1274 | 1.66274 | 5.3431067 | 2025-02-20 18:13:04 | -3.1279636
6417 | 恒流放电 | 01:39:50 | 08:54:02 | -1.0001533 | 3.127 | 1.6641291 | 5.3474505 | 2025-02-20 18:13:09 | -3.1275019
6418 | 恒流放电 | 01:39:55 | 08:54:07 | -1.0001497 | 3.1267 | 1.6655182 | 5.3517938 | 2025-02-20 18:13:14 | -3.1271514
6419 | 恒流放电 | 01:40:00 | 08:54:12 | -1.0001293 | 3.1263 | 1.6669073 | 5.3561364 | 2025-02-20 18:13:19 | -3.1267073
6420 | 恒流放电 | 01:40:05 | 08:54:17 | -1.0001169 | 3.1256 | 1.6682963 | 5.360478 | 2025-02-20 18:13:24 | -3.1259256
6421 | 恒流放电 | 01:40:10 | 08:54:22 | -1.0001221 | 3.1255 | 1.6696854 | 5.3648195 | 2025-02-20 18:13:29 | -3.1258762
6422 | 恒流放电 | 01:40:15 | 08:54:27 | -1.0001235 | 3.1249 | 1.6710744 | 5.3691601 | 2025-02-20 18:13:34 | -3.1252872
6423 | 恒流放电 | 01:40:20 | 08:54:32 | -1.000165 | 3.1245 | 1.6724635 | 5.3735005 | 2025-02-20 18:13:39 | -3.1250232
6424 | 恒流放电 | 01:40:25 | 08:54:37 | -1.0001526 | 3.1242 | 1.6738526 | 5.3778403 | 2025-02-20 18:13:44 | -3.124667
6425 | 恒流放电 | 01:40:30 | 08:54:42 | -1.000149 | 3.1237 | 1.6752417 | 5.3821794 | 2025-02-20 18:13:49 | -3.1241413
6426 | 恒流放电 | 01:40:35 | 08:54:47 | -1.0001409 | 3.1234 | 1.6766308 | 5.386518 | 2025-02-20 18:13:54 | -3.1237991
6427 | 恒流放电 | 01:40:40 | 08:54:52 | -1.0001606 | 3.1229 | 1.6780199 | 5.3908561 | 2025-02-20 18:13:59 | -3.1234458
6428 | 恒流放电 | 01:40:45 | 08:54:57 | -1.0001395 | 3.1226 | 1.679409 | 5.3951937 | 2025-02-20 18:14:04 | -3.1230487
6429 | 恒流放电 | 01:40:50 | 08:55:02 | -1.0001554 | 3.1221 | 1.6807981 | 5.3995333 | 2025-02-20 18:14:09 | -3.1225535
6430 | 恒流放电 | 01:40:55 | 08:55:07 | -1.0001657 | 3.1217 | 1.6821872 | 5.4038697 | 2025-02-20 18:14:14 | -3.1222123
6431 | 恒流放电 | 01:41:00 | 08:55:12 | -1.0001322 | 3.1213 | 1.6835762 | 5.4082053 | 2025-02-20 18:14:19 | -3.1216735
6432 | 恒流放电 | 01:41:05 | 08:55:17 | -1.0001425 | 3.1209 | 1.6849653 | 5.4125406 | 2025-02-20 18:14:24 | -3.1213738
6433 | 恒流放电 | 01:41:10 | 08:55:22 | -1.0001533 | 3.1204 | 1.6863544 | 5.4168751 | 2025-02-20 18:14:29 | -3.1208571
6434 | 恒流放电 | 01:41:15 | 08:55:27 | -1.0001425 | 3.1202 | 1.6877435 | 5.4212093 | 2025-02-20 18:14:34 | -3.1206108
6435 | 恒流放电 | 01:41:20 | 08:55:32 | -1.0001402 | 3.1196 | 1.6891326 | 5.4255427 | 2025-02-20 18:14:39 | -3.1200858
6436 | 恒流放电 | 01:41:25 | 08:55:37 | -1.0001293 | 3.1192 | 1.6905217 | 5.4298755 | 2025-02-20 18:14:44 | -3.119561
6437 | 恒流放电 | 01:41:30 | 08:55:42 | -1.0001228 | 3.1186 | 1.6919107 | 5.4342074 | 2025-02-20 18:14:49 | -3.1189671
6438 | 恒流放电 | 01:41:35 | 08:55:47 | -1.0001345 | 3.1185 | 1.6932998 | 5.4385392 | 2025-02-20 18:14:54 | -3.1189324
6439 | 恒流放电 | 01:41:40 | 08:55:52 | -1.000149 | 3.1181 | 1.6946889 | 5.4428706 | 2025-02-20 18:14:59 | -3.1186037
6440 | 恒流放电 | 01:41:45 | 08:55:57 | -1.000138 | 3.1174 | 1.696078 | 5.4472009 | 2025-02-20 18:15:04 | -3.117816
6441 | 恒流放电 | 01:41:50 | 08:56:02 | -1.0001504 | 3.117 | 1.6974671 | 5.4515308 | 2025-02-20 18:15:09 | -3.1175131
6442 | 恒流放电 | 01:41:55 | 08:56:07 | -1.0001169 | 3.1166 | 1.6988562 | 5.4558635 | 2025-02-20 18:15:14 | -3.1169721
6443 | 恒流放电 | 01:42:00 | 08:56:12 | -1.0001402 | 3.1164 | 1.7002453 | 5.4601924 | 2025-02-20 18:15:19 | -3.1168235
6444 | 恒流放电 | 01:42:05 | 08:56:17 | -1.0001467 | 3.1157 | 1.7016344 | 5.4645204 | 2025-02-20 18:15:24 | -3.1161725
6445 | 恒流放电 | 01:42:10 | 08:56:22 | -1.0001482 | 3.1156 | 1.7030235 | 5.4688482 | 2025-02-20 18:15:29 | -3.1160351
6446 | 恒流放电 | 01:42:15 | 08:56:27 | -1.0001286 | 3.1151 | 1.7044126 | 5.4731753 | 2025-02-20 18:15:34 | -3.1154825
6447 | 恒流放电 | 01:42:20 | 08:56:32 | -1.0001221 | 3.1146 | 1.7058016 | 5.4775017 | 2025-02-20 18:15:39 | -3.1150285
6448 | 恒流放电 | 01:42:25 | 08:56:37 | -1.0001613 | 3.114 | 1.7071907 | 5.4818275 | 2025-02-20 18:15:44 | -3.1145348
6449 | 恒流放电 | 01:42:30 | 08:56:42 | -1.0001577 | 3.114 | 1.7085799 | 5.4861531 | 2025-02-20 18:15:49 | -3.1144702
6450 | 恒流放电 | 01:42:35 | 08:56:47 | -1.0001533 | 3.1132 | 1.709969 | 5.4904777 | 2025-02-20 18:15:54 | -3.113708
6451 | 恒流放电 | 01:42:40 | 08:56:52 | -1.0001446 | 3.1131 | 1.711358 | 5.494802 | 2025-02-20 18:15:59 | -3.1135173
6452 | 恒流放电 | 01:42:45 | 08:56:57 | -1.0001162 | 3.1127 | 1.7127471 | 5.4991257 | 2025-02-20 18:16:04 | -3.113056
6453 | 恒流放电 | 01:42:50 | 08:57:02 | -1.0001425 | 3.1123 | 1.7141362 | 5.503449 | 2025-02-20 18:16:09 | -3.1127368
6454 | 恒流放电 | 01:42:55 | 08:57:07 | -1.0001467 | 3.1118 | 1.7155253 | 5.5077716 | 2025-02-20 18:16:14 | -3.11229
6455 | 恒流放电 | 01:43:00 | 08:57:12 | -1.0001446 | 3.1115 | 1.7169143 | 5.5120974 | 2025-02-20 18:16:19 | -3.1119144
6456 | 恒流放电 | 01:43:05 | 08:57:17 | -1.0001439 | 3.1112 | 1.7183034 | 5.516419 | 2025-02-20 18:16:24 | -3.1116168
6457 | 恒流放电 | 01:43:10 | 08:57:22 | -1.0001169 | 3.1106 | 1.7196924 | 5.5207399 | 2025-02-20 18:16:29 | -3.1110091
6458 | 恒流放电 | 01:43:15 | 08:57:27 | -1.0001301 | 3.1103 | 1.7210815 | 5.5250603 | 2025-02-20 18:16:34 | -3.1106648
6459 | 恒流放电 | 01:43:20 | 08:57:32 | -1.0001265 | 3.1098 | 1.7224706 | 5.5293799 | 2025-02-20 18:16:39 | -3.1101522
6460 | 恒流放电 | 01:43:25 | 08:57:37 | -1.000138 | 3.1093 | 1.7238597 | 5.533699 | 2025-02-20 18:16:44 | -3.1097205
6461 | 恒流放电 | 01:43:30 | 08:57:42 | -1.0001446 | 3.1091 | 1.7252487 | 5.5380178 | 2025-02-20 18:16:49 | -3.1095573
6462 | 恒流放电 | 01:43:35 | 08:57:47 | -1.0001265 | 3.1087 | 1.7266378 | 5.542336 | 2025-02-20 18:16:54 | -3.1090801
6463 | 恒流放电 | 01:43:40 | 08:57:52 | -1.0001395 | 3.1083 | 1.7280269 | 5.5466537 | 2025-02-20 18:16:59 | -3.1087614
6464 | 恒流放电 | 01:43:45 | 08:57:57 | -1.0001599 | 3.1078 | 1.729416 | 5.5509708 | 2025-02-20 18:17:04 | -3.1083247
6465 | 恒流放电 | 01:43:50 | 08:58:02 | -1.000162 | 3.1075 | 1.7308051 | 5.5552874 | 2025-02-20 18:17:09 | -3.1079613
6466 | 恒流放电 | 01:43:55 | 08:58:07 | -1.000162 | 3.1072 | 1.7321942 | 5.5596037 | 2025-02-20 18:17:14 | -3.1077257
6467 | 恒流放电 | 01:44:00 | 08:58:12 | -1.0001911 | 3.1066 | 1.7335834 | 5.5639193 | 2025-02-20 18:17:19 | -3.1072214
6468 | 恒流放电 | 01:44:05 | 08:58:17 | -1.0001758 | 3.1063 | 1.7349724 | 5.5682383 | 2025-02-20 18:17:24 | -3.1068172
6469 | 恒流放电 | 01:44:10 | 08:58:22 | -1.0001315 | 3.1059 | 1.7363614 | 5.5725525 | 2025-02-20 18:17:29 | -3.1062896
6470 | 恒流放电 | 01:44:15 | 08:58:27 | -1.0001664 | 3.1055 | 1.7377505 | 5.5768665 | 2025-02-20 18:17:34 | -3.1060607
6471 | 恒流放电 | 01:44:20 | 08:58:32 | -1.0001301 | 3.1051 | 1.7391396 | 5.5811798 | 2025-02-20 18:17:39 | -3.1055402
6472 | 恒流放电 | 01:44:25 | 08:58:37 | -1.0001235 | 3.1049 | 1.7405287 | 5.5854926 | 2025-02-20 18:17:44 | -3.1052583
6473 | 恒流放电 | 01:44:30 | 08:58:42 | -1.0001417 | 3.1044 | 1.7419178 | 5.5898049 | 2025-02-20 18:17:49 | -3.1048545
6474 | 恒流放电 | 01:44:35 | 08:58:47 | -1.0001265 | 3.104 | 1.7433068 | 5.5941166 | 2025-02-20 18:17:54 | -3.1043967
6475 | 恒流放电 | 01:44:40 | 08:58:52 | -1.0001475 | 3.1036 | 1.7446959 | 5.5984278 | 2025-02-20 18:17:59 | -3.1040765
6476 | 恒流放电 | 01:44:45 | 08:58:57 | -1.0001547 | 3.103 | 1.746085 | 5.6027382 | 2025-02-20 18:18:04 | -3.1034638
6477 | 恒流放电 | 01:44:50 | 08:59:02 | -1.0001533 | 3.1029 | 1.7474741 | 5.6070484 | 2025-02-20 18:18:09 | -3.1033831
6478 | 恒流放电 | 01:44:55 | 08:59:07 | -1.0001547 | 3.1024 | 1.7488632 | 5.611358 | 2025-02-20 18:18:14 | -3.1028703
6479 | 恒流放电 | 01:45:00 | 08:59:12 | -1.0001308 | 3.1019 | 1.7502523 | 5.6156667 | 2025-02-20 18:18:19 | -3.1023067
6480 | 恒流放电 | 01:45:05 | 08:59:17 | -1.0001075 | 3.1016 | 1.7516413 | 5.619975 | 2025-02-20 18:18:24 | -3.1019501
6481 | 恒流放电 | 01:45:10 | 08:59:22 | -1.0000944 | 3.1012 | 1.7530305 | 5.6242871 | 2025-02-20 18:18:29 | -3.1015344
6482 | 恒流放电 | 01:45:15 | 08:59:27 | -1.000178 | 3.1008 | 1.7544197 | 5.6285946 | 2025-02-20 18:18:34 | -3.1013636
6483 | 恒流放电 | 01:45:20 | 08:59:32 | -1.0001512 | 3.1004 | 1.7558088 | 5.6329014 | 2025-02-20 18:18:39 | -3.1008894
6484 | 恒流放电 | 01:45:25 | 08:59:37 | -1.0001802 | 3.0999 | 1.7571979 | 5.6372076 | 2025-02-20 18:18:44 | -3.100489
6485 | 恒流放电 | 01:45:30 | 08:59:42 | -1.0001192 | 3.0995 | 1.758587 | 5.641513 | 2025-02-20 18:18:49 | -3.0999073
6486 | 恒流放电 | 01:45:35 | 08:59:47 | -1.0001758 | 3.0992 | 1.7599761 | 5.6458183 | 2025-02-20 18:18:54 | -3.0997891
6487 | 恒流放电 | 01:45:40 | 08:59:52 | -1.0001969 | 3.0987 | 1.7613653 | 5.6501228 | 2025-02-20 18:18:59 | -3.0992798
6488 | 恒流放电 | 01:45:45 | 08:59:57 | -1.0002005 | 3.0983 | 1.7627544 | 5.6544268 | 2025-02-20 18:19:04 | -3.0988783
6489 | 恒流放电 | 01:45:50 | 09:00:02 | -1.000173 | 3.0979 | 1.7641436 | 5.6587302 | 2025-02-20 18:19:09 | -3.0983921
6490 | 恒流放电 | 01:45:55 | 09:00:07 | -1.0001395 | 3.0974 | 1.7655326 | 5.6630327 | 2025-02-20 18:19:14 | -3.0977893
6491 | 恒流放电 | 01:46:00 | 09:00:12 | -1.0001279 | 3.0971 | 1.7669217 | 5.6673347 | 2025-02-20 18:19:19 | -3.0974998
6492 | 恒流放电 | 01:46:05 | 09:00:17 | -1.0001533 | 3.0966 | 1.7683108 | 5.6716362 | 2025-02-20 18:19:24 | -3.097071
6493 | 恒流放电 | 01:46:10 | 09:00:22 | -1.000149 | 3.0961 | 1.7696999 | 5.6759371 | 2025-02-20 18:19:29 | -3.0966022
6494 | 恒流放电 | 01:46:15 | 09:00:27 | -1.0001627 | 3.0959 | 1.7710888 | 5.6802416 | 2025-02-20 18:19:34 | -3.0963619
6495 | 恒流放电 | 01:46:20 | 09:00:32 | -1.0001773 | 3.0954 | 1.772478 | 5.6845416 | 2025-02-20 18:19:39 | -3.0959934
6496 | 恒流放电 | 01:46:25 | 09:00:37 | -1.0000836 | 3.0949 | 1.773867 | 5.6888404 | 2025-02-20 18:19:44 | -3.0951886
6497 | 恒流放电 | 01:46:30 | 09:00:42 | -1.0002289 | 3.0944 | 1.7752562 | 5.6931393 | 2025-02-20 18:19:49 | -3.0951537
6498 | 恒流放电 | 01:46:35 | 09:00:47 | -1.0000974 | 3.0939 | 1.7766452 | 5.6974367 | 2025-02-20 18:19:54 | -3.0941741
6499 | 恒流放电 | 01:46:40 | 09:00:52 | -1.00021 | 3.0933 | 1.7780344 | 5.7017339 | 2025-02-20 18:19:59 | -3.0939925
6500 | 恒流放电 | 01:46:45 | 09:00:57 | -1.0002129 | 3.0928 | 1.7794236 | 5.7060304 | 2025-02-20 18:20:04 | -3.0934632
6501 | 恒流放电 | 01:46:50 | 09:01:02 | -1.0001329 | 3.0925 | 1.7808126 | 5.7103262 | 2025-02-20 18:20:09 | -3.0929334
6502 | 恒流放电 | 01:46:55 | 09:01:07 | -1.0001265 | 3.092 | 1.7822017 | 5.7146211 | 2025-02-20 18:20:14 | -3.0923775
6503 | 恒流放电 | 01:47:00 | 09:01:12 | -1.0001751 | 3.0915 | 1.7835908 | 5.7189157 | 2025-02-20 18:20:19 | -3.092061
6504 | 恒流放电 | 01:47:05 | 09:01:17 | -1.0001439 | 3.0911 | 1.7849799 | 5.7232095 | 2025-02-20 18:20:24 | -3.0915278
6505 | 恒流放电 | 01:47:10 | 09:01:22 | -1.0001301 | 3.0906 | 1.786369 | 5.7275025 | 2025-02-20 18:20:29 | -3.0909741
6506 | 恒流放电 | 01:47:15 | 09:01:27 | -1.0001409 | 3.0901 | 1.7877581 | 5.7317949 | 2025-02-20 18:20:34 | -3.0905593
6507 | 恒流放电 | 01:47:20 | 09:01:32 | -1.0001127 | 3.0895 | 1.7891473 | 5.7360902 | 2025-02-20 18:20:39 | -3.0898678
6508 | 恒流放电 | 01:47:25 | 09:01:37 | -1.0001519 | 3.0889 | 1.7905364 | 5.740381 | 2025-02-20 18:20:44 | -3.0893671
6509 | 恒流放电 | 01:47:30 | 09:01:42 | -1.0000814 | 3.0886 | 1.7919254 | 5.744671 | 2025-02-20 18:20:49 | -3.0888411
6510 | 恒流放电 | 01:47:35 | 09:01:47 | -1.0001242 | 3.088 | 1.7933144 | 5.7489605 | 2025-02-20 18:20:54 | -3.0883882
6511 | 恒流放电 | 01:47:40 | 09:01:52 | -1.0001206 | 3.0876 | 1.7947035 | 5.7532493 | 2025-02-20 18:20:59 | -3.0879455
6512 | 恒流放电 | 01:47:45 | 09:01:57 | -1.0001737 | 3.0868 | 1.7960926 | 5.7575373 | 2025-02-20 18:21:04 | -3.0873546
6513 | 恒流放电 | 01:47:50 | 09:02:02 | -1.0001235 | 3.0865 | 1.7974817 | 5.7618245 | 2025-02-20 18:21:09 | -3.0868442
6514 | 恒流放电 | 01:47:55 | 09:02:07 | -1.0001497 | 3.0858 | 1.7988708 | 5.766111 | 2025-02-20 18:21:14 | -3.0862674
6515 | 恒流放电 | 01:48:00 | 09:02:12 | -1.0001591 | 3.0852 | 1.8002599 | 5.7703967 | 2025-02-20 18:21:19 | -3.0856577
6516 | 恒流放电 | 01:48:05 | 09:02:17 | -1.0001286 | 3.0846 | 1.8016489 | 5.7746814 | 2025-02-20 18:21:24 | -3.0849901
6517 | 恒流放电 | 01:48:10 | 09:02:22 | -1.0001425 | 3.0841 | 1.803038 | 5.7789654 | 2025-02-20 18:21:29 | -3.0845258
6518 | 恒流放电 | 01:48:15 | 09:02:27 | -1.0001155 | 3.0833 | 1.8044271 | 5.7832483 | 2025-02-20 18:21:34 | -3.0836765
6519 | 恒流放电 | 01:48:20 | 09:02:32 | -1.0001388 | 3.0825 | 1.8058162 | 5.7875302 | 2025-02-20 18:21:39 | -3.0829666
6520 | 恒流放电 | 01:48:25 | 09:02:37 | -1.0001192 | 3.0821 | 1.8072053 | 5.7918158 | 2025-02-20 18:21:44 | -3.0824552
6521 | 恒流放电 | 01:48:30 | 09:02:42 | -1.0001526 | 3.0816 | 1.8085944 | 5.7960964 | 2025-02-20 18:21:49 | -3.0820306
6522 | 恒流放电 | 01:48:35 | 09:02:47 | -1.000157 | 3.0808 | 1.8099835 | 5.8003759 | 2025-02-20 18:21:54 | -3.0812599
6523 | 恒流放电 | 01:48:40 | 09:02:52 | -1.0001417 | 3.0801 | 1.8113726 | 5.8046544 | 2025-02-20 18:21:59 | -3.0805521
6524 | 恒流放电 | 01:48:45 | 09:02:57 | -1.000162 | 3.0794 | 1.8127617 | 5.808932 | 2025-02-20 18:22:04 | -3.0798708
6525 | 恒流放电 | 01:48:50 | 09:03:02 | -1.0001322 | 3.0787 | 1.8141508 | 5.8132086 | 2025-02-20 18:22:09 | -3.079125
6526 | 恒流放电 | 01:48:55 | 09:03:07 | -1.0001256 | 3.0779 | 1.8155399 | 5.817484 | 2025-02-20 18:22:14 | -3.0782976
6527 | 恒流放电 | 01:49:00 | 09:03:12 | -1.0001249 | 3.0773 | 1.8169289 | 5.8217586 | 2025-02-20 18:22:19 | -3.0776862
6528 | 恒流放电 | 01:49:05 | 09:03:17 | -1.000157 | 3.0766 | 1.818318 | 5.8260322 | 2025-02-20 18:22:24 | -3.0770371
6529 | 恒流放电 | 01:49:10 | 09:03:22 | -1.0001199 | 3.0759 | 1.8197071 | 5.8303048 | 2025-02-20 18:22:29 | -3.0762442
6530 | 恒流放电 | 01:49:15 | 09:03:27 | -1.0001599 | 3.075 | 1.8210962 | 5.8345764 | 2025-02-20 18:22:34 | -3.0755281
6531 | 恒流放电 | 01:49:20 | 09:03:32 | -1.0001599 | 3.0743 | 1.8224853 | 5.8388469 | 2025-02-20 18:22:39 | -3.0747996
6532 | 恒流放电 | 01:49:25 | 09:03:37 | -1.0001475 | 3.0736 | 1.8238744 | 5.8431165 | 2025-02-20 18:22:44 | -3.0740764
6533 | 恒流放电 | 01:49:30 | 09:03:42 | -1.0001265 | 3.0728 | 1.8252634 | 5.8473902 | 2025-02-20 18:22:49 | -3.0731697
6534 | 恒流放电 | 01:49:35 | 09:03:47 | -1.0001097 | 3.0718 | 1.8266524 | 5.8516571 | 2025-02-20 18:22:54 | -3.0721581
6535 | 恒流放电 | 01:49:40 | 09:03:52 | -1.0001547 | 3.0708 | 1.8280415 | 5.8559227 | 2025-02-20 18:22:59 | -3.0712833
6536 | 恒流放电 | 01:49:45 | 09:03:57 | -1.000146 | 3.0702 | 1.8294306 | 5.8601875 | 2025-02-20 18:23:04 | -3.0706118
6537 | 恒流放电 | 01:49:50 | 09:04:02 | -1.0001373 | 3.0694 | 1.8308197 | 5.8644511 | 2025-02-20 18:23:09 | -3.0698154
6538 | 恒流放电 | 01:49:55 | 09:04:07 | -1.0001308 | 3.0684 | 1.8322088 | 5.8687133 | 2025-02-20 18:23:14 | -3.0687723
6539 | 恒流放电 | 01:50:00 | 09:04:12 | -1.0001003 | 3.0674 | 1.8335978 | 5.8729741 | 2025-02-20 18:23:19 | -3.0677571
6540 | 恒流放电 | 01:50:05 | 09:04:17 | -1.0001169 | 3.0666 | 1.8349868 | 5.8772337 | 2025-02-20 18:23:24 | -3.0669144
6541 | 恒流放电 | 01:50:10 | 09:04:22 | -1.0001606 | 3.0657 | 1.836376 | 5.8814922 | 2025-02-20 18:23:29 | -3.0661442
6542 | 恒流放电 | 01:50:15 | 09:04:27 | -1.0001148 | 3.0645 | 1.837765 | 5.8857489 | 2025-02-20 18:23:34 | -3.0648519
6543 | 恒流放电 | 01:50:20 | 09:04:32 | -1.000146 | 3.0637 | 1.8391541 | 5.8900047 | 2025-02-20 18:23:39 | -3.0641235
6544 | 恒流放电 | 01:50:25 | 09:04:37 | -1.0001388 | 3.0626 | 1.8405432 | 5.8942589 | 2025-02-20 18:23:44 | -3.0630432
6545 | 恒流放电 | 01:50:30 | 09:04:42 | -1.0002092 | 3.0615 | 1.8419324 | 5.8985119 | 2025-02-20 18:23:49 | -3.0621675
6546 | 恒流放电 | 01:50:35 | 09:04:47 | -1.0001228 | 3.0607 | 1.8433214 | 5.9027729 | 2025-02-20 18:23:54 | -3.0610455
6547 | 恒流放电 | 01:50:40 | 09:04:52 | -1.0001439 | 3.0595 | 1.8447105 | 5.9070229 | 2025-02-20 18:23:59 | -3.0599812
6548 | 恒流放电 | 01:50:45 | 09:04:57 | -1.000157 | 3.0583 | 1.8460996 | 5.9112711 | 2025-02-20 18:24:04 | -3.0587525
6549 | 恒流放电 | 01:50:50 | 09:05:02 | -1.0001417 | 3.0571 | 1.8474887 | 5.9155178 | 2025-02-20 18:24:09 | -3.0575663
6550 | 恒流放电 | 01:50:55 | 09:05:07 | -1.0001221 | 3.0561 | 1.8488778 | 5.9197628 | 2025-02-20 18:24:14 | -3.0564458
6551 | 恒流放电 | 01:51:00 | 09:05:12 | -1.0000981 | 3.0549 | 1.8502668 | 5.9240062 | 2025-02-20 18:24:19 | -3.055202
6552 | 恒流放电 | 01:51:05 | 09:05:17 | -1.0001199 | 3.0537 | 1.8516559 | 5.9282479 | 2025-02-20 18:24:24 | -3.0540199
6553 | 恒流放电 | 01:51:10 | 09:05:22 | -1.0001293 | 3.0523 | 1.8530449 | 5.9324878 | 2025-02-20 18:24:29 | -3.0527303
6554 | 恒流放电 | 01:51:15 | 09:05:27 | -1.0001199 | 3.0511 | 1.854434 | 5.9367259 | 2025-02-20 18:24:34 | -3.0514347
6555 | 恒流放电 | 01:51:20 | 09:05:32 | -1.0001497 | 3.0495 | 1.8558231 | 5.9409619 | 2025-02-20 18:24:39 | -3.0499461
6556 | 恒流放电 | 01:51:25 | 09:05:37 | -1.0001256 | 3.0483 | 1.8572121 | 5.9451961 | 2025-02-20 18:24:44 | -3.0486544
6557 | 恒流放电 | 01:51:30 | 09:05:42 | -1.0001519 | 3.0469 | 1.8586012 | 5.9494286 | 2025-02-20 18:24:49 | -3.0473633
6558 | 恒流放电 | 01:51:35 | 09:05:47 | -1.0001373 | 3.0455 | 1.8599903 | 5.953659 | 2025-02-20 18:24:54 | -3.045929
6559 | 恒流放电 | 01:51:40 | 09:05:52 | -1.0001199 | 3.0439 | 1.8613793 | 5.9578981 | 2025-02-20 18:24:59 | -3.0442827
6560 | 恒流放电 | 01:51:45 | 09:05:57 | -1.0001127 | 3.0425 | 1.8627683 | 5.9621243 | 2025-02-20 18:25:04 | -3.0428301
6561 | 恒流放电 | 01:51:50 | 09:06:02 | -1.0000951 | 3.041 | 1.8641573 | 5.9663484 | 2025-02-20 18:25:09 | -3.0413381
6562 | 恒流放电 | 01:51:55 | 09:06:07 | -1.0001613 | 3.0394 | 1.8655464 | 5.9705704 | 2025-02-20 18:25:14 | -3.0398758
6563 | 恒流放电 | 01:52:00 | 09:06:12 | -1.0001249 | 3.0376 | 1.8669355 | 5.9747899 | 2025-02-20 18:25:19 | -3.0380194
6564 | 恒流放电 | 01:52:05 | 09:06:17 | -1.0001242 | 3.036 | 1.8683246 | 5.9790071 | 2025-02-20 18:25:24 | -3.0363523
6565 | 恒流放电 | 01:52:10 | 09:06:22 | -1.000149 | 3.0343 | 1.8697137 | 5.983222 | 2025-02-20 18:25:29 | -3.0347878
6566 | 恒流放电 | 01:52:15 | 09:06:27 | -1.0001664 | 3.0325 | 1.8711028 | 5.9874345 | 2025-02-20 18:25:34 | -3.0329818
6567 | 恒流放电 | 01:52:20 | 09:06:32 | -1.0001627 | 3.0306 | 1.8724919 | 5.9916443 | 2025-02-20 18:25:39 | -3.0310727
6568 | 恒流放电 | 01:52:25 | 09:06:37 | -1.000178 | 3.0287 | 1.873881 | 5.9958516 | 2025-02-20 18:25:44 | -3.0292439
6569 | 恒流放电 | 01:52:30 | 09:06:42 | -1.000138 | 3.0268 | 1.8752701 | 6.0000561 | 2025-02-20 18:25:49 | -3.027198
6570 | 恒流放电 | 01:52:35 | 09:06:47 | -1.0001432 | 3.0248 | 1.8766592 | 6.0042578 | 2025-02-20 18:25:54 | -3.0252264
6571 | 恒流放电 | 01:52:40 | 09:06:52 | -1.0001345 | 3.0229 | 1.8780483 | 6.0084568 | 2025-02-20 18:25:59 | -3.0233071
6572 | 恒流放电 | 01:52:45 | 09:06:57 | -1.0001214 | 3.0206 | 1.8794373 | 6.0126691 | 2025-02-20 18:26:04 | -3.0209929
6573 | 恒流放电 | 01:52:50 | 09:07:02 | -1.0001206 | 3.0188 | 1.8808264 | 6.0168623 | 2025-02-20 18:26:09 | -3.0191461
6574 | 恒流放电 | 01:52:55 | 09:07:07 | -1.0001177 | 3.0163 | 1.8822154 | 6.0210521 | 2025-02-20 18:26:14 | -3.0166396
6575 | 恒流放电 | 01:53:00 | 09:07:12 | -1.000154 | 3.0138 | 1.8836045 | 6.0252386 | 2025-02-20 18:26:19 | -3.0142953
6576 | 恒流放电 | 01:53:05 | 09:07:17 | -1.0001169 | 3.0114 | 1.8849936 | 6.0294217 | 2025-02-20 18:26:24 | -3.0117827
6577 | 恒流放电 | 01:53:10 | 09:07:22 | -1.0001359 | 3.0091 | 1.8863827 | 6.0336016 | 2025-02-20 18:26:29 | -3.0095335
6578 | 恒流放电 | 01:53:15 | 09:07:27 | -1.0001279 | 3.0066 | 1.8877717 | 6.0377779 | 2025-02-20 18:26:34 | -3.0069795
6579 | 恒流放电 | 01:53:20 | 09:07:32 | -1.0001256 | 3.004 | 1.8891608 | 6.0419507 | 2025-02-20 18:26:39 | -3.0043602
6580 | 恒流放电 | 01:53:25 | 09:07:37 | -1.0001322 | 3.0013 | 1.8905499 | 6.0461197 | 2025-02-20 18:26:44 | -3.0017074
6581 | 恒流放电 | 01:53:30 | 09:07:42 | -1.000138 | 2.9986 | 1.891939 | 6.050285 | 2025-02-20 18:26:49 | -2.9990216
6582 | 恒流放电 | 01:53:35 | 09:07:47 | -1.0001366 | 2.9958 | 1.893328 | 6.0544464 | 2025-02-20 18:26:54 | -2.9962055
6583 | 恒流放电 | 01:53:40 | 09:07:52 | -1.0001714 | 2.9928 | 1.8947172 | 6.0586038 | 2025-02-20 18:26:59 | -2.993329
6584 | 恒流放电 | 01:53:45 | 09:07:57 | -1.0001882 | 2.9898 | 1.8961063 | 6.0627571 | 2025-02-20 18:27:04 | -2.9903573
6585 | 恒流放电 | 01:53:50 | 09:08:02 | -1.000138 | 2.9868 | 1.8974953 | 6.0669289 | 2025-02-20 18:27:09 | -2.9872447
6586 | 恒流放电 | 01:53:55 | 09:08:07 | -1.0001439 | 2.9836 | 1.8988844 | 6.0710733 | 2025-02-20 18:27:14 | -2.9840161
6587 | 恒流放电 | 01:54:00 | 09:08:12 | -1.0001214 | 2.9802 | 1.9002734 | 6.0752131 | 2025-02-20 18:27:19 | -2.9806025
6588 | 恒流放电 | 01:54:05 | 09:08:17 | -1.0001047 | 2.9767 | 1.9016625 | 6.0793479 | 2025-02-20 18:27:24 | -2.9770548
6589 | 恒流放电 | 01:54:10 | 09:08:22 | -1.0001446 | 2.9734 | 1.9030515 | 6.0834782 | 2025-02-20 18:27:29 | -2.9738193
6590 | 恒流放电 | 01:54:15 | 09:08:27 | -1.0001425 | 2.9697 | 1.9044406 | 6.0876033 | 2025-02-20 18:27:34 | -2.9700814
6591 | 恒流放电 | 01:54:20 | 09:08:32 | -1.0001148 | 2.9661 | 1.9058297 | 6.0917234 | 2025-02-20 18:27:39 | -2.9664875
6592 | 恒流放电 | 01:54:25 | 09:08:37 | -1.0001723 | 2.9622 | 1.9072188 | 6.0958383 | 2025-02-20 18:27:44 | -2.9627104
6593 | 恒流放电 | 01:54:30 | 09:08:42 | -1.0001249 | 2.9582 | 1.9086079 | 6.0999474 | 2025-02-20 18:27:49 | -2.9585922
6594 | 恒流放电 | 01:54:35 | 09:08:47 | -1.0001177 | 2.9544 | 1.9099969 | 6.1040513 | 2025-02-20 18:27:54 | -2.9547563
6595 | 恒流放电 | 01:54:40 | 09:08:52 | -1.0001577 | 2.95 | 1.911386 | 6.1081492 | 2025-02-20 18:27:59 | -2.9505123
6596 | 恒流放电 | 01:54:45 | 09:08:57 | -1.0001432 | 2.9458 | 1.9127751 | 6.1122412 | 2025-02-20 18:28:04 | -2.9462218
6597 | 恒流放电 | 01:54:50 | 09:09:02 | -1.0001177 | 2.9416 | 1.9141642 | 6.1163272 | 2025-02-20 18:28:09 | -2.9419269
6598 | 恒流放电 | 01:54:55 | 09:09:07 | -1.0001409 | 2.937 | 1.9155532 | 6.120441 | 2025-02-20 18:28:14 | -2.9374432
6599 | 恒流放电 | 01:55:00 | 09:09:12 | -1.0001214 | 2.9324 | 1.9169423 | 6.1245142 | 2025-02-20 18:28:19 | -2.9327282
6600 | 恒流放电 | 01:55:05 | 09:09:17 | -1.0001889 | 2.9276 | 1.9183314 | 6.1285811 | 2025-02-20 18:28:24 | -2.9281414
6601 | 恒流放电 | 01:55:10 | 09:09:22 | -1.0001519 | 2.9227 | 1.9197205 | 6.132641 | 2025-02-20 18:28:29 | -2.9231288
6602 | 恒流放电 | 01:55:15 | 09:09:27 | -1.0001024 | 2.9177 | 1.9211096 | 6.1366938 | 2025-02-20 18:28:34 | -2.9180377
6603 | 恒流放电 | 01:55:20 | 09:09:32 | -1.0001032 | 2.9126 | 1.9224986 | 6.1407395 | 2025-02-20 18:28:39 | -2.9129274
6604 | 恒流放电 | 01:55:25 | 09:09:37 | -1.0001228 | 2.9072 | 1.9238876 | 6.1447778 | 2025-02-20 18:28:44 | -2.9075752
6605 | 恒流放电 | 01:55:30 | 09:09:42 | -1.0001286 | 2.9019 | 1.9252767 | 6.1488087 | 2025-02-20 18:28:49 | -2.9022437
6606 | 恒流放电 | 01:55:35 | 09:09:47 | -1.0001599 | 2.8962 | 1.9266658 | 6.1528319 | 2025-02-20 18:28:54 | -2.8967106
6607 | 恒流放电 | 01:55:40 | 09:09:52 | -1.0001177 | 2.8905 | 1.9280549 | 6.1568469 | 2025-02-20 18:28:59 | -2.8907913
6608 | 恒流放电 | 01:55:45 | 09:09:57 | -1.0001249 | 2.8847 | 1.9294439 | 6.1608539 | 2025-02-20 18:29:04 | -2.8850416
6609 | 恒流放电 | 01:55:50 | 09:10:02 | -1.0001235 | 2.8788 | 1.930833 | 6.1648527 | 2025-02-20 18:29:09 | -2.8791531
6610 | 恒流放电 | 01:55:55 | 09:10:07 | -1.0001214 | 2.8724 | 1.9322221 | 6.1688426 | 2025-02-20 18:29:14 | -2.8727295
6611 | 恒流放电 | 01:56:00 | 09:10:12 | -1.0001169 | 2.8659 | 1.9336113 | 6.1728721 | 2025-02-20 18:29:19 | -2.8662731
6612 | 恒流放电 | 01:56:05 | 09:10:17 | -1.000138 | 2.8595 | 1.9350004 | 6.1768441 | 2025-02-20 18:29:24 | -2.8598894
6613 | 恒流放电 | 01:56:10 | 09:10:22 | -1.0001678 | 2.8529 | 1.9363895 | 6.1808072 | 2025-02-20 18:29:29 | -2.8534237
6614 | 恒流放电 | 01:56:15 | 09:10:27 | -1.0001686 | 2.8459 | 1.9377786 | 6.1847606 | 2025-02-20 18:29:34 | -2.8464024
6615 | 恒流放电 | 01:56:20 | 09:10:32 | -1.000096 | 2.8389 | 1.9391676 | 6.1887039 | 2025-02-20 18:29:39 | -2.8391732
6616 | 恒流放电 | 01:56:25 | 09:10:37 | -1.0001214 | 2.8317 | 1.9405567 | 6.1926373 | 2025-02-20 18:29:44 | -2.8320886
6617 | 恒流放电 | 01:56:30 | 09:10:42 | -1.0001192 | 2.8244 | 1.9419457 | 6.1965606 | 2025-02-20 18:29:49 | -2.8247641
6618 | 恒流放电 | 01:56:35 | 09:10:47 | -1.0000618 | 2.8166 | 1.9433347 | 6.2004728 | 2025-02-20 18:29:54 | -2.8167628
6619 | 恒流放电 | 01:56:40 | 09:10:52 | -1.0001504 | 2.8085 | 1.9447238 | 6.204374 | 2025-02-20 18:29:59 | -2.8089214
6620 | 恒流放电 | 01:56:45 | 09:10:57 | -1.0001751 | 2.8006 | 1.9461129 | 6.2082644 | 2025-02-20 18:30:04 | -2.8010674
6621 | 恒流放电 | 01:56:50 | 09:11:02 | -1.0001192 | 2.7923 | 1.947502 | 6.212143 | 2025-02-20 18:30:09 | -2.7925918
6622 | 恒流放电 | 01:56:55 | 09:11:07 | -1.0001643 | 2.7839 | 1.9488911 | 6.2160101 | 2025-02-20 18:30:14 | -2.7843125
6623 | 恒流放电 | 01:57:00 | 09:11:12 | -1.0001765 | 2.7751 | 1.9502802 | 6.2198651 | 2025-02-20 18:30:19 | -2.7756209
6624 | 恒流放电 | 01:57:05 | 09:11:17 | -1.0001402 | 2.7661 | 1.9516692 | 6.2237749 | 2025-02-20 18:30:24 | -2.7665011
6625 | 恒流放电 | 01:57:10 | 09:11:22 | -1.0001249 | 2.7568 | 1.9530583 | 6.2276043 | 2025-02-20 18:30:29 | -2.7571479
6626 | 恒流放电 | 01:57:15 | 09:11:27 | -1.0001308 | 2.7471 | 1.9544473 | 6.2314202 | 2025-02-20 18:30:34 | -2.7474761
6627 | 恒流放电 | 01:57:20 | 09:11:32 | -1.0001467 | 2.7375 | 1.9558364 | 6.2352228 | 2025-02-20 18:30:39 | -2.7378926
6628 | 恒流放电 | 01:57:25 | 09:11:37 | -1.0001417 | 2.7271 | 1.9572255 | 6.239011 | 2025-02-20 18:30:44 | -2.7274888
6629 | 恒流放电 | 01:57:30 | 09:11:42 | -1.0001613 | 2.7166 | 1.9586146 | 6.2427847 | 2025-02-20 18:30:49 | -2.7170741
6630 | 恒流放电 | 01:57:35 | 09:11:47 | -1.0001345 | 2.706 | 1.9600037 | 6.2465436 | 2025-02-20 18:30:54 | -2.7063678
6631 | 恒流放电 | 01:57:40 | 09:11:52 | -1.0001308 | 2.6946 | 1.9613928 | 6.2502865 | 2025-02-20 18:30:59 | -2.6949251
6632 | 恒流放电 | 01:57:45 | 09:11:57 | -1.0001308 | 2.6831 | 1.9627819 | 6.2540136 | 2025-02-20 18:31:04 | -2.6834988
6633 | 恒流放电 | 01:57:50 | 09:12:02 | -1.0001249 | 2.6711 | 1.9641709 | 6.2577239 | 2025-02-20 18:31:09 | -2.6714017
6634 | 恒流放电 | 01:57:55 | 09:12:07 | -1.0001293 | 2.6588 | 1.96556 | 6.2614171 | 2025-02-20 18:31:14 | -2.6590939
6635 | 恒流放电 | 01:58:00 | 09:12:12 | -1.0001984 | 2.6456 | 1.9669492 | 6.2650923 | 2025-02-20 18:31:19 | -2.6461707
6636 | 恒流放电 | 01:58:05 | 09:12:17 | -1.0001409 | 2.6321 | 1.9683382 | 6.2687486 | 2025-02-20 18:31:24 | -2.6325206
6637 | 恒流放电 | 01:58:10 | 09:12:22 | -1.0001235 | 2.6181 | 1.9697273 | 6.2724867 | 2025-02-20 18:31:29 | -2.6184154
6638 | 恒流放电 | 01:58:15 | 09:12:27 | -1.0001082 | 2.6033 | 1.9711163 | 6.2761028 | 2025-02-20 18:31:34 | -2.603594
6639 | 恒流放电 | 01:58:20 | 09:12:32 | -1.0001192 | 2.5874 | 1.9725054 | 6.2796969 | 2025-02-20 18:31:39 | -2.587728
6640 | 恒流放电 | 01:58:25 | 09:12:37 | -1.0000951 | 2.5708 | 1.9738944 | 6.2832678 | 2025-02-20 18:31:44 | -2.5710933
6641 | 恒流放电 | 01:58:30 | 09:12:42 | -1.0001134 | 2.553 | 1.9752834 | 6.2868141 | 2025-02-20 18:31:49 | -2.5533326
6642 | 恒流放电 | 01:58:35 | 09:12:47 | -1.0000443 | 2.5345 | 1.9766724 | 6.2903344 | 2025-02-20 18:31:54 | -2.5346318
6643 | 恒流放电 | 01:58:40 | 09:12:52 | -1.0001061 | 2.5149 | 1.9780614 | 6.2938278 | 2025-02-20 18:31:59 | -2.5151883
6644 | 恒流放电 | 01:58:45 | 09:12:57 | -1.0001242 | 2.4939 | 1.9794505 | 6.297292 | 2025-02-20 18:32:04 | -2.4942365
6645 | 恒流放电 | 01:58:50 | 09:13:02 | -1.0001686 | 2.4716 | 1.9808396 | 6.3007254 | 2025-02-20 18:32:09 | -2.4720613
6646 | 恒流放电 | 01:58:55 | 09:13:07 | -1.0001061 | 2.4479 | 1.9822286 | 6.3041256 | 2025-02-20 18:32:14 | -2.4481569
6647 | 恒流放电 | 01:59:00 | 09:13:12 | -1.0001329 | 2.4223 | 1.9836177 | 6.3074904 | 2025-02-20 18:32:19 | -2.4226669
6648 | 恒流放电 | 01:59:05 | 09:13:17 | -1.0001671 | 2.3953 | 1.9850068 | 6.3108177 | 2025-02-20 18:32:24 | -2.3956626
6649 | 恒流放电 | 01:59:10 | 09:13:22 | -1.0001249 | 2.3656 | 1.9863959 | 6.3141036 | 2025-02-20 18:32:29 | -2.3658499
6650 | 恒流放电 | 01:59:15 | 09:13:27 | -1.0001097 | 2.3334 | 1.9877852 | 6.3175406 | 2025-02-20 18:32:34 | -2.3336106
6651 | 恒流放电 | 01:59:20 | 09:13:32 | -1.0001409 | 2.2977 | 1.9891743 | 6.3207324 | 2025-02-20 18:32:39 | -2.2980521
6652 | 恒流放电 | 01:59:25 | 09:13:37 | -1.0001409 | 2.2577 | 1.9905634 | 6.3238685 | 2025-02-20 18:32:44 | -2.2580291
6653 | 恒流放电 | 01:59:30 | 09:13:42 | -1.0001512 | 2.2119 | 1.9919525 | 6.3269411 | 2025-02-20 18:32:49 | -2.2122587
6654 | 恒流放电 | 01:59:35 | 09:13:47 | -1.0001242 | 2.1579 | 1.9933415 | 6.3299385 | 2025-02-20 18:32:54 | -2.1581364
6655 | 恒流放电 | 01:59:40 | 09:13:52 | -1.0001453 | 2.0931 | 1.9947306 | 6.332846 | 2025-02-20 18:32:59 | -2.0933589
6656 | 恒流放电 | 01:59:45 | 09:13:57 | -1.0001214 | 2.0126 | 1.9961197 | 6.3356416 | 2025-02-20 18:33:04 | -2.0128537
6657 | 恒流放电 | 01:59:45 | 09:13:58 | -1.0001185 | 1.9997 | 1.9963142 | 6.3362565 | 2025-02-20 18:33:04 | -1.9999358
6658 | 搁置 | 00:00:00 | 09:13:58 | 0 | 2.0547 | 0 | 0 | 2025-02-20 18:33:04 | 0
6659 | 搁置 | 00:00:05 | 09:14:03 | 0 | 2.1791 | 0 | 0 | 2025-02-20 18:33:09 | 0
6660 | 搁置 | 00:00:10 | 09:14:08 | 0 | 2.2426 | 0 | 0 | 2025-02-20 18:33:14 | 0
6661 | 搁置 | 00:00:15 | 09:14:13 | 0 | 2.2904 | 0 | 0 | 2025-02-20 18:33:19 | 0
6662 | 搁置 | 00:00:20 | 09:14:18 | 0 | 2.3289 | 0 | 0 | 2025-02-20 18:33:24 | 0
6663 | 搁置 | 00:00:25 | 09:14:23 | 0 | 2.3611 | 0 | 0 | 2025-02-20 18:33:29 | 0
6664 | 搁置 | 00:00:30 | 09:14:28 | 0 | 2.3889 | 0 | 0 | 2025-02-20 18:33:34 | 0
6665 | 搁置 | 00:00:35 | 09:14:33 | 0 | 2.4127 | 0 | 0 | 2025-02-20 18:33:39 | 0
6666 | 搁置 | 00:00:40 | 09:14:38 | 0 | 2.4339 | 0 | 0 | 2025-02-20 18:33:44 | 0
6667 | 搁置 | 00:00:45 | 09:14:43 | 0 | 2.4524 | 0 | 0 | 2025-02-20 18:33:49 | 0
6668 | 搁置 | 00:00:50 | 09:14:48 | 0 | 2.4691 | 0 | 0 | 2025-02-20 18:33:54 | 0
6669 | 搁置 | 00:00:55 | 09:14:53 | 0 | 2.4841 | 0 | 0 | 2025-02-20 18:33:59 | 0
6670 | 搁置 | 00:01:00 | 09:14:58 | 0 | 2.4975 | 0 | 0 | 2025-02-20 18:34:04 | 0
6671 | 搁置 | 00:01:05 | 09:15:03 | 0 | 2.5094 | 0 | 0 | 2025-02-20 18:34:09 | 0
6672 | 搁置 | 00:01:10 | 09:15:08 | 0 | 2.5204 | 0 | 0 | 2025-02-20 18:34:14 | 0
6673 | 搁置 | 00:01:15 | 09:15:13 | 0 | 2.5302 | 0 | 0 | 2025-02-20 18:34:19 | 0
6674 | 搁置 | 00:01:20 | 09:15:18 | 0 | 2.5391 | 0 | 0 | 2025-02-20 18:34:24 | 0
6675 | 搁置 | 00:01:25 | 09:15:23 | 0 | 2.547 | 0 | 0 | 2025-02-20 18:34:29 | 0
6676 | 搁置 | 00:01:30 | 09:15:28 | 0 | 2.5545 | 0 | 0 | 2025-02-20 18:34:34 | 0
6677 | 搁置 | 00:01:35 | 09:15:33 | 0 | 2.5611 | 0 | 0 | 2025-02-20 18:34:39 | 0
6678 | 搁置 | 00:01:40 | 09:15:38 | 0 | 2.5672 | 0 | 0 | 2025-02-20 18:34:44 | 0
6679 | 搁置 | 00:01:45 | 09:15:43 | 0 | 2.5727 | 0 | 0 | 2025-02-20 18:34:49 | 0
6680 | 搁置 | 00:01:50 | 09:15:48 | 0 | 2.5779 | 0 | 0 | 2025-02-20 18:34:54 | 0
6681 | 搁置 | 00:01:55 | 09:15:53 | 0 | 2.5828 | 0 | 0 | 2025-02-20 18:34:59 | 0
6682 | 搁置 | 00:02:00 | 09:15:58 | 0 | 2.5872 | 0 | 0 | 2025-02-20 18:35:04 | 0
6683 | 搁置 | 00:02:05 | 09:16:03 | 0 | 2.5913 | 0 | 0 | 2025-02-20 18:35:09 | 0
6684 | 搁置 | 00:02:10 | 09:16:08 | 0 | 2.5954 | 0 | 0 | 2025-02-20 18:35:14 | 0
6685 | 搁置 | 00:02:15 | 09:16:13 | 0 | 2.599 | 0 | 0 | 2025-02-20 18:35:19 | 0
6686 | 搁置 | 00:02:20 | 09:16:18 | 0 | 2.6026 | 0 | 0 | 2025-02-20 18:35:24 | 0
6687 | 搁置 | 00:02:25 | 09:16:23 | 0 | 2.6057 | 0 | 0 | 2025-02-20 18:35:29 | 0
6688 | 搁置 | 00:02:30 | 09:16:28 | 0 | 2.6088 | 0 | 0 | 2025-02-20 18:35:34 | 0
6689 | 搁置 | 00:02:35 | 09:16:33 | 0 | 2.6118 | 0 | 0 | 2025-02-20 18:35:39 | 0
6690 | 搁置 | 00:02:40 | 09:16:38 | 0 | 2.6147 | 0 | 0 | 2025-02-20 18:35:44 | 0
6691 | 搁置 | 00:02:45 | 09:16:43 | 0 | 2.6172 | 0 | 0 | 2025-02-20 18:35:49 | 0
6692 | 搁置 | 00:02:50 | 09:16:48 | 0 | 2.6195 | 0 | 0 | 2025-02-20 18:35:54 | 0
6693 | 搁置 | 00:02:55 | 09:16:53 | 0 | 2.6221 | 0 | 0 | 2025-02-20 18:35:59 | 0
6694 | 搁置 | 00:03:00 | 09:16:58 | 0 | 2.6244 | 0 | 0 | 2025-02-20 18:36:04 | 0
6695 | 搁置 | 00:03:05 | 09:17:03 | 0 | 2.6268 | 0 | 0 | 2025-02-20 18:36:09 | 0
6696 | 搁置 | 00:03:10 | 09:17:08 | 0 | 2.6289 | 0 | 0 | 2025-02-20 18:36:14 | 0
6697 | 搁置 | 00:03:15 | 09:17:13 | 0 | 2.6309 | 0 | 0 | 2025-02-20 18:36:19 | 0
6698 | 搁置 | 00:03:20 | 09:17:18 | 0 | 2.6329 | 0 | 0 | 2025-02-20 18:36:24 | 0
6699 | 搁置 | 00:03:25 | 09:17:23 | 0 | 2.6349 | 0 | 0 | 2025-02-20 18:36:29 | 0
6700 | 搁置 | 00:03:30 | 09:17:28 | 0 | 2.6368 | 0 | 0 | 2025-02-20 18:36:34 | 0
6701 | 搁置 | 00:03:35 | 09:17:33 | 0 | 2.6389 | 0 | 0 | 2025-02-20 18:36:39 | 0
6702 | 搁置 | 00:03:40 | 09:17:38 | 0 | 2.6406 | 0 | 0 | 2025-02-20 18:36:44 | 0
6703 | 搁置 | 00:03:45 | 09:17:43 | 0 | 2.6423 | 0 | 0 | 2025-02-20 18:36:49 | 0
6704 | 搁置 | 00:03:50 | 09:17:48 | 0 | 2.6439 | 0 | 0 | 2025-02-20 18:36:54 | 0
6705 | 搁置 | 00:03:55 | 09:17:53 | 0 | 2.6455 | 0 | 0 | 2025-02-20 18:36:59 | 0
6706 | 搁置 | 00:04:00 | 09:17:58 | 0 | 2.6472 | 0 | 0 | 2025-02-20 18:37:04 | 0
6707 | 搁置 | 00:04:05 | 09:18:03 | 0 | 2.6487 | 0 | 0 | 2025-02-20 18:37:09 | 0
6708 | 搁置 | 00:04:10 | 09:18:08 | 0 | 2.6504 | 0 | 0 | 2025-02-20 18:37:14 | 0
6709 | 搁置 | 00:04:15 | 09:18:13 | 0 | 2.6517 | 0 | 0 | 2025-02-20 18:37:19 | 0
6710 | 搁置 | 00:04:20 | 09:18:18 | 0 | 2.6532 | 0 | 0 | 2025-02-20 18:37:24 | 0
6711 | 搁置 | 00:04:25 | 09:18:23 | 0 | 2.6544 | 0 | 0 | 2025-02-20 18:37:29 | 0
6712 | 搁置 | 00:04:30 | 09:18:28 | 0 | 2.656 | 0 | 0 | 2025-02-20 18:37:34 | 0
6713 | 搁置 | 00:04:35 | 09:18:33 | 0 | 2.6574 | 0 | 0 | 2025-02-20 18:37:39 | 0
6714 | 搁置 | 00:04:40 | 09:18:38 | 0 | 2.6588 | 0 | 0 | 2025-02-20 18:37:44 | 0
6715 | 搁置 | 00:04:45 | 09:18:43 | 0 | 2.6602 | 0 | 0 | 2025-02-20 18:37:49 | 0
6716 | 搁置 | 00:04:50 | 09:18:48 | 0 | 2.6614 | 0 | 0 | 2025-02-20 18:37:54 | 0
6717 | 搁置 | 00:04:55 | 09:18:53 | 0 | 2.6628 | 0 | 0 | 2025-02-20 18:37:59 | 0
6718 | 搁置 | 00:05:00 | 09:18:58 | 0 | 2.6638 | 0 | 0 | 2025-02-20 18:38:04 | 0
6719 | 搁置 | 00:05:05 | 09:19:03 | 0 | 2.6653 | 0 | 0 | 2025-02-20 18:38:09 | 0
6720 | 搁置 | 00:05:10 | 09:19:08 | 0 | 2.6665 | 0 | 0 | 2025-02-20 18:38:14 | 0
6721 | 搁置 | 00:05:15 | 09:19:13 | 0 | 2.6674 | 0 | 0 | 2025-02-20 18:38:19 | 0
6722 | 搁置 | 00:05:20 | 09:19:18 | 0 | 2.6686 | 0 | 0 | 2025-02-20 18:38:24 | 0
6723 | 搁置 | 00:05:25 | 09:19:23 | 0 | 2.6696 | 0 | 0 | 2025-02-20 18:38:29 | 0
6724 | 搁置 | 00:05:30 | 09:19:28 | 0 | 2.671 | 0 | 0 | 2025-02-20 18:38:34 | 0
6725 | 搁置 | 00:05:35 | 09:19:33 | 0 | 2.6719 | 0 | 0 | 2025-02-20 18:38:39 | 0
6726 | 搁置 | 00:05:40 | 09:19:38 | 0 | 2.6731 | 0 | 0 | 2025-02-20 18:38:44 | 0
6727 | 搁置 | 00:05:45 | 09:19:43 | 0 | 2.6742 | 0 | 0 | 2025-02-20 18:38:49 | 0
6728 | 搁置 | 00:05:50 | 09:19:48 | 0 | 2.6751 | 0 | 0 | 2025-02-20 18:38:54 | 0
6729 | 搁置 | 00:05:55 | 09:19:53 | 0 | 2.6762 | 0 | 0 | 2025-02-20 18:38:59 | 0
6730 | 搁置 | 00:06:00 | 09:19:58 | 0 | 2.6775 | 0 | 0 | 2025-02-20 18:39:04 | 0
6731 | 搁置 | 00:06:05 | 09:20:03 | 0 | 2.6783 | 0 | 0 | 2025-02-20 18:39:09 | 0
6732 | 搁置 | 00:06:10 | 09:20:08 | 0 | 2.6791 | 0 | 0 | 2025-02-20 18:39:14 | 0
6733 | 搁置 | 00:06:15 | 09:20:13 | 0 | 2.6802 | 0 | 0 | 2025-02-20 18:39:19 | 0
6734 | 搁置 | 00:06:20 | 09:20:18 | 0 | 2.6811 | 0 | 0 | 2025-02-20 18:39:24 | 0
6735 | 搁置 | 00:06:25 | 09:20:23 | 0 | 2.6821 | 0 | 0 | 2025-02-20 18:39:29 | 0
6736 | 搁置 | 00:06:30 | 09:20:28 | 0 | 2.6829 | 0 | 0 | 2025-02-20 18:39:34 | 0
6737 | 搁置 | 00:06:35 | 09:20:33 | 0 | 2.6838 | 0 | 0 | 2025-02-20 18:39:39 | 0
6738 | 搁置 | 00:06:40 | 09:20:38 | 0 | 2.6849 | 0 | 0 | 2025-02-20 18:39:44 | 0
6739 | 搁置 | 00:06:45 | 09:20:43 | 0 | 2.6856 | 0 | 0 | 2025-02-20 18:39:49 | 0
6740 | 搁置 | 00:06:50 | 09:20:48 | 0 | 2.6866 | 0 | 0 | 2025-02-20 18:39:54 | 0
6741 | 搁置 | 00:06:55 | 09:20:53 | 0 | 2.6875 | 0 | 0 | 2025-02-20 18:39:59 | 0
6742 | 搁置 | 00:07:00 | 09:20:58 | 0 | 2.6884 | 0 | 0 | 2025-02-20 18:40:04 | 0
6743 | 搁置 | 00:07:05 | 09:21:03 | 0 | 2.689 | 0 | 0 | 2025-02-20 18:40:09 | 0
6744 | 搁置 | 00:07:10 | 09:21:08 | 0 | 2.6901 | 0 | 0 | 2025-02-20 18:40:14 | 0
6745 | 搁置 | 00:07:15 | 09:21:13 | 0 | 2.6908 | 0 | 0 | 2025-02-20 18:40:19 | 0
6746 | 搁置 | 00:07:20 | 09:21:18 | 0 | 2.6918 | 0 | 0 | 2025-02-20 18:40:24 | 0
6747 | 搁置 | 00:07:25 | 09:21:23 | 0 | 2.6923 | 0 | 0 | 2025-02-20 18:40:29 | 0
6748 | 搁置 | 00:07:30 | 09:21:28 | 0 | 2.6933 | 0 | 0 | 2025-02-20 18:40:34 | 0
6749 | 搁置 | 00:07:35 | 09:21:33 | 0 | 2.694 | 0 | 0 | 2025-02-20 18:40:39 | 0
6750 | 搁置 | 00:07:40 | 09:21:38 | 0 | 2.6945 | 0 | 0 | 2025-02-20 18:40:44 | 0
6751 | 搁置 | 00:07:45 | 09:21:43 | 0 | 2.6956 | 0 | 0 | 2025-02-20 18:40:49 | 0
6752 | 搁置 | 00:07:50 | 09:21:48 | 0 | 2.6963 | 0 | 0 | 2025-02-20 18:40:54 | 0
6753 | 搁置 | 00:07:55 | 09:21:53 | 0 | 2.6972 | 0 | 0 | 2025-02-20 18:40:59 | 0
6754 | 搁置 | 00:08:00 | 09:21:58 | 0 | 2.6977 | 0 | 0 | 2025-02-20 18:41:04 | 0
6755 | 搁置 | 00:08:05 | 09:22:03 | 0 | 2.6984 | 0 | 0 | 2025-02-20 18:41:09 | 0
6756 | 搁置 | 00:08:10 | 09:22:08 | 0 | 2.6992 | 0 | 0 | 2025-02-20 18:41:14 | 0
6757 | 搁置 | 00:08:15 | 09:22:13 | 0 | 2.6999 | 0 | 0 | 2025-02-20 18:41:19 | 0
6758 | 搁置 | 00:08:20 | 09:22:18 | 0 | 2.7008 | 0 | 0 | 2025-02-20 18:41:24 | 0
6759 | 搁置 | 00:08:25 | 09:22:23 | 0 | 2.7014 | 0 | 0 | 2025-02-20 18:41:29 | 0
6760 | 搁置 | 00:08:30 | 09:22:28 | 0 | 2.7022 | 0 | 0 | 2025-02-20 18:41:34 | 0
6761 | 搁置 | 00:08:35 | 09:22:33 | 0 | 2.7028 | 0 | 0 | 2025-02-20 18:41:39 | 0
6762 | 搁置 | 00:08:40 | 09:22:38 | 0 | 2.7034 | 0 | 0 | 2025-02-20 18:41:44 | 0
6763 | 搁置 | 00:08:45 | 09:22:43 | 0 | 2.7041 | 0 | 0 | 2025-02-20 18:41:49 | 0
6764 | 搁置 | 00:08:50 | 09:22:48 | 0 | 2.7048 | 0 | 0 | 2025-02-20 18:41:54 | 0
6765 | 搁置 | 00:08:55 | 09:22:53 | 0 | 2.7054 | 0 | 0 | 2025-02-20 18:41:59 | 0
6766 | 搁置 | 00:09:00 | 09:22:58 | 0 | 2.706 | 0 | 0 | 2025-02-20 18:42:04 | 0
6767 | 搁置 | 00:09:05 | 09:23:03 | 0 | 2.7067 | 0 | 0 | 2025-02-20 18:42:09 | 0
6768 | 搁置 | 00:09:10 | 09:23:08 | 0 | 2.7071 | 0 | 0 | 2025-02-20 18:42:14 | 0
6769 | 搁置 | 00:09:15 | 09:23:13 | 0 | 2.7078 | 0 | 0 | 2025-02-20 18:42:19 | 0
6770 | 搁置 | 00:09:20 | 09:23:18 | 0 | 2.7085 | 0 | 0 | 2025-02-20 18:42:24 | 0
6771 | 搁置 | 00:09:25 | 09:23:23 | 0 | 2.7092 | 0 | 0 | 2025-02-20 18:42:29 | 0
6772 | 搁置 | 00:09:30 | 09:23:28 | 0 | 2.7097 | 0 | 0 | 2025-02-20 18:42:34 | 0
6773 | 搁置 | 00:09:35 | 09:23:33 | 0 | 2.7102 | 0 | 0 | 2025-02-20 18:42:39 | 0
6774 | 搁置 | 00:09:40 | 09:23:38 | 0 | 2.7108 | 0 | 0 | 2025-02-20 18:42:44 | 0
6775 | 搁置 | 00:09:45 | 09:23:43 | 0 | 2.7114 | 0 | 0 | 2025-02-20 18:42:49 | 0
6776 | 搁置 | 00:09:50 | 09:23:48 | 0 | 2.7122 | 0 | 0 | 2025-02-20 18:42:54 | 0
6777 | 搁置 | 00:09:55 | 09:23:53 | 0 | 2.7128 | 0 | 0 | 2025-02-20 18:42:59 | 0
6778 | 搁置 | 00:10:00 | 09:23:58 | 0 | 2.7131 | 0 | 0 | 2025-02-20 18:43:04 | 0
6779 | 搁置 | 00:10:05 | 09:24:03 | 0 | 2.7138 | 0 | 0 | 2025-02-20 18:43:09 | 0
6780 | 搁置 | 00:10:10 | 09:24:08 | 0 | 2.7143 | 0 | 0 | 2025-02-20 18:43:14 | 0
6781 | 搁置 | 00:10:15 | 09:24:13 | 0 | 2.7147 | 0 | 0 | 2025-02-20 18:43:19 | 0
6782 | 搁置 | 00:10:20 | 09:24:18 | 0 | 2.7155 | 0 | 0 | 2025-02-20 18:43:24 | 0
6783 | 搁置 | 00:10:25 | 09:24:23 | 0 | 2.716 | 0 | 0 | 2025-02-20 18:43:29 | 0
6784 | 搁置 | 00:10:30 | 09:24:28 | 0 | 2.7164 | 0 | 0 | 2025-02-20 18:43:34 | 0
6785 | 搁置 | 00:10:35 | 09:24:33 | 0 | 2.7171 | 0 | 0 | 2025-02-20 18:43:39 | 0
6786 | 搁置 | 00:10:40 | 09:24:38 | 0 | 2.7177 | 0 | 0 | 2025-02-20 18:43:44 | 0
6787 | 搁置 | 00:10:45 | 09:24:43 | 0 | 2.7182 | 0 | 0 | 2025-02-20 18:43:49 | 0
6788 | 搁置 | 00:10:50 | 09:24:48 | 0 | 2.7187 | 0 | 0 | 2025-02-20 18:43:54 | 0
6789 | 搁置 | 00:10:55 | 09:24:53 | 0 | 2.7192 | 0 | 0 | 2025-02-20 18:43:59 | 0
6790 | 搁置 | 00:11:00 | 09:24:58 | 0 | 2.7196 | 0 | 0 | 2025-02-20 18:44:04 | 0
6791 | 搁置 | 00:11:05 | 09:25:03 | 0 | 2.7201 | 0 | 0 | 2025-02-20 18:44:09 | 0
6792 | 搁置 | 00:11:10 | 09:25:08 | 0 | 2.7205 | 0 | 0 | 2025-02-20 18:44:14 | 0
6793 | 搁置 | 00:11:15 | 09:25:13 | 0 | 2.7212 | 0 | 0 | 2025-02-20 18:44:19 | 0
6794 | 搁置 | 00:11:20 | 09:25:18 | 0 | 2.7216 | 0 | 0 | 2025-02-20 18:44:24 | 0
6795 | 搁置 | 00:11:25 | 09:25:23 | 0 | 2.7223 | 0 | 0 | 2025-02-20 18:44:29 | 0
6796 | 搁置 | 00:11:30 | 09:25:28 | 0 | 2.7227 | 0 | 0 | 2025-02-20 18:44:34 | 0
6797 | 搁置 | 00:11:35 | 09:25:33 | 0 | 2.7231 | 0 | 0 | 2025-02-20 18:44:39 | 0
6798 | 搁置 | 00:11:40 | 09:25:38 | 0 | 2.7235 | 0 | 0 | 2025-02-20 18:44:44 | 0
6799 | 搁置 | 00:11:45 | 09:25:43 | 0 | 2.7241 | 0 | 0 | 2025-02-20 18:44:49 | 0
6800 | 搁置 | 00:11:50 | 09:25:48 | 0 | 2.7246 | 0 | 0 | 2025-02-20 18:44:54 | 0
6801 | 搁置 | 00:11:55 | 09:25:53 | 0 | 2.7251 | 0 | 0 | 2025-02-20 18:44:59 | 0
6802 | 搁置 | 00:12:00 | 09:25:58 | 0 | 2.7254 | 0 | 0 | 2025-02-20 18:45:04 | 0
6803 | 搁置 | 00:12:05 | 09:26:03 | 0 | 2.7257 | 0 | 0 | 2025-02-20 18:45:09 | 0
6804 | 搁置 | 00:12:10 | 09:26:08 | 0 | 2.7263 | 0 | 0 | 2025-02-20 18:45:14 | 0
6805 | 搁置 | 00:12:15 | 09:26:13 | 0 | 2.7267 | 0 | 0 | 2025-02-20 18:45:19 | 0
6806 | 搁置 | 00:12:20 | 09:26:18 | 0 | 2.7274 | 0 | 0 | 2025-02-20 18:45:24 | 0
6807 | 搁置 | 00:12:25 | 09:26:23 | 0 | 2.7276 | 0 | 0 | 2025-02-20 18:45:29 | 0
6808 | 搁置 | 00:12:30 | 09:26:28 | 0 | 2.7283 | 0 | 0 | 2025-02-20 18:45:34 | 0
6809 | 搁置 | 00:12:35 | 09:26:33 | 0 | 2.7284 | 0 | 0 | 2025-02-20 18:45:39 | 0
6810 | 搁置 | 00:12:40 | 09:26:38 | 0 | 2.729 | 0 | 0 | 2025-02-20 18:45:44 | 0
6811 | 搁置 | 00:12:45 | 09:26:43 | 0 | 2.7294 | 0 | 0 | 2025-02-20 18:45:49 | 0
6812 | 搁置 | 00:12:50 | 09:26:48 | 0 | 2.7299 | 0 | 0 | 2025-02-20 18:45:54 | 0
6813 | 搁置 | 00:12:55 | 09:26:53 | 0 | 2.7303 | 0 | 0 | 2025-02-20 18:45:59 | 0
6814 | 搁置 | 00:13:00 | 09:26:58 | 0 | 2.7307 | 0 | 0 | 2025-02-20 18:46:04 | 0
6815 | 搁置 | 00:13:05 | 09:27:03 | 0 | 2.7313 | 0 | 0 | 2025-02-20 18:46:09 | 0
6816 | 搁置 | 00:13:10 | 09:27:08 | 0 | 2.7315 | 0 | 0 | 2025-02-20 18:46:14 | 0
6817 | 搁置 | 00:13:15 | 09:27:13 | 0 | 2.7319 | 0 | 0 | 2025-02-20 18:46:19 | 0
6818 | 搁置 | 00:13:20 | 09:27:18 | 0 | 2.7324 | 0 | 0 | 2025-02-20 18:46:24 | 0
6819 | 搁置 | 00:13:25 | 09:27:23 | 0 | 2.7328 | 0 | 0 | 2025-02-20 18:46:29 | 0
6820 | 搁置 | 00:13:30 | 09:27:28 | 0 | 2.7332 | 0 | 0 | 2025-02-20 18:46:34 | 0
6821 | 搁置 | 00:13:35 | 09:27:33 | 0 | 2.7336 | 0 | 0 | 2025-02-20 18:46:39 | 0
6822 | 搁置 | 00:13:40 | 09:27:38 | 0 | 2.7339 | 0 | 0 | 2025-02-20 18:46:44 | 0
6823 | 搁置 | 00:13:45 | 09:27:43 | 0 | 2.7343 | 0 | 0 | 2025-02-20 18:46:49 | 0
6824 | 搁置 | 00:13:50 | 09:27:48 | 0 | 2.7346 | 0 | 0 | 2025-02-20 18:46:54 | 0
6825 | 搁置 | 00:13:55 | 09:27:53 | 0 | 2.7353 | 0 | 0 | 2025-02-20 18:46:59 | 0
6826 | 搁置 | 00:14:00 | 09:27:58 | 0 | 2.7355 | 0 | 0 | 2025-02-20 18:47:04 | 0
6827 | 搁置 | 00:14:05 | 09:28:03 | 0 | 2.7359 | 0 | 0 | 2025-02-20 18:47:09 | 0
6828 | 搁置 | 00:14:10 | 09:28:08 | 0 | 2.7361 | 0 | 0 | 2025-02-20 18:47:14 | 0
6829 | 搁置 | 00:14:15 | 09:28:13 | 0 | 2.7365 | 0 | 0 | 2025-02-20 18:47:19 | 0
6830 | 搁置 | 00:14:20 | 09:28:18 | 0 | 2.7369 | 0 | 0 | 2025-02-20 18:47:24 | 0
6831 | 搁置 | 00:14:25 | 09:28:23 | 0 | 2.7373 | 0 | 0 | 2025-02-20 18:47:29 | 0
6832 | 搁置 | 00:14:30 | 09:28:28 | 0 | 2.7378 | 0 | 0 | 2025-02-20 18:47:34 | 0
6833 | 搁置 | 00:14:35 | 09:28:33 | 0 | 2.7381 | 0 | 0 | 2025-02-20 18:47:39 | 0
6834 | 搁置 | 00:14:40 | 09:28:38 | 0 | 2.7384 | 0 | 0 | 2025-02-20 18:47:44 | 0
6835 | 搁置 | 00:14:45 | 09:28:43 | 0 | 2.7387 | 0 | 0 | 2025-02-20 18:47:49 | 0
6836 | 搁置 | 00:14:50 | 09:28:48 | 0 | 2.7391 | 0 | 0 | 2025-02-20 18:47:54 | 0
6837 | 搁置 | 00:14:55 | 09:28:53 | 0 | 2.7394 | 0 | 0 | 2025-02-20 18:47:59 | 0
6838 | 搁置 | 00:15:00 | 09:28:58 | 0 | 2.7398 | 0 | 0 | 2025-02-20 18:48:04 | 0
6839 | 搁置 | 00:15:05 | 09:29:03 | 0 | 2.7401 | 0 | 0 | 2025-02-20 18:48:09 | 0
6840 | 搁置 | 00:15:10 | 09:29:08 | 0 | 2.7404 | 0 | 0 | 2025-02-20 18:48:14 | 0
6841 | 搁置 | 00:15:15 | 09:29:13 | 0 | 2.7408 | 0 | 0 | 2025-02-20 18:48:19 | 0
6842 | 搁置 | 00:15:20 | 09:29:18 | 0 | 2.741 | 0 | 0 | 2025-02-20 18:48:24 | 0
6843 | 搁置 | 00:15:25 | 09:29:23 | 0 | 2.7414 | 0 | 0 | 2025-02-20 18:48:29 | 0
6844 | 搁置 | 00:15:30 | 09:29:28 | 0 | 2.7419 | 0 | 0 | 2025-02-20 18:48:34 | 0
6845 | 搁置 | 00:15:35 | 09:29:33 | 0 | 2.742 | 0 | 0 | 2025-02-20 18:48:39 | 0
6846 | 搁置 | 00:15:40 | 09:29:38 | 0 | 2.7426 | 0 | 0 | 2025-02-20 18:48:44 | 0
6847 | 搁置 | 00:15:45 | 09:29:43 | 0 | 2.7429 | 0 | 0 | 2025-02-20 18:48:49 | 0
6848 | 搁置 | 00:15:50 | 09:29:48 | 0 | 2.7431 | 0 | 0 | 2025-02-20 18:48:54 | 0
6849 | 搁置 | 00:15:55 | 09:29:53 | 0 | 2.7432 | 0 | 0 | 2025-02-20 18:48:59 | 0
6850 | 搁置 | 00:16:00 | 09:29:58 | 0 | 2.7438 | 0 | 0 | 2025-02-20 18:49:04 | 0
6851 | 搁置 | 00:16:05 | 09:30:03 | 0 | 2.7441 | 0 | 0 | 2025-02-20 18:49:09 | 0
6852 | 搁置 | 00:16:10 | 09:30:08 | 0 | 2.7442 | 0 | 0 | 2025-02-20 18:49:14 | 0
6853 | 搁置 | 00:16:15 | 09:30:13 | 0 | 2.7448 | 0 | 0 | 2025-02-20 18:49:19 | 0
6854 | 搁置 | 00:16:20 | 09:30:18 | 0 | 2.7449 | 0 | 0 | 2025-02-20 18:49:24 | 0
6855 | 搁置 | 00:16:25 | 09:30:23 | 0 | 2.7453 | 0 | 0 | 2025-02-20 18:49:29 | 0
6856 | 搁置 | 00:16:30 | 09:30:28 | 0 | 2.7458 | 0 | 0 | 2025-02-20 18:49:34 | 0
6857 | 搁置 | 00:16:35 | 09:30:33 | 0 | 2.746 | 0 | 0 | 2025-02-20 18:49:39 | 0
6858 | 搁置 | 00:16:40 | 09:30:38 | 0 | 2.7463 | 0 | 0 | 2025-02-20 18:49:44 | 0
6859 | 搁置 | 00:16:45 | 09:30:43 | 0 | 2.7464 | 0 | 0 | 2025-02-20 18:49:49 | 0
6860 | 搁置 | 00:16:50 | 09:30:48 | 0 | 2.7469 | 0 | 0 | 2025-02-20 18:49:54 | 0
6861 | 搁置 | 00:16:55 | 09:30:53 | 0 | 2.7475 | 0 | 0 | 2025-02-20 18:49:59 | 0
6862 | 搁置 | 00:17:00 | 09:30:58 | 0 | 2.7474 | 0 | 0 | 2025-02-20 18:50:04 | 0
6863 | 搁置 | 00:17:05 | 09:31:03 | 0 | 2.7477 | 0 | 0 | 2025-02-20 18:50:09 | 0
6864 | 搁置 | 00:17:10 | 09:31:08 | 0 | 2.748 | 0 | 0 | 2025-02-20 18:50:14 | 0
6865 | 搁置 | 00:17:15 | 09:31:13 | 0 | 2.7484 | 0 | 0 | 2025-02-20 18:50:19 | 0
6866 | 搁置 | 00:17:20 | 09:31:18 | 0 | 2.7485 | 0 | 0 | 2025-02-20 18:50:24 | 0
6867 | 搁置 | 00:17:25 | 09:31:23 | 0 | 2.7491 | 0 | 0 | 2025-02-20 18:50:29 | 0
6868 | 搁置 | 00:17:30 | 09:31:28 | 0 | 2.7492 | 0 | 0 | 2025-02-20 18:50:34 | 0
6869 | 搁置 | 00:17:35 | 09:31:33 | 0 | 2.7493 | 0 | 0 | 2025-02-20 18:50:39 | 0
6870 | 搁置 | 00:17:40 | 09:31:38 | 0 | 2.7497 | 0 | 0 | 2025-02-20 18:50:44 | 0
6871 | 搁置 | 00:17:45 | 09:31:43 | 0 | 2.7501 | 0 | 0 | 2025-02-20 18:50:49 | 0
6872 | 搁置 | 00:17:50 | 09:31:48 | 0 | 2.7502 | 0 | 0 | 2025-02-20 18:50:54 | 0
6873 | 搁置 | 00:17:55 | 09:31:53 | 0 | 2.7506 | 0 | 0 | 2025-02-20 18:50:59 | 0
6874 | 搁置 | 00:18:00 | 09:31:58 | 0 | 2.751 | 0 | 0 | 2025-02-20 18:51:04 | 0
6875 | 搁置 | 00:18:05 | 09:32:03 | 0 | 2.7511 | 0 | 0 | 2025-02-20 18:51:09 | 0
6876 | 搁置 | 00:18:10 | 09:32:08 | 0 | 2.7513 | 0 | 0 | 2025-02-20 18:51:14 | 0
6877 | 搁置 | 00:18:15 | 09:32:13 | 0 | 2.7518 | 0 | 0 | 2025-02-20 18:51:19 | 0
6878 | 搁置 | 00:18:20 | 09:32:18 | 0 | 2.7519 | 0 | 0 | 2025-02-20 18:51:24 | 0
6879 | 搁置 | 00:18:25 | 09:32:23 | 0 | 2.7521 | 0 | 0 | 2025-02-20 18:51:29 | 0
6880 | 搁置 | 00:18:30 | 09:32:28 | 0 | 2.7523 | 0 | 0 | 2025-02-20 18:51:34 | 0
6881 | 搁置 | 00:18:35 | 09:32:33 | 0 | 2.7526 | 0 | 0 | 2025-02-20 18:51:39 | 0
6882 | 搁置 | 00:18:40 | 09:32:38 | 0 | 2.7529 | 0 | 0 | 2025-02-20 18:51:44 | 0
6883 | 搁置 | 00:18:45 | 09:32:43 | 0 | 2.7531 | 0 | 0 | 2025-02-20 18:51:49 | 0
6884 | 搁置 | 00:18:50 | 09:32:48 | 0 | 2.7534 | 0 | 0 | 2025-02-20 18:51:54 | 0
6885 | 搁置 | 00:18:55 | 09:32:53 | 0 | 2.7536 | 0 | 0 | 2025-02-20 18:51:59 | 0
6886 | 搁置 | 00:19:00 | 09:32:58 | 0 | 2.754 | 0 | 0 | 2025-02-20 18:52:04 | 0
6887 | 搁置 | 00:19:05 | 09:33:03 | 0 | 2.7543 | 0 | 0 | 2025-02-20 18:52:09 | 0
6888 | 搁置 | 00:19:10 | 09:33:08 | 0 | 2.7545 | 0 | 0 | 2025-02-20 18:52:14 | 0
6889 | 搁置 | 00:19:15 | 09:33:13 | 0 | 2.7549 | 0 | 0 | 2025-02-20 18:52:19 | 0
6890 | 搁置 | 00:19:20 | 09:33:18 | 0 | 2.7549 | 0 | 0 | 2025-02-20 18:52:24 | 0
6891 | 搁置 | 00:19:25 | 09:33:23 | 0 | 2.7553 | 0 | 0 | 2025-02-20 18:52:29 | 0
6892 | 搁置 | 00:19:30 | 09:33:28 | 0 | 2.7555 | 0 | 0 | 2025-02-20 18:52:34 | 0
6893 | 搁置 | 00:19:35 | 09:33:33 | 0 | 2.7557 | 0 | 0 | 2025-02-20 18:52:39 | 0
6894 | 搁置 | 00:19:40 | 09:33:38 | 0 | 2.7559 | 0 | 0 | 2025-02-20 18:52:44 | 0
6895 | 搁置 | 00:19:45 | 09:33:43 | 0 | 2.756 | 0 | 0 | 2025-02-20 18:52:49 | 0
6896 | 搁置 | 00:19:50 | 09:33:48 | 0 | 2.7562 | 0 | 0 | 2025-02-20 18:52:54 | 0
6897 | 搁置 | 00:19:55 | 09:33:53 | 0 | 2.7566 | 0 | 0 | 2025-02-20 18:52:59 | 0
6898 | 搁置 | 00:20:00 | 09:33:58 | 0 | 2.7568 | 0 | 0 | 2025-02-20 18:53:04 | 0
6899 | 搁置 | 00:20:05 | 09:34:03 | 0 | 2.757 | 0 | 0 | 2025-02-20 18:53:09 | 0
6900 | 搁置 | 00:20:10 | 09:34:08 | 0 | 2.7575 | 0 | 0 | 2025-02-20 18:53:14 | 0
6901 | 搁置 | 00:20:15 | 09:34:13 | 0 | 2.7575 | 0 | 0 | 2025-02-20 18:53:19 | 0
6902 | 搁置 | 00:20:20 | 09:34:18 | 0 | 2.7577 | 0 | 0 | 2025-02-20 18:53:24 | 0
6903 | 搁置 | 00:20:25 | 09:34:23 | 0 | 2.7579 | 0 | 0 | 2025-02-20 18:53:29 | 0
6904 | 搁置 | 00:20:30 | 09:34:28 | 0 | 2.7581 | 0 | 0 | 2025-02-20 18:53:34 | 0
6905 | 搁置 | 00:20:35 | 09:34:33 | 0 | 2.7585 | 0 | 0 | 2025-02-20 18:53:39 | 0
6906 | 搁置 | 00:20:40 | 09:34:38 | 0 | 2.7586 | 0 | 0 | 2025-02-20 18:53:44 | 0
6907 | 搁置 | 00:20:45 | 09:34:43 | 0 | 2.7588 | 0 | 0 | 2025-02-20 18:53:49 | 0
6908 | 搁置 | 00:20:50 | 09:34:48 | 0 | 2.7589 | 0 | 0 | 2025-02-20 18:53:54 | 0
6909 | 搁置 | 00:20:55 | 09:34:53 | 0 | 2.7593 | 0 | 0 | 2025-02-20 18:53:59 | 0
6910 | 搁置 | 00:21:00 | 09:34:58 | 0 | 2.7597 | 0 | 0 | 2025-02-20 18:54:04 | 0
6911 | 搁置 | 00:21:05 | 09:35:03 | 0 | 2.7598 | 0 | 0 | 2025-02-20 18:54:09 | 0
6912 | 搁置 | 00:21:10 | 09:35:08 | 0 | 2.76 | 0 | 0 | 2025-02-20 18:54:14 | 0
6913 | 搁置 | 00:21:15 | 09:35:13 | 0 | 2.7601 | 0 | 0 | 2025-02-20 18:54:19 | 0
6914 | 搁置 | 00:21:20 | 09:35:18 | 0 | 2.7604 | 0 | 0 | 2025-02-20 18:54:24 | 0
6915 | 搁置 | 00:21:25 | 09:35:23 | 0 | 2.7605 | 0 | 0 | 2025-02-20 18:54:29 | 0
6916 | 搁置 | 00:21:30 | 09:35:28 | 0 | 2.7607 | 0 | 0 | 2025-02-20 18:54:34 | 0
6917 | 搁置 | 00:21:35 | 09:35:33 | 0 | 2.761 | 0 | 0 | 2025-02-20 18:54:39 | 0
6918 | 搁置 | 00:21:40 | 09:35:38 | 0 | 2.7612 | 0 | 0 | 2025-02-20 18:54:44 | 0
6919 | 搁置 | 00:21:45 | 09:35:43 | 0 | 2.7614 | 0 | 0 | 2025-02-20 18:54:49 | 0
6920 | 搁置 | 00:21:50 | 09:35:48 | 0 | 2.7617 | 0 | 0 | 2025-02-20 18:54:54 | 0
6921 | 搁置 | 00:21:55 | 09:35:53 | 0 | 2.7617 | 0 | 0 | 2025-02-20 18:54:59 | 0
6922 | 搁置 | 00:22:00 | 09:35:58 | 0 | 2.762 | 0 | 0 | 2025-02-20 18:55:04 | 0
6923 | 搁置 | 00:22:05 | 09:36:03 | 0 | 2.7623 | 0 | 0 | 2025-02-20 18:55:09 | 0
6924 | 搁置 | 00:22:10 | 09:36:08 | 0 | 2.7624 | 0 | 0 | 2025-02-20 18:55:14 | 0
6925 | 搁置 | 00:22:15 | 09:36:13 | 0 | 2.7626 | 0 | 0 | 2025-02-20 18:55:19 | 0
6926 | 搁置 | 00:22:20 | 09:36:18 | 0 | 2.7627 | 0 | 0 | 2025-02-20 18:55:24 | 0
6927 | 搁置 | 00:22:25 | 09:36:23 | 0 | 2.763 | 0 | 0 | 2025-02-20 18:55:29 | 0
6928 | 搁置 | 00:22:30 | 09:36:28 | 0 | 2.7631 | 0 | 0 | 2025-02-20 18:55:34 | 0
6929 | 搁置 | 00:22:35 | 09:36:33 | 0 | 2.7634 | 0 | 0 | 2025-02-20 18:55:39 | 0
6930 | 搁置 | 00:22:40 | 09:36:38 | 0 | 2.7635 | 0 | 0 | 2025-02-20 18:55:44 | 0
6931 | 搁置 | 00:22:45 | 09:36:43 | 0 | 2.7637 | 0 | 0 | 2025-02-20 18:55:49 | 0
6932 | 搁置 | 00:22:50 | 09:36:48 | 0 | 2.7639 | 0 | 0 | 2025-02-20 18:55:54 | 0
6933 | 搁置 | 00:22:55 | 09:36:53 | 0 | 2.7641 | 0 | 0 | 2025-02-20 18:55:59 | 0
6934 | 搁置 | 00:23:00 | 09:36:58 | 0 | 2.7642 | 0 | 0 | 2025-02-20 18:56:04 | 0
6935 | 搁置 | 00:23:05 | 09:37:03 | 0 | 2.7644 | 0 | 0 | 2025-02-20 18:56:09 | 0
6936 | 搁置 | 00:23:10 | 09:37:08 | 0 | 2.7646 | 0 | 0 | 2025-02-20 18:56:14 | 0
6937 | 搁置 | 00:23:15 | 09:37:13 | 0 | 2.7647 | 0 | 0 | 2025-02-20 18:56:19 | 0
6938 | 搁置 | 00:23:20 | 09:37:18 | 0 | 2.7651 | 0 | 0 | 2025-02-20 18:56:24 | 0
6939 | 搁置 | 00:23:25 | 09:37:23 | 0 | 2.7651 | 0 | 0 | 2025-02-20 18:56:29 | 0
6940 | 搁置 | 00:23:30 | 09:37:28 | 0 | 2.7653 | 0 | 0 | 2025-02-20 18:56:34 | 0
6941 | 搁置 | 00:23:35 | 09:37:33 | 0 | 2.7656 | 0 | 0 | 2025-02-20 18:56:39 | 0
6942 | 搁置 | 00:23:40 | 09:37:38 | 0 | 2.7657 | 0 | 0 | 2025-02-20 18:56:44 | 0
6943 | 搁置 | 00:23:45 | 09:37:43 | 0 | 2.7659 | 0 | 0 | 2025-02-20 18:56:49 | 0
6944 | 搁置 | 00:23:50 | 09:37:48 | 0 | 2.766 | 0 | 0 | 2025-02-20 18:56:54 | 0
6945 | 搁置 | 00:23:55 | 09:37:53 | 0 | 2.7663 | 0 | 0 | 2025-02-20 18:56:59 | 0
6946 | 搁置 | 00:24:00 | 09:37:58 | 0 | 2.7667 | 0 | 0 | 2025-02-20 18:57:04 | 0
6947 | 搁置 | 00:24:05 | 09:38:03 | 0 | 2.7666 | 0 | 0 | 2025-02-20 18:57:09 | 0
6948 | 搁置 | 00:24:10 | 09:38:08 | 0 | 2.7668 | 0 | 0 | 2025-02-20 18:57:14 | 0
6949 | 搁置 | 00:24:15 | 09:38:13 | 0 | 2.7668 | 0 | 0 | 2025-02-20 18:57:19 | 0
6950 | 搁置 | 00:24:20 | 09:38:18 | 0 | 2.7672 | 0 | 0 | 2025-02-20 18:57:24 | 0
6951 | 搁置 | 00:24:25 | 09:38:23 | 0 | 2.7673 | 0 | 0 | 2025-02-20 18:57:29 | 0
6952 | 搁置 | 00:24:30 | 09:38:28 | 0 | 2.7675 | 0 | 0 | 2025-02-20 18:57:34 | 0
6953 | 搁置 | 00:24:35 | 09:38:33 | 0 | 2.7675 | 0 | 0 | 2025-02-20 18:57:39 | 0
6954 | 搁置 | 00:24:40 | 09:38:38 | 0 | 2.7678 | 0 | 0 | 2025-02-20 18:57:44 | 0
6955 | 搁置 | 00:24:45 | 09:38:43 | 0 | 2.7679 | 0 | 0 | 2025-02-20 18:57:49 | 0
6956 | 搁置 | 00:24:50 | 09:38:48 | 0 | 2.7682 | 0 | 0 | 2025-02-20 18:57:54 | 0
6957 | 搁置 | 00:24:55 | 09:38:53 | 0 | 2.7683 | 0 | 0 | 2025-02-20 18:57:59 | 0
6958 | 搁置 | 00:25:00 | 09:38:58 | 0 | 2.7683 | 0 | 0 | 2025-02-20 18:58:04 | 0
6959 | 搁置 | 00:25:05 | 09:39:03 | 0 | 2.7685 | 0 | 0 | 2025-02-20 18:58:09 | 0
6960 | 搁置 | 00:25:10 | 09:39:08 | 0 | 2.7689 | 0 | 0 | 2025-02-20 18:58:14 | 0
6961 | 搁置 | 00:25:15 | 09:39:13 | 0 | 2.769 | 0 | 0 | 2025-02-20 18:58:19 | 0
6962 | 搁置 | 00:25:20 | 09:39:18 | 0 | 2.769 | 0 | 0 | 2025-02-20 18:58:24 | 0
6963 | 搁置 | 00:25:25 | 09:39:23 | 0 | 2.7693 | 0 | 0 | 2025-02-20 18:58:29 | 0
6964 | 搁置 | 00:25:30 | 09:39:28 | 0 | 2.7693 | 0 | 0 | 2025-02-20 18:58:34 | 0
6965 | 搁置 | 00:25:35 | 09:39:33 | 0 | 2.7695 | 0 | 0 | 2025-02-20 18:58:39 | 0
6966 | 搁置 | 00:25:40 | 09:39:38 | 0 | 2.7696 | 0 | 0 | 2025-02-20 18:58:44 | 0
6967 | 搁置 | 00:25:45 | 09:39:43 | 0 | 2.7698 | 0 | 0 | 2025-02-20 18:58:49 | 0
6968 | 搁置 | 00:25:50 | 09:39:48 | 0 | 2.7699 | 0 | 0 | 2025-02-20 18:58:54 | 0
6969 | 搁置 | 00:25:55 | 09:39:53 | 0 | 2.7702 | 0 | 0 | 2025-02-20 18:58:59 | 0
6970 | 搁置 | 00:26:00 | 09:39:58 | 0 | 2.7703 | 0 | 0 | 2025-02-20 18:59:04 | 0
6971 | 搁置 | 00:26:05 | 09:40:03 | 0 | 2.7704 | 0 | 0 | 2025-02-20 18:59:09 | 0
6972 | 搁置 | 00:26:10 | 09:40:08 | 0 | 2.7707 | 0 | 0 | 2025-02-20 18:59:14 | 0
6973 | 搁置 | 00:26:15 | 09:40:13 | 0 | 2.7708 | 0 | 0 | 2025-02-20 18:59:19 | 0
6974 | 搁置 | 00:26:20 | 09:40:18 | 0 | 2.771 | 0 | 0 | 2025-02-20 18:59:24 | 0
6975 | 搁置 | 00:26:25 | 09:40:23 | 0 | 2.7711 | 0 | 0 | 2025-02-20 18:59:29 | 0
6976 | 搁置 | 00:26:30 | 09:40:28 | 0 | 2.7713 | 0 | 0 | 2025-02-20 18:59:34 | 0
6977 | 搁置 | 00:26:35 | 09:40:33 | 0 | 2.7712 | 0 | 0 | 2025-02-20 18:59:39 | 0
6978 | 搁置 | 00:26:40 | 09:40:38 | 0 | 2.7715 | 0 | 0 | 2025-02-20 18:59:44 | 0
6979 | 搁置 | 00:26:45 | 09:40:43 | 0 | 2.7715 | 0 | 0 | 2025-02-20 18:59:49 | 0
6980 | 搁置 | 00:26:50 | 09:40:48 | 0 | 2.7717 | 0 | 0 | 2025-02-20 18:59:54 | 0
6981 | 搁置 | 00:26:55 | 09:40:53 | 0 | 2.772 | 0 | 0 | 2025-02-20 18:59:59 | 0
6982 | 搁置 | 00:27:00 | 09:40:58 | 0 | 2.7721 | 0 | 0 | 2025-02-20 19:00:04 | 0
6983 | 搁置 | 00:27:05 | 09:41:03 | 0 | 2.7721 | 0 | 0 | 2025-02-20 19:00:09 | 0
6984 | 搁置 | 00:27:10 | 09:41:08 | 0 | 2.7724 | 0 | 0 | 2025-02-20 19:00:14 | 0
6985 | 搁置 | 00:27:15 | 09:41:13 | 0 | 2.7725 | 0 | 0 | 2025-02-20 19:00:19 | 0
6986 | 搁置 | 00:27:20 | 09:41:18 | 0 | 2.7724 | 0 | 0 | 2025-02-20 19:00:24 | 0
6987 | 搁置 | 00:27:25 | 09:41:23 | 0 | 2.7728 | 0 | 0 | 2025-02-20 19:00:29 | 0
6988 | 搁置 | 00:27:30 | 09:41:28 | 0 | 2.7728 | 0 | 0 | 2025-02-20 19:00:34 | 0
6989 | 搁置 | 00:27:35 | 09:41:33 | 0 | 2.7729 | 0 | 0 | 2025-02-20 19:00:39 | 0
6990 | 搁置 | 00:27:40 | 09:41:38 | 0 | 2.7731 | 0 | 0 | 2025-02-20 19:00:44 | 0
6991 | 搁置 | 00:27:45 | 09:41:43 | 0 | 2.7733 | 0 | 0 | 2025-02-20 19:00:49 | 0
6992 | 搁置 | 00:27:50 | 09:41:48 | 0 | 2.7734 | 0 | 0 | 2025-02-20 19:00:54 | 0
6993 | 搁置 | 00:27:55 | 09:41:53 | 0 | 2.7736 | 0 | 0 | 2025-02-20 19:00:59 | 0
6994 | 搁置 | 00:28:00 | 09:41:58 | 0 | 2.7737 | 0 | 0 | 2025-02-20 19:01:04 | 0
6995 | 搁置 | 00:28:05 | 09:42:03 | 0 | 2.7739 | 0 | 0 | 2025-02-20 19:01:09 | 0
6996 | 搁置 | 00:28:10 | 09:42:08 | 0 | 2.7742 | 0 | 0 | 2025-02-20 19:01:14 | 0
6997 | 搁置 | 00:28:15 | 09:42:13 | 0 | 2.774 | 0 | 0 | 2025-02-20 19:01:19 | 0
6998 | 搁置 | 00:28:20 | 09:42:18 | 0 | 2.7742 | 0 | 0 | 2025-02-20 19:01:24 | 0
6999 | 搁置 | 00:28:25 | 09:42:23 | 0 | 2.7744 | 0 | 0 | 2025-02-20 19:01:29 | 0
7000 | 搁置 | 00:28:30 | 09:42:28 | 0 | 2.7744 | 0 | 0 | 2025-02-20 19:01:34 | 0
7001 | 搁置 | 00:28:35 | 09:42:33 | 0 | 2.7746 | 0 | 0 | 2025-02-20 19:01:39 | 0
7002 | 搁置 | 00:28:40 | 09:42:38 | 0 | 2.7749 | 0 | 0 | 2025-02-20 19:01:44 | 0
7003 | 搁置 | 00:28:45 | 09:42:43 | 0 | 2.775 | 0 | 0 | 2025-02-20 19:01:49 | 0
7004 | 搁置 | 00:28:50 | 09:42:48 | 0 | 2.775 | 0 | 0 | 2025-02-20 19:01:54 | 0
7005 | 搁置 | 00:28:55 | 09:42:53 | 0 | 2.7752 | 0 | 0 | 2025-02-20 19:01:59 | 0
7006 | 搁置 | 00:29:00 | 09:42:58 | 0 | 2.7752 | 0 | 0 | 2025-02-20 19:02:04 | 0
7007 | 搁置 | 00:29:05 | 09:43:03 | 0 | 2.7755 | 0 | 0 | 2025-02-20 19:02:09 | 0
7008 | 搁置 | 00:29:10 | 09:43:08 | 0 | 2.7755 | 0 | 0 | 2025-02-20 19:02:14 | 0
7009 | 搁置 | 00:29:15 | 09:43:13 | 0 | 2.7756 | 0 | 0 | 2025-02-20 19:02:19 | 0
7010 | 搁置 | 00:29:20 | 09:43:18 | 0 | 2.7756 | 0 | 0 | 2025-02-20 19:02:24 | 0
7011 | 搁置 | 00:29:25 | 09:43:23 | 0 | 2.776 | 0 | 0 | 2025-02-20 19:02:29 | 0
7012 | 搁置 | 00:29:30 | 09:43:28 | 0 | 2.7761 | 0 | 0 | 2025-02-20 19:02:34 | 0
7013 | 搁置 | 00:29:35 | 09:43:33 | 0 | 2.776 | 0 | 0 | 2025-02-20 19:02:39 | 0
7014 | 搁置 | 00:29:40 | 09:43:38 | 0 | 2.7762 | 0 | 0 | 2025-02-20 19:02:44 | 0
7015 | 搁置 | 00:29:45 | 09:43:43 | 0 | 2.7763 | 0 | 0 | 2025-02-20 19:02:49 | 0
7016 | 搁置 | 00:29:50 | 09:43:48 | 0 | 2.7764 | 0 | 0 | 2025-02-20 19:02:54 | 0
7017 | 搁置 | 00:29:55 | 09:43:53 | 0 | 2.7767 | 0 | 0 | 2025-02-20 19:02:59 | 0
7018 | 搁置 | 00:30:00 | 09:43:58 | 0 | 2.7767 | 0 | 0 | 2025-02-20 19:03:04 | 0
7019 | 恒流充电 | 00:00:00 | 09:43:58 | 0.4002758 | 2.7938 | 0 | 0 | 2025-02-20 19:03:04 | 1.1183045
7020 | 恒流充电 | 00:00:05 | 09:44:03 | 0.3998188 | 2.8094 | 0.0005553 | 0.0015564 | 2025-02-20 19:03:09 | 1.1232479
7021 | 恒流充电 | 00:00:10 | 09:44:08 | 0.3997912 | 2.8197 | 0.0011106 | 0.0031221 | 2025-02-20 19:03:14 | 1.1273014
7022 | 恒流充电 | 00:00:15 | 09:44:13 | 0.3997788 | 2.8288 | 0.0016658 | 0.0046928 | 2025-02-20 19:03:19 | 1.1309002
7023 | 恒流充电 | 00:00:20 | 09:44:18 | 0.399789 | 2.8372 | 0.0022211 | 0.0062682 | 2025-02-20 19:03:24 | 1.1342784
7024 | 恒流充电 | 00:00:25 | 09:44:23 | 0.3997832 | 2.8447 | 0.0027763 | 0.0078478 | 2025-02-20 19:03:29 | 1.1372804
7025 | 恒流充电 | 00:00:30 | 09:44:28 | 0.3997657 | 2.8524 | 0.0033316 | 0.0094315 | 2025-02-20 19:03:34 | 1.1402912
7026 | 恒流充电 | 00:00:35 | 09:44:33 | 0.3997454 | 2.8593 | 0.0038868 | 0.011019 | 2025-02-20 19:03:39 | 1.1430115
7027 | 恒流充电 | 00:00:40 | 09:44:38 | 0.399821 | 2.8658 | 0.0044421 | 0.0126104 | 2025-02-20 19:03:44 | 1.1458085
7028 | 恒流充电 | 00:00:45 | 09:44:43 | 0.3997803 | 2.8723 | 0.0049973 | 0.0142053 | 2025-02-20 19:03:49 | 1.1482845
7029 | 恒流充电 | 00:00:50 | 09:44:48 | 0.3997512 | 2.8783 | 0.0055525 | 0.0158033 | 2025-02-20 19:03:54 | 1.1506203
7030 | 恒流充电 | 00:00:55 | 09:44:53 | 0.3997839 | 2.8844 | 0.0061078 | 0.0174049 | 2025-02-20 19:03:59 | 1.1531424
7031 | 恒流充电 | 00:01:00 | 09:44:58 | 0.3997723 | 2.89 | 0.006663 | 0.0190096 | 2025-02-20 19:04:04 | 1.1553495
7032 | 恒流充电 | 00:01:05 | 09:45:03 | 0.3997999 | 2.8957 | 0.0072183 | 0.0206175 | 2025-02-20 19:04:09 | 1.1576995
7033 | 恒流充电 | 00:01:10 | 09:45:08 | 0.3997868 | 2.9011 | 0.0077737 | 0.0222042 | 2025-02-20 19:04:14 | 1.1598376
7034 | 恒流充电 | 00:01:15 | 09:45:13 | 0.3997977 | 2.9064 | 0.008329 | 0.023818 | 2025-02-20 19:04:19 | 1.1619712
7035 | 恒流充电 | 00:01:20 | 09:45:18 | 0.3998115 | 2.9117 | 0.0088843 | 0.0254349 | 2025-02-20 19:04:24 | 1.1641133
7036 | 恒流充电 | 00:01:25 | 09:45:23 | 0.3997817 | 2.9165 | 0.0094396 | 0.0270543 | 2025-02-20 19:04:29 | 1.16597
7037 | 恒流充电 | 00:01:30 | 09:45:28 | 0.3997868 | 2.9214 | 0.0099948 | 0.0286764 | 2025-02-20 19:04:34 | 1.1679209
7038 | 恒流充电 | 00:01:35 | 09:45:33 | 0.399805 | 2.926 | 0.0105501 | 0.0303011 | 2025-02-20 19:04:39 | 1.1698271
7039 | 恒流充电 | 00:01:40 | 09:45:38 | 0.3998231 | 2.9305 | 0.0111054 | 0.0319285 | 2025-02-20 19:04:44 | 1.1716996
7040 | 恒流充电 | 00:01:45 | 09:45:43 | 0.3998391 | 2.9354 | 0.0116607 | 0.0335586 | 2025-02-20 19:04:49 | 1.1736803
7041 | 恒流充电 | 00:01:50 | 09:45:48 | 0.3998028 | 2.9397 | 0.012216 | 0.035191 | 2025-02-20 19:04:54 | 1.1752977
7042 | 恒流充电 | 00:01:55 | 09:45:53 | 0.3997904 | 2.9437 | 0.0127713 | 0.0368255 | 2025-02-20 19:04:59 | 1.1768733
7043 | 恒流充电 | 00:02:00 | 09:45:58 | 0.3998021 | 2.948 | 0.0133266 | 0.0384625 | 2025-02-20 19:05:04 | 1.1786346
7044 | 恒流充电 | 00:02:05 | 09:46:03 | 0.3998137 | 2.9522 | 0.0138819 | 0.0401019 | 2025-02-20 19:05:09 | 1.180349
7045 | 恒流充电 | 00:02:10 | 09:46:08 | 0.3998115 | 2.9562 | 0.0144372 | 0.0417434 | 2025-02-20 19:05:14 | 1.1819113
7046 | 恒流充电 | 00:02:15 | 09:46:13 | 0.3998377 | 2.9602 | 0.0149923 | 0.0433711 | 2025-02-20 19:05:19 | 1.1835853
7047 | 恒流充电 | 00:02:20 | 09:46:18 | 0.3997883 | 2.9642 | 0.0155476 | 0.045017 | 2025-02-20 19:05:24 | 1.1850328
7048 | 恒流充电 | 00:02:25 | 09:46:23 | 0.3998173 | 2.968 | 0.0161029 | 0.0466651 | 2025-02-20 19:05:29 | 1.1866545
7049 | 恒流充电 | 00:02:30 | 09:46:28 | 0.3998319 | 2.9718 | 0.0166582 | 0.0483155 | 2025-02-20 19:05:34 | 1.1882353
7050 | 恒流充电 | 00:02:35 | 09:46:33 | 0.3997977 | 2.9756 | 0.0172135 | 0.0499678 | 2025-02-20 19:05:39 | 1.1896386
7051 | 恒流充电 | 00:02:40 | 09:46:38 | 0.3998224 | 2.9791 | 0.0177688 | 0.0516221 | 2025-02-20 19:05:44 | 1.1910998
7052 | 恒流充电 | 00:02:45 | 09:46:43 | 0.3998115 | 2.9828 | 0.0183241 | 0.0532784 | 2025-02-20 19:05:49 | 1.1925704
7053 | 恒流充电 | 00:02:50 | 09:46:48 | 0.399805 | 2.9862 | 0.0188794 | 0.0549366 | 2025-02-20 19:05:54 | 1.1938912
7054 | 恒流充电 | 00:02:55 | 09:46:53 | 0.3997985 | 2.9896 | 0.0194346 | 0.0565966 | 2025-02-20 19:05:59 | 1.19523
7055 | 恒流充电 | 00:03:00 | 09:46:58 | 0.3998151 | 2.9929 | 0.0199899 | 0.0582586 | 2025-02-20 19:06:04 | 1.1965971
7056 | 恒流充电 | 00:03:05 | 09:47:03 | 0.3998093 | 2.9963 | 0.0205452 | 0.0599224 | 2025-02-20 19:06:09 | 1.1979295
7057 | 恒流充电 | 00:03:10 | 09:47:08 | 0.3998006 | 2.9996 | 0.0211005 | 0.061588 | 2025-02-20 19:06:14 | 1.1992292
7058 | 恒流充电 | 00:03:15 | 09:47:13 | 0.3997541 | 3.0026 | 0.0216557 | 0.063255 | 2025-02-20 19:06:19 | 1.200302
7059 | 恒流充电 | 00:03:20 | 09:47:18 | 0.3997585 | 3.0059 | 0.0222109 | 0.0649114 | 2025-02-20 19:06:24 | 1.2016388
7060 | 恒流充电 | 00:03:25 | 09:47:23 | 0.3998137 | 3.0091 | 0.0227662 | 0.0665824 | 2025-02-20 19:06:29 | 1.2030903
7061 | 恒流充电 | 00:03:30 | 09:47:28 | 0.3997955 | 3.0121 | 0.0233214 | 0.0682549 | 2025-02-20 19:06:34 | 1.2042157
7062 | 恒流充电 | 00:03:35 | 09:47:33 | 0.399797 | 3.0153 | 0.0238767 | 0.0699293 | 2025-02-20 19:06:39 | 1.205527
7063 | 恒流充电 | 00:03:40 | 09:47:38 | 0.3997796 | 3.0182 | 0.024432 | 0.0716051 | 2025-02-20 19:06:44 | 1.2066299
7064 | 恒流充电 | 00:03:45 | 09:47:43 | 0.3997897 | 3.021 | 0.0249872 | 0.0732826 | 2025-02-20 19:06:49 | 1.2077833
7065 | 恒流充电 | 00:03:50 | 09:47:48 | 0.3998064 | 3.0241 | 0.0255425 | 0.0749619 | 2025-02-20 19:06:54 | 1.2090619
7066 | 恒流充电 | 00:03:55 | 09:47:53 | 0.3998021 | 3.0271 | 0.0260978 | 0.0766427 | 2025-02-20 19:06:59 | 1.2102284
7067 | 恒流充电 | 00:04:00 | 09:47:58 | 0.3997934 | 3.0299 | 0.026653 | 0.0783251 | 2025-02-20 19:07:04 | 1.2113209
7068 | 恒流充电 | 00:04:05 | 09:48:03 | 0.3998144 | 3.0326 | 0.0272083 | 0.0800091 | 2025-02-20 19:07:09 | 1.212485
7069 | 恒流充电 | 00:04:10 | 09:48:08 | 0.399781 | 3.0354 | 0.0277636 | 0.0816946 | 2025-02-20 19:07:14 | 1.2135052
7070 | 恒流充电 | 00:04:15 | 09:48:13 | 0.3997766 | 3.0382 | 0.0283188 | 0.0833815 | 2025-02-20 19:07:19 | 1.2145968
7071 | 恒流充电 | 00:04:20 | 09:48:18 | 0.3998159 | 3.0407 | 0.0288741 | 0.08507 | 2025-02-20 19:07:24 | 1.2157395
7072 | 恒流充电 | 00:04:25 | 09:48:23 | 0.3998013 | 3.0436 | 0.0294294 | 0.0867498 | 2025-02-20 19:07:29 | 1.2168365
7073 | 恒流充电 | 00:04:30 | 09:48:28 | 0.3998079 | 3.0459 | 0.0299847 | 0.0884411 | 2025-02-20 19:07:34 | 1.2177722
7074 | 恒流充电 | 00:04:35 | 09:48:33 | 0.3998173 | 3.0488 | 0.03054 | 0.0901341 | 2025-02-20 19:07:39 | 1.2189698
7075 | 恒流充电 | 00:04:40 | 09:48:38 | 0.3997955 | 3.0514 | 0.0310953 | 0.0918285 | 2025-02-20 19:07:44 | 1.2199216
7076 | 恒流充电 | 00:04:45 | 09:48:43 | 0.3998086 | 3.0539 | 0.0316506 | 0.0935243 | 2025-02-20 19:07:49 | 1.2209758
7077 | 恒流充电 | 00:04:50 | 09:48:48 | 0.3998217 | 3.0564 | 0.0322059 | 0.0952215 | 2025-02-20 19:07:54 | 1.2220093
7078 | 恒流充电 | 00:04:55 | 09:48:53 | 0.3998021 | 3.0587 | 0.0327611 | 0.0969199 | 2025-02-20 19:07:59 | 1.2228561
7079 | 恒流充电 | 00:05:00 | 09:48:58 | 0.3998587 | 3.0615 | 0.0333165 | 0.0986201 | 2025-02-20 19:08:04 | 1.2241745
7080 | 恒流充电 | 00:05:05 | 09:49:03 | 0.399834 | 3.0636 | 0.0338718 | 0.1003215 | 2025-02-20 19:08:09 | 1.2249474
7081 | 恒流充电 | 00:05:10 | 09:49:08 | 0.3998064 | 3.0662 | 0.0344271 | 0.1020241 | 2025-02-20 19:08:14 | 1.2258666
7082 | 恒流充电 | 00:05:15 | 09:49:13 | 0.3997904 | 3.0684 | 0.0349824 | 0.1037278 | 2025-02-20 19:08:19 | 1.2267069
7083 | 恒流充电 | 00:05:20 | 09:49:18 | 0.3997701 | 3.0709 | 0.0355376 | 0.1054329 | 2025-02-20 19:08:24 | 1.2276351
7084 | 恒流充电 | 00:05:25 | 09:49:23 | 0.3997948 | 3.0732 | 0.0360929 | 0.1071393 | 2025-02-20 19:08:29 | 1.2286681
7085 | 恒流充电 | 00:05:30 | 09:49:28 | 0.3997934 | 3.0754 | 0.036648 | 0.1088378 | 2025-02-20 19:08:34 | 1.2295288
7086 | 恒流充电 | 00:05:35 | 09:49:33 | 0.399773 | 3.0776 | 0.0372032 | 0.1105467 | 2025-02-20 19:08:39 | 1.2303611
7087 | 恒流充电 | 00:05:40 | 09:49:38 | 0.3998013 | 3.08 | 0.0377585 | 0.112257 | 2025-02-20 19:08:44 | 1.2314056
7088 | 恒流充电 | 00:05:45 | 09:49:43 | 0.3997861 | 3.082 | 0.0383138 | 0.1139683 | 2025-02-20 19:08:49 | 1.2321544
7089 | 恒流充电 | 00:05:50 | 09:49:48 | 0.3997919 | 3.0845 | 0.038869 | 0.115681 | 2025-02-20 19:08:54 | 1.2331765
7090 | 恒流充电 | 00:05:55 | 09:49:53 | 0.3997868 | 3.0866 | 0.0394243 | 0.1173949 | 2025-02-20 19:08:59 | 1.2339894
7091 | 恒流充电 | 00:06:00 | 09:49:58 | 0.3997941 | 3.0886 | 0.0399795 | 0.1191099 | 2025-02-20 19:09:04 | 1.2348233
7092 | 恒流充电 | 00:06:05 | 09:50:03 | 0.3997934 | 3.091 | 0.0405348 | 0.1208263 | 2025-02-20 19:09:09 | 1.2357545
7093 | 恒流充电 | 00:06:10 | 09:50:08 | 0.3998006 | 3.093 | 0.0410901 | 0.1225438 | 2025-02-20 19:09:14 | 1.2366004
7094 | 恒流充电 | 00:06:15 | 09:50:13 | 0.3998508 | 3.095 | 0.0416454 | 0.1242626 | 2025-02-20 19:09:19 | 1.2375333
7095 | 恒流充电 | 00:06:20 | 09:50:18 | 0.3998181 | 3.0972 | 0.0422007 | 0.1259824 | 2025-02-20 19:09:24 | 1.2382968
7096 | 恒流充电 | 00:06:25 | 09:50:23 | 0.3997854 | 3.099 | 0.042756 | 0.1277032 | 2025-02-20 19:09:29 | 1.2389533
7097 | 恒流充电 | 00:06:30 | 09:50:28 | 0.3998311 | 3.1012 | 0.0433113 | 0.1294253 | 2025-02-20 19:09:34 | 1.2399432
7098 | 恒流充电 | 00:06:35 | 09:50:33 | 0.3998035 | 3.1033 | 0.0438666 | 0.131141 | 2025-02-20 19:09:39 | 1.2407274
7099 | 恒流充电 | 00:06:40 | 09:50:38 | 0.399797 | 3.1052 | 0.0444218 | 0.1328653 | 2025-02-20 19:09:44 | 1.2414503
7100 | 恒流充电 | 00:06:45 | 09:50:43 | 0.3997759 | 3.1073 | 0.0449771 | 0.1345906 | 2025-02-20 19:09:49 | 1.2422246
7101 | 恒流充电 | 00:06:50 | 09:50:48 | 0.399797 | 3.1093 | 0.0455323 | 0.1363171 | 2025-02-20 19:09:54 | 1.2430825
7102 | 恒流充电 | 00:06:55 | 09:50:53 | 0.3997824 | 3.1112 | 0.0460876 | 0.1380446 | 2025-02-20 19:09:59 | 1.2437919
7103 | 恒流充电 | 00:07:00 | 09:50:58 | 0.3997955 | 3.113 | 0.0466429 | 0.1397731 | 2025-02-20 19:10:04 | 1.2445725
7104 | 恒流充电 | 00:07:05 | 09:51:03 | 0.3997788 | 3.1151 | 0.0471981 | 0.1415028 | 2025-02-20 19:10:09 | 1.2453408
7105 | 恒流充电 | 00:07:10 | 09:51:08 | 0.3998064 | 3.1168 | 0.0477534 | 0.1432335 | 2025-02-20 19:10:14 | 1.2461151
7106 | 恒流充电 | 00:07:15 | 09:51:13 | 0.3997824 | 3.1189 | 0.0483087 | 0.1449653 | 2025-02-20 19:10:19 | 1.2468687
7107 | 恒流充电 | 00:07:20 | 09:51:18 | 0.3998428 | 3.1206 | 0.048864 | 0.1466982 | 2025-02-20 19:10:24 | 1.2477403
7108 | 恒流充电 | 00:07:25 | 09:51:23 | 0.3998282 | 3.1225 | 0.0494193 | 0.1484322 | 2025-02-20 19:10:29 | 1.2484646
7109 | 恒流充电 | 00:07:30 | 09:51:28 | 0.3997621 | 3.1242 | 0.0499745 | 0.1501669 | 2025-02-20 19:10:34 | 1.248945
7110 | 恒流充电 | 00:07:35 | 09:51:33 | 0.3998043 | 3.1261 | 0.0505298 | 0.1519027 | 2025-02-20 19:10:39 | 1.2498333
7111 | 恒流充电 | 00:07:40 | 09:51:38 | 0.3998398 | 3.1277 | 0.0510851 | 0.1536329 | 2025-02-20 19:10:44 | 1.2505982
7112 | 恒流充电 | 00:07:45 | 09:51:43 | 0.3997527 | 3.1296 | 0.0516404 | 0.1553705 | 2025-02-20 19:10:49 | 1.2510847
7113 | 恒流充电 | 00:07:50 | 09:51:48 | 0.3998624 | 3.1313 | 0.0521957 | 0.1571095 | 2025-02-20 19:10:54 | 1.2520875
7114 | 恒流充电 | 00:07:55 | 09:51:53 | 0.3998304 | 3.1332 | 0.052751 | 0.1588494 | 2025-02-20 19:10:59 | 1.2527473
7115 | 恒流充电 | 00:08:00 | 09:51:58 | 0.3998043 | 3.1347 | 0.0533063 | 0.1605901 | 2025-02-20 19:11:04 | 1.2532472
7116 | 恒流充电 | 00:08:05 | 09:52:03 | 0.3997926 | 3.1366 | 0.0538616 | 0.1623317 | 2025-02-20 19:11:09 | 1.253977
7117 | 恒流充电 | 00:08:10 | 09:52:08 | 0.3997599 | 3.1382 | 0.0544168 | 0.1640741 | 2025-02-20 19:11:14 | 1.2545397
7118 | 恒流充电 | 00:08:15 | 09:52:13 | 0.3997926 | 3.14 | 0.0549721 | 0.1658176 | 2025-02-20 19:11:19 | 1.2553361
7119 | 恒流充电 | 00:08:20 | 09:52:18 | 0.3997912 | 3.1417 | 0.0555273 | 0.1675621 | 2025-02-20 19:11:24 | 1.2560138
7120 | 恒流充电 | 00:08:25 | 09:52:23 | 0.3997846 | 3.1434 | 0.0560826 | 0.1693075 | 2025-02-20 19:11:29 | 1.2566872
7121 | 恒流充电 | 00:08:30 | 09:52:28 | 0.3997875 | 3.1449 | 0.0566379 | 0.1710537 | 2025-02-20 19:11:34 | 1.2572807
7122 | 恒流充电 | 00:08:35 | 09:52:33 | 0.3998195 | 3.1465 | 0.0571932 | 0.172801 | 2025-02-20 19:11:39 | 1.2580224
7123 | 恒流充电 | 00:08:40 | 09:52:38 | 0.3997999 | 3.1482 | 0.0577484 | 0.1745491 | 2025-02-20 19:11:44 | 1.2586307
7124 | 恒流充电 | 00:08:45 | 09:52:43 | 0.3997912 | 3.1498 | 0.0583037 | 0.1762921 | 2025-02-20 19:11:49 | 1.2592528
7125 | 恒流充电 | 00:08:50 | 09:52:48 | 0.3997875 | 3.1516 | 0.0588589 | 0.1780421 | 2025-02-20 19:11:54 | 1.2599677
7126 | 恒流充电 | 00:08:55 | 09:52:53 | 0.3998035 | 3.153 | 0.0594142 | 0.1797929 | 2025-02-20 19:11:59 | 1.2605657
7127 | 恒流充电 | 00:09:00 | 09:52:58 | 0.3997941 | 3.1546 | 0.0599695 | 0.1815445 | 2025-02-20 19:12:04 | 1.2611818
7128 | 恒流充电 | 00:09:05 | 09:53:03 | 0.3997672 | 3.156 | 0.0605247 | 0.1832968 | 2025-02-20 19:12:09 | 1.2616851
7129 | 恒流充电 | 00:09:10 | 09:53:08 | 0.3998021 | 3.1579 | 0.06108 | 0.1850504 | 2025-02-20 19:12:14 | 1.2625348
7130 | 恒流充电 | 00:09:15 | 09:53:13 | 0.3997679 | 3.1593 | 0.0616352 | 0.1868045 | 2025-02-20 19:12:19 | 1.2629673
7131 | 恒流充电 | 00:09:20 | 09:53:18 | 0.3997621 | 3.1607 | 0.0621905 | 0.1885594 | 2025-02-20 19:12:24 | 1.2635452
7132 | 恒流充电 | 00:09:25 | 09:53:23 | 0.3997432 | 3.1623 | 0.0627457 | 0.1903151 | 2025-02-20 19:12:29 | 1.2640893
7133 | 恒流充电 | 00:09:30 | 09:53:28 | 0.3998043 | 3.1637 | 0.0633009 | 0.1920718 | 2025-02-20 19:12:34 | 1.2648515
7134 | 恒流充电 | 00:09:35 | 09:53:33 | 0.399773 | 3.1654 | 0.0638562 | 0.1938294 | 2025-02-20 19:12:39 | 1.2654478
7135 | 恒流充电 | 00:09:40 | 09:53:38 | 0.399813 | 3.167 | 0.0644115 | 0.195588 | 2025-02-20 19:12:44 | 1.2661892
7136 | 恒流充电 | 00:09:45 | 09:53:43 | 0.3997607 | 3.1682 | 0.0649667 | 0.1973471 | 2025-02-20 19:12:49 | 1.2665292
7137 | 恒流充电 | 00:09:50 | 09:53:48 | 0.3998297 | 3.1698 | 0.0655222 | 0.1991023 | 2025-02-20 19:12:54 | 1.2673883
7138 | 恒流充电 | 00:09:55 | 09:53:53 | 0.399805 | 3.1711 | 0.0660775 | 0.2008631 | 2025-02-20 19:12:59 | 1.2678263
7139 | 恒流充电 | 00:10:00 | 09:53:58 | 0.399805 | 3.1725 | 0.0666328 | 0.2026248 | 2025-02-20 19:13:04 | 1.2683744
7140 | 恒流充电 | 00:10:05 | 09:54:03 | 0.3998086 | 3.1739 | 0.0671881 | 0.2043872 | 2025-02-20 19:13:09 | 1.2689551
7141 | 恒流充电 | 00:10:10 | 09:54:08 | 0.3998101 | 3.1753 | 0.0677434 | 0.2061504 | 2025-02-20 19:13:14 | 1.2695308
7142 | 恒流充电 | 00:10:15 | 09:54:13 | 0.3997621 | 3.1769 | 0.0682986 | 0.2079143 | 2025-02-20 19:13:19 | 1.2699889
7143 | 恒流充电 | 00:10:20 | 09:54:18 | 0.3998515 | 3.1781 | 0.068854 | 0.2096793 | 2025-02-20 19:13:24 | 1.2707748
7144 | 恒流充电 | 00:10:25 | 09:54:23 | 0.3998377 | 3.1795 | 0.0694093 | 0.2114449 | 2025-02-20 19:13:29 | 1.2712667
7145 | 恒流充电 | 00:10:30 | 09:54:28 | 0.3997926 | 3.1808 | 0.0699646 | 0.2132111 | 2025-02-20 19:13:34 | 1.2716647
7146 | 恒流充电 | 00:10:35 | 09:54:33 | 0.399834 | 3.1823 | 0.0705199 | 0.2149783 | 2025-02-20 19:13:39 | 1.2723811
7147 | 恒流充电 | 00:10:40 | 09:54:38 | 0.3998151 | 3.1836 | 0.0710752 | 0.2167462 | 2025-02-20 19:13:44 | 1.2728705
7148 | 恒流充电 | 00:10:45 | 09:54:43 | 0.3997752 | 3.185 | 0.0716304 | 0.2185147 | 2025-02-20 19:13:49 | 1.2733025
7149 | 恒流充电 | 00:10:50 | 09:54:48 | 0.3998115 | 3.1862 | 0.0721857 | 0.220284 | 2025-02-20 19:13:54 | 1.2738942
7150 | 恒流充电 | 00:10:55 | 09:54:53 | 0.3998108 | 3.1877 | 0.0727409 | 0.2220489 | 2025-02-20 19:13:59 | 1.2744731
7151 | 恒流充电 | 00:11:00 | 09:54:58 | 0.3998224 | 3.1887 | 0.0732962 | 0.2238196 | 2025-02-20 19:14:04 | 1.2749162
7152 | 恒流充电 | 00:11:05 | 09:55:03 | 0.3998144 | 3.1902 | 0.0738515 | 0.2255911 | 2025-02-20 19:14:09 | 1.2754692
7153 | 恒流充电 | 00:11:10 | 09:55:08 | 0.399781 | 3.1914 | 0.0744068 | 0.2273631 | 2025-02-20 19:14:14 | 1.2758431
7154 | 恒流充电 | 00:11:15 | 09:55:13 | 0.3997992 | 3.1927 | 0.074962 | 0.2291359 | 2025-02-20 19:14:19 | 1.2764482
7155 | 恒流充电 | 00:11:20 | 09:55:18 | 0.3998173 | 3.1939 | 0.0755173 | 0.2309095 | 2025-02-20 19:14:24 | 1.2769785
7156 | 恒流充电 | 00:11:25 | 09:55:23 | 0.3997992 | 3.1953 | 0.0760726 | 0.2326838 | 2025-02-20 19:14:29 | 1.2774592
7157 | 恒流充电 | 00:11:30 | 09:55:28 | 0.3997796 | 3.1966 | 0.0766279 | 0.2344587 | 2025-02-20 19:14:34 | 1.2779477
7158 | 恒流充电 | 00:11:35 | 09:55:33 | 0.3998013 | 3.1978 | 0.0771831 | 0.2362344 | 2025-02-20 19:14:39 | 1.2784972
7159 | 恒流充电 | 00:11:40 | 09:55:38 | 0.3997919 | 3.1992 | 0.0777384 | 0.2380108 | 2025-02-20 19:14:44 | 1.2790203
7160 | 恒流充电 | 00:11:45 | 09:55:43 | 0.3998166 | 3.2002 | 0.0782937 | 0.2397879 | 2025-02-20 19:14:49 | 1.2795109
7161 | 恒流充电 | 00:11:50 | 09:55:48 | 0.3997926 | 3.2015 | 0.078849 | 0.2415656 | 2025-02-20 19:14:54 | 1.2799183
7162 | 恒流充电 | 00:11:55 | 09:55:53 | 0.3998413 | 3.2028 | 0.0794043 | 0.2433442 | 2025-02-20 19:14:59 | 1.2806233
7163 | 恒流充电 | 00:12:00 | 09:55:58 | 0.3998413 | 3.2039 | 0.0799596 | 0.2451193 | 2025-02-20 19:15:04 | 1.2810412
7164 | 恒流充电 | 00:12:05 | 09:56:03 | 0.3998101 | 3.2052 | 0.0805149 | 0.2468991 | 2025-02-20 19:15:09 | 1.2814638
7165 | 恒流充电 | 00:12:10 | 09:56:08 | 0.3998028 | 3.2064 | 0.0810701 | 0.2486796 | 2025-02-20 19:15:14 | 1.2819425
7166 | 恒流充电 | 00:12:15 | 09:56:13 | 0.3998013 | 3.2076 | 0.0816254 | 0.2504607 | 2025-02-20 19:15:19 | 1.2823845
7167 | 恒流充电 | 00:12:20 | 09:56:18 | 0.3998224 | 3.2088 | 0.0821807 | 0.2522425 | 2025-02-20 19:15:24 | 1.2829361
7168 | 恒流充电 | 00:12:25 | 09:56:23 | 0.3998086 | 3.2097 | 0.082736 | 0.2540249 | 2025-02-20 19:15:29 | 1.2832844
7169 | 恒流充电 | 00:12:30 | 09:56:28 | 0.399797 | 3.211 | 0.0832913 | 0.2558079 | 2025-02-20 19:15:34 | 1.2837567
7170 | 恒流充电 | 00:12:35 | 09:56:33 | 0.399821 | 3.2121 | 0.0838466 | 0.2575916 | 2025-02-20 19:15:39 | 1.2842767
7171 | 恒流充电 | 00:12:40 | 09:56:38 | 0.3997839 | 3.2132 | 0.0844019 | 0.2593758 | 2025-02-20 19:15:44 | 1.2846009
7172 | 恒流充电 | 00:12:45 | 09:56:43 | 0.3997839 | 3.2144 | 0.0849571 | 0.2611606 | 2025-02-20 19:15:49 | 1.2850717
7173 | 恒流充电 | 00:12:50 | 09:56:48 | 0.3997759 | 3.2156 | 0.0855124 | 0.262946 | 2025-02-20 19:15:54 | 1.285506
7174 | 恒流充电 | 00:12:55 | 09:56:53 | 0.3997628 | 3.2166 | 0.0860676 | 0.2647319 | 2025-02-20 19:15:59 | 1.285874
7175 | 恒流充电 | 00:13:00 | 09:56:58 | 0.3997759 | 3.2179 | 0.0866228 | 0.2665187 | 2025-02-20 19:16:04 | 1.2864467
7176 | 恒流充电 | 00:13:05 | 09:57:03 | 0.3997715 | 3.2187 | 0.087178 | 0.2683015 | 2025-02-20 19:16:09 | 1.286764
7177 | 恒流充电 | 00:13:10 | 09:57:08 | 0.3997824 | 3.22 | 0.0877333 | 0.2700894 | 2025-02-20 19:16:14 | 1.2873074
7178 | 恒流充电 | 00:13:15 | 09:57:13 | 0.3997962 | 3.221 | 0.0882885 | 0.2718779 | 2025-02-20 19:16:19 | 1.2877262
7179 | 恒流充电 | 00:13:20 | 09:57:18 | 0.3997774 | 3.2221 | 0.0888438 | 0.273667 | 2025-02-20 19:16:24 | 1.2881087
7180 | 恒流充电 | 00:13:25 | 09:57:23 | 0.3997948 | 3.2232 | 0.089399 | 0.2754567 | 2025-02-20 19:16:29 | 1.2886242
7181 | 恒流充电 | 00:13:30 | 09:57:28 | 0.3997926 | 3.2243 | 0.0899543 | 0.2772471 | 2025-02-20 19:16:34 | 1.2890424
7182 | 恒流充电 | 00:13:35 | 09:57:33 | 0.3997926 | 3.2252 | 0.0905096 | 0.2790379 | 2025-02-20 19:16:39 | 1.2894041
7183 | 恒流充电 | 00:13:40 | 09:57:38 | 0.3997875 | 3.2263 | 0.0910648 | 0.2808293 | 2025-02-20 19:16:44 | 1.2898201
7184 | 恒流充电 | 00:13:45 | 09:57:43 | 0.3997955 | 3.2273 | 0.0916201 | 0.2826214 | 2025-02-20 19:16:49 | 1.2902794
7185 | 恒流充电 | 00:13:50 | 09:57:48 | 0.3997577 | 3.2284 | 0.0921753 | 0.2844138 | 2025-02-20 19:16:54 | 1.2905603
7186 | 恒流充电 | 00:13:55 | 09:57:53 | 0.3997657 | 3.2295 | 0.0927306 | 0.2862069 | 2025-02-20 19:16:59 | 1.2910407
7187 | 恒流充电 | 00:14:00 | 09:57:58 | 0.3998028 | 3.2302 | 0.0932858 | 0.2880006 | 2025-02-20 19:17:04 | 1.2914427
7188 | 恒流充电 | 00:14:05 | 09:58:03 | 0.3997919 | 3.2312 | 0.0938411 | 0.2897948 | 2025-02-20 19:17:09 | 1.2918158
7189 | 恒流充电 | 00:14:10 | 09:58:08 | 0.3997737 | 3.2321 | 0.0943964 | 0.2915859 | 2025-02-20 19:17:14 | 1.2921246
7190 | 恒流充电 | 00:14:15 | 09:58:13 | 0.399821 | 3.2332 | 0.0949517 | 0.2933813 | 2025-02-20 19:17:19 | 1.2927035
7191 | 恒流充电 | 00:14:20 | 09:58:18 | 0.3998355 | 3.2342 | 0.095507 | 0.2951774 | 2025-02-20 19:17:24 | 1.2931667
7192 | 恒流充电 | 00:14:25 | 09:58:23 | 0.3998195 | 3.2351 | 0.0960624 | 0.2969738 | 2025-02-20 19:17:29 | 1.293453
7193 | 恒流充电 | 00:14:30 | 09:58:28 | 0.3998086 | 3.2359 | 0.0966176 | 0.2987707 | 2025-02-20 19:17:34 | 1.2937383
7194 | 恒流充电 | 00:14:35 | 09:58:33 | 0.3997904 | 3.2369 | 0.0971729 | 0.300568 | 2025-02-20 19:17:39 | 1.2940706
7195 | 恒流充电 | 00:14:40 | 09:58:38 | 0.399773 | 3.2379 | 0.0977281 | 0.3023658 | 2025-02-20 19:17:44 | 1.2944119
7196 | 恒流充电 | 00:14:45 | 09:58:43 | 0.3997701 | 3.2389 | 0.0982834 | 0.3041642 | 2025-02-20 19:17:49 | 1.2948331
7197 | 恒流充电 | 00:14:50 | 09:58:48 | 0.3997992 | 3.2397 | 0.0988387 | 0.3059631 | 2025-02-20 19:17:54 | 1.2952263
7198 | 恒流充电 | 00:14:55 | 09:58:53 | 0.3997752 | 3.2405 | 0.0993939 | 0.3077624 | 2025-02-20 19:17:59 | 1.295485
7199 | 恒流充电 | 00:15:00 | 09:58:58 | 0.399805 | 3.2412 | 0.0999492 | 0.3095622 | 2025-02-20 19:18:04 | 1.2958285
7200 | 恒流充电 | 00:15:05 | 09:59:03 | 0.3998195 | 3.2422 | 0.1005045 | 0.3113626 | 2025-02-20 19:18:09 | 1.2962933
7201 | 恒流充电 | 00:15:10 | 09:59:08 | 0.3998282 | 3.2432 | 0.1010598 | 0.3131636 | 2025-02-20 19:18:14 | 1.2967253
7202 | 恒流充电 | 00:15:15 | 09:59:13 | 0.3998173 | 3.2438 | 0.101615 | 0.3149614 | 2025-02-20 19:18:19 | 1.296933
7203 | 恒流充电 | 00:15:20 | 09:59:18 | 0.3997556 | 3.2446 | 0.1021702 | 0.3167628 | 2025-02-20 19:18:24 | 1.2970302
7204 | 恒流充电 | 00:15:25 | 09:59:23 | 0.3998079 | 3.2453 | 0.1027255 | 0.3185649 | 2025-02-20 19:18:29 | 1.2975148
7205 | 恒流充电 | 00:15:30 | 09:59:28 | 0.3998006 | 3.2461 | 0.1032807 | 0.3203674 | 2025-02-20 19:18:34 | 1.2978031
7206 | 恒流充电 | 00:15:35 | 09:59:33 | 0.3998188 | 3.2469 | 0.103836 | 0.3221705 | 2025-02-20 19:18:39 | 1.2981891
7207 | 恒流充电 | 00:15:40 | 09:59:38 | 0.399765 | 3.2475 | 0.1043913 | 0.3239736 | 2025-02-20 19:18:44 | 1.2982472
7208 | 恒流充电 | 00:15:45 | 09:59:43 | 0.3998239 | 3.2485 | 0.1049466 | 0.3257775 | 2025-02-20 19:18:49 | 1.2988264
7209 | 恒流充电 | 00:15:50 | 09:59:48 | 0.3997912 | 3.2489 | 0.1055019 | 0.3275815 | 2025-02-20 19:18:54 | 1.2988794
7210 | 恒流充电 | 00:15:55 | 09:59:53 | 0.3997875 | 3.2495 | 0.1060571 | 0.3293858 | 2025-02-20 19:18:59 | 1.2991252
7211 | 恒流充电 | 00:16:00 | 09:59:58 | 0.399741 | 3.2501 | 0.1066123 | 0.3311903 | 2025-02-20 19:19:04 | 1.2991974
7212 | 恒流充电 | 00:16:05 | 10:00:03 | 0.3997781 | 3.2505 | 0.1071676 | 0.3329951 | 2025-02-20 19:19:09 | 1.2994842
7213 | 恒流充电 | 00:16:10 | 10:00:08 | 0.399781 | 3.2512 | 0.1077228 | 0.3348004 | 2025-02-20 19:19:14 | 1.2997737
7214 | 恒流充电 | 00:16:15 | 10:00:13 | 0.3997752 | 3.2517 | 0.1082781 | 0.3366058 | 2025-02-20 19:19:19 | 1.2999371
7215 | 恒流充电 | 00:16:20 | 10:00:18 | 0.3998253 | 3.252 | 0.1088334 | 0.3384096 | 2025-02-20 19:19:24 | 1.3002195
7216 | 恒流充电 | 00:16:25 | 10:00:23 | 0.3998449 | 3.2526 | 0.1093887 | 0.3402159 | 2025-02-20 19:19:29 | 1.3005329
7217 | 恒流充电 | 00:16:30 | 10:00:28 | 0.399813 | 3.2531 | 0.109944 | 0.3420223 | 2025-02-20 19:19:34 | 1.3006271
7218 | 恒流充电 | 00:16:35 | 10:00:33 | 0.3997962 | 3.2533 | 0.1104993 | 0.3438288 | 2025-02-20 19:19:39 | 1.3006735
7219 | 恒流充电 | 00:16:40 | 10:00:38 | 0.3998391 | 3.2537 | 0.1110546 | 0.3456357 | 2025-02-20 19:19:44 | 1.3009632
7220 | 恒流充电 | 00:16:45 | 10:00:43 | 0.3998108 | 3.2541 | 0.1116099 | 0.3474427 | 2025-02-20 19:19:49 | 1.3010259
7221 | 恒流充电 | 00:16:50 | 10:00:48 | 0.3997912 | 3.2543 | 0.1121652 | 0.3492497 | 2025-02-20 19:19:54 | 1.3010344
7222 | 恒流充电 | 00:16:55 | 10:00:53 | 0.3998246 | 3.2547 | 0.1127205 | 0.351057 | 2025-02-20 19:19:59 | 1.3012918
7223 | 恒流充电 | 00:17:00 | 10:00:58 | 0.3998319 | 3.2549 | 0.1132758 | 0.3528645 | 2025-02-20 19:20:04 | 1.3014113
7224 | 恒流充电 | 00:17:05 | 10:01:03 | 0.3997803 | 3.2551 | 0.1138311 | 0.354672 | 2025-02-20 19:20:09 | 1.3013415
7225 | 恒流充电 | 00:17:10 | 10:01:08 | 0.3997962 | 3.2554 | 0.1143863 | 0.3564796 | 2025-02-20 19:20:14 | 1.3015101
7226 | 恒流充电 | 00:17:15 | 10:01:13 | 0.3998006 | 3.2557 | 0.1149416 | 0.3582874 | 2025-02-20 19:20:19 | 1.301612
7227 | 恒流充电 | 00:17:20 | 10:01:18 | 0.3997926 | 3.2557 | 0.1154969 | 0.3600952 | 2025-02-20 19:20:24 | 1.3015927
7228 | 恒流充电 | 00:17:25 | 10:01:23 | 0.399789 | 3.2558 | 0.1160519 | 0.3619016 | 2025-02-20 19:20:29 | 1.3016444
7229 | 恒流充电 | 00:17:30 | 10:01:28 | 0.3997861 | 3.256 | 0.1166072 | 0.3637096 | 2025-02-20 19:20:34 | 1.3017165
7230 | 恒流充电 | 00:17:35 | 10:01:33 | 0.3997585 | 3.2561 | 0.1171624 | 0.3655174 | 2025-02-20 19:20:39 | 1.3016675
7231 | 恒流充电 | 00:17:40 | 10:01:38 | 0.3997817 | 3.2565 | 0.1177177 | 0.3673256 | 2025-02-20 19:20:44 | 1.3018781
7232 | 恒流充电 | 00:17:45 | 10:01:43 | 0.3998006 | 3.2564 | 0.118273 | 0.3691338 | 2025-02-20 19:20:49 | 1.3018965
7233 | 恒流充电 | 00:17:50 | 10:01:48 | 0.3997992 | 3.2566 | 0.1188282 | 0.3709421 | 2025-02-20 19:20:54 | 1.3019709
7234 | 恒流充电 | 00:17:55 | 10:01:53 | 0.3997948 | 3.2566 | 0.1193835 | 0.3727504 | 2025-02-20 19:20:59 | 1.3019792
7235 | 恒流充电 | 00:18:00 | 10:01:58 | 0.3997824 | 3.2569 | 0.1199388 | 0.3745588 | 2025-02-20 19:21:04 | 1.3020614
7236 | 恒流充电 | 00:18:05 | 10:02:03 | 0.3997875 | 3.2569 | 0.120494 | 0.3763672 | 2025-02-20 19:21:09 | 1.3020802
7237 | 恒流充电 | 00:18:10 | 10:02:08 | 0.3997926 | 3.257 | 0.1210493 | 0.3781757 | 2025-02-20 19:21:14 | 1.3021105
7238 | 恒流充电 | 00:18:15 | 10:02:13 | 0.3997861 | 3.2571 | 0.1216045 | 0.3799843 | 2025-02-20 19:21:19 | 1.3021546
7239 | 恒流充电 | 00:18:20 | 10:02:18 | 0.3997796 | 3.2572 | 0.1221598 | 0.3817928 | 2025-02-20 19:21:24 | 1.3021655
7240 | 恒流充电 | 00:18:25 | 10:02:23 | 0.3998057 | 3.257 | 0.1227151 | 0.3836014 | 2025-02-20 19:21:29 | 1.3021698
7241 | 恒流充电 | 00:18:30 | 10:02:28 | 0.3998173 | 3.2571 | 0.1232705 | 0.3854101 | 2025-02-20 19:21:34 | 1.3022583
7242 | 恒流充电 | 00:18:35 | 10:02:33 | 0.3997883 | 3.2572 | 0.1238257 | 0.3872187 | 2025-02-20 19:21:39 | 1.3021987
7243 | 恒流充电 | 00:18:40 | 10:02:38 | 0.3998013 | 3.2575 | 0.124381 | 0.3890276 | 2025-02-20 19:21:44 | 1.302359
7244 | 恒流充电 | 00:18:45 | 10:02:43 | 0.3997679 | 3.2576 | 0.1249362 | 0.3908363 | 2025-02-20 19:21:49 | 1.3022996
7245 | 恒流充电 | 00:18:50 | 10:02:48 | 0.399773 | 3.2576 | 0.1254915 | 0.3926451 | 2025-02-20 19:21:54 | 1.3023061
7246 | 恒流充电 | 00:18:55 | 10:02:53 | 0.399773 | 3.2576 | 0.1260467 | 0.3944538 | 2025-02-20 19:21:59 | 1.3022897
7247 | 恒流充电 | 00:19:00 | 10:02:58 | 0.3997883 | 3.2576 | 0.126602 | 0.3962626 | 2025-02-20 19:22:04 | 1.3023355
7248 | 恒流充电 | 00:19:05 | 10:03:03 | 0.3998006 | 3.2577 | 0.1271573 | 0.3980715 | 2025-02-20 19:22:09 | 1.3024171
7249 | 恒流充电 | 00:19:10 | 10:03:08 | 0.3998079 | 3.2579 | 0.1277125 | 0.3998806 | 2025-02-20 19:22:14 | 1.3025253
7250 | 恒流充电 | 00:19:15 | 10:03:13 | 0.3997962 | 3.2577 | 0.1282678 | 0.4016895 | 2025-02-20 19:22:19 | 1.3024157
7251 | 恒流充电 | 00:19:20 | 10:03:18 | 0.3997687 | 3.2579 | 0.1288231 | 0.4034984 | 2025-02-20 19:22:24 | 1.3024002
7252 | 恒流充电 | 00:19:25 | 10:03:23 | 0.3997846 | 3.2579 | 0.1293783 | 0.4053074 | 2025-02-20 19:22:29 | 1.3024568
7253 | 恒流充电 | 00:19:30 | 10:03:28 | 0.3998268 | 3.2579 | 0.1299336 | 0.4071165 | 2025-02-20 19:22:34 | 1.3025897
7254 | 恒流充电 | 00:19:35 | 10:03:33 | 0.3997512 | 3.2578 | 0.1304889 | 0.4089252 | 2025-02-20 19:22:39 | 1.3023194
7255 | 恒流充电 | 00:19:40 | 10:03:38 | 0.399797 | 3.2579 | 0.1310442 | 0.4107342 | 2025-02-20 19:22:44 | 1.3024899
7256 | 恒流充电 | 00:19:45 | 10:03:43 | 0.3998028 | 3.258 | 0.1315995 | 0.4125433 | 2025-02-20 19:22:49 | 1.3025509
7257 | 恒流充电 | 00:19:50 | 10:03:48 | 0.3997868 | 3.2581 | 0.1321547 | 0.4143525 | 2025-02-20 19:22:54 | 1.3025578
7258 | 恒流充电 | 00:19:55 | 10:03:53 | 0.3997985 | 3.258 | 0.13271 | 0.4161615 | 2025-02-20 19:22:59 | 1.3025321
7259 | 恒流充电 | 00:20:00 | 10:03:58 | 0.3997418 | 3.258 | 0.1332652 | 0.4179703 | 2025-02-20 19:23:04 | 1.3023409
7260 | 恒流充电 | 00:20:05 | 10:04:03 | 0.3997861 | 3.2582 | 0.1338205 | 0.4197795 | 2025-02-20 19:23:09 | 1.3025899
7261 | 恒流充电 | 00:20:10 | 10:04:08 | 0.3997868 | 3.2581 | 0.1343757 | 0.4215886 | 2025-02-20 19:23:14 | 1.3025467
7262 | 恒流充电 | 00:20:15 | 10:04:13 | 0.3997657 | 3.2583 | 0.134931 | 0.4233977 | 2025-02-20 19:23:19 | 1.3025746
7263 | 恒流充电 | 00:20:20 | 10:04:18 | 0.399773 | 3.2583 | 0.1354862 | 0.4252068 | 2025-02-20 19:23:24 | 1.3025634
7264 | 恒流充电 | 00:20:25 | 10:04:23 | 0.3997476 | 3.2584 | 0.1360414 | 0.4270159 | 2025-02-20 19:23:29 | 1.3025491
7265 | 恒流充电 | 00:20:30 | 10:04:28 | 0.3998013 | 3.2583 | 0.1365967 | 0.4288252 | 2025-02-20 19:23:34 | 1.3026914
7266 | 恒流充电 | 00:20:35 | 10:04:33 | 0.3997992 | 3.2585 | 0.137152 | 0.4306346 | 2025-02-20 19:23:39 | 1.3027358
7267 | 恒流充电 | 00:20:40 | 10:04:38 | 0.3997992 | 3.2585 | 0.1377073 | 0.4324442 | 2025-02-20 19:23:44 | 1.3027271
7268 | 恒流充电 | 00:20:45 | 10:04:43 | 0.3998755 | 3.2584 | 0.1382627 | 0.4342539 | 2025-02-20 19:23:49 | 1.3029712
7269 | 恒流充电 | 00:20:50 | 10:04:48 | 0.3997723 | 3.2584 | 0.1388179 | 0.4360631 | 2025-02-20 19:23:54 | 1.3026301
7270 | 恒流充电 | 00:20:55 | 10:04:53 | 0.3998028 | 3.2586 | 0.1393732 | 0.4378726 | 2025-02-20 19:23:59 | 1.3028031
7271 | 恒流充电 | 00:21:00 | 10:04:58 | 0.3997846 | 3.2585 | 0.1399285 | 0.4396819 | 2025-02-20 19:24:04 | 1.3027105
7272 | 恒流充电 | 00:21:05 | 10:05:03 | 0.3998093 | 3.2586 | 0.1404838 | 0.4414914 | 2025-02-20 19:24:09 | 1.3028351
7273 | 恒流充电 | 00:21:10 | 10:05:08 | 0.3998021 | 3.2588 | 0.1410391 | 0.4433009 | 2025-02-20 19:24:14 | 1.3028639
7274 | 恒流充电 | 00:21:15 | 10:05:13 | 0.3997875 | 3.2587 | 0.1415943 | 0.4451104 | 2025-02-20 19:24:19 | 1.3027965
7275 | 恒流充电 | 00:21:20 | 10:05:18 | 0.3998275 | 3.2589 | 0.1421496 | 0.4469201 | 2025-02-20 19:24:24 | 1.3029957
7276 | 恒流充电 | 00:21:25 | 10:05:23 | 0.3998166 | 3.2586 | 0.1427049 | 0.4487296 | 2025-02-20 19:24:29 | 1.3028553
7277 | 恒流充电 | 00:21:30 | 10:05:28 | 0.3997549 | 3.2588 | 0.1432601 | 0.450539 | 2025-02-20 19:24:34 | 1.3027289
7278 | 恒流充电 | 00:21:35 | 10:05:33 | 0.3998013 | 3.259 | 0.1438154 | 0.4523486 | 2025-02-20 19:24:39 | 1.3029402
7279 | 恒流充电 | 00:21:40 | 10:05:38 | 0.3998123 | 3.2589 | 0.1443707 | 0.4541583 | 2025-02-20 19:24:44 | 1.3029622
7280 | 恒流充电 | 00:21:45 | 10:05:43 | 0.3997846 | 3.259 | 0.1449259 | 0.4559674 | 2025-02-20 19:24:49 | 1.3029051
7281 | 恒流充电 | 00:21:50 | 10:05:48 | 0.399813 | 3.2591 | 0.1454812 | 0.4577772 | 2025-02-20 19:24:54 | 1.3030306
7282 | 恒流充电 | 00:21:55 | 10:05:53 | 0.3997512 | 3.259 | 0.1460364 | 0.4595866 | 2025-02-20 19:24:59 | 1.3027941
7283 | 恒流充电 | 00:22:00 | 10:05:58 | 0.3997774 | 3.2592 | 0.1465916 | 0.4613963 | 2025-02-20 19:25:04 | 1.3029499
7284 | 恒流充电 | 00:22:05 | 10:06:03 | 0.3998834 | 3.2593 | 0.147147 | 0.4632065 | 2025-02-20 19:25:09 | 1.3033303
7285 | 恒流充电 | 00:22:10 | 10:06:08 | 0.3998311 | 3.2592 | 0.1477023 | 0.4650164 | 2025-02-20 19:25:14 | 1.3031347
7286 | 恒流充电 | 00:22:15 | 10:06:13 | 0.3998304 | 3.2594 | 0.1482576 | 0.4668264 | 2025-02-20 19:25:19 | 1.303195
7287 | 恒流充电 | 00:22:20 | 10:06:18 | 0.3997934 | 3.2593 | 0.1488129 | 0.4686361 | 2025-02-20 19:25:24 | 1.3030401
7288 | 恒流充电 | 00:22:25 | 10:06:23 | 0.3997919 | 3.2591 | 0.1493682 | 0.4704458 | 2025-02-20 19:25:29 | 1.3029574
7289 | 恒流充电 | 00:22:30 | 10:06:28 | 0.3998028 | 3.2594 | 0.1499235 | 0.4722557 | 2025-02-20 19:25:34 | 1.3030987
7290 | 恒流充电 | 00:22:35 | 10:06:33 | 0.3998021 | 3.2596 | 0.1504787 | 0.4740656 | 2025-02-20 19:25:39 | 1.303181
7291 | 恒流充电 | 00:22:40 | 10:06:38 | 0.3997926 | 3.2591 | 0.151034 | 0.4758753 | 2025-02-20 19:25:44 | 1.3029795
7292 | 恒流充电 | 00:22:45 | 10:06:43 | 0.3997476 | 3.2594 | 0.1515892 | 0.477685 | 2025-02-20 19:25:49 | 1.3029364
7293 | 恒流充电 | 00:22:50 | 10:06:48 | 0.3998355 | 3.2595 | 0.1521443 | 0.4794941 | 2025-02-20 19:25:54 | 1.3032518
7294 | 恒流充电 | 00:22:55 | 10:06:53 | 0.3997904 | 3.2596 | 0.1526996 | 0.4813041 | 2025-02-20 19:25:59 | 1.3031463
7295 | 恒流充电 | 00:23:00 | 10:06:58 | 0.3998013 | 3.2596 | 0.1532549 | 0.4831141 | 2025-02-20 19:26:04 | 1.3032097
7296 | 恒流充电 | 00:23:05 | 10:07:03 | 0.3997665 | 3.2597 | 0.1538101 | 0.4849239 | 2025-02-20 19:26:09 | 1.3031059
7297 | 恒流充电 | 00:23:10 | 10:07:08 | 0.3998202 | 3.2598 | 0.1543654 | 0.4867341 | 2025-02-20 19:26:14 | 1.303317
7298 | 恒流充电 | 00:23:15 | 10:07:13 | 0.3997977 | 3.2597 | 0.1549207 | 0.4885441 | 2025-02-20 19:26:19 | 1.3032329
7299 | 恒流充电 | 00:23:20 | 10:07:18 | 0.3997846 | 3.2597 | 0.1554759 | 0.4903541 | 2025-02-20 19:26:24 | 1.3031632
7300 | 恒流充电 | 00:23:25 | 10:07:23 | 0.3998202 | 3.26 | 0.1560312 | 0.4921644 | 2025-02-20 19:26:29 | 1.3033969
7301 | 恒流充电 | 00:23:30 | 10:07:28 | 0.3997999 | 3.2599 | 0.1565865 | 0.4939745 | 2025-02-20 19:26:34 | 1.3033032
7302 | 恒流充电 | 00:23:35 | 10:07:33 | 0.3997839 | 3.2599 | 0.1571418 | 0.4957846 | 2025-02-20 19:26:39 | 1.3032678
7303 | 恒流充电 | 00:23:40 | 10:07:38 | 0.3998013 | 3.26 | 0.1576971 | 0.4975948 | 2025-02-20 19:26:44 | 1.303368
7304 | 恒流充电 | 00:23:45 | 10:07:43 | 0.3997962 | 3.2599 | 0.1582523 | 0.499405 | 2025-02-20 19:26:49 | 1.3032904
7305 | 恒流充电 | 00:23:50 | 10:07:48 | 0.3998021 | 3.2599 | 0.1588076 | 0.5012151 | 2025-02-20 19:26:54 | 1.3033156
7306 | 恒流充电 | 00:23:55 | 10:07:53 | 0.3997846 | 3.2601 | 0.1593628 | 0.503025 | 2025-02-20 19:26:59 | 1.3033462
7307 | 恒流充电 | 00:24:00 | 10:07:58 | 0.3998224 | 3.2602 | 0.1599181 | 0.5048354 | 2025-02-20 19:27:04 | 1.3034948
7308 | 恒流充电 | 00:24:05 | 10:08:03 | 0.3997912 | 3.2603 | 0.1604734 | 0.5066458 | 2025-02-20 19:27:09 | 1.3034545
7309 | 恒流充电 | 00:24:10 | 10:08:08 | 0.3998275 | 3.2602 | 0.1610287 | 0.5084562 | 2025-02-20 19:27:14 | 1.3035371
7310 | 恒流充电 | 00:24:15 | 10:08:13 | 0.3997912 | 3.2603 | 0.1615839 | 0.5102665 | 2025-02-20 19:27:19 | 1.3034223
7311 | 恒流充电 | 00:24:20 | 10:08:18 | 0.3997687 | 3.2603 | 0.1621392 | 0.5120767 | 2025-02-20 19:27:24 | 1.3033471
7312 | 恒流充电 | 00:24:25 | 10:08:23 | 0.3997803 | 3.2603 | 0.1626944 | 0.513887 | 2025-02-20 19:27:29 | 1.3033908
7313 | 恒流充电 | 00:24:30 | 10:08:28 | 0.3998035 | 3.2605 | 0.1632497 | 0.5156975 | 2025-02-20 19:27:34 | 1.3035419
7314 | 恒流充电 | 00:24:35 | 10:08:33 | 0.3997643 | 3.2605 | 0.1638049 | 0.5175078 | 2025-02-20 19:27:39 | 1.3034499
7315 | 恒流充电 | 00:24:40 | 10:08:38 | 0.3997992 | 3.2606 | 0.1643602 | 0.5193183 | 2025-02-20 19:27:44 | 1.3035657
7316 | 恒流充电 | 00:24:45 | 10:08:43 | 0.3997832 | 3.2604 | 0.1649155 | 0.5211287 | 2025-02-20 19:27:49 | 1.3034691
7317 | 恒流充电 | 00:24:50 | 10:08:48 | 0.3998195 | 3.2606 | 0.1654708 | 0.5229393 | 2025-02-20 19:27:54 | 1.3036619
7318 | 恒流充电 | 00:24:55 | 10:08:53 | 0.3998035 | 3.2607 | 0.1660261 | 0.52475 | 2025-02-20 19:27:59 | 1.3036372
7319 | 恒流充电 | 00:25:00 | 10:08:58 | 0.3997904 | 3.2608 | 0.1665813 | 0.5265605 | 2025-02-20 19:28:04 | 1.3036326
7320 | 恒流充电 | 00:25:05 | 10:09:03 | 0.3997636 | 3.2608 | 0.1671366 | 0.528371 | 2025-02-20 19:28:09 | 1.3035401
7321 | 恒流充电 | 00:25:10 | 10:09:08 | 0.3998043 | 3.261 | 0.1676919 | 0.5301818 | 2025-02-20 19:28:14 | 1.3037692
7322 | 恒流充电 | 00:25:15 | 10:09:13 | 0.3996975 | 3.261 | 0.168247 | 0.5319921 | 2025-02-20 19:28:19 | 1.3034052
7323 | 恒流充电 | 00:25:20 | 10:09:18 | 0.3997839 | 3.261 | 0.1688022 | 0.5338028 | 2025-02-20 19:28:24 | 1.3037033
7324 | 恒流充电 | 00:25:25 | 10:09:23 | 0.3997999 | 3.261 | 0.1693575 | 0.5356135 | 2025-02-20 19:28:29 | 1.3037356
7325 | 恒流充电 | 00:25:30 | 10:09:28 | 0.3998072 | 3.2611 | 0.1699128 | 0.5374244 | 2025-02-20 19:28:34 | 1.3038195
7326 | 恒流充电 | 00:25:35 | 10:09:33 | 0.3998166 | 3.2611 | 0.1704681 | 0.5392353 | 2025-02-20 19:28:39 | 1.3038344
7327 | 恒流充电 | 00:25:40 | 10:09:38 | 0.3998093 | 3.2613 | 0.1710234 | 0.5410463 | 2025-02-20 19:28:44 | 1.3039055
7328 | 恒流充电 | 00:25:45 | 10:09:43 | 0.3997541 | 3.2614 | 0.1715786 | 0.542857 | 2025-02-20 19:28:49 | 1.3037514
7329 | 恒流充电 | 00:25:50 | 10:09:48 | 0.3998173 | 3.2611 | 0.1721339 | 0.5446679 | 2025-02-20 19:28:54 | 1.3038531
7330 | 恒流充电 | 00:25:55 | 10:09:53 | 0.3997788 | 3.2613 | 0.1726892 | 0.5464787 | 2025-02-20 19:28:59 | 1.3037807
7331 | 恒流充电 | 00:26:00 | 10:09:58 | 0.3997708 | 3.2613 | 0.1732444 | 0.5482895 | 2025-02-20 19:29:04 | 1.3037683
7332 | 恒流充电 | 00:26:05 | 10:10:03 | 0.3997708 | 3.2614 | 0.1737997 | 0.5501004 | 2025-02-20 19:29:09 | 1.3038068
7333 | 恒流充电 | 00:26:10 | 10:10:08 | 0.3997904 | 3.2615 | 0.174355 | 0.5519114 | 2025-02-20 19:29:14 | 1.3039168
7334 | 恒流充电 | 00:26:15 | 10:10:13 | 0.3998108 | 3.2615 | 0.1749103 | 0.5537225 | 2025-02-20 19:29:19 | 1.3039975
7335 | 恒流充电 | 00:26:20 | 10:10:18 | 0.3997672 | 3.2615 | 0.1754655 | 0.5555334 | 2025-02-20 19:29:24 | 1.3038459
7336 | 恒流充电 | 00:26:25 | 10:10:23 | 0.3997992 | 3.2616 | 0.1760208 | 0.5573446 | 2025-02-20 19:29:29 | 1.3040005
7337 | 恒流充电 | 00:26:30 | 10:10:28 | 0.3997854 | 3.2617 | 0.1765761 | 0.5591557 | 2025-02-20 19:29:34 | 1.3039933
7338 | 恒流充电 | 00:26:35 | 10:10:33 | 0.3998108 | 3.2619 | 0.1771314 | 0.560967 | 2025-02-20 19:29:39 | 1.3041295
7339 | 恒流充电 | 00:26:40 | 10:10:38 | 0.3997563 | 3.2617 | 0.1776866 | 0.5627779 | 2025-02-20 19:29:44 | 1.3038911
7340 | 恒流充电 | 00:26:45 | 10:10:43 | 0.3998043 | 3.2617 | 0.1782419 | 0.5645891 | 2025-02-20 19:29:49 | 1.3040384
7341 | 恒流充电 | 00:26:50 | 10:10:48 | 0.3997694 | 3.2619 | 0.1787971 | 0.5664002 | 2025-02-20 19:29:54 | 1.3039977
7342 | 恒流充电 | 00:26:55 | 10:10:53 | 0.3998137 | 3.262 | 0.1793524 | 0.5682116 | 2025-02-20 19:29:59 | 1.3041961
7343 | 恒流充电 | 00:27:00 | 10:10:58 | 0.3997643 | 3.2621 | 0.1799076 | 0.5700228 | 2025-02-20 19:30:04 | 1.3040887
7344 | 恒流充电 | 00:27:05 | 10:11:03 | 0.3998377 | 3.262 | 0.1804629 | 0.5718343 | 2025-02-20 19:30:09 | 1.3042835
7345 | 恒流充电 | 00:27:10 | 10:11:08 | 0.3997585 | 3.2621 | 0.1810183 | 0.5736459 | 2025-02-20 19:30:14 | 1.3040566
7346 | 恒流充电 | 00:27:15 | 10:11:13 | 0.3997948 | 3.2622 | 0.1815736 | 0.5754574 | 2025-02-20 19:30:19 | 1.3042197
7347 | 恒流充电 | 00:27:20 | 10:11:18 | 0.3998159 | 3.2622 | 0.1821289 | 0.5772689 | 2025-02-20 19:30:24 | 1.3042954
7348 | 恒流充电 | 00:27:25 | 10:11:23 | 0.399781 | 3.2624 | 0.1826841 | 0.5790803 | 2025-02-20 19:30:29 | 1.3042274
7349 | 恒流充电 | 00:27:30 | 10:11:28 | 0.3998166 | 3.2624 | 0.1832394 | 0.5808919 | 2025-02-20 19:30:34 | 1.3043745
7350 | 恒流充电 | 00:27:35 | 10:11:33 | 0.3997919 | 3.2625 | 0.1837947 | 0.5827035 | 2025-02-20 19:30:39 | 1.304335
7351 | 恒流充电 | 00:27:40 | 10:11:38 | 0.3998377 | 3.2626 | 0.18435 | 0.5845153 | 2025-02-20 19:30:44 | 1.3044948
7352 | 恒流充电 | 00:27:45 | 10:11:43 | 0.3997774 | 3.2624 | 0.1849053 | 0.5863267 | 2025-02-20 19:30:49 | 1.3042229
7353 | 恒流充电 | 00:27:50 | 10:11:48 | 0.3998326 | 3.2626 | 0.1854606 | 0.5881385 | 2025-02-20 19:30:54 | 1.3044862
7354 | 恒流充电 | 00:27:55 | 10:11:53 | 0.3998028 | 3.2626 | 0.1860159 | 0.5899502 | 2025-02-20 19:30:59 | 1.3044055
7355 | 恒流充电 | 00:28:00 | 10:11:58 | 0.3998311 | 3.2627 | 0.1865712 | 0.591762 | 2025-02-20 19:31:04 | 1.3045236
7356 | 恒流充电 | 00:28:05 | 10:12:03 | 0.3998297 | 3.2629 | 0.1871265 | 0.593574 | 2025-02-20 19:31:09 | 1.3045976
7357 | 恒流充电 | 00:28:10 | 10:12:08 | 0.3998776 | 3.2627 | 0.1876819 | 0.595386 | 2025-02-20 19:31:14 | 1.304685
7358 | 恒流充电 | 00:28:15 | 10:12:13 | 0.399797 | 3.263 | 0.1882368 | 0.5971968 | 2025-02-20 19:31:19 | 1.3045242
7359 | 恒流充电 | 00:28:20 | 10:12:18 | 0.3997796 | 3.263 | 0.1887921 | 0.5990085 | 2025-02-20 19:31:24 | 1.3044647
7360 | 恒流充电 | 00:28:25 | 10:12:23 | 0.3998057 | 3.2629 | 0.1893474 | 0.6008204 | 2025-02-20 19:31:29 | 1.3045435
7361 | 恒流充电 | 00:28:30 | 10:12:28 | 0.3998151 | 3.2631 | 0.1899027 | 0.6026324 | 2025-02-20 19:31:34 | 1.3046283
7362 | 恒流充电 | 00:28:35 | 10:12:33 | 0.3997846 | 3.2631 | 0.1904579 | 0.6044442 | 2025-02-20 19:31:39 | 1.3045435
7363 | 恒流充电 | 00:28:40 | 10:12:38 | 0.3998377 | 3.2632 | 0.1910132 | 0.6062564 | 2025-02-20 19:31:44 | 1.3047326
7364 | 恒流充电 | 00:28:45 | 10:12:43 | 0.3998181 | 3.2633 | 0.1915685 | 0.6080685 | 2025-02-20 19:31:49 | 1.304707
7365 | 恒流充电 | 00:28:50 | 10:12:48 | 0.3998093 | 3.2635 | 0.1921238 | 0.6098806 | 2025-02-20 19:31:54 | 1.3047654
7366 | 恒流充电 | 00:28:55 | 10:12:53 | 0.3998239 | 3.2633 | 0.1926791 | 0.6116928 | 2025-02-20 19:31:59 | 1.3047575
7367 | 恒流充电 | 00:29:00 | 10:12:58 | 0.3998035 | 3.2635 | 0.1932344 | 0.613505 | 2025-02-20 19:32:04 | 1.3047634
7368 | 恒流充电 | 00:29:05 | 10:13:03 | 0.3997796 | 3.2636 | 0.1937897 | 0.6153171 | 2025-02-20 19:32:09 | 1.3047099
7369 | 恒流充电 | 00:29:10 | 10:13:08 | 0.3997839 | 3.2637 | 0.1943449 | 0.6171292 | 2025-02-20 19:32:14 | 1.3047587
7370 | 恒流充电 | 00:29:15 | 10:13:13 | 0.3997512 | 3.2636 | 0.1949001 | 0.6189412 | 2025-02-20 19:32:19 | 1.3046395
7371 | 恒流充电 | 00:29:20 | 10:13:18 | 0.3998362 | 3.2638 | 0.1954553 | 0.6207533 | 2025-02-20 19:32:24 | 1.3049919
7372 | 恒流充电 | 00:29:25 | 10:13:23 | 0.3997992 | 3.2639 | 0.1960106 | 0.6225657 | 2025-02-20 19:32:29 | 1.304886
7373 | 恒流充电 | 00:29:30 | 10:13:28 | 0.3997817 | 3.2637 | 0.1965659 | 0.6243779 | 2025-02-20 19:32:34 | 1.3047856
7374 | 恒流充电 | 00:29:35 | 10:13:33 | 0.3997461 | 3.2641 | 0.1971211 | 0.6261901 | 2025-02-20 19:32:39 | 1.3048066
7375 | 恒流充电 | 00:29:40 | 10:13:38 | 0.3997701 | 3.2641 | 0.1976763 | 0.6280024 | 2025-02-20 19:32:44 | 1.3048703
7376 | 恒流充电 | 00:29:45 | 10:13:43 | 0.399797 | 3.2642 | 0.1982316 | 0.629815 | 2025-02-20 19:32:49 | 1.3050082
7377 | 恒流充电 | 00:29:50 | 10:13:48 | 0.3998624 | 3.2643 | 0.1987869 | 0.6316278 | 2025-02-20 19:32:54 | 1.3052512
7378 | 恒流充电 | 00:29:55 | 10:13:53 | 0.3998231 | 3.2643 | 0.1993423 | 0.6334405 | 2025-02-20 19:32:59 | 1.3051245
7379 | 恒流充电 | 00:30:00 | 10:13:58 | 0.3997854 | 3.2645 | 0.1998975 | 0.6352531 | 2025-02-20 19:33:04 | 1.3050877
7380 | 恒流充电 | 00:30:05 | 10:14:03 | 0.3997512 | 3.2645 | 0.2004527 | 0.6370656 | 2025-02-20 19:33:09 | 1.305004
7381 | 恒流充电 | 00:30:10 | 10:14:08 | 0.3997694 | 3.2644 | 0.201008 | 0.6388781 | 2025-02-20 19:33:14 | 1.3050208
7382 | 恒流充电 | 00:30:15 | 10:14:13 | 0.3997875 | 3.2646 | 0.2015632 | 0.6406909 | 2025-02-20 19:33:19 | 1.3051599
7383 | 恒流充电 | 00:30:20 | 10:14:18 | 0.3998072 | 3.2646 | 0.2021185 | 0.6425036 | 2025-02-20 19:33:24 | 1.3052126
7384 | 恒流充电 | 00:30:25 | 10:14:23 | 0.3998159 | 3.2648 | 0.2026739 | 0.6443167 | 2025-02-20 19:33:29 | 1.305304
7385 | 恒流充电 | 00:30:30 | 10:14:28 | 0.3997854 | 3.2649 | 0.2032292 | 0.6461296 | 2025-02-20 19:33:34 | 1.3052782
7386 | 恒流充电 | 00:30:35 | 10:14:33 | 0.3997556 | 3.2649 | 0.2037844 | 0.6479423 | 2025-02-20 19:33:39 | 1.3051504
7387 | 恒流充电 | 00:30:40 | 10:14:38 | 0.3997992 | 3.2651 | 0.2043397 | 0.6497553 | 2025-02-20 19:33:44 | 1.3053808
7388 | 恒流充电 | 00:30:45 | 10:14:43 | 0.3998188 | 3.2651 | 0.204895 | 0.6515684 | 2025-02-20 19:33:49 | 1.3054533
7389 | 恒流充电 | 00:30:50 | 10:14:48 | 0.399741 | 3.2651 | 0.2054502 | 0.6533812 | 2025-02-20 19:33:54 | 1.3051852
7390 | 恒流充电 | 00:30:55 | 10:14:53 | 0.3997999 | 3.2652 | 0.2060054 | 0.6551943 | 2025-02-20 19:33:59 | 1.3054168
7391 | 恒流充电 | 00:31:00 | 10:14:58 | 0.3998311 | 3.2652 | 0.2065608 | 0.6570075 | 2025-02-20 19:34:04 | 1.305531
7392 | 恒流充电 | 00:31:05 | 10:15:03 | 0.3997999 | 3.2653 | 0.207116 | 0.6588206 | 2025-02-20 19:34:09 | 1.3054611
7393 | 恒流充电 | 00:31:10 | 10:15:08 | 0.3998086 | 3.2655 | 0.2076713 | 0.6606339 | 2025-02-20 19:34:14 | 1.3055589
7394 | 恒流充电 | 00:31:15 | 10:15:13 | 0.3998188 | 3.2657 | 0.2082266 | 0.6624474 | 2025-02-20 19:34:19 | 1.305685
7395 | 恒流充电 | 00:31:20 | 10:15:18 | 0.3997985 | 3.2656 | 0.2087819 | 0.6642607 | 2025-02-20 19:34:24 | 1.305593
7396 | 恒流充电 | 00:31:25 | 10:15:23 | 0.3997919 | 3.2657 | 0.2093372 | 0.666074 | 2025-02-20 19:34:29 | 1.305611
7397 | 恒流充电 | 00:31:30 | 10:15:28 | 0.3998093 | 3.2658 | 0.2098925 | 0.667887 | 2025-02-20 19:34:34 | 1.3056926
7398 | 恒流充电 | 00:31:35 | 10:15:33 | 0.3997556 | 3.2658 | 0.2104477 | 0.6697003 | 2025-02-20 19:34:39 | 1.3055309
7399 | 恒流充电 | 00:31:40 | 10:15:38 | 0.399805 | 3.2659 | 0.211003 | 0.6715138 | 2025-02-20 19:34:44 | 1.3057218
7400 | 恒流充电 | 00:31:45 | 10:15:43 | 0.3997846 | 3.2661 | 0.2115582 | 0.6733273 | 2025-02-20 19:34:49 | 1.3057538
7401 | 恒流充电 | 00:31:50 | 10:15:48 | 0.3997701 | 3.2662 | 0.2121134 | 0.6751408 | 2025-02-20 19:34:54 | 1.3057406
7402 | 恒流充电 | 00:31:55 | 10:15:53 | 0.3997824 | 3.2661 | 0.2126687 | 0.6769544 | 2025-02-20 19:34:59 | 1.3057392
7403 | 恒流充电 | 00:32:00 | 10:15:58 | 0.3997505 | 3.2664 | 0.2132239 | 0.6787679 | 2025-02-20 19:35:04 | 1.3057496
7404 | 恒流充电 | 00:32:05 | 10:16:03 | 0.3998043 | 3.2663 | 0.2137792 | 0.6805816 | 2025-02-20 19:35:09 | 1.305869
7405 | 恒流充电 | 00:32:10 | 10:16:08 | 0.3997992 | 3.2665 | 0.2143345 | 0.6823954 | 2025-02-20 19:35:14 | 1.3059365
7406 | 恒流充电 | 00:32:15 | 10:16:13 | 0.3998064 | 3.2666 | 0.2148898 | 0.6842093 | 2025-02-20 19:35:19 | 1.306003
7407 | 恒流充电 | 00:32:20 | 10:16:18 | 0.3997468 | 3.2666 | 0.215445 | 0.686023 | 2025-02-20 19:35:24 | 1.3058292
7408 | 恒流充电 | 00:32:25 | 10:16:23 | 0.3997796 | 3.2669 | 0.2160002 | 0.6878369 | 2025-02-20 19:35:29 | 1.306034
7409 | 恒流充电 | 00:32:30 | 10:16:28 | 0.3997483 | 3.2669 | 0.2165554 | 0.6896507 | 2025-02-20 19:35:34 | 1.3059554
7410 | 恒流充电 | 00:32:35 | 10:16:33 | 0.3997774 | 3.2669 | 0.2171109 | 0.6914649 | 2025-02-20 19:35:39 | 1.3060308
7411 | 恒流充电 | 00:32:40 | 10:16:38 | 0.3997926 | 3.267 | 0.2176662 | 0.693279 | 2025-02-20 19:35:44 | 1.3061207
7412 | 恒流充电 | 00:32:45 | 10:16:43 | 0.3997577 | 3.2671 | 0.2182214 | 0.6950929 | 2025-02-20 19:35:49 | 1.3060533
7413 | 恒流充电 | 00:32:50 | 10:16:48 | 0.3998006 | 3.2672 | 0.2187767 | 0.6969071 | 2025-02-20 19:35:54 | 1.3062348
7414 | 恒流充电 | 00:32:55 | 10:16:53 | 0.3997941 | 3.2673 | 0.219332 | 0.6987214 | 2025-02-20 19:35:59 | 1.3062427
7415 | 恒流充电 | 00:33:00 | 10:16:58 | 0.3998181 | 3.2674 | 0.2198873 | 0.7005357 | 2025-02-20 19:36:04 | 1.3063579
7416 | 恒流充电 | 00:33:05 | 10:17:03 | 0.3997723 | 3.2675 | 0.2204425 | 0.70235 | 2025-02-20 19:36:09 | 1.3062557
7417 | 恒流充电 | 00:33:10 | 10:17:08 | 0.3997766 | 3.2674 | 0.2209977 | 0.7041642 | 2025-02-20 19:36:14 | 1.3062182
7418 | 恒流充电 | 00:33:15 | 10:17:13 | 0.3997636 | 3.2677 | 0.221553 | 0.7059785 | 2025-02-20 19:36:19 | 1.3063045
7419 | 恒流充电 | 00:33:20 | 10:17:18 | 0.3997694 | 3.2677 | 0.2221082 | 0.7077928 | 2025-02-20 19:36:24 | 1.3063323
7420 | 恒流充电 | 00:33:25 | 10:17:23 | 0.3997824 | 3.2679 | 0.2226635 | 0.7096074 | 2025-02-20 19:36:29 | 1.306449
7421 | 恒流充电 | 00:33:30 | 10:17:28 | 0.3997832 | 3.2678 | 0.2232187 | 0.7114218 | 2025-02-20 19:36:34 | 1.3064115
7422 | 恒流充电 | 00:33:35 | 10:17:33 | 0.399797 | 3.2681 | 0.223774 | 0.7132365 | 2025-02-20 19:36:39 | 1.3065783
7423 | 恒流充电 | 00:33:40 | 10:17:38 | 0.3997796 | 3.2683 | 0.2243294 | 0.7150517 | 2025-02-20 19:36:44 | 1.3065964
7424 | 恒流充电 | 00:33:45 | 10:17:43 | 0.3997883 | 3.2684 | 0.2248846 | 0.7168665 | 2025-02-20 19:36:49 | 1.3066676
7425 | 恒流充电 | 00:33:50 | 10:17:48 | 0.3997563 | 3.2686 | 0.2254398 | 0.7186813 | 2025-02-20 19:36:54 | 1.3066493
7426 | 恒流充电 | 00:33:55 | 10:17:53 | 0.3998057 | 3.2686 | 0.2259951 | 0.7204963 | 2025-02-20 19:36:59 | 1.3068002
7427 | 恒流充电 | 00:34:00 | 10:17:58 | 0.3997687 | 3.2686 | 0.2265504 | 0.7223111 | 2025-02-20 19:37:04 | 1.3066854
7428 | 恒流充电 | 00:34:05 | 10:18:03 | 0.3997585 | 3.2687 | 0.2271056 | 0.7241259 | 2025-02-20 19:37:09 | 1.3066897
7429 | 恒流充电 | 00:34:10 | 10:18:08 | 0.3998043 | 3.2688 | 0.2276609 | 0.7259411 | 2025-02-20 19:37:14 | 1.3069001
7430 | 恒流充电 | 00:34:15 | 10:18:13 | 0.3997934 | 3.2689 | 0.2282161 | 0.7277562 | 2025-02-20 19:37:19 | 1.3068785
7431 | 恒流充电 | 00:34:20 | 10:18:18 | 0.3997999 | 3.2688 | 0.2287714 | 0.7295713 | 2025-02-20 19:37:24 | 1.3068812
7432 | 恒流充电 | 00:34:25 | 10:18:23 | 0.3997832 | 3.2691 | 0.2293267 | 0.7313865 | 2025-02-20 19:37:29 | 1.3069367
7433 | 恒流充电 | 00:34:30 | 10:18:28 | 0.3998028 | 3.2691 | 0.2298819 | 0.7332018 | 2025-02-20 19:37:34 | 1.3070089
7434 | 恒流充电 | 00:34:35 | 10:18:33 | 0.3997934 | 3.2695 | 0.2304372 | 0.7350172 | 2025-02-20 19:37:39 | 1.3071228
7435 | 恒流充电 | 00:34:40 | 10:18:38 | 0.3997955 | 3.2696 | 0.2309925 | 0.7368327 | 2025-02-20 19:37:44 | 1.3071637
7436 | 恒流充电 | 00:34:45 | 10:18:43 | 0.3997519 | 3.2696 | 0.2315478 | 0.7386484 | 2025-02-20 19:37:49 | 1.3070301
7437 | 恒流充电 | 00:34:50 | 10:18:48 | 0.3997934 | 3.2698 | 0.2321031 | 0.740464 | 2025-02-20 19:37:54 | 1.3072448
7438 | 恒流充电 | 00:34:55 | 10:18:53 | 0.3998086 | 3.2698 | 0.2326584 | 0.7422797 | 2025-02-20 19:37:59 | 1.3073118
7439 | 恒流充电 | 00:35:00 | 10:18:58 | 0.3997861 | 3.2698 | 0.2332136 | 0.7440953 | 2025-02-20 19:38:04 | 1.3072401
7440 | 恒流充电 | 00:35:05 | 10:19:03 | 0.3997839 | 3.2703 | 0.2337689 | 0.7459111 | 2025-02-20 19:38:09 | 1.307401
7441 | 恒流充电 | 00:35:10 | 10:19:08 | 0.3997839 | 3.2705 | 0.2343241 | 0.7477271 | 2025-02-20 19:38:14 | 1.3074958
7442 | 恒流充电 | 00:35:15 | 10:19:13 | 0.3997941 | 3.2705 | 0.2348794 | 0.7495431 | 2025-02-20 19:38:19 | 1.3075315
7443 | 恒流充电 | 00:35:20 | 10:19:18 | 0.3997883 | 3.2706 | 0.2354347 | 0.7513591 | 2025-02-20 19:38:24 | 1.3075311
7444 | 恒流充电 | 00:35:25 | 10:19:23 | 0.3997883 | 3.2706 | 0.2359899 | 0.7531751 | 2025-02-20 19:38:29 | 1.3075314
7445 | 恒流充电 | 00:35:30 | 10:19:28 | 0.3998311 | 3.2707 | 0.2365453 | 0.7549915 | 2025-02-20 19:38:34 | 1.307746
7446 | 恒流充电 | 00:35:35 | 10:19:33 | 0.3997585 | 3.2709 | 0.2371005 | 0.7568075 | 2025-02-20 19:38:39 | 1.3075538
7447 | 恒流充电 | 00:35:40 | 10:19:38 | 0.3997737 | 3.271 | 0.2376557 | 0.7586237 | 2025-02-20 19:38:44 | 1.3076442
7448 | 恒流充电 | 00:35:45 | 10:19:43 | 0.3998159 | 3.2712 | 0.238211 | 0.7604401 | 2025-02-20 19:38:49 | 1.3078607
7449 | 恒流充电 | 00:35:50 | 10:19:48 | 0.3998072 | 3.2714 | 0.2387663 | 0.762256 | 2025-02-20 19:38:54 | 1.3079176
7450 | 恒流充电 | 00:35:55 | 10:19:53 | 0.3997926 | 3.2713 | 0.2393215 | 0.7640725 | 2025-02-20 19:38:59 | 1.3078499
7451 | 恒流充电 | 00:36:00 | 10:19:58 | 0.3997854 | 3.2716 | 0.2398768 | 0.765889 | 2025-02-20 19:39:04 | 1.307927
7452 | 恒流充电 | 00:36:05 | 10:20:03 | 0.3998079 | 3.2716 | 0.2404321 | 0.7677057 | 2025-02-20 19:39:09 | 1.3080165
7453 | 恒流充电 | 00:36:10 | 10:20:08 | 0.399837 | 3.2717 | 0.2409874 | 0.7695226 | 2025-02-20 19:39:14 | 1.3081626
7454 | 恒流充电 | 00:36:15 | 10:20:13 | 0.399781 | 3.2719 | 0.2415427 | 0.7713393 | 2025-02-20 19:39:19 | 1.3080343
7455 | 恒流充电 | 00:36:20 | 10:20:18 | 0.3997977 | 3.272 | 0.2420979 | 0.7731562 | 2025-02-20 19:39:24 | 1.308154
7456 | 恒流充电 | 00:36:25 | 10:20:23 | 0.3997534 | 3.2722 | 0.2426531 | 0.774973 | 2025-02-20 19:39:29 | 1.3080861
7457 | 恒流充电 | 00:36:30 | 10:20:28 | 0.399842 | 3.2723 | 0.2432085 | 0.7767903 | 2025-02-20 19:39:34 | 1.3084117
7458 | 恒流充电 | 00:36:35 | 10:20:33 | 0.3997563 | 3.2726 | 0.2437637 | 0.7786072 | 2025-02-20 19:39:39 | 1.3082237
7459 | 恒流充电 | 00:36:40 | 10:20:38 | 0.399797 | 3.2727 | 0.244319 | 0.7804245 | 2025-02-20 19:39:44 | 1.3084131
7460 | 恒流充电 | 00:36:45 | 10:20:43 | 0.3998101 | 3.2726 | 0.2448743 | 0.7822417 | 2025-02-20 19:39:49 | 1.3084319
7461 | 恒流充电 | 00:36:50 | 10:20:48 | 0.3997657 | 3.2728 | 0.2454295 | 0.7840589 | 2025-02-20 19:39:54 | 1.3083705
7462 | 恒流充电 | 00:36:55 | 10:20:53 | 0.3997607 | 3.2732 | 0.2459849 | 0.7858762 | 2025-02-20 19:39:59 | 1.3084849
7463 | 恒流充电 | 00:37:00 | 10:20:58 | 0.3997657 | 3.2733 | 0.2465401 | 0.7876936 | 2025-02-20 19:40:04 | 1.3085383
7464 | 恒流充电 | 00:37:05 | 10:21:03 | 0.399757 | 3.2732 | 0.2470953 | 0.789511 | 2025-02-20 19:40:09 | 1.308488
7465 | 恒流充电 | 00:37:10 | 10:21:08 | 0.3997854 | 3.2736 | 0.2476506 | 0.7913286 | 2025-02-20 19:40:14 | 1.3087183
7466 | 恒流充电 | 00:37:15 | 10:21:13 | 0.3997868 | 3.2736 | 0.2482058 | 0.7931463 | 2025-02-20 19:40:19 | 1.3087474
7467 | 恒流充电 | 00:37:20 | 10:21:18 | 0.3997999 | 3.2738 | 0.2487611 | 0.7949642 | 2025-02-20 19:40:24 | 1.3088682
7468 | 恒流充电 | 00:37:25 | 10:21:23 | 0.3997752 | 3.2739 | 0.2493163 | 0.796782 | 2025-02-20 19:40:29 | 1.3088061
7469 | 恒流充电 | 00:37:30 | 10:21:28 | 0.3997817 | 3.274 | 0.2498716 | 0.7985999 | 2025-02-20 19:40:34 | 1.3088659
7470 | 恒流充电 | 00:37:35 | 10:21:33 | 0.3998115 | 3.2742 | 0.2504269 | 0.800418 | 2025-02-20 19:40:39 | 1.3090529
7471 | 恒流充电 | 00:37:40 | 10:21:38 | 0.3997919 | 3.2743 | 0.2509822 | 0.8022361 | 2025-02-20 19:40:44 | 1.3090406
7472 | 恒流充电 | 00:37:45 | 10:21:43 | 0.3997745 | 3.2744 | 0.2515374 | 0.8040542 | 2025-02-20 19:40:49 | 1.3090113
7473 | 恒流充电 | 00:37:50 | 10:21:48 | 0.3998617 | 3.2745 | 0.2520928 | 0.8058727 | 2025-02-20 19:40:54 | 1.3093566
7474 | 恒流充电 | 00:37:55 | 10:21:53 | 0.3998021 | 3.2748 | 0.252648 | 0.8076912 | 2025-02-20 19:40:59 | 1.3092796
7475 | 恒流充电 | 00:38:00 | 10:21:58 | 0.399821 | 3.2749 | 0.2532032 | 0.8095084 | 2025-02-20 19:41:04 | 1.3093918
7476 | 恒流充电 | 00:38:05 | 10:22:03 | 0.3997817 | 3.2751 | 0.2537584 | 0.8113269 | 2025-02-20 19:41:09 | 1.3093208
7477 | 恒流充电 | 00:38:10 | 10:22:08 | 0.3997803 | 3.2753 | 0.2543137 | 0.8131455 | 2025-02-20 19:41:14 | 1.3093813
7478 | 恒流充电 | 00:38:15 | 10:22:13 | 0.3997796 | 3.2755 | 0.2548689 | 0.8149642 | 2025-02-20 19:41:19 | 1.3094761
7479 | 恒流充电 | 00:38:20 | 10:22:18 | 0.3998079 | 3.2757 | 0.2554242 | 0.8167832 | 2025-02-20 19:41:24 | 1.3096353
7480 | 恒流充电 | 00:38:25 | 10:22:23 | 0.3997941 | 3.2756 | 0.2559795 | 0.818602 | 2025-02-20 19:41:29 | 1.3095815
7481 | 恒流充电 | 00:38:30 | 10:22:28 | 0.3997636 | 3.2758 | 0.2565347 | 0.8204209 | 2025-02-20 19:41:34 | 1.3095437
7482 | 恒流充电 | 00:38:35 | 10:22:33 | 0.3998224 | 3.276 | 0.25709 | 0.82224 | 2025-02-20 19:41:39 | 1.3098169
7483 | 恒流充电 | 00:38:40 | 10:22:38 | 0.3997752 | 3.2762 | 0.2576453 | 0.8240591 | 2025-02-20 19:41:44 | 1.3097367
7484 | 恒流充电 | 00:38:45 | 10:22:43 | 0.399821 | 3.2763 | 0.2582006 | 0.8258785 | 2025-02-20 19:41:49 | 1.3099421
7485 | 恒流充电 | 00:38:50 | 10:22:48 | 0.3997301 | 3.2764 | 0.2587558 | 0.8276975 | 2025-02-20 19:41:54 | 1.3096819
7486 | 恒流充电 | 00:38:55 | 10:22:53 | 0.399765 | 3.2767 | 0.259311 | 0.8295168 | 2025-02-20 19:41:59 | 1.3099224
7487 | 恒流充电 | 00:39:00 | 10:22:58 | 0.3998072 | 3.2769 | 0.2598663 | 0.8313364 | 2025-02-20 19:42:04 | 1.3101188
7488 | 恒流充电 | 00:39:05 | 10:23:03 | 0.3998231 | 3.2769 | 0.2604216 | 0.8331555 | 2025-02-20 19:42:09 | 1.3101831
7489 | 恒流充电 | 00:39:10 | 10:23:08 | 0.3998348 | 3.2771 | 0.2609769 | 0.8349753 | 2025-02-20 19:42:14 | 1.310313
7490 | 恒流充电 | 00:39:15 | 10:23:13 | 0.3997563 | 3.2771 | 0.2615321 | 0.8367948 | 2025-02-20 19:42:19 | 1.3100493
7491 | 恒流充电 | 00:39:20 | 10:23:18 | 0.3998348 | 3.2773 | 0.2620875 | 0.8386148 | 2025-02-20 19:42:24 | 1.3103891
7492 | 恒流充电 | 00:39:25 | 10:23:23 | 0.3997919 | 3.2776 | 0.2626427 | 0.8404348 | 2025-02-20 19:42:29 | 1.3103548
7493 | 恒流充电 | 00:39:30 | 10:23:28 | 0.3997934 | 3.2778 | 0.263198 | 0.8422548 | 2025-02-20 19:42:34 | 1.3104503
7494 | 恒流充电 | 00:39:35 | 10:23:33 | 0.3997919 | 3.2779 | 0.2637533 | 0.844075 | 2025-02-20 19:42:39 | 1.3104942
7495 | 恒流充电 | 00:39:40 | 10:23:38 | 0.3997483 | 3.2783 | 0.2643085 | 0.8458951 | 2025-02-20 19:42:44 | 1.3105096
7496 | 恒流充电 | 00:39:45 | 10:23:43 | 0.3997759 | 3.2783 | 0.2648637 | 0.8477154 | 2025-02-20 19:42:49 | 1.3105735
7497 | 恒流充电 | 00:39:50 | 10:23:48 | 0.3998115 | 3.2784 | 0.265419 | 0.8495358 | 2025-02-20 19:42:54 | 1.3107246
7498 | 恒流充电 | 00:39:55 | 10:23:53 | 0.3998057 | 3.2788 | 0.2659743 | 0.8513565 | 2025-02-20 19:42:59 | 1.3108675
7499 | 恒流充电 | 00:40:00 | 10:23:58 | 0.3998173 | 3.2786 | 0.2665296 | 0.8531771 | 2025-02-20 19:43:04 | 1.3108477
7500 | 恒流充电 | 00:40:05 | 10:24:03 | 0.3997875 | 3.2789 | 0.2670849 | 0.8549977 | 2025-02-20 19:43:09 | 1.3108537
7501 | 恒流充电 | 00:40:10 | 10:24:08 | 0.3997934 | 3.2791 | 0.26764 | 0.8568174 | 2025-02-20 19:43:14 | 1.3109696
7502 | 恒流充电 | 00:40:15 | 10:24:13 | 0.3997701 | 3.2792 | 0.2681952 | 0.8586382 | 2025-02-20 19:43:19 | 1.3109454
7503 | 恒流充电 | 00:40:20 | 10:24:18 | 0.399834 | 3.2796 | 0.2687506 | 0.8604594 | 2025-02-20 19:43:24 | 1.3112834
7504 | 恒流充电 | 00:40:25 | 10:24:23 | 0.3997962 | 3.2797 | 0.2693058 | 0.8622805 | 2025-02-20 19:43:29 | 1.3112038
7505 | 恒流充电 | 00:40:30 | 10:24:28 | 0.3997759 | 3.28 | 0.2698611 | 0.8641017 | 2025-02-20 19:43:34 | 1.3112481
7506 | 恒流充电 | 00:40:35 | 10:24:33 | 0.3998428 | 3.2799 | 0.2704164 | 0.8659232 | 2025-02-20 19:43:39 | 1.3114631
7507 | 恒流充电 | 00:40:40 | 10:24:38 | 0.3998268 | 3.2801 | 0.2709717 | 0.8677447 | 2025-02-20 19:43:44 | 1.3114641
7508 | 恒流充电 | 00:40:45 | 10:24:43 | 0.3997236 | 3.2804 | 0.2715269 | 0.8695658 | 2025-02-20 19:43:49 | 1.3112518
7509 | 恒流充电 | 00:40:50 | 10:24:48 | 0.3997607 | 3.2804 | 0.2720821 | 0.8713872 | 2025-02-20 19:43:54 | 1.3113927
7510 | 恒流充电 | 00:40:55 | 10:24:53 | 0.3997766 | 3.2806 | 0.2726374 | 0.8732088 | 2025-02-20 19:43:59 | 1.3115255
7511 | 恒流充电 | 00:41:00 | 10:24:58 | 0.3998028 | 3.281 | 0.2731926 | 0.8750307 | 2025-02-20 19:44:04 | 1.3117651
7512 | 恒流充电 | 00:41:05 | 10:25:03 | 0.3997934 | 3.2811 | 0.2737479 | 0.8768526 | 2025-02-20 19:44:09 | 1.3117633
7513 | 恒流充电 | 00:41:10 | 10:25:08 | 0.3997824 | 3.2813 | 0.2743032 | 0.8786745 | 2025-02-20 19:44:14 | 1.3118107
7514 | 恒流充电 | 00:41:15 | 10:25:13 | 0.399765 | 3.2815 | 0.2748584 | 0.8804957 | 2025-02-20 19:44:19 | 1.3118129
7515 | 恒流充电 | 00:41:20 | 10:25:18 | 0.3997926 | 3.2816 | 0.2754137 | 0.8823178 | 2025-02-20 19:44:24 | 1.3119635
7516 | 恒流充电 | 00:41:25 | 10:25:23 | 0.3998006 | 3.2817 | 0.2759689 | 0.8841401 | 2025-02-20 19:44:29 | 1.3120218
7517 | 恒流充电 | 00:41:30 | 10:25:28 | 0.3998159 | 3.2819 | 0.2765242 | 0.8859625 | 2025-02-20 19:44:34 | 1.3121602
7518 | 恒流充电 | 00:41:35 | 10:25:33 | 0.3997977 | 3.282 | 0.2770795 | 0.887785 | 2025-02-20 19:44:39 | 1.3121557
7519 | 恒流充电 | 00:41:40 | 10:25:38 | 0.3997977 | 3.2823 | 0.2776348 | 0.8896076 | 2025-02-20 19:44:44 | 1.3122746
7520 | 恒流充电 | 00:41:45 | 10:25:43 | 0.3997854 | 3.2826 | 0.27819 | 0.8914303 | 2025-02-20 19:44:49 | 1.3123281
7521 | 恒流充电 | 00:41:50 | 10:25:48 | 0.3997839 | 3.2827 | 0.2787453 | 0.893253 | 2025-02-20 19:44:54 | 1.3123697
7522 | 恒流充电 | 00:41:55 | 10:25:53 | 0.3997781 | 3.2829 | 0.2793005 | 0.8950758 | 2025-02-20 19:44:59 | 1.3124339
7523 | 恒流充电 | 00:42:00 | 10:25:58 | 0.3997636 | 3.283 | 0.2798558 | 0.8968986 | 2025-02-20 19:45:04 | 1.3124346
7524 | 恒流充电 | 00:42:05 | 10:26:03 | 0.3997585 | 3.2833 | 0.280411 | 0.8987216 | 2025-02-20 19:45:09 | 1.3125344
7525 | 恒流充电 | 00:42:10 | 10:26:08 | 0.3998195 | 3.2832 | 0.2809663 | 0.9005448 | 2025-02-20 19:45:14 | 1.3126844
7526 | 恒流充电 | 00:42:15 | 10:26:13 | 0.3997955 | 3.2837 | 0.2815216 | 0.9023681 | 2025-02-20 19:45:19 | 1.312797
7527 | 恒流充电 | 00:42:20 | 10:26:18 | 0.3998021 | 3.2837 | 0.2820767 | 0.9041906 | 2025-02-20 19:45:24 | 1.3128387
7528 | 恒流充电 | 00:42:25 | 10:26:23 | 0.3998013 | 3.2839 | 0.282632 | 0.9060141 | 2025-02-20 19:45:29 | 1.3128901
7529 | 恒流充电 | 00:42:30 | 10:26:28 | 0.3997817 | 3.2841 | 0.2831872 | 0.9078376 | 2025-02-20 19:45:34 | 1.3129373
7530 | 恒流充电 | 00:42:35 | 10:26:33 | 0.3998021 | 3.2843 | 0.2837425 | 0.9096613 | 2025-02-20 19:45:39 | 1.3130803
7531 | 恒流充电 | 00:42:40 | 10:26:38 | 0.3998166 | 3.2845 | 0.2842978 | 0.9114852 | 2025-02-20 19:45:44 | 1.3131922
7532 | 恒流充电 | 00:42:45 | 10:26:43 | 0.3998064 | 3.2847 | 0.2848531 | 0.9133091 | 2025-02-20 19:45:49 | 1.3132351
7533 | 恒流充电 | 00:42:50 | 10:26:48 | 0.3997737 | 3.285 | 0.2854084 | 0.9151331 | 2025-02-20 19:45:54 | 1.3132589
7534 | 恒流充电 | 00:42:55 | 10:26:53 | 0.3998268 | 3.2852 | 0.2859637 | 0.9169574 | 2025-02-20 19:45:59 | 1.3135229
7535 | 恒流充电 | 00:43:00 | 10:26:58 | 0.3997592 | 3.2852 | 0.2865189 | 0.9187815 | 2025-02-20 19:46:04 | 1.3133024
7536 | 恒流充电 | 00:43:05 | 10:27:03 | 0.3998144 | 3.2854 | 0.2870742 | 0.9206058 | 2025-02-20 19:46:09 | 1.3135361
7537 | 恒流充电 | 00:43:10 | 10:27:08 | 0.3998188 | 3.2856 | 0.2876295 | 0.9224303 | 2025-02-20 19:46:14 | 1.3136356
7538 | 恒流充电 | 00:43:15 | 10:27:13 | 0.3997955 | 3.286 | 0.2881848 | 0.9242549 | 2025-02-20 19:46:19 | 1.3137257
7539 | 恒流充电 | 00:43:20 | 10:27:18 | 0.3998217 | 3.2861 | 0.2887401 | 0.9260797 | 2025-02-20 19:46:24 | 1.3138367
7540 | 恒流充电 | 00:43:25 | 10:27:23 | 0.3997774 | 3.2863 | 0.2892951 | 0.9279034 | 2025-02-20 19:46:29 | 1.3137929
7541 | 恒流充电 | 00:43:30 | 10:27:28 | 0.399789 | 3.2863 | 0.2898504 | 0.9297282 | 2025-02-20 19:46:34 | 1.3138453
7542 | 恒流充电 | 00:43:35 | 10:27:33 | 0.3997824 | 3.2866 | 0.2904057 | 0.9315531 | 2025-02-20 19:46:39 | 1.313914
7543 | 恒流充电 | 00:43:40 | 10:27:38 | 0.3997992 | 3.2867 | 0.2909609 | 0.9333781 | 2025-02-20 19:46:44 | 1.3140381
7544 | 恒流充电 | 00:43:45 | 10:27:43 | 0.3998195 | 3.2872 | 0.2915162 | 0.9352035 | 2025-02-20 19:46:49 | 1.314267
7545 | 恒流充电 | 00:43:50 | 10:27:48 | 0.3997817 | 3.2873 | 0.2920715 | 0.9370288 | 2025-02-20 19:46:54 | 1.3141973
7546 | 恒流充电 | 00:43:55 | 10:27:53 | 0.3997992 | 3.2872 | 0.2926268 | 0.9388541 | 2025-02-20 19:46:59 | 1.3142171
7547 | 恒流充电 | 00:44:00 | 10:27:58 | 0.3997534 | 3.2876 | 0.293182 | 0.9406794 | 2025-02-20 19:47:04 | 1.3142367
7548 | 恒流充电 | 00:44:05 | 10:28:03 | 0.3997846 | 3.2876 | 0.2937372 | 0.9425049 | 2025-02-20 19:47:09 | 1.3143428
7549 | 恒流充电 | 00:44:10 | 10:28:08 | 0.399781 | 3.288 | 0.2942925 | 0.9443305 | 2025-02-20 19:47:14 | 1.3144725
7550 | 恒流充电 | 00:44:15 | 10:28:13 | 0.3997694 | 3.2882 | 0.2948477 | 0.9461562 | 2025-02-20 19:47:19 | 1.3145112
7551 | 恒流充电 | 00:44:20 | 10:28:18 | 0.3998123 | 3.2883 | 0.295403 | 0.9479822 | 2025-02-20 19:47:24 | 1.3146948
7552 | 恒流充电 | 00:44:25 | 10:28:23 | 0.3997599 | 3.2885 | 0.2959582 | 0.949808 | 2025-02-20 19:47:29 | 1.3145939
7553 | 恒流充电 | 00:44:30 | 10:28:28 | 0.3997955 | 3.2887 | 0.2965135 | 0.9516338 | 2025-02-20 19:47:34 | 1.3148175
7554 | 恒流充电 | 00:44:35 | 10:28:33 | 0.3997912 | 3.2889 | 0.2970688 | 0.95346 | 2025-02-20 19:47:39 | 1.3148735
7555 | 恒流充电 | 00:44:40 | 10:28:38 | 0.3997585 | 3.289 | 0.297624 | 0.9552861 | 2025-02-20 19:47:44 | 1.3147938
7556 | 恒流充电 | 00:44:45 | 10:28:43 | 0.3997715 | 3.2894 | 0.2981792 | 0.9571125 | 2025-02-20 19:47:49 | 1.3150158
7557 | 恒流充电 | 00:44:50 | 10:28:48 | 0.3997926 | 3.2895 | 0.2987345 | 0.958939 | 2025-02-20 19:47:54 | 1.3151224
7558 | 恒流充电 | 00:44:55 | 10:28:53 | 0.3997803 | 3.2896 | 0.2992897 | 0.9607656 | 2025-02-20 19:47:59 | 1.3151281
7559 | 恒流充电 | 00:45:00 | 10:28:58 | 0.3997824 | 3.2899 | 0.299845 | 0.9625923 | 2025-02-20 19:48:04 | 1.3152403
7560 | 恒流充电 | 00:45:05 | 10:29:03 | 0.3997803 | 3.29 | 0.3004002 | 0.9644191 | 2025-02-20 19:48:09 | 1.3152602
7561 | 恒流充电 | 00:45:10 | 10:29:08 | 0.3997541 | 3.2902 | 0.3009555 | 0.9662459 | 2025-02-20 19:48:14 | 1.3152812
7562 | 恒流充电 | 00:45:15 | 10:29:13 | 0.3998072 | 3.2906 | 0.3015107 | 0.9680731 | 2025-02-20 19:48:19 | 1.3156019
7563 | 恒流充电 | 00:45:20 | 10:29:18 | 0.3997904 | 3.2905 | 0.302066 | 0.9699002 | 2025-02-20 19:48:24 | 1.3154958
7564 | 恒流充电 | 00:45:25 | 10:29:23 | 0.3998159 | 3.2907 | 0.3026213 | 0.9717275 | 2025-02-20 19:48:29 | 1.3156703
7565 | 恒流充电 | 00:45:30 | 10:29:28 | 0.3997803 | 3.2911 | 0.3031766 | 0.9735549 | 2025-02-20 19:48:34 | 1.3157081
7566 | 恒流充电 | 00:45:35 | 10:29:33 | 0.3997788 | 3.2912 | 0.3037319 | 0.9753819 | 2025-02-20 19:48:39 | 1.3157367
7567 | 恒流充电 | 00:45:40 | 10:29:38 | 0.3997723 | 3.2913 | 0.3042871 | 0.9772093 | 2025-02-20 19:48:44 | 1.3157592
7568 | 恒流充电 | 00:45:45 | 10:29:43 | 0.3998275 | 3.2916 | 0.3048424 | 0.9790372 | 2025-02-20 19:48:49 | 1.3160889
7569 | 恒流充电 | 00:45:50 | 10:29:48 | 0.3997824 | 3.2918 | 0.3053977 | 0.980865 | 2025-02-20 19:48:54 | 1.3160062
7570 | 恒流充电 | 00:45:55 | 10:29:53 | 0.3998021 | 3.2919 | 0.305953 | 0.9826929 | 2025-02-20 19:48:59 | 1.3161097
7571 | 恒流充电 | 00:46:00 | 10:29:58 | 0.3997897 | 3.2921 | 0.3065082 | 0.9845209 | 2025-02-20 19:49:04 | 1.3161483
7572 | 恒流充电 | 00:46:05 | 10:30:03 | 0.3997897 | 3.2924 | 0.3070635 | 0.986349 | 2025-02-20 19:49:09 | 1.3162577
7573 | 恒流充电 | 00:46:10 | 10:30:08 | 0.3997599 | 3.2925 | 0.3076187 | 0.9881771 | 2025-02-20 19:49:14 | 1.3161988
7574 | 恒流充电 | 00:46:15 | 10:30:13 | 0.399757 | 3.2925 | 0.3081739 | 0.9900052 | 2025-02-20 19:49:19 | 1.3162089
7575 | 恒流充电 | 00:46:20 | 10:30:18 | 0.3997527 | 3.2927 | 0.3087292 | 0.9918333 | 2025-02-20 19:49:24 | 1.3162793
7576 | 恒流充电 | 00:46:25 | 10:30:23 | 0.3998021 | 3.2932 | 0.3092844 | 0.9936619 | 2025-02-20 19:49:29 | 1.316613
7577 | 恒流充电 | 00:46:30 | 10:30:28 | 0.3997723 | 3.2933 | 0.3098397 | 0.9954905 | 2025-02-20 19:49:34 | 1.3165876
7578 | 恒流充电 | 00:46:35 | 10:30:33 | 0.3997527 | 3.2933 | 0.3103949 | 0.997319 | 2025-02-20 19:49:39 | 1.3165175
7579 | 恒流充电 | 00:46:40 | 10:30:38 | 0.3997715 | 3.2937 | 0.3109502 | 0.9991473 | 2025-02-20 19:49:44 | 1.3167452
7580 | 恒流充电 | 00:46:45 | 10:30:43 | 0.399773 | 3.2937 | 0.3115054 | 1.0009761 | 2025-02-20 19:49:49 | 1.3167308
7581 | 恒流充电 | 00:46:50 | 10:30:48 | 0.3997934 | 3.294 | 0.3120607 | 1.0028051 | 2025-02-20 19:49:54 | 1.3169058
7582 | 恒流充电 | 00:46:55 | 10:30:53 | 0.3997934 | 3.294 | 0.312616 | 1.0046342 | 2025-02-20 19:49:59 | 1.3169274
7583 | 恒流充电 | 00:47:00 | 10:30:58 | 0.3997737 | 3.2944 | 0.3131712 | 1.0064634 | 2025-02-20 19:50:04 | 1.317008
7584 | 恒流充电 | 00:47:05 | 10:31:03 | 0.3998072 | 3.2946 | 0.3137265 | 1.0082928 | 2025-02-20 19:50:09 | 1.3172028
7585 | 恒流充电 | 00:47:10 | 10:31:08 | 0.3997861 | 3.2946 | 0.3142818 | 1.0101222 | 2025-02-20 19:50:14 | 1.3171506
7586 | 恒流充电 | 00:47:15 | 10:31:13 | 0.3997737 | 3.2949 | 0.314837 | 1.0119517 | 2025-02-20 19:50:19 | 1.3172235
7587 | 恒流充电 | 00:47:20 | 10:31:18 | 0.3997715 | 3.2952 | 0.3153922 | 1.0137813 | 2025-02-20 19:50:24 | 1.3173358
7588 | 恒流充电 | 00:47:25 | 10:31:23 | 0.3998006 | 3.2953 | 0.3159475 | 1.0156111 | 2025-02-20 19:50:29 | 1.3174496
7589 | 恒流充电 | 00:47:30 | 10:31:28 | 0.3997883 | 3.2954 | 0.3165028 | 1.0174409 | 2025-02-20 19:50:34 | 1.3174695
7590 | 恒流充电 | 00:47:35 | 10:31:33 | 0.3997745 | 3.2956 | 0.317058 | 1.0192707 | 2025-02-20 19:50:39 | 1.3174822
7591 | 恒流充电 | 00:47:40 | 10:31:38 | 0.3997614 | 3.2957 | 0.3176132 | 1.0211006 | 2025-02-20 19:50:44 | 1.3174981
7592 | 恒流充电 | 00:47:45 | 10:31:43 | 0.3998006 | 3.2959 | 0.3181685 | 1.02293 | 2025-02-20 19:50:49 | 1.3176994
7593 | 恒流充电 | 00:47:50 | 10:31:48 | 0.3998013 | 3.2961 | 0.3187238 | 1.0247603 | 2025-02-20 19:50:54 | 1.3177675
7594 | 恒流充电 | 00:47:55 | 10:31:53 | 0.3998246 | 3.2964 | 0.3192791 | 1.0265908 | 2025-02-20 19:50:59 | 1.3179662
7595 | 恒流充电 | 00:48:00 | 10:31:58 | 0.3998508 | 3.2964 | 0.3198344 | 1.0284214 | 2025-02-20 19:51:04 | 1.3180544
7596 | 恒流充电 | 00:48:05 | 10:32:03 | 0.3998646 | 3.2966 | 0.3203898 | 1.0302522 | 2025-02-20 19:51:09 | 1.3181829
7597 | 恒流充电 | 00:48:10 | 10:32:08 | 0.3997934 | 3.2969 | 0.3209451 | 1.0320829 | 2025-02-20 19:51:14 | 1.3180942
7598 | 恒流充电 | 00:48:15 | 10:32:13 | 0.3998035 | 3.2971 | 0.3215003 | 1.0339137 | 2025-02-20 19:51:19 | 1.3181995
7599 | 恒流充电 | 00:48:20 | 10:32:18 | 0.3997723 | 3.2972 | 0.3220556 | 1.0357445 | 2025-02-20 19:51:24 | 1.3181256
7600 | 恒流充电 | 00:48:25 | 10:32:23 | 0.3997766 | 3.2974 | 0.3226108 | 1.0375753 | 2025-02-20 19:51:29 | 1.3182167
7601 | 恒流充电 | 00:48:30 | 10:32:28 | 0.3997846 | 3.2977 | 0.3231661 | 1.0394064 | 2025-02-20 19:51:34 | 1.3183537
7602 | 恒流充电 | 00:48:35 | 10:32:33 | 0.3998043 | 3.2981 | 0.3237214 | 1.0412377 | 2025-02-20 19:51:39 | 1.3185756
7603 | 恒流充电 | 00:48:40 | 10:32:38 | 0.3997955 | 3.2979 | 0.3242766 | 1.043069 | 2025-02-20 19:51:44 | 1.3185015
7604 | 恒流充电 | 00:48:45 | 10:32:43 | 0.3997708 | 3.2982 | 0.3248319 | 1.0449002 | 2025-02-20 19:51:49 | 1.3185135
7605 | 恒流充电 | 00:48:50 | 10:32:48 | 0.3997687 | 3.2983 | 0.325387 | 1.0467305 | 2025-02-20 19:51:54 | 1.3185649
7606 | 恒流充电 | 00:48:55 | 10:32:53 | 0.3997781 | 3.2987 | 0.3259422 | 1.0485621 | 2025-02-20 19:51:59 | 1.3187299
7607 | 恒流充电 | 00:49:00 | 10:32:58 | 0.399765 | 3.2986 | 0.3264974 | 1.0503936 | 2025-02-20 19:52:04 | 1.3186758
7608 | 恒流充电 | 00:49:05 | 10:33:03 | 0.3997694 | 3.2989 | 0.3270527 | 1.0522253 | 2025-02-20 19:52:09 | 1.3188173
7609 | 恒流充电 | 00:49:10 | 10:33:08 | 0.3997781 | 3.2991 | 0.3276079 | 1.0540571 | 2025-02-20 19:52:14 | 1.318901
7610 | 恒流充电 | 00:49:15 | 10:33:13 | 0.399797 | 3.2993 | 0.3281632 | 1.0558891 | 2025-02-20 19:52:19 | 1.3190522
7611 | 恒流充电 | 00:49:20 | 10:33:18 | 0.3998021 | 3.2996 | 0.3287185 | 1.0577213 | 2025-02-20 19:52:24 | 1.3191924
7612 | 恒流充电 | 00:49:25 | 10:33:23 | 0.399829 | 3.2997 | 0.3292738 | 1.0595537 | 2025-02-20 19:52:29 | 1.3193054
7613 | 恒流充电 | 00:49:30 | 10:33:28 | 0.3997781 | 3.2999 | 0.329829 | 1.0613859 | 2025-02-20 19:52:34 | 1.3192322
7614 | 恒流充电 | 00:49:35 | 10:33:33 | 0.3997781 | 3.3002 | 0.3303843 | 1.0632184 | 2025-02-20 19:52:39 | 1.3193363
7615 | 恒流充电 | 00:49:40 | 10:33:38 | 0.399781 | 3.3003 | 0.3309395 | 1.0650508 | 2025-02-20 19:52:44 | 1.3193814
7616 | 恒流充电 | 00:49:45 | 10:33:43 | 0.3998064 | 3.3003 | 0.3314948 | 1.0668834 | 2025-02-20 19:52:49 | 1.3194709
7617 | 恒流充电 | 00:49:50 | 10:33:48 | 0.3998028 | 3.3006 | 0.3320501 | 1.0687162 | 2025-02-20 19:52:54 | 1.3195795
7618 | 恒流充电 | 00:49:55 | 10:33:53 | 0.3997854 | 3.3007 | 0.3326055 | 1.0705487 | 2025-02-20 19:52:59 | 1.3195624
7619 | 恒流充电 | 00:50:00 | 10:33:58 | 0.3998544 | 3.3009 | 0.3331609 | 1.0723818 | 2025-02-20 19:53:04 | 1.3198822
7620 | 恒流充电 | 00:50:05 | 10:34:03 | 0.3998101 | 3.3012 | 0.3337162 | 1.0742149 | 2025-02-20 19:53:09 | 1.3198395
7621 | 恒流充电 | 00:50:10 | 10:34:08 | 0.3997897 | 3.3014 | 0.3342714 | 1.0760481 | 2025-02-20 19:53:14 | 1.3198558
7622 | 恒流充电 | 00:50:15 | 10:34:13 | 0.3997788 | 3.3015 | 0.3348267 | 1.0778812 | 2025-02-20 19:53:19 | 1.3198792
7623 | 恒流充电 | 00:50:20 | 10:34:18 | 0.3997846 | 3.3017 | 0.335382 | 1.0797145 | 2025-02-20 19:53:24 | 1.31995
7624 | 恒流充电 | 00:50:25 | 10:34:23 | 0.3997796 | 3.3019 | 0.3359372 | 1.0815479 | 2025-02-20 19:53:29 | 1.3200264
7625 | 恒流充电 | 00:50:30 | 10:34:28 | 0.3997796 | 3.3021 | 0.3364925 | 1.0833814 | 2025-02-20 19:53:34 | 1.32013
7626 | 恒流充电 | 00:50:35 | 10:34:33 | 0.3998391 | 3.3022 | 0.3370478 | 1.0852152 | 2025-02-20 19:53:39 | 1.3203624
7627 | 恒流充电 | 00:50:40 | 10:34:38 | 0.3997977 | 3.3023 | 0.3376031 | 1.0870489 | 2025-02-20 19:53:44 | 1.3202454
7628 | 恒流充电 | 00:50:45 | 10:34:43 | 0.3997941 | 3.3026 | 0.3381583 | 1.0888827 | 2025-02-20 19:53:49 | 1.3203411
7629 | 恒流充电 | 00:50:50 | 10:34:48 | 0.3998304 | 3.3029 | 0.3387136 | 1.0907168 | 2025-02-20 19:53:54 | 1.3205892
7630 | 恒流充电 | 00:50:55 | 10:34:53 | 0.3997934 | 3.3029 | 0.3392689 | 1.0925508 | 2025-02-20 19:53:59 | 1.3204721
7631 | 恒流充电 | 00:51:00 | 10:34:58 | 0.3997701 | 3.3031 | 0.3398241 | 1.0943842 | 2025-02-20 19:54:04 | 1.3204948
7632 | 恒流充电 | 00:51:05 | 10:35:03 | 0.3997607 | 3.3034 | 0.3403794 | 1.0962183 | 2025-02-20 19:54:09 | 1.3205544
7633 | 恒流充电 | 00:51:10 | 10:35:08 | 0.3997759 | 3.3035 | 0.3409346 | 1.0980526 | 2025-02-20 19:54:14 | 1.3206699
7634 | 恒流充电 | 00:51:15 | 10:35:13 | 0.3997817 | 3.3038 | 0.3414899 | 1.099887 | 2025-02-20 19:54:19 | 1.3208169
7635 | 恒流充电 | 00:51:20 | 10:35:18 | 0.399773 | 3.3039 | 0.3420451 | 1.1017215 | 2025-02-20 19:54:24 | 1.3207977
7636 | 恒流充电 | 00:51:25 | 10:35:23 | 0.3997621 | 3.3042 | 0.3426003 | 1.103556 | 2025-02-20 19:54:29 | 1.320883
7637 | 恒流充电 | 00:51:30 | 10:35:28 | 0.399797 | 3.3044 | 0.3431556 | 1.1053909 | 2025-02-20 19:54:34 | 1.3210777
7638 | 恒流充电 | 00:51:35 | 10:35:33 | 0.3997592 | 3.3045 | 0.3437108 | 1.1072256 | 2025-02-20 19:54:39 | 1.3210119
7639 | 恒流充电 | 00:51:40 | 10:35:38 | 0.3997701 | 3.3046 | 0.3442661 | 1.1090604 | 2025-02-20 19:54:44 | 1.3210751
7640 | 恒流充电 | 00:51:45 | 10:35:43 | 0.3997868 | 3.3048 | 0.3448213 | 1.1108955 | 2025-02-20 19:54:49 | 1.3212282
7641 | 恒流充电 | 00:51:50 | 10:35:48 | 0.3998043 | 3.3049 | 0.3453766 | 1.1127306 | 2025-02-20 19:54:54 | 1.3213317
7642 | 恒流充电 | 00:51:55 | 10:35:53 | 0.399781 | 3.3053 | 0.3459319 | 1.1145659 | 2025-02-20 19:54:59 | 1.3213811
7643 | 恒流充电 | 00:52:00 | 10:35:58 | 0.3998108 | 3.3053 | 0.3464871 | 1.1164013 | 2025-02-20 19:55:04 | 1.3214828
7644 | 恒流充电 | 00:52:05 | 10:36:03 | 0.3998006 | 3.3056 | 0.3470425 | 1.1182362 | 2025-02-20 19:55:09 | 1.321585
7645 | 恒流充电 | 00:52:10 | 10:36:08 | 0.3998123 | 3.3059 | 0.3475978 | 1.1200719 | 2025-02-20 19:55:14 | 1.3217379
7646 | 恒流充电 | 00:52:15 | 10:36:13 | 0.3998123 | 3.306 | 0.3481531 | 1.1219077 | 2025-02-20 19:55:19 | 1.3217849
7647 | 恒流充电 | 00:52:20 | 10:36:18 | 0.3997832 | 3.3061 | 0.3487083 | 1.1237435 | 2025-02-20 19:55:24 | 1.3217157
7648 | 恒流充电 | 00:52:25 | 10:36:23 | 0.3998311 | 3.3061 | 0.3492636 | 1.1255794 | 2025-02-20 19:55:29 | 1.3218767
7649 | 恒流充电 | 00:52:30 | 10:36:28 | 0.3997679 | 3.3065 | 0.3498189 | 1.1274153 | 2025-02-20 19:55:34 | 1.3218287
7650 | 恒流充电 | 00:52:35 | 10:36:33 | 0.399736 | 3.3067 | 0.3503741 | 1.1292511 | 2025-02-20 19:55:39 | 1.3217992
7651 | 恒流充电 | 00:52:40 | 10:36:38 | 0.3997941 | 3.3068 | 0.3509293 | 1.1310873 | 2025-02-20 19:55:44 | 1.3220349
7652 | 恒流充电 | 00:52:45 | 10:36:43 | 0.399773 | 3.3071 | 0.3514846 | 1.1329235 | 2025-02-20 19:55:49 | 1.322071
7653 | 恒流充电 | 00:52:50 | 10:36:48 | 0.3997904 | 3.3073 | 0.3520398 | 1.1347599 | 2025-02-20 19:55:54 | 1.3222411
7654 | 恒流充电 | 00:52:55 | 10:36:53 | 0.399765 | 3.3073 | 0.3525951 | 1.1365962 | 2025-02-20 19:55:59 | 1.3221371
7655 | 恒流充电 | 00:53:00 | 10:36:58 | 0.3997723 | 3.3076 | 0.3531503 | 1.1384327 | 2025-02-20 19:56:04 | 1.3222681
7656 | 恒流充电 | 00:53:05 | 10:37:03 | 0.3998021 | 3.3076 | 0.3537056 | 1.1402694 | 2025-02-20 19:56:09 | 1.3223966
7657 | 恒流充电 | 00:53:10 | 10:37:08 | 0.3997737 | 3.308 | 0.3542609 | 1.1421053 | 2025-02-20 19:56:14 | 1.3224477
7658 | 恒流充电 | 00:53:15 | 10:37:13 | 0.3997912 | 3.3081 | 0.3548161 | 1.1439422 | 2025-02-20 19:56:19 | 1.3225487
7659 | 恒流充电 | 00:53:20 | 10:37:18 | 0.3997577 | 3.3083 | 0.3553713 | 1.1457791 | 2025-02-20 19:56:24 | 1.3225247
7660 | 恒流充电 | 00:53:25 | 10:37:23 | 0.3997948 | 3.3084 | 0.3559266 | 1.1476161 | 2025-02-20 19:56:29 | 1.3226815
7661 | 恒流充电 | 00:53:30 | 10:37:28 | 0.3997977 | 3.3087 | 0.3564819 | 1.1494534 | 2025-02-20 19:56:34 | 1.3228134
7662 | 恒流充电 | 00:53:35 | 10:37:33 | 0.3997679 | 3.3087 | 0.3570371 | 1.1512904 | 2025-02-20 19:56:39 | 1.3227098
7663 | 恒流充电 | 00:53:40 | 10:37:38 | 0.3998144 | 3.3088 | 0.3575924 | 1.1531278 | 2025-02-20 19:56:44 | 1.3229064
7664 | 恒流充电 | 00:53:45 | 10:37:43 | 0.399789 | 3.3091 | 0.3581477 | 1.1549653 | 2025-02-20 19:56:49 | 1.3229511
7665 | 恒流充电 | 00:53:50 | 10:37:48 | 0.3997737 | 3.3094 | 0.3587029 | 1.1568028 | 2025-02-20 19:56:54 | 1.3230122
7666 | 恒流充电 | 00:53:55 | 10:37:53 | 0.399765 | 3.3094 | 0.3592582 | 1.1586402 | 2025-02-20 19:56:59 | 1.3229642
7667 | 恒流充电 | 00:54:00 | 10:37:58 | 0.3997701 | 3.3096 | 0.3598134 | 1.1604778 | 2025-02-20 19:57:04 | 1.3230728
7668 | 恒流充电 | 00:54:05 | 10:38:03 | 0.3997977 | 3.3098 | 0.3603687 | 1.1623157 | 2025-02-20 19:57:09 | 1.3232484
7669 | 恒流充电 | 00:54:10 | 10:38:08 | 0.3997824 | 3.31 | 0.3609239 | 1.1641535 | 2025-02-20 19:57:14 | 1.3232647
7670 | 恒流充电 | 00:54:15 | 10:38:13 | 0.399805 | 3.3101 | 0.3614793 | 1.1659912 | 2025-02-20 19:57:19 | 1.3234051
7671 | 恒流充电 | 00:54:20 | 10:38:18 | 0.3997948 | 3.3101 | 0.3620346 | 1.1678292 | 2025-02-20 19:57:24 | 1.3233562
7672 | 恒流充电 | 00:54:25 | 10:38:23 | 0.3997745 | 3.3103 | 0.3625898 | 1.1696672 | 2025-02-20 19:57:29 | 1.3233738
7673 | 恒流充电 | 00:54:30 | 10:38:28 | 0.3997955 | 3.3107 | 0.3631451 | 1.1715055 | 2025-02-20 19:57:34 | 1.3236074
7674 | 恒流充电 | 00:54:35 | 10:38:33 | 0.3997934 | 3.3106 | 0.3637004 | 1.1733438 | 2025-02-20 19:57:39 | 1.3235625
7675 | 恒流充电 | 00:54:40 | 10:38:38 | 0.3998297 | 3.3108 | 0.3642557 | 1.1751824 | 2025-02-20 19:57:44 | 1.3237639
7676 | 恒流充电 | 00:54:45 | 10:38:43 | 0.3997883 | 3.311 | 0.3648109 | 1.1770209 | 2025-02-20 19:57:49 | 1.3237036
7677 | 恒流充电 | 00:54:50 | 10:38:48 | 0.3997665 | 3.3112 | 0.3653662 | 1.1788594 | 2025-02-20 19:57:54 | 1.3237126
7678 | 恒流充电 | 00:54:55 | 10:38:53 | 0.3997875 | 3.3114 | 0.3659214 | 1.1806981 | 2025-02-20 19:57:59 | 1.3238764
7679 | 恒流充电 | 00:55:00 | 10:38:58 | 0.3998021 | 3.3114 | 0.3664767 | 1.1825369 | 2025-02-20 19:58:04 | 1.3239232
7680 | 恒流充电 | 00:55:05 | 10:39:03 | 0.3998101 | 3.3116 | 0.367032 | 1.1843758 | 2025-02-20 19:58:09 | 1.3240236
7681 | 恒流充电 | 00:55:10 | 10:39:08 | 0.399765 | 3.3118 | 0.3675872 | 1.1862146 | 2025-02-20 19:58:14 | 1.3239552
7682 | 恒流充电 | 00:55:15 | 10:39:13 | 0.3997556 | 3.3119 | 0.3681425 | 1.1880534 | 2025-02-20 19:58:19 | 1.323942
7683 | 恒流充电 | 00:55:20 | 10:39:18 | 0.3997941 | 3.3121 | 0.3686977 | 1.1898922 | 2025-02-20 19:58:24 | 1.3241408
7684 | 恒流充电 | 00:55:25 | 10:39:23 | 0.3997672 | 3.3123 | 0.369253 | 1.1917313 | 2025-02-20 19:58:29 | 1.324159
7685 | 恒流充电 | 00:55:30 | 10:39:28 | 0.3997687 | 3.3124 | 0.3698082 | 1.1935705 | 2025-02-20 19:58:34 | 1.3242037
7686 | 恒流充电 | 00:55:35 | 10:39:33 | 0.3997781 | 3.3126 | 0.3703634 | 1.1954098 | 2025-02-20 19:58:39 | 1.3242968
7687 | 恒流充电 | 00:55:40 | 10:39:38 | 0.3997934 | 3.3129 | 0.3709187 | 1.1972493 | 2025-02-20 19:58:44 | 1.3244615
7688 | 恒流充电 | 00:55:45 | 10:39:43 | 0.399781 | 3.3127 | 0.371474 | 1.1990887 | 2025-02-20 19:58:49 | 1.3243658
7689 | 恒流充电 | 00:55:50 | 10:39:48 | 0.3997439 | 3.3129 | 0.3720292 | 1.200928 | 2025-02-20 19:58:54 | 1.3243236
7690 | 恒流充电 | 00:55:55 | 10:39:53 | 0.3997549 | 3.3132 | 0.3725844 | 1.2027676 | 2025-02-20 19:58:59 | 1.32448
7691 | 恒流充电 | 00:56:00 | 10:39:58 | 0.3997824 | 3.3132 | 0.3731396 | 1.2046072 | 2025-02-20 19:59:04 | 1.3245637
7692 | 恒流充电 | 00:56:05 | 10:40:03 | 0.399834 | 3.3135 | 0.373695 | 1.2064473 | 2025-02-20 19:59:09 | 1.3248321
7693 | 恒流充电 | 00:56:10 | 10:40:08 | 0.3998566 | 3.3136 | 0.3742503 | 1.2082875 | 2025-02-20 19:59:14 | 1.3249477
7694 | 恒流充电 | 00:56:15 | 10:40:13 | 0.3998144 | 3.3136 | 0.3748056 | 1.2101275 | 2025-02-20 19:59:19 | 1.3248318
7695 | 恒流充电 | 00:56:20 | 10:40:18 | 0.3997992 | 3.3138 | 0.3753609 | 1.2119676 | 2025-02-20 19:59:24 | 1.3248531
7696 | 恒流充电 | 00:56:25 | 10:40:23 | 0.3997934 | 3.3139 | 0.3759163 | 1.2138077 | 2025-02-20 19:59:29 | 1.324892
7697 | 恒流充电 | 00:56:30 | 10:40:28 | 0.3998101 | 3.3141 | 0.3764716 | 1.215648 | 2025-02-20 19:59:34 | 1.32502
7698 | 恒流充电 | 00:56:35 | 10:40:33 | 0.3998021 | 3.3145 | 0.3770269 | 1.2174885 | 2025-02-20 19:59:39 | 1.325132
7699 | 恒流充电 | 00:56:40 | 10:40:38 | 0.3997999 | 3.3143 | 0.3775822 | 1.2193288 | 2025-02-20 19:59:44 | 1.3250388
7700 | 恒流充电 | 00:56:45 | 10:40:43 | 0.3998413 | 3.3145 | 0.3781375 | 1.2211694 | 2025-02-20 19:59:49 | 1.3252632
7701 | 恒流充电 | 00:56:50 | 10:40:48 | 0.3997861 | 3.3146 | 0.3786928 | 1.2230099 | 2025-02-20 19:59:54 | 1.3251259
7702 | 恒流充电 | 00:56:55 | 10:40:53 | 0.3997788 | 3.3149 | 0.379248 | 1.2248505 | 2025-02-20 19:59:59 | 1.3252147
7703 | 恒流充电 | 00:57:00 | 10:40:58 | 0.3998282 | 3.3149 | 0.3798033 | 1.2266913 | 2025-02-20 20:00:04 | 1.3253763
7704 | 恒流充电 | 00:57:05 | 10:41:03 | 0.3997817 | 3.315 | 0.3803586 | 1.2285319 | 2025-02-20 20:00:09 | 1.3252797
7705 | 恒流充电 | 00:57:10 | 10:41:08 | 0.3997985 | 3.3151 | 0.3809139 | 1.2303727 | 2025-02-20 20:00:14 | 1.3253672
7706 | 恒流充电 | 00:57:15 | 10:41:13 | 0.3997934 | 3.3153 | 0.3814691 | 1.2322136 | 2025-02-20 20:00:19 | 1.3254236
7707 | 恒流充电 | 00:57:20 | 10:41:18 | 0.3997985 | 3.3153 | 0.3820244 | 1.2340545 | 2025-02-20 20:00:24 | 1.3254623
7708 | 恒流充电 | 00:57:25 | 10:41:23 | 0.3997723 | 3.3155 | 0.3825797 | 1.2358954 | 2025-02-20 20:00:29 | 1.3254617
7709 | 恒流充电 | 00:57:30 | 10:41:28 | 0.3998195 | 3.3158 | 0.3831349 | 1.2377359 | 2025-02-20 20:00:34 | 1.3257237
7710 | 恒流充电 | 00:57:35 | 10:41:33 | 0.3997897 | 3.3159 | 0.3836901 | 1.2395771 | 2025-02-20 20:00:39 | 1.3256701
7711 | 恒流充电 | 00:57:40 | 10:41:38 | 0.3998093 | 3.3158 | 0.3842454 | 1.2414183 | 2025-02-20 20:00:44 | 1.3256811
7712 | 恒流充电 | 00:57:45 | 10:41:43 | 0.3998166 | 3.3161 | 0.3848007 | 1.2432598 | 2025-02-20 20:00:49 | 1.3258461
7713 | 恒流充电 | 00:57:50 | 10:41:48 | 0.3997999 | 3.3161 | 0.385356 | 1.2451011 | 2025-02-20 20:00:54 | 1.3257735
7714 | 恒流充电 | 00:57:55 | 10:41:53 | 0.3998035 | 3.3162 | 0.3859113 | 1.2469425 | 2025-02-20 20:00:59 | 1.3258189
7715 | 恒流充电 | 00:58:00 | 10:41:58 | 0.3998224 | 3.3164 | 0.3864666 | 1.2487841 | 2025-02-20 20:01:04 | 1.3259652
7716 | 恒流充电 | 00:58:05 | 10:42:03 | 0.3997962 | 3.3165 | 0.3870219 | 1.2506257 | 2025-02-20 20:01:09 | 1.3259442
7717 | 恒流充电 | 00:58:10 | 10:42:08 | 0.3998072 | 3.3167 | 0.3875772 | 1.2524674 | 2025-02-20 20:01:14 | 1.3260341
7718 | 恒流充电 | 00:58:15 | 10:42:13 | 0.3997934 | 3.3167 | 0.3881324 | 1.2543091 | 2025-02-20 20:01:19 | 1.3259806
7719 | 恒流充电 | 00:58:20 | 10:42:18 | 0.3998384 | 3.3168 | 0.3886878 | 1.256151 | 2025-02-20 20:01:24 | 1.3261707
7720 | 恒流充电 | 00:58:25 | 10:42:23 | 0.3997672 | 3.3171 | 0.389243 | 1.2579927 | 2025-02-20 20:01:29 | 1.3260504
7721 | 恒流充电 | 00:58:30 | 10:42:28 | 0.3997774 | 3.3173 | 0.3897982 | 1.2598346 | 2025-02-20 20:01:34 | 1.3261838
7722 | 恒流充电 | 00:58:35 | 10:42:33 | 0.3997817 | 3.3173 | 0.3903534 | 1.2616764 | 2025-02-20 20:01:39 | 1.3261846
7723 | 恒流充电 | 00:58:40 | 10:42:38 | 0.3997941 | 3.3175 | 0.3909087 | 1.2635185 | 2025-02-20 20:01:44 | 1.3263144
7724 | 恒流充电 | 00:58:45 | 10:42:43 | 0.3997875 | 3.3176 | 0.391464 | 1.2653607 | 2025-02-20 20:01:49 | 1.3263283
7725 | 恒流充电 | 00:58:50 | 10:42:48 | 0.3997817 | 3.3178 | 0.3920192 | 1.2672029 | 2025-02-20 20:01:54 | 1.3263964
7726 | 恒流充电 | 00:58:55 | 10:42:53 | 0.3998108 | 3.3178 | 0.3925745 | 1.2690452 | 2025-02-20 20:01:59 | 1.3265068
7727 | 恒流充电 | 00:59:00 | 10:42:58 | 0.3998043 | 3.3178 | 0.3931298 | 1.2708876 | 2025-02-20 20:02:04 | 1.3264803
7728 | 恒流充电 | 00:59:05 | 10:43:03 | 0.3998006 | 3.3182 | 0.3936851 | 1.2727301 | 2025-02-20 20:02:09 | 1.3266293
7729 | 恒流充电 | 00:59:10 | 10:43:08 | 0.399829 | 3.3181 | 0.3942404 | 1.2745727 | 2025-02-20 20:02:14 | 1.3266791
7730 | 恒流充电 | 00:59:15 | 10:43:13 | 0.3997803 | 3.3186 | 0.3947956 | 1.2764154 | 2025-02-20 20:02:19 | 1.3266974
7731 | 恒流充电 | 00:59:20 | 10:43:18 | 0.3997934 | 3.3185 | 0.3953509 | 1.278258 | 2025-02-20 20:02:24 | 1.3266979
7732 | 恒流充电 | 00:59:25 | 10:43:23 | 0.3997665 | 3.3187 | 0.3959061 | 1.2801007 | 2025-02-20 20:02:29 | 1.3267225
7733 | 恒流充电 | 00:59:30 | 10:43:28 | 0.3998028 | 3.3189 | 0.3964614 | 1.2819436 | 2025-02-20 20:02:34 | 1.3269067
7734 | 恒流充电 | 00:59:35 | 10:43:33 | 0.3997592 | 3.3191 | 0.3970166 | 1.2837864 | 2025-02-20 20:02:39 | 1.3268235
7735 | 恒流充电 | 00:59:40 | 10:43:38 | 0.3998101 | 3.319 | 0.397572 | 1.285629 | 2025-02-20 20:02:44 | 1.3269732
7736 | 恒流充电 | 00:59:45 | 10:43:43 | 0.3998173 | 3.3193 | 0.3981273 | 1.2874722 | 2025-02-20 20:02:49 | 1.3271038
7737 | 恒流充电 | 00:59:50 | 10:43:48 | 0.3997745 | 3.3194 | 0.3986825 | 1.2893153 | 2025-02-20 20:02:54 | 1.3270232
7738 | 恒流充电 | 00:59:55 | 10:43:53 | 0.3998231 | 3.3194 | 0.3992378 | 1.2911586 | 2025-02-20 20:02:59 | 1.3271855
7739 | 恒流充电 | 01:00:00 | 10:43:58 | 0.3998057 | 3.3199 | 0.3997931 | 1.2930021 | 2025-02-20 20:03:04 | 1.3272973
7740 | 恒流充电 | 01:00:05 | 10:44:03 | 0.3997912 | 3.3197 | 0.4003484 | 1.2948454 | 2025-02-20 20:03:09 | 1.3271855
7741 | 恒流充电 | 01:00:10 | 10:44:08 | 0.3998108 | 3.3199 | 0.4009037 | 1.2966889 | 2025-02-20 20:03:14 | 1.3273251
7742 | 恒流充电 | 01:00:15 | 10:44:13 | 0.3997992 | 3.3199 | 0.401459 | 1.2985324 | 2025-02-20 20:03:19 | 1.327306
7743 | 恒流充电 | 01:00:20 | 10:44:18 | 0.3997992 | 3.3202 | 0.4020142 | 1.300376 | 2025-02-20 20:03:24 | 1.3273937
7744 | 恒流充电 | 01:00:25 | 10:44:23 | 0.399813 | 3.3203 | 0.4025695 | 1.3022198 | 2025-02-20 20:03:29 | 1.3274958
7745 | 恒流充电 | 01:00:30 | 10:44:28 | 0.3997687 | 3.3203 | 0.4031248 | 1.3040633 | 2025-02-20 20:03:34 | 1.3273677
7746 | 恒流充电 | 01:00:35 | 10:44:33 | 0.399829 | 3.3206 | 0.4036801 | 1.3059073 | 2025-02-20 20:03:39 | 1.3276588
7747 | 恒流充电 | 01:00:40 | 10:44:38 | 0.3997955 | 3.3207 | 0.4042354 | 1.3077512 | 2025-02-20 20:03:44 | 1.3276136
7748 | 恒流充电 | 01:00:45 | 10:44:43 | 0.3997948 | 3.3208 | 0.4047906 | 1.3095946 | 2025-02-20 20:03:49 | 1.3276379
7749 | 恒流充电 | 01:00:50 | 10:44:48 | 0.3997556 | 3.3211 | 0.4053458 | 1.3114386 | 2025-02-20 20:03:54 | 1.3276365
7750 | 恒流充电 | 01:00:55 | 10:44:53 | 0.3997817 | 3.321 | 0.405901 | 1.3132826 | 2025-02-20 20:03:59 | 1.3276772
7751 | 恒流充电 | 01:01:00 | 10:44:58 | 0.3998224 | 3.3214 | 0.4064564 | 1.315127 | 2025-02-20 20:04:04 | 1.3279656
7752 | 恒流充电 | 01:01:05 | 10:45:03 | 0.3997628 | 3.3216 | 0.4070116 | 1.3169712 | 2025-02-20 20:04:09 | 1.3278558
7753 | 恒流充电 | 01:01:10 | 10:45:08 | 0.3998057 | 3.3217 | 0.4075669 | 1.3188157 | 2025-02-20 20:04:14 | 1.3280297
7754 | 恒流充电 | 01:01:15 | 10:45:13 | 0.3997737 | 3.3218 | 0.4081221 | 1.3206601 | 2025-02-20 20:04:19 | 1.32797
7755 | 恒流充电 | 01:01:20 | 10:45:18 | 0.3997817 | 3.3218 | 0.4086774 | 1.3225045 | 2025-02-20 20:04:24 | 1.3279999
7756 | 恒流充电 | 01:01:25 | 10:45:23 | 0.3998064 | 3.3218 | 0.4092326 | 1.3243491 | 2025-02-20 20:04:29 | 1.3280952
7757 | 恒流充电 | 01:01:30 | 10:45:28 | 0.3997621 | 3.3222 | 0.4097879 | 1.3261937 | 2025-02-20 20:04:34 | 1.3280721
7758 | 恒流充电 | 01:01:35 | 10:45:33 | 0.3998333 | 3.3222 | 0.4103432 | 1.3280386 | 2025-02-20 20:04:39 | 1.3283339
7759 | 恒流充电 | 01:01:40 | 10:45:38 | 0.3997985 | 3.3225 | 0.4108985 | 1.3298835 | 2025-02-20 20:04:44 | 1.3283196
7760 | 恒流充电 | 01:01:45 | 10:45:43 | 0.3998224 | 3.3226 | 0.4114538 | 1.3317286 | 2025-02-20 20:04:49 | 1.3284662
7761 | 恒流充电 | 01:01:50 | 10:45:48 | 0.399757 | 3.3227 | 0.4120091 | 1.3335733 | 2025-02-20 20:04:54 | 1.3282666
7762 | 恒流充电 | 01:01:55 | 10:45:53 | 0.3997875 | 3.3228 | 0.4125644 | 1.3354183 | 2025-02-20 20:04:59 | 1.3284033
7763 | 恒流充电 | 01:02:00 | 10:45:58 | 0.3997854 | 3.323 | 0.4131197 | 1.3372635 | 2025-02-20 20:05:04 | 1.3284973
7764 | 恒流充电 | 01:02:05 | 10:46:03 | 0.3998275 | 3.3233 | 0.413675 | 1.339109 | 2025-02-20 20:05:09 | 1.3287569
7765 | 恒流充电 | 01:02:10 | 10:46:08 | 0.399805 | 3.3233 | 0.4142303 | 1.3409544 | 2025-02-20 20:05:14 | 1.3286756
7766 | 恒流充电 | 01:02:15 | 10:46:13 | 0.3998166 | 3.3235 | 0.4147856 | 1.3427999 | 2025-02-20 20:05:19 | 1.3287999
7767 | 恒流充电 | 01:02:20 | 10:46:18 | 0.399797 | 3.3237 | 0.4153408 | 1.3446455 | 2025-02-20 20:05:24 | 1.3288008
7768 | 恒流充电 | 01:02:25 | 10:46:23 | 0.3997665 | 3.324 | 0.4158961 | 1.346491 | 2025-02-20 20:05:29 | 1.3288109
7769 | 恒流充电 | 01:02:30 | 10:46:28 | 0.3997897 | 3.3238 | 0.4164513 | 1.3483366 | 2025-02-20 20:05:34 | 1.3288204
7770 | 恒流充电 | 01:02:35 | 10:46:33 | 0.3997846 | 3.324 | 0.4170066 | 1.3501823 | 2025-02-20 20:05:39 | 1.3289032
7771 | 恒流充电 | 01:02:40 | 10:46:38 | 0.3998064 | 3.3243 | 0.4175619 | 1.3520283 | 2025-02-20 20:05:44 | 1.3290682
7772 | 恒流充电 | 01:02:45 | 10:46:43 | 0.3997868 | 3.3243 | 0.4181171 | 1.3538741 | 2025-02-20 20:05:49 | 1.3290308
7773 | 恒流充电 | 01:02:50 | 10:46:48 | 0.3998021 | 3.3247 | 0.4186724 | 1.3557203 | 2025-02-20 20:05:54 | 1.3292171
7774 | 恒流充电 | 01:02:55 | 10:46:53 | 0.3998224 | 3.3247 | 0.4192277 | 1.3575659 | 2025-02-20 20:05:59 | 1.3293017
7775 | 恒流充电 | 01:03:00 | 10:46:58 | 0.3998115 | 3.325 | 0.419783 | 1.3594122 | 2025-02-20 20:06:04 | 1.3293567
7776 | 恒流充电 | 01:03:05 | 10:47:03 | 0.3998151 | 3.3252 | 0.4203383 | 1.3612587 | 2025-02-20 20:06:09 | 1.3294615
7777 | 恒流充电 | 01:03:10 | 10:47:08 | 0.3997912 | 3.3251 | 0.4208936 | 1.363105 | 2025-02-20 20:06:14 | 1.3293402
7778 | 恒流充电 | 01:03:15 | 10:47:13 | 0.3997883 | 3.3253 | 0.4214488 | 1.3649514 | 2025-02-20 20:06:19 | 1.3294338
7779 | 恒流充电 | 01:03:20 | 10:47:18 | 0.3998602 | 3.3254 | 0.4220042 | 1.3667982 | 2025-02-20 20:06:24 | 1.3297029
7780 | 恒流充电 | 01:03:25 | 10:47:23 | 0.3998013 | 3.3255 | 0.4225595 | 1.3686448 | 2025-02-20 20:06:29 | 1.3295545
7781 | 恒流充电 | 01:03:30 | 10:47:28 | 0.3998253 | 3.326 | 0.4231148 | 1.3704918 | 2025-02-20 20:06:34 | 1.3298036
7782 | 恒流充电 | 01:03:35 | 10:47:33 | 0.3997432 | 3.326 | 0.42367 | 1.3723384 | 2025-02-20 20:06:39 | 1.3295535
7783 | 恒流充电 | 01:03:40 | 10:47:38 | 0.3998377 | 3.3261 | 0.4242253 | 1.3741855 | 2025-02-20 20:06:44 | 1.3299039
7784 | 恒流充电 | 01:03:45 | 10:47:43 | 0.3998013 | 3.3262 | 0.4247806 | 1.3760324 | 2025-02-20 20:06:49 | 1.329815
7785 | 恒流充电 | 01:03:50 | 10:47:48 | 0.3998021 | 3.3264 | 0.4253359 | 1.3778795 | 2025-02-20 20:06:54 | 1.329914
7786 | 恒流充电 | 01:03:55 | 10:47:53 | 0.3998457 | 3.3264 | 0.4258912 | 1.3797268 | 2025-02-20 20:06:59 | 1.3300554
7787 | 恒流充电 | 01:04:00 | 10:47:58 | 0.3997766 | 3.3267 | 0.4264464 | 1.3815734 | 2025-02-20 20:07:04 | 1.3299563
7788 | 恒流充电 | 01:04:05 | 10:48:03 | 0.3998137 | 3.327 | 0.4270017 | 1.3834209 | 2025-02-20 20:07:09 | 1.3301782
7789 | 恒流充电 | 01:04:10 | 10:48:08 | 0.3997926 | 3.3272 | 0.427557 | 1.3852684 | 2025-02-20 20:07:14 | 1.3301798
7790 | 恒流充电 | 01:04:15 | 10:48:13 | 0.3997701 | 3.3272 | 0.4281122 | 1.3871158 | 2025-02-20 20:07:19 | 1.3301179
7791 | 恒流充电 | 01:04:20 | 10:48:18 | 0.3997607 | 3.3274 | 0.4286675 | 1.3889632 | 2025-02-20 20:07:24 | 1.3301534
7792 | 恒流充电 | 01:04:25 | 10:48:23 | 0.399837 | 3.3276 | 0.4292228 | 1.3908111 | 2025-02-20 20:07:29 | 1.3304882
7793 | 恒流充电 | 01:04:30 | 10:48:28 | 0.3997904 | 3.3277 | 0.4297781 | 1.3926588 | 2025-02-20 20:07:34 | 1.3303718
7794 | 恒流充电 | 01:04:35 | 10:48:33 | 0.3998028 | 3.3279 | 0.4303333 | 1.3945067 | 2025-02-20 20:07:39 | 1.3304851
7795 | 恒流充电 | 01:04:40 | 10:48:38 | 0.3998268 | 3.328 | 0.4308887 | 1.3963548 | 2025-02-20 20:07:44 | 1.3306084
7796 | 恒流充电 | 01:04:45 | 10:48:43 | 0.3998428 | 3.3284 | 0.431444 | 1.3982032 | 2025-02-20 20:07:49 | 1.3308194
7797 | 恒流充电 | 01:04:50 | 10:48:48 | 0.399821 | 3.3284 | 0.4319993 | 1.4000514 | 2025-02-20 20:07:54 | 1.3307474
7798 | 恒流充电 | 01:04:55 | 10:48:53 | 0.3997875 | 3.3286 | 0.4325546 | 1.4018997 | 2025-02-20 20:07:59 | 1.3307232
7799 | 恒流充电 | 01:05:00 | 10:48:58 | 0.3997839 | 3.3286 | 0.4331098 | 1.4037479 | 2025-02-20 20:08:04 | 1.3307164
7800 | 恒流充电 | 01:05:05 | 10:49:03 | 0.3998733 | 3.3289 | 0.433665 | 1.4055952 | 2025-02-20 20:08:09 | 1.3311372
7801 | 恒流充电 | 01:05:10 | 10:49:08 | 0.3998159 | 3.3288 | 0.4342203 | 1.4074437 | 2025-02-20 20:08:14 | 1.3309103
7802 | 恒流充电 | 01:05:15 | 10:49:13 | 0.399773 | 3.3292 | 0.4347755 | 1.4092921 | 2025-02-20 20:08:19 | 1.3309049
7803 | 恒流充电 | 01:05:20 | 10:49:18 | 0.3997854 | 3.3293 | 0.4353308 | 1.4111408 | 2025-02-20 20:08:24 | 1.3310166
7804 | 恒流充电 | 01:05:25 | 10:49:23 | 0.3998035 | 3.3294 | 0.4358861 | 1.4129895 | 2025-02-20 20:08:29 | 1.3311114
7805 | 恒流充电 | 01:05:30 | 10:49:28 | 0.399773 | 3.3298 | 0.4364413 | 1.4148384 | 2025-02-20 20:08:34 | 1.3311485
7806 | 恒流充电 | 01:05:35 | 10:49:33 | 0.3997701 | 3.3299 | 0.4369966 | 1.4166872 | 2025-02-20 20:08:39 | 1.3311761
7807 | 恒流充电 | 01:05:40 | 10:49:38 | 0.3997759 | 3.3297 | 0.4375518 | 1.418536 | 2025-02-20 20:08:44 | 1.3311222
7808 | 恒流充电 | 01:05:45 | 10:49:43 | 0.3998006 | 3.3301 | 0.4381071 | 1.4203851 | 2025-02-20 20:08:49 | 1.3313637
7809 | 恒流充电 | 01:05:50 | 10:49:48 | 0.399813 | 3.3301 | 0.4386624 | 1.4222343 | 2025-02-20 20:08:54 | 1.3314045
7810 | 恒流充电 | 01:05:55 | 10:49:53 | 0.3997919 | 3.3304 | 0.4392176 | 1.4240835 | 2025-02-20 20:08:59 | 1.331459
7811 | 恒流充电 | 01:06:00 | 10:49:58 | 0.3997803 | 3.3305 | 0.4397729 | 1.4259328 | 2025-02-20 20:09:04 | 1.3314566
7812 | 恒流充电 | 01:06:05 | 10:50:03 | 0.3998515 | 3.3305 | 0.4403282 | 1.4277824 | 2025-02-20 20:09:09 | 1.3317206
7813 | 恒流充电 | 01:06:10 | 10:50:08 | 0.3998064 | 3.3307 | 0.4408835 | 1.4296317 | 2025-02-20 20:09:14 | 1.3316208
7814 | 恒流充电 | 01:06:15 | 10:50:13 | 0.3998079 | 3.3309 | 0.4414388 | 1.4314813 | 2025-02-20 20:09:19 | 1.331733
7815 | 恒流充电 | 01:06:20 | 10:50:18 | 0.399805 | 3.3311 | 0.4419941 | 1.433331 | 2025-02-20 20:09:24 | 1.3317839
7816 | 恒流充电 | 01:06:25 | 10:50:23 | 0.3997715 | 3.3313 | 0.4425494 | 1.4351807 | 2025-02-20 20:09:29 | 1.3317492
7817 | 恒流充电 | 01:06:30 | 10:50:28 | 0.3998173 | 3.3315 | 0.4431047 | 1.4370307 | 2025-02-20 20:09:34 | 1.3319872
7818 | 恒流充电 | 01:06:35 | 10:50:33 | 0.3997679 | 3.3315 | 0.4436599 | 1.4388804 | 2025-02-20 20:09:39 | 1.3318372
7819 | 恒流充电 | 01:06:40 | 10:50:38 | 0.3997796 | 3.3316 | 0.4442151 | 1.4407303 | 2025-02-20 20:09:44 | 1.3318878
7820 | 恒流充电 | 01:06:45 | 10:50:43 | 0.3997868 | 3.3319 | 0.4447704 | 1.4425803 | 2025-02-20 20:09:49 | 1.3320378
7821 | 恒流充电 | 01:06:50 | 10:50:48 | 0.3997585 | 3.3321 | 0.4453256 | 1.4444304 | 2025-02-20 20:09:54 | 1.3320226
7822 | 恒流充电 | 01:06:55 | 10:50:53 | 0.3998137 | 3.3323 | 0.4458809 | 1.4462808 | 2025-02-20 20:09:59 | 1.3322921
7823 | 恒流充电 | 01:07:00 | 10:50:58 | 0.3997992 | 3.3323 | 0.4464362 | 1.4481311 | 2025-02-20 20:10:04 | 1.3322444
7824 | 恒流充电 | 01:07:05 | 10:51:03 | 0.3998006 | 3.3324 | 0.4469915 | 1.4499815 | 2025-02-20 20:10:09 | 1.3322785
7825 | 恒流充电 | 01:07:10 | 10:51:08 | 0.3998086 | 3.3325 | 0.4475468 | 1.451832 | 2025-02-20 20:10:14 | 1.3323729
7826 | 恒流充电 | 01:07:15 | 10:51:13 | 0.3997541 | 3.3326 | 0.4481021 | 1.4536822 | 2025-02-20 20:10:19 | 1.3322123
7827 | 恒流充电 | 01:07:20 | 10:51:18 | 0.3997694 | 3.3329 | 0.4486573 | 1.4555327 | 2025-02-20 20:10:24 | 1.3323867
7828 | 恒流充电 | 01:07:25 | 10:51:23 | 0.3998275 | 3.3331 | 0.4492126 | 1.4573837 | 2025-02-20 20:10:29 | 1.3326707
7829 | 恒流充电 | 01:07:30 | 10:51:28 | 0.3998159 | 3.3329 | 0.4497679 | 1.4592344 | 2025-02-20 20:10:34 | 1.3325596
7830 | 恒流充电 | 01:07:35 | 10:51:33 | 0.399789 | 3.3332 | 0.4503232 | 1.4610852 | 2025-02-20 20:10:39 | 1.3325658
7831 | 恒流充电 | 01:07:40 | 10:51:38 | 0.3998028 | 3.3332 | 0.4508785 | 1.4629361 | 2025-02-20 20:10:44 | 1.332617
7832 | 恒流充电 | 01:07:45 | 10:51:43 | 0.3998064 | 3.3335 | 0.4514338 | 1.4647871 | 2025-02-20 20:10:49 | 1.3327711
7833 | 恒流充电 | 01:07:50 | 10:51:48 | 0.3998166 | 3.3336 | 0.4519891 | 1.4666383 | 2025-02-20 20:10:54 | 1.3328208
7834 | 恒流充电 | 01:07:55 | 10:51:53 | 0.3997614 | 3.3338 | 0.4525443 | 1.4684893 | 2025-02-20 20:10:59 | 1.3327081
7835 | 恒流充电 | 01:08:00 | 10:51:58 | 0.3997941 | 3.3338 | 0.4530996 | 1.4703404 | 2025-02-20 20:11:04 | 1.3328164
7836 | 恒流充电 | 01:08:05 | 10:52:03 | 0.3997999 | 3.3339 | 0.4536548 | 1.4721916 | 2025-02-20 20:11:09 | 1.3328972
7837 | 恒流充电 | 01:08:10 | 10:52:08 | 0.3998006 | 3.3341 | 0.4542101 | 1.474043 | 2025-02-20 20:11:14 | 1.3329934
7838 | 恒流充电 | 01:08:15 | 10:52:13 | 0.3997796 | 3.3341 | 0.4547654 | 1.4758943 | 2025-02-20 20:11:19 | 1.3329025
7839 | 恒流充电 | 01:08:20 | 10:52:18 | 0.399789 | 3.3344 | 0.4553206 | 1.4777454 | 2025-02-20 20:11:24 | 1.3330684
7840 | 恒流充电 | 01:08:25 | 10:52:23 | 0.3997941 | 3.3343 | 0.4558759 | 1.4795968 | 2025-02-20 20:11:29 | 1.3330226
7841 | 恒流充电 | 01:08:30 | 10:52:28 | 0.399797 | 3.3346 | 0.4564312 | 1.4814484 | 2025-02-20 20:11:34 | 1.3331594
7842 | 恒流充电 | 01:08:35 | 10:52:33 | 0.3997868 | 3.3346 | 0.4569864 | 1.4833 | 2025-02-20 20:11:39 | 1.3331474
7843 | 恒流充电 | 01:08:40 | 10:52:38 | 0.3997992 | 3.3347 | 0.4575417 | 1.4851517 | 2025-02-20 20:11:44 | 1.3332272
7844 | 恒流充电 | 01:08:45 | 10:52:43 | 0.3998362 | 3.3348 | 0.458097 | 1.4870037 | 2025-02-20 20:11:49 | 1.3333844
7845 | 恒流充电 | 01:08:50 | 10:52:48 | 0.3997861 | 3.3351 | 0.4586523 | 1.4888555 | 2025-02-20 20:11:54 | 1.3333356
7846 | 恒流充电 | 01:08:55 | 10:52:53 | 0.3998123 | 3.3351 | 0.4592076 | 1.4907075 | 2025-02-20 20:11:59 | 1.3333953
7847 | 恒流充电 | 01:09:00 | 10:52:58 | 0.3997941 | 3.3352 | 0.4597629 | 1.4925594 | 2025-02-20 20:12:04 | 1.3334088
7848 | 恒流充电 | 01:09:05 | 10:53:03 | 0.3997985 | 3.3353 | 0.4603181 | 1.4944114 | 2025-02-20 20:12:09 | 1.333465
7849 | 恒流充电 | 01:09:10 | 10:53:08 | 0.399826 | 3.3352 | 0.4608734 | 1.4962636 | 2025-02-20 20:12:14 | 1.3335192
7850 | 恒流充电 | 01:09:15 | 10:53:13 | 0.399797 | 3.3354 | 0.4614287 | 1.4981156 | 2025-02-20 20:12:19 | 1.3334824
7851 | 恒流充电 | 01:09:20 | 10:53:18 | 0.3998035 | 3.3355 | 0.461984 | 1.4999678 | 2025-02-20 20:12:24 | 1.3335376
7852 | 恒流充电 | 01:09:25 | 10:53:23 | 0.3997657 | 3.3355 | 0.4625393 | 1.5018194 | 2025-02-20 20:12:29 | 1.3334364
7853 | 恒流充电 | 01:09:30 | 10:53:28 | 0.3997868 | 3.3355 | 0.4630945 | 1.5036715 | 2025-02-20 20:12:34 | 1.3335079
7854 | 恒流充电 | 01:09:35 | 10:53:33 | 0.3998144 | 3.3356 | 0.4636498 | 1.5055237 | 2025-02-20 20:12:39 | 1.3336202
7855 | 恒流充电 | 01:09:40 | 10:53:38 | 0.399773 | 3.3359 | 0.4642051 | 1.5073759 | 2025-02-20 20:12:44 | 1.3336031
7856 | 恒流充电 | 01:09:45 | 10:53:43 | 0.399789 | 3.3359 | 0.4647603 | 1.5092282 | 2025-02-20 20:12:49 | 1.3336444
7857 | 恒流充电 | 01:09:50 | 10:53:48 | 0.3997418 | 3.3359 | 0.4653155 | 1.5110803 | 2025-02-20 20:12:54 | 1.3335131
7858 | 恒流充电 | 01:09:55 | 10:53:53 | 0.399821 | 3.336 | 0.4658708 | 1.5129328 | 2025-02-20 20:12:59 | 1.3338095
7859 | 恒流充电 | 01:10:00 | 10:53:58 | 0.3998144 | 3.3363 | 0.4664261 | 1.5147855 | 2025-02-20 20:13:04 | 1.3338877
7860 | 恒流充电 | 01:10:05 | 10:54:03 | 0.3997977 | 3.3362 | 0.4669814 | 1.516638 | 2025-02-20 20:13:09 | 1.3338023
7861 | 恒流充电 | 01:10:10 | 10:54:08 | 0.3998188 | 3.3364 | 0.4675367 | 1.5184907 | 2025-02-20 20:13:14 | 1.3339429
7862 | 恒流充电 | 01:10:15 | 10:54:13 | 0.3998144 | 3.3365 | 0.468092 | 1.5203434 | 2025-02-20 20:13:19 | 1.3339732
7863 | 恒流充电 | 01:10:20 | 10:54:18 | 0.3998006 | 3.3365 | 0.4686473 | 1.5221961 | 2025-02-20 20:13:24 | 1.3339397
7864 | 恒流充电 | 01:10:25 | 10:54:23 | 0.3997766 | 3.3366 | 0.4692025 | 1.5240487 | 2025-02-20 20:13:29 | 1.3338924
7865 | 恒流充电 | 01:10:30 | 10:54:28 | 0.3997875 | 3.3366 | 0.469758 | 1.525902 | 2025-02-20 20:13:34 | 1.3339195
7866 | 恒流充电 | 01:10:35 | 10:54:33 | 0.3998348 | 3.3367 | 0.4703133 | 1.527755 | 2025-02-20 20:13:39 | 1.3341094
7867 | 恒流充电 | 01:10:40 | 10:54:38 | 0.3998311 | 3.3369 | 0.4708687 | 1.529608 | 2025-02-20 20:13:44 | 1.3342117
7868 | 恒流充电 | 01:10:45 | 10:54:43 | 0.3997541 | 3.3369 | 0.4714239 | 1.5314607 | 2025-02-20 20:13:49 | 1.3339539
7869 | 恒流充电 | 01:10:50 | 10:54:48 | 0.3997861 | 3.337 | 0.4719791 | 1.5333136 | 2025-02-20 20:13:54 | 1.3340843
7870 | 恒流充电 | 01:10:55 | 10:54:53 | 0.399829 | 3.3369 | 0.4725344 | 1.5351667 | 2025-02-20 20:13:59 | 1.3341958
7871 | 恒流充电 | 01:11:00 | 10:54:58 | 0.399781 | 3.3371 | 0.4730897 | 1.5370196 | 2025-02-20 20:14:04 | 1.3341283
7872 | 恒流充电 | 01:11:05 | 10:55:03 | 0.3997875 | 3.3372 | 0.473645 | 1.5388726 | 2025-02-20 20:14:09 | 1.334157
7873 | 恒流充电 | 01:11:10 | 10:55:08 | 0.3998384 | 3.3374 | 0.4742003 | 1.540726 | 2025-02-20 20:14:14 | 1.3344354
7874 | 恒流充电 | 01:11:15 | 10:55:13 | 0.3997766 | 3.3374 | 0.4747555 | 1.5425791 | 2025-02-20 20:14:19 | 1.3342322
7875 | 恒流充电 | 01:11:20 | 10:55:18 | 0.3998021 | 3.3374 | 0.4753108 | 1.5444323 | 2025-02-20 20:14:24 | 1.3342795
7876 | 恒流充电 | 01:11:25 | 10:55:23 | 0.3997962 | 3.3375 | 0.4758661 | 1.5462855 | 2025-02-20 20:14:29 | 1.3343025
7877 | 恒流充电 | 01:11:30 | 10:55:28 | 0.3998115 | 3.3376 | 0.4764214 | 1.5481388 | 2025-02-20 20:14:34 | 1.3344018
7878 | 恒流充电 | 01:11:35 | 10:55:33 | 0.3997941 | 3.3376 | 0.4769767 | 1.5499917 | 2025-02-20 20:14:39 | 1.3343354
7879 | 恒流充电 | 01:11:40 | 10:55:38 | 0.3997846 | 3.3376 | 0.4775319 | 1.5518449 | 2025-02-20 20:14:44 | 1.3343072
7880 | 恒流充电 | 01:11:45 | 10:55:43 | 0.3998428 | 3.3375 | 0.4780873 | 1.5536984 | 2025-02-20 20:14:49 | 1.334473
7881 | 恒流充电 | 01:11:50 | 10:55:48 | 0.3998006 | 3.3377 | 0.4786426 | 1.5555517 | 2025-02-20 20:14:54 | 1.3344135
7882 | 恒流充电 | 01:11:55 | 10:55:53 | 0.3997897 | 3.3379 | 0.4791978 | 1.5574051 | 2025-02-20 20:14:59 | 1.3344485
7883 | 恒流充电 | 01:12:00 | 10:55:58 | 0.3997766 | 3.3378 | 0.4797531 | 1.5592584 | 2025-02-20 20:15:04 | 1.3343914
7884 | 恒流充电 | 01:12:05 | 10:56:03 | 0.3997904 | 3.338 | 0.4803083 | 1.5611119 | 2025-02-20 20:15:09 | 1.3344988
7885 | 恒流充电 | 01:12:10 | 10:56:08 | 0.3997781 | 3.338 | 0.4808636 | 1.5629653 | 2025-02-20 20:15:14 | 1.334476
7886 | 恒流充电 | 01:12:15 | 10:56:13 | 0.3998064 | 3.3381 | 0.4814189 | 1.564819 | 2025-02-20 20:15:19 | 1.3345955
7887 | 恒流充电 | 01:12:20 | 10:56:18 | 0.3997962 | 3.3382 | 0.4819741 | 1.5666726 | 2025-02-20 20:15:24 | 1.3346084
7888 | 恒流充电 | 01:12:25 | 10:56:23 | 0.3997592 | 3.3382 | 0.4825294 | 1.568526 | 2025-02-20 20:15:29 | 1.3344744
7889 | 恒流充电 | 01:12:30 | 10:56:28 | 0.3998093 | 3.3384 | 0.4830847 | 1.5703798 | 2025-02-20 20:15:34 | 1.3347306
7890 | 恒流充电 | 01:12:35 | 10:56:33 | 0.399821 | 3.3383 | 0.48364 | 1.5722336 | 2025-02-20 20:15:39 | 1.3347249
7891 | 恒流充电 | 01:12:40 | 10:56:38 | 0.3997912 | 3.3384 | 0.4841952 | 1.5740869 | 2025-02-20 20:15:44 | 1.3346519
7892 | 恒流充电 | 01:12:45 | 10:56:43 | 0.3997868 | 3.3384 | 0.4847505 | 1.5759406 | 2025-02-20 20:15:49 | 1.3346335
7893 | 恒流充电 | 01:12:50 | 10:56:48 | 0.3997665 | 3.3385 | 0.4853057 | 1.5777942 | 2025-02-20 20:15:54 | 1.3346037
7894 | 恒流充电 | 01:12:55 | 10:56:53 | 0.3997781 | 3.3384 | 0.485861 | 1.5796478 | 2025-02-20 20:15:59 | 1.3346353
7895 | 恒流充电 | 01:13:00 | 10:56:58 | 0.3998282 | 3.3385 | 0.4864163 | 1.5815018 | 2025-02-20 20:16:04 | 1.334829
7896 | 恒流充电 | 01:13:05 | 10:57:03 | 0.399858 | 3.3386 | 0.4869716 | 1.5833559 | 2025-02-20 20:16:09 | 1.3349491
7897 | 恒流充电 | 01:13:10 | 10:57:08 | 0.3997955 | 3.3388 | 0.4875269 | 1.5852098 | 2025-02-20 20:16:14 | 1.3348213
7898 | 恒流充电 | 01:13:15 | 10:57:13 | 0.3998101 | 3.3389 | 0.4880822 | 1.5870638 | 2025-02-20 20:16:19 | 1.334917
7899 | 恒流充电 | 01:13:20 | 10:57:18 | 0.3998188 | 3.3387 | 0.4886375 | 1.5889178 | 2025-02-20 20:16:24 | 1.3348824
7900 | 恒流充电 | 01:13:25 | 10:57:23 | 0.3998093 | 3.3388 | 0.4891928 | 1.5907718 | 2025-02-20 20:16:29 | 1.3348746
7901 | 恒流充电 | 01:13:30 | 10:57:28 | 0.3997977 | 3.3388 | 0.4897481 | 1.5926258 | 2025-02-20 20:16:34 | 1.3348484
7902 | 恒流充电 | 01:13:35 | 10:57:33 | 0.3998013 | 3.3387 | 0.4903034 | 1.5944797 | 2025-02-20 20:16:39 | 1.3348133
7903 | 恒流充电 | 01:13:40 | 10:57:38 | 0.3997861 | 3.339 | 0.4908586 | 1.5963337 | 2025-02-20 20:16:44 | 1.3348866
7904 | 恒流充电 | 01:13:45 | 10:57:43 | 0.3997962 | 3.339 | 0.4914138 | 1.5981876 | 2025-02-20 20:16:49 | 1.3349055
7905 | 恒流充电 | 01:13:50 | 10:57:48 | 0.3997999 | 3.3391 | 0.4919691 | 1.6000417 | 2025-02-20 20:16:54 | 1.3349786
7906 | 恒流充电 | 01:13:55 | 10:57:53 | 0.3997687 | 3.3393 | 0.4925243 | 1.6018958 | 2025-02-20 20:16:59 | 1.3349397
7907 | 恒流充电 | 01:14:00 | 10:57:58 | 0.3997687 | 3.3393 | 0.4930796 | 1.6037499 | 2025-02-20 20:17:04 | 1.3349427
7908 | 恒流充电 | 01:14:05 | 10:58:03 | 0.3998166 | 3.3392 | 0.4936349 | 1.6056041 | 2025-02-20 20:17:09 | 1.3350481
7909 | 恒流充电 | 01:14:10 | 10:58:08 | 0.3998123 | 3.3392 | 0.4941902 | 1.6074584 | 2025-02-20 20:17:14 | 1.3350567
7910 | 恒流充电 | 01:14:15 | 10:58:13 | 0.3998079 | 3.3393 | 0.4947455 | 1.6093127 | 2025-02-20 20:17:19 | 1.3350956
7911 | 恒流充电 | 01:14:20 | 10:58:18 | 0.3997665 | 3.3393 | 0.4953007 | 1.6111667 | 2025-02-20 20:17:24 | 1.3349356
7912 | 恒流充电 | 01:14:25 | 10:58:23 | 0.3997941 | 3.3395 | 0.495856 | 1.6130211 | 2025-02-20 20:17:29 | 1.3351134
7913 | 恒流充电 | 01:14:30 | 10:58:28 | 0.3998333 | 3.3394 | 0.4964113 | 1.6148755 | 2025-02-20 20:17:34 | 1.3352157
7914 | 恒流充电 | 01:14:35 | 10:58:33 | 0.3998159 | 3.3397 | 0.4969666 | 1.61673 | 2025-02-20 20:17:39 | 1.3352502
7915 | 恒流充电 | 01:14:40 | 10:58:38 | 0.3997919 | 3.3394 | 0.4975219 | 1.6185843 | 2025-02-20 20:17:44 | 1.3350759
7916 | 恒流充电 | 01:14:45 | 10:58:43 | 0.399773 | 3.3396 | 0.4980771 | 1.6204386 | 2025-02-20 20:17:49 | 1.3351007
7917 | 恒流充电 | 01:14:50 | 10:58:48 | 0.3997694 | 3.3396 | 0.4986324 | 1.6222931 | 2025-02-20 20:17:54 | 1.3350883
7918 | 恒流充电 | 01:14:55 | 10:58:53 | 0.3998297 | 3.3397 | 0.4991878 | 1.6241477 | 2025-02-20 20:17:59 | 1.3353006
7919 | 恒流充电 | 01:15:00 | 10:58:58 | 0.3997955 | 3.3396 | 0.499743 | 1.6260021 | 2025-02-20 20:18:04 | 1.3351702
7920 | 恒流充电 | 01:15:05 | 10:59:03 | 0.3998151 | 3.3398 | 0.5002983 | 1.6278567 | 2025-02-20 20:18:09 | 1.3352906
7921 | 恒流充电 | 01:15:10 | 10:59:08 | 0.3997577 | 3.3398 | 0.5008535 | 1.629711 | 2025-02-20 20:18:14 | 1.3351292
7922 | 恒流充电 | 01:15:15 | 10:59:13 | 0.3998108 | 3.34 | 0.5014088 | 1.6315657 | 2025-02-20 20:18:19 | 1.3353702
7923 | 恒流充电 | 01:15:20 | 10:59:18 | 0.3998442 | 3.3399 | 0.5019642 | 1.6334205 | 2025-02-20 20:18:24 | 1.3354468
7924 | 恒流充电 | 01:15:25 | 10:59:23 | 0.3998602 | 3.34 | 0.5025195 | 1.6352754 | 2025-02-20 20:18:29 | 1.3355432
7925 | 恒流充电 | 01:15:30 | 10:59:28 | 0.399781 | 3.3402 | 0.5030748 | 1.6371301 | 2025-02-20 20:18:34 | 1.335353
7926 | 恒流充电 | 01:15:35 | 10:59:33 | 0.3998377 | 3.34 | 0.5036301 | 1.6389849 | 2025-02-20 20:18:39 | 1.3354496
7927 | 恒流充电 | 01:15:40 | 10:59:38 | 0.3998304 | 3.3402 | 0.5041854 | 1.6408398 | 2025-02-20 20:18:44 | 1.3355318
7928 | 恒流充电 | 01:15:45 | 10:59:43 | 0.3998181 | 3.3402 | 0.5047407 | 1.6426946 | 2025-02-20 20:18:49 | 1.335485
7929 | 恒流充电 | 01:15:50 | 10:59:48 | 0.399826 | 3.3401 | 0.5052961 | 1.6445494 | 2025-02-20 20:18:54 | 1.335452
7930 | 恒流充电 | 01:15:55 | 10:59:53 | 0.399797 | 3.3402 | 0.505851 | 1.6464032 | 2025-02-20 20:18:59 | 1.335418
7931 | 恒流充电 | 01:16:00 | 10:59:58 | 0.3997803 | 3.3403 | 0.5064063 | 1.6482579 | 2025-02-20 20:19:04 | 1.3353973
7932 | 恒流充电 | 01:16:05 | 11:00:03 | 0.3998398 | 3.3402 | 0.5069616 | 1.6501129 | 2025-02-20 20:19:09 | 1.3355586
7933 | 恒流充电 | 01:16:10 | 11:00:08 | 0.3997941 | 3.3403 | 0.5075169 | 1.6519676 | 2025-02-20 20:19:14 | 1.335433
7934 | 恒流充电 | 01:16:15 | 11:00:13 | 0.3997817 | 3.3405 | 0.5080721 | 1.6538224 | 2025-02-20 20:19:19 | 1.335462
7935 | 恒流充电 | 01:16:20 | 11:00:18 | 0.3997556 | 3.3405 | 0.5086274 | 1.6556771 | 2025-02-20 20:19:24 | 1.3353826
7936 | 恒流充电 | 01:16:25 | 11:00:23 | 0.3997701 | 3.3408 | 0.5091826 | 1.657532 | 2025-02-20 20:19:29 | 1.3355326
7937 | 恒流充电 | 01:16:30 | 11:00:28 | 0.3997883 | 3.3405 | 0.5097378 | 1.6593869 | 2025-02-20 20:19:34 | 1.3354954
7938 | 恒流充电 | 01:16:35 | 11:00:33 | 0.3997636 | 3.3406 | 0.5102931 | 1.6612417 | 2025-02-20 20:19:39 | 1.3354603
7939 | 恒流充电 | 01:16:40 | 11:00:38 | 0.3998123 | 3.3408 | 0.5108484 | 1.6630968 | 2025-02-20 20:19:44 | 1.3357034
7940 | 恒流充电 | 01:16:45 | 11:00:43 | 0.3997687 | 3.3407 | 0.5114036 | 1.6649517 | 2025-02-20 20:19:49 | 1.3354967
7941 | 恒流充电 | 01:16:50 | 11:00:48 | 0.3997919 | 3.3408 | 0.5119589 | 1.6668068 | 2025-02-20 20:19:54 | 1.3356407
7942 | 恒流充电 | 01:16:55 | 11:00:53 | 0.3997839 | 3.3408 | 0.5125141 | 1.6686617 | 2025-02-20 20:19:59 | 1.3355908
7943 | 恒流充电 | 01:17:00 | 11:00:58 | 0.3998064 | 3.3407 | 0.5130695 | 1.670517 | 2025-02-20 20:20:04 | 1.3356181
7944 | 恒流充电 | 01:17:05 | 11:01:03 | 0.3997737 | 3.341 | 0.5136248 | 1.672372 | 2025-02-20 20:20:09 | 1.3356534
7945 | 恒流充电 | 01:17:10 | 11:01:08 | 0.3997301 | 3.3411 | 0.5141799 | 1.6742269 | 2025-02-20 20:20:14 | 1.3355203
7946 | 恒流充电 | 01:17:15 | 11:01:13 | 0.3997309 | 3.3411 | 0.5147351 | 1.6760819 | 2025-02-20 20:20:19 | 1.3355464
7947 | 恒流充电 | 01:17:20 | 11:01:18 | 0.3998559 | 3.3412 | 0.5152905 | 1.6779374 | 2025-02-20 20:20:24 | 1.3359819
7948 | 恒流充电 | 01:17:25 | 11:01:23 | 0.3997592 | 3.341 | 0.5158457 | 1.6797924 | 2025-02-20 20:20:29 | 1.3356089
7949 | 恒流充电 | 01:17:30 | 11:01:28 | 0.3997941 | 3.341 | 0.516401 | 1.6816476 | 2025-02-20 20:20:34 | 1.3357305
7950 | 恒流充电 | 01:17:35 | 11:01:33 | 0.3997839 | 3.3412 | 0.5169562 | 1.6835028 | 2025-02-20 20:20:39 | 1.3357643
7951 | 恒流充电 | 01:17:40 | 11:01:38 | 0.3997752 | 3.3413 | 0.5175115 | 1.685358 | 2025-02-20 20:20:44 | 1.3357608
7952 | 恒流充电 | 01:17:45 | 11:01:43 | 0.3997367 | 3.3411 | 0.5180666 | 1.687213 | 2025-02-20 20:20:49 | 1.3355692
7953 | 恒流充电 | 01:17:50 | 11:01:48 | 0.3998064 | 3.3413 | 0.5186219 | 1.6890684 | 2025-02-20 20:20:54 | 1.3358694
7954 | 恒流充电 | 01:17:55 | 11:01:53 | 0.3997694 | 3.3412 | 0.5191772 | 1.6909235 | 2025-02-20 20:20:59 | 1.3357239
7955 | 恒流充电 | 01:18:00 | 11:01:58 | 0.399781 | 3.3412 | 0.5197324 | 1.6927788 | 2025-02-20 20:21:04 | 1.3357648
7956 | 恒流充电 | 01:18:05 | 11:02:03 | 0.3998406 | 3.3412 | 0.520288 | 1.6946346 | 2025-02-20 20:21:09 | 1.3359402
7957 | 恒流充电 | 01:18:10 | 11:02:08 | 0.3997854 | 3.3415 | 0.5208432 | 1.6964899 | 2025-02-20 20:21:14 | 1.3358804
7958 | 恒流充电 | 01:18:15 | 11:02:13 | 0.3997904 | 3.3413 | 0.5213985 | 1.6983452 | 2025-02-20 20:21:19 | 1.335806
7959 | 恒流充电 | 01:18:20 | 11:02:18 | 0.3998137 | 3.3414 | 0.5219538 | 1.7002007 | 2025-02-20 20:21:24 | 1.3359542
7960 | 恒流充电 | 01:18:25 | 11:02:23 | 0.3997752 | 3.3415 | 0.5225091 | 1.702056 | 2025-02-20 20:21:29 | 1.335833
7961 | 恒流充电 | 01:18:30 | 11:02:28 | 0.3997948 | 3.3416 | 0.5230643 | 1.7039115 | 2025-02-20 20:21:34 | 1.3359484
7962 | 恒流充电 | 01:18:35 | 11:02:33 | 0.3997759 | 3.3415 | 0.5236196 | 1.7057669 | 2025-02-20 20:21:39 | 1.3358661
7963 | 恒流充电 | 01:18:40 | 11:02:38 | 0.3998151 | 3.3416 | 0.5241749 | 1.7076225 | 2025-02-20 20:21:44 | 1.3360149
7964 | 恒流充电 | 01:18:45 | 11:02:43 | 0.3997766 | 3.3419 | 0.5247301 | 1.7094781 | 2025-02-20 20:21:49 | 1.3360136
7965 | 恒流充电 | 01:18:50 | 11:02:48 | 0.3997781 | 3.3418 | 0.5252854 | 1.7113336 | 2025-02-20 20:21:54 | 1.3359891
7966 | 恒流充电 | 01:18:55 | 11:02:53 | 0.3998043 | 3.3418 | 0.5258406 | 1.7131892 | 2025-02-20 20:21:59 | 1.33605
7967 | 恒流充电 | 01:19:00 | 11:02:58 | 0.3998384 | 3.3417 | 0.526396 | 1.715045 | 2025-02-20 20:22:04 | 1.3361596
7968 | 恒流充电 | 01:19:05 | 11:03:03 | 0.3998391 | 3.3418 | 0.5269513 | 1.7169008 | 2025-02-20 20:22:09 | 1.3361902
7969 | 恒流充电 | 01:19:10 | 11:03:08 | 0.3997904 | 3.3419 | 0.5275066 | 1.7187563 | 2025-02-20 20:22:14 | 1.336064
7970 | 恒流充电 | 01:19:15 | 11:03:13 | 0.3997926 | 3.3419 | 0.5280619 | 1.720612 | 2025-02-20 20:22:19 | 1.3360813
7971 | 恒流充电 | 01:19:20 | 11:03:18 | 0.3998231 | 3.342 | 0.5286172 | 1.7224678 | 2025-02-20 20:22:24 | 1.3362212
7972 | 恒流充电 | 01:19:25 | 11:03:23 | 0.3998413 | 3.3422 | 0.5291725 | 1.7243239 | 2025-02-20 20:22:29 | 1.3363555
7973 | 恒流充电 | 01:19:30 | 11:03:28 | 0.3998602 | 3.342 | 0.5297279 | 1.7261799 | 2025-02-20 20:22:34 | 1.336332
7974 | 恒流充电 | 01:19:35 | 11:03:33 | 0.3998536 | 3.342 | 0.5302832 | 1.7280359 | 2025-02-20 20:22:39 | 1.3363159
7975 | 恒流充电 | 01:19:40 | 11:03:38 | 0.399842 | 3.3422 | 0.5308386 | 1.729892 | 2025-02-20 20:22:44 | 1.3363529
7976 | 恒流充电 | 01:19:45 | 11:03:43 | 0.3997926 | 3.3421 | 0.5313938 | 1.7317477 | 2025-02-20 20:22:49 | 1.3361406
7977 | 恒流充电 | 01:19:50 | 11:03:48 | 0.399797 | 3.3422 | 0.5319491 | 1.7336035 | 2025-02-20 20:22:54 | 1.3361843
7978 | 恒流充电 | 01:19:55 | 11:03:53 | 0.3998043 | 3.342 | 0.5325044 | 1.7354593 | 2025-02-20 20:22:59 | 1.3361644
7979 | 恒流充电 | 01:20:00 | 11:03:58 | 0.3997846 | 3.3422 | 0.5330596 | 1.7373151 | 2025-02-20 20:23:04 | 1.3361755
7980 | 恒流充电 | 01:20:05 | 11:04:03 | 0.3998268 | 3.3423 | 0.5336149 | 1.7391712 | 2025-02-20 20:23:09 | 1.3363578
7981 | 恒流充电 | 01:20:10 | 11:04:08 | 0.3998013 | 3.3424 | 0.5341702 | 1.7410271 | 2025-02-20 20:23:14 | 1.3362765
7982 | 恒流充电 | 01:20:15 | 11:04:13 | 0.3998035 | 3.3426 | 0.5347253 | 1.7428821 | 2025-02-20 20:23:19 | 1.3363637
7983 | 恒流充电 | 01:20:20 | 11:04:18 | 0.399813 | 3.3422 | 0.5352806 | 1.7447381 | 2025-02-20 20:23:24 | 1.3362729
7984 | 恒流充电 | 01:20:25 | 11:04:23 | 0.3998304 | 3.3422 | 0.5358359 | 1.746594 | 2025-02-20 20:23:29 | 1.3363019
7985 | 恒流充电 | 01:20:30 | 11:04:28 | 0.3997839 | 3.3424 | 0.5363912 | 1.7484499 | 2025-02-20 20:23:34 | 1.3362245
7986 | 恒流充电 | 01:20:35 | 11:04:33 | 0.3997904 | 3.3425 | 0.5369464 | 1.7503059 | 2025-02-20 20:23:39 | 1.3363158
7987 | 恒流充电 | 01:20:40 | 11:04:38 | 0.399805 | 3.3424 | 0.5375017 | 1.7521619 | 2025-02-20 20:23:44 | 1.3363075
7988 | 恒流充电 | 01:20:45 | 11:04:43 | 0.3998093 | 3.3426 | 0.538057 | 1.754018 | 2025-02-20 20:23:49 | 1.3364106
7989 | 恒流充电 | 01:20:50 | 11:04:48 | 0.3997999 | 3.3426 | 0.5386123 | 1.7558741 | 2025-02-20 20:23:54 | 1.3363713
7990 | 恒流充电 | 01:20:55 | 11:04:53 | 0.399826 | 3.3425 | 0.5391676 | 1.7577302 | 2025-02-20 20:23:59 | 1.336413
7991 | 恒流充电 | 01:21:00 | 11:04:58 | 0.3997912 | 3.3424 | 0.5397229 | 1.7595861 | 2025-02-20 20:24:04 | 1.3362447
7992 | 恒流充电 | 01:21:05 | 11:05:03 | 0.3997766 | 3.3427 | 0.5402781 | 1.7614421 | 2025-02-20 20:24:09 | 1.336329
7993 | 恒流充电 | 01:21:10 | 11:05:08 | 0.3998006 | 3.3426 | 0.5408334 | 1.7632982 | 2025-02-20 20:24:14 | 1.3363821
7994 | 恒流充电 | 01:21:15 | 11:05:13 | 0.3997999 | 3.3427 | 0.5413887 | 1.7651543 | 2025-02-20 20:24:19 | 1.3363941
7995 | 恒流充电 | 01:21:20 | 11:05:18 | 0.3997694 | 3.3428 | 0.541944 | 1.7670106 | 2025-02-20 20:24:24 | 1.3363427
7996 | 恒流充电 | 01:21:25 | 11:05:23 | 0.3998311 | 3.3427 | 0.5424993 | 1.7688668 | 2025-02-20 20:24:29 | 1.3365146
7997 | 恒流充电 | 01:21:30 | 11:05:28 | 0.3997897 | 3.3428 | 0.5430546 | 1.770723 | 2025-02-20 20:24:34 | 1.336418
7998 | 恒流充电 | 01:21:35 | 11:05:33 | 0.3997992 | 3.3429 | 0.5436098 | 1.7725792 | 2025-02-20 20:24:39 | 1.3364892
7999 | 恒流充电 | 01:21:40 | 11:05:38 | 0.3998093 | 3.3427 | 0.5441651 | 1.7744354 | 2025-02-20 20:24:44 | 1.3364557
8000 | 恒流充电 | 01:21:45 | 11:05:43 | 0.3998079 | 3.3429 | 0.5447204 | 1.7762917 | 2025-02-20 20:24:49 | 1.3365312
8001 | 恒流充电 | 01:21:50 | 11:05:48 | 0.399842 | 3.3429 | 0.5452757 | 1.7781481 | 2025-02-20 20:24:54 | 1.3366394
8002 | 恒流充电 | 01:21:55 | 11:05:53 | 0.399805 | 3.3429 | 0.545831 | 1.7800044 | 2025-02-20 20:24:59 | 1.3365143
8003 | 恒流充电 | 01:22:00 | 11:05:58 | 0.399789 | 3.3431 | 0.5463863 | 1.7818607 | 2025-02-20 20:25:04 | 1.3365165
8004 | 恒流充电 | 01:22:05 | 11:06:03 | 0.3997788 | 3.3429 | 0.5469415 | 1.7837168 | 2025-02-20 20:25:09 | 1.3364098
8005 | 恒流充电 | 01:22:10 | 11:06:08 | 0.3997824 | 3.3431 | 0.5474968 | 1.7855731 | 2025-02-20 20:25:14 | 1.3365053
8006 | 恒流充电 | 01:22:15 | 11:06:13 | 0.3997817 | 3.3431 | 0.548052 | 1.7874293 | 2025-02-20 20:25:19 | 1.3365251
8007 | 恒流充电 | 01:22:20 | 11:06:18 | 0.3997737 | 3.343 | 0.5486073 | 1.7892855 | 2025-02-20 20:25:24 | 1.336452
8008 | 恒流充电 | 01:22:25 | 11:06:23 | 0.399813 | 3.3431 | 0.5491626 | 1.7911413 | 2025-02-20 20:25:29 | 1.3365957
8009 | 恒流充电 | 01:22:30 | 11:06:28 | 0.3998086 | 3.3431 | 0.5497179 | 1.7929976 | 2025-02-20 20:25:34 | 1.3365838
8010 | 恒流充电 | 01:22:35 | 11:06:33 | 0.3997614 | 3.343 | 0.5502731 | 1.7948538 | 2025-02-20 20:25:39 | 1.3364208
8011 | 恒流充电 | 01:22:40 | 11:06:38 | 0.3998355 | 3.3431 | 0.5508284 | 1.7967103 | 2025-02-20 20:25:44 | 1.3366802
8012 | 恒流充电 | 01:22:45 | 11:06:43 | 0.3998282 | 3.3432 | 0.5513837 | 1.7985668 | 2025-02-20 20:25:49 | 1.336698
8013 | 恒流充电 | 01:22:50 | 11:06:48 | 0.3998086 | 3.3433 | 0.551939 | 1.8004233 | 2025-02-20 20:25:54 | 1.3366799
8014 | 恒流充电 | 01:22:55 | 11:06:53 | 0.3998391 | 3.3432 | 0.5524943 | 1.8022799 | 2025-02-20 20:25:59 | 1.3367264
8015 | 恒流充电 | 01:23:00 | 11:06:58 | 0.3997854 | 3.3432 | 0.5530496 | 1.8041362 | 2025-02-20 20:26:04 | 1.3365775
8016 | 恒流充电 | 01:23:05 | 11:07:03 | 0.399821 | 3.3432 | 0.5536049 | 1.8059927 | 2025-02-20 20:26:09 | 1.3366877
8017 | 恒流充电 | 01:23:10 | 11:07:08 | 0.3997745 | 3.3431 | 0.5541602 | 1.807849 | 2025-02-20 20:26:14 | 1.3364926
8018 | 恒流充电 | 01:23:15 | 11:07:13 | 0.3998326 | 3.3434 | 0.5547155 | 1.8097056 | 2025-02-20 20:26:19 | 1.3367828
8019 | 恒流充电 | 01:23:20 | 11:07:18 | 0.3998297 | 3.3432 | 0.5552708 | 1.8115622 | 2025-02-20 20:26:24 | 1.3367148
8020 | 恒流充电 | 01:23:25 | 11:07:23 | 0.3997824 | 3.3432 | 0.555826 | 1.8134185 | 2025-02-20 20:26:29 | 1.3365674
8021 | 恒流充电 | 01:23:30 | 11:07:28 | 0.3998333 | 3.3432 | 0.5563812 | 1.8152744 | 2025-02-20 20:26:34 | 1.3367216
8022 | 恒流充电 | 01:23:35 | 11:07:33 | 0.3998035 | 3.3434 | 0.5569365 | 1.8171309 | 2025-02-20 20:26:39 | 1.3366904
8023 | 恒流充电 | 01:23:40 | 11:07:38 | 0.3997774 | 3.3434 | 0.5574918 | 1.8189873 | 2025-02-20 20:26:44 | 1.3366323
8024 | 恒流充电 | 01:23:45 | 11:07:43 | 0.3998006 | 3.3434 | 0.558047 | 1.8208438 | 2025-02-20 20:26:49 | 1.3366807
8025 | 恒流充电 | 01:23:50 | 11:07:48 | 0.3997912 | 3.3434 | 0.5586023 | 1.8227003 | 2025-02-20 20:26:54 | 1.3366567
8026 | 恒流充电 | 01:23:55 | 11:07:53 | 0.3998057 | 3.3432 | 0.5591576 | 1.8245567 | 2025-02-20 20:26:59 | 1.3366491
8027 | 恒流充电 | 01:24:00 | 11:07:58 | 0.3998311 | 3.3435 | 0.5597129 | 1.8264134 | 2025-02-20 20:27:04 | 1.3368307
8028 | 恒流充电 | 01:24:05 | 11:08:03 | 0.3998326 | 3.3435 | 0.5602682 | 1.8282702 | 2025-02-20 20:27:09 | 1.3368484
8029 | 恒流充电 | 01:24:10 | 11:08:08 | 0.3998188 | 3.3435 | 0.5608235 | 1.8301268 | 2025-02-20 20:27:14 | 1.3367783
8030 | 恒流充电 | 01:24:15 | 11:08:13 | 0.3997992 | 3.3434 | 0.5613788 | 1.8319833 | 2025-02-20 20:27:19 | 1.3366861
8031 | 恒流充电 | 01:24:20 | 11:08:18 | 0.3997926 | 3.3434 | 0.5619341 | 1.8338398 | 2025-02-20 20:27:24 | 1.3366629
8032 | 恒流充电 | 01:24:25 | 11:08:23 | 0.3997854 | 3.3436 | 0.5624893 | 1.8356963 | 2025-02-20 20:27:29 | 1.3367087
8033 | 恒流充电 | 01:24:30 | 11:08:28 | 0.399826 | 3.3436 | 0.5630446 | 1.8375531 | 2025-02-20 20:27:34 | 1.3368457
8034 | 恒流充电 | 01:24:35 | 11:08:33 | 0.3997672 | 3.3436 | 0.5635998 | 1.8394092 | 2025-02-20 20:27:39 | 1.3366752
8035 | 恒流充电 | 01:24:40 | 11:08:38 | 0.3997745 | 3.3435 | 0.564155 | 1.8412657 | 2025-02-20 20:27:44 | 1.3366577
8036 | 恒流充电 | 01:24:45 | 11:08:43 | 0.3997875 | 3.3436 | 0.5647103 | 1.8431223 | 2025-02-20 20:27:49 | 1.336748
8037 | 恒流充电 | 01:24:50 | 11:08:48 | 0.3997512 | 3.3437 | 0.5652655 | 1.8449788 | 2025-02-20 20:27:54 | 1.3366671
8038 | 恒流充电 | 01:24:55 | 11:08:53 | 0.3997861 | 3.3437 | 0.5658207 | 1.8468354 | 2025-02-20 20:27:59 | 1.3367612
8039 | 恒流充电 | 01:25:00 | 11:08:58 | 0.3998013 | 3.3438 | 0.566376 | 1.8486921 | 2025-02-20 20:28:04 | 1.3368441
8040 | 恒流充电 | 01:25:05 | 11:09:03 | 0.3997694 | 3.3437 | 0.5669313 | 1.8505487 | 2025-02-20 20:28:09 | 1.3367065
8041 | 恒流充电 | 01:25:10 | 11:09:08 | 0.399797 | 3.3437 | 0.5674865 | 1.8524053 | 2025-02-20 20:28:14 | 1.3368038
8042 | 恒流充电 | 01:25:15 | 11:09:13 | 0.3997774 | 3.3437 | 0.5680418 | 1.8542619 | 2025-02-20 20:28:19 | 1.3367296
8043 | 恒流充电 | 01:25:20 | 11:09:18 | 0.399789 | 3.3436 | 0.568597 | 1.8561185 | 2025-02-20 20:28:24 | 1.3367508
8044 | 恒流充电 | 01:25:25 | 11:09:23 | 0.3997788 | 3.3437 | 0.5691523 | 1.8579751 | 2025-02-20 20:28:29 | 1.3367408
8045 | 恒流充电 | 01:25:30 | 11:09:28 | 0.3997817 | 3.3439 | 0.5697075 | 1.8598318 | 2025-02-20 20:28:34 | 1.3368241
8046 | 恒流充电 | 01:25:35 | 11:09:33 | 0.3997766 | 3.3438 | 0.5702628 | 1.8616884 | 2025-02-20 20:28:39 | 1.3367569
8047 | 恒流充电 | 01:25:40 | 11:09:38 | 0.3997549 | 3.3438 | 0.5708181 | 1.8635449 | 2025-02-20 20:28:44 | 1.3366998
8048 | 恒流充电 | 01:25:45 | 11:09:43 | 0.3997745 | 3.3439 | 0.5713733 | 1.8654016 | 2025-02-20 20:28:49 | 1.3367877
8049 | 恒流充电 | 01:25:50 | 11:09:48 | 0.3997679 | 3.3438 | 0.5719285 | 1.8672582 | 2025-02-20 20:28:54 | 1.3367535
8050 | 恒流充电 | 01:25:55 | 11:09:53 | 0.3998006 | 3.3437 | 0.5724838 | 1.8691149 | 2025-02-20 20:28:59 | 1.3368098
8051 | 恒流充电 | 01:26:00 | 11:09:58 | 0.3997715 | 3.3439 | 0.5730391 | 1.8709715 | 2025-02-20 20:29:04 | 1.336783
8052 | 恒流充电 | 01:26:05 | 11:10:03 | 0.3998086 | 3.3439 | 0.5735943 | 1.8728284 | 2025-02-20 20:29:09 | 1.3369351
8053 | 恒流充电 | 01:26:10 | 11:10:08 | 0.3997985 | 3.3439 | 0.5741496 | 1.8746851 | 2025-02-20 20:29:14 | 1.3368797
8054 | 恒流充电 | 01:26:15 | 11:10:13 | 0.3997803 | 3.3439 | 0.5747049 | 1.8765418 | 2025-02-20 20:29:19 | 1.3368197
8055 | 恒流充电 | 01:26:20 | 11:10:18 | 0.3998144 | 3.3439 | 0.5752602 | 1.8783987 | 2025-02-20 20:29:24 | 1.3369407
8056 | 恒流充电 | 01:26:25 | 11:10:23 | 0.3997883 | 3.3441 | 0.5758154 | 1.8802555 | 2025-02-20 20:29:29 | 1.3369188
8057 | 恒流充电 | 01:26:30 | 11:10:28 | 0.399765 | 3.3439 | 0.5763707 | 1.8821122 | 2025-02-20 20:29:34 | 1.3367934
8058 | 恒流充电 | 01:26:35 | 11:10:33 | 0.3997715 | 3.3438 | 0.5769259 | 1.8839688 | 2025-02-20 20:29:39 | 1.3367465
8059 | 恒流充电 | 01:26:40 | 11:10:38 | 0.3997665 | 3.3441 | 0.5774811 | 1.8858256 | 2025-02-20 20:29:44 | 1.3368716
8060 | 恒流充电 | 01:26:45 | 11:10:43 | 0.3998297 | 3.344 | 0.5780364 | 1.887682 | 2025-02-20 20:29:49 | 1.3370188
8061 | 恒流充电 | 01:26:50 | 11:10:48 | 0.3997737 | 3.344 | 0.5785916 | 1.8895387 | 2025-02-20 20:29:54 | 1.3368611
8062 | 恒流充电 | 01:26:55 | 11:10:53 | 0.3997403 | 3.344 | 0.5791468 | 1.8913953 | 2025-02-20 20:29:59 | 1.3367158
8063 | 恒流充电 | 01:27:00 | 11:10:58 | 0.3997643 | 3.3438 | 0.579702 | 1.8932519 | 2025-02-20 20:30:04 | 1.3367512
8064 | 恒流充电 | 01:27:05 | 11:11:03 | 0.3998093 | 3.3439 | 0.5802573 | 1.8951087 | 2025-02-20 20:30:09 | 1.3369241
8065 | 恒流充电 | 01:27:10 | 11:11:08 | 0.3997577 | 3.3441 | 0.5808125 | 1.8969654 | 2025-02-20 20:30:14 | 1.3368305
8066 | 恒流充电 | 01:27:15 | 11:11:13 | 0.3997985 | 3.344 | 0.5813678 | 1.8988223 | 2025-02-20 20:30:19 | 1.336936
8067 | 恒流充电 | 01:27:20 | 11:11:18 | 0.3997563 | 3.344 | 0.581923 | 1.9006789 | 2025-02-20 20:30:24 | 1.3368033
8068 | 恒流充电 | 01:27:25 | 11:11:23 | 0.3997912 | 3.3441 | 0.5824783 | 1.9025358 | 2025-02-20 20:30:29 | 1.3369342
8069 | 恒流充电 | 01:27:30 | 11:11:28 | 0.3998181 | 3.3438 | 0.5830336 | 1.9043926 | 2025-02-20 20:30:34 | 1.3369303
8070 | 恒流充电 | 01:27:35 | 11:11:33 | 0.3997955 | 3.3442 | 0.5835889 | 1.9062496 | 2025-02-20 20:30:39 | 1.3369824
8071 | 恒流充电 | 01:27:40 | 11:11:38 | 0.3997759 | 3.3441 | 0.5841441 | 1.9081064 | 2025-02-20 20:30:44 | 1.3369034
8072 | 恒流充电 | 01:27:45 | 11:11:43 | 0.3998246 | 3.344 | 0.5846994 | 1.9099633 | 2025-02-20 20:30:49 | 1.3370214
8073 | 恒流充电 | 01:27:50 | 11:11:48 | 0.3997846 | 3.3441 | 0.5852548 | 1.9118204 | 2025-02-20 20:30:54 | 1.3369035
8074 | 恒流充电 | 01:27:55 | 11:11:53 | 0.3997643 | 3.3441 | 0.58581 | 1.9136771 | 2025-02-20 20:30:59 | 1.3368515
8075 | 恒流充电 | 01:28:00 | 11:11:58 | 0.3998144 | 3.3439 | 0.5863653 | 1.915534 | 2025-02-20 20:31:04 | 1.3369429
8076 | 恒流充电 | 01:28:05 | 11:12:03 | 0.3997788 | 3.3442 | 0.5869206 | 1.9173909 | 2025-02-20 20:31:09 | 1.3369508
8077 | 恒流充电 | 01:28:10 | 11:12:08 | 0.3998108 | 3.3441 | 0.5874759 | 1.9192479 | 2025-02-20 20:31:14 | 1.33702
8078 | 恒流充电 | 01:28:15 | 11:12:13 | 0.3997868 | 3.3441 | 0.5880311 | 1.9211047 | 2025-02-20 20:31:19 | 1.3369214
8079 | 恒流充电 | 01:28:20 | 11:12:18 | 0.3997774 | 3.3441 | 0.5885864 | 1.9229615 | 2025-02-20 20:31:24 | 1.3369005
8080 | 恒流充电 | 01:28:25 | 11:12:23 | 0.3997512 | 3.3441 | 0.5891416 | 1.9248182 | 2025-02-20 20:31:29 | 1.3368205
8081 | 恒流充电 | 01:28:30 | 11:12:28 | 0.3998529 | 3.3443 | 0.5896969 | 1.9266754 | 2025-02-20 20:31:34 | 1.3372121
8082 | 恒流充电 | 01:28:35 | 11:12:33 | 0.3997897 | 3.3442 | 0.5902522 | 1.9285323 | 2025-02-20 20:31:39 | 1.3369651
8083 | 恒流充电 | 01:28:40 | 11:12:38 | 0.3997687 | 3.3442 | 0.5908074 | 1.9303892 | 2025-02-20 20:31:44 | 1.3369169
8084 | 恒流充电 | 01:28:45 | 11:12:43 | 0.3998072 | 3.3442 | 0.5913627 | 1.9322462 | 2025-02-20 20:31:49 | 1.3370481
8085 | 恒流充电 | 01:28:50 | 11:12:48 | 0.3997643 | 3.3444 | 0.5919179 | 1.9341031 | 2025-02-20 20:31:54 | 1.336979
8086 | 恒流充电 | 01:28:55 | 11:12:53 | 0.3998181 | 3.3442 | 0.5924733 | 1.9359602 | 2025-02-20 20:31:59 | 1.3370543
8087 | 恒流充电 | 01:29:00 | 11:12:58 | 0.3997476 | 3.3442 | 0.5930285 | 1.9378169 | 2025-02-20 20:32:04 | 1.3368428
8088 | 恒流充电 | 01:29:05 | 11:13:03 | 0.3997854 | 3.3444 | 0.5935837 | 1.9396739 | 2025-02-20 20:32:09 | 1.3370251
8089 | 恒流充电 | 01:29:10 | 11:13:08 | 0.3997621 | 3.3443 | 0.594139 | 1.9415307 | 2025-02-20 20:32:14 | 1.3369371
8090 | 恒流充电 | 01:29:15 | 11:13:13 | 0.3997636 | 3.3442 | 0.5946942 | 1.9433875 | 2025-02-20 20:32:19 | 1.3368926
8091 | 恒流充电 | 01:29:20 | 11:13:18 | 0.3998151 | 3.3442 | 0.5952495 | 1.9452446 | 2025-02-20 20:32:24 | 1.3370813
8092 | 恒流充电 | 01:29:25 | 11:13:23 | 0.3997926 | 3.3443 | 0.5958047 | 1.9471015 | 2025-02-20 20:32:29 | 1.3370089
8093 | 恒流充电 | 01:29:30 | 11:13:28 | 0.3997992 | 3.3441 | 0.59636 | 1.9489585 | 2025-02-20 20:32:34 | 1.3369851
8094 | 恒流充电 | 01:29:35 | 11:13:33 | 0.3997563 | 3.3442 | 0.5969152 | 1.9508152 | 2025-02-20 20:32:39 | 1.3368564
8095 | 恒流充电 | 01:29:40 | 11:13:38 | 0.3998043 | 3.3444 | 0.5974705 | 1.9526723 | 2025-02-20 20:32:44 | 1.3371015
8096 | 恒流充电 | 01:29:45 | 11:13:43 | 0.3997919 | 3.3445 | 0.5980258 | 1.9545294 | 2025-02-20 20:32:49 | 1.3371048
8097 | 恒流充电 | 01:29:50 | 11:13:48 | 0.3997832 | 3.3443 | 0.598581 | 1.9563863 | 2025-02-20 20:32:54 | 1.3369832
8098 | 恒流充电 | 01:29:55 | 11:13:53 | 0.3997796 | 3.3443 | 0.5991363 | 1.9582432 | 2025-02-20 20:32:59 | 1.3369637
8099 | 恒流充电 | 01:30:00 | 11:13:58 | 0.3997912 | 3.3445 | 0.5996917 | 1.9601009 | 2025-02-20 20:33:04 | 1.3370859
8100 | 恒流充电 | 01:30:05 | 11:14:03 | 0.3997643 | 3.3444 | 0.600247 | 1.9619578 | 2025-02-20 20:33:09 | 1.3369892
8101 | 恒流充电 | 01:30:10 | 11:14:08 | 0.3997934 | 3.3443 | 0.6008022 | 1.9638148 | 2025-02-20 20:33:14 | 1.3370446
8102 | 恒流充电 | 01:30:15 | 11:14:13 | 0.3997846 | 3.3444 | 0.6013575 | 1.9656718 | 2025-02-20 20:33:19 | 1.3370401
8103 | 恒流充电 | 01:30:20 | 11:14:18 | 0.3997817 | 3.3445 | 0.6019128 | 1.9675288 | 2025-02-20 20:33:24 | 1.3370535
8104 | 恒流充电 | 01:30:25 | 11:14:23 | 0.3997715 | 3.3445 | 0.602468 | 1.9693859 | 2025-02-20 20:33:29 | 1.3370539
8105 | 恒流充电 | 01:30:30 | 11:14:28 | 0.3997985 | 3.3444 | 0.6030233 | 1.9712429 | 2025-02-20 20:33:34 | 1.3370885
8106 | 恒流充电 | 01:30:35 | 11:14:33 | 0.399781 | 3.3444 | 0.6035785 | 1.9730999 | 2025-02-20 20:33:39 | 1.3370351
8107 | 恒流充电 | 01:30:40 | 11:14:38 | 0.3997941 | 3.3445 | 0.6041338 | 1.974957 | 2025-02-20 20:33:44 | 1.3371203
8108 | 恒流充电 | 01:30:45 | 11:14:43 | 0.3997919 | 3.3443 | 0.6046891 | 1.976814 | 2025-02-20 20:33:49 | 1.337029
8109 | 恒流充电 | 01:30:50 | 11:14:48 | 0.3997941 | 3.3444 | 0.6052443 | 1.9786711 | 2025-02-20 20:33:54 | 1.3370833
8110 | 恒流充电 | 01:30:55 | 11:14:53 | 0.3997657 | 3.3445 | 0.6057996 | 1.980528 | 2025-02-20 20:33:59 | 1.3370056
8111 | 恒流充电 | 01:31:00 | 11:14:58 | 0.3997701 | 3.3446 | 0.6063548 | 1.9823851 | 2025-02-20 20:34:04 | 1.3370646
8112 | 恒流充电 | 01:31:05 | 11:15:03 | 0.3997897 | 3.3444 | 0.60691 | 1.9842423 | 2025-02-20 20:34:09 | 1.3370713
8113 | 恒流充电 | 01:31:10 | 11:15:08 | 0.3997759 | 3.3444 | 0.6074653 | 1.9860993 | 2025-02-20 20:34:14 | 1.3370284
8114 | 恒流充电 | 01:31:15 | 11:15:13 | 0.3997665 | 3.3446 | 0.6080205 | 1.9879563 | 2025-02-20 20:34:19 | 1.3370498
8115 | 恒流充电 | 01:31:20 | 11:15:18 | 0.3997926 | 3.3447 | 0.6085758 | 1.9898135 | 2025-02-20 20:34:24 | 1.3371771
8116 | 恒流充电 | 01:31:25 | 11:15:23 | 0.3997614 | 3.3444 | 0.609131 | 1.9916704 | 2025-02-20 20:34:29 | 1.3369516
8117 | 恒流充电 | 01:31:30 | 11:15:28 | 0.3997868 | 3.3444 | 0.6096863 | 1.9935274 | 2025-02-20 20:34:34 | 1.3370548
8118 | 恒流充电 | 01:31:35 | 11:15:33 | 0.3998253 | 3.3446 | 0.6102416 | 1.9953847 | 2025-02-20 20:34:39 | 1.3372522
8119 | 恒流充电 | 01:31:40 | 11:15:38 | 0.399765 | 3.3445 | 0.6107968 | 1.9972416 | 2025-02-20 20:34:44 | 1.337002
8120 | 恒流充电 | 01:31:45 | 11:15:43 | 0.3997556 | 3.3446 | 0.611352 | 1.9990987 | 2025-02-20 20:34:49 | 1.3370418
8121 | 恒流充电 | 01:31:50 | 11:15:48 | 0.3997977 | 3.3445 | 0.6119073 | 2.0009558 | 2025-02-20 20:34:54 | 1.3371213
8122 | 恒流充电 | 01:31:55 | 11:15:53 | 0.3997904 | 3.3445 | 0.6124626 | 2.0028128 | 2025-02-20 20:34:59 | 1.3370815
8123 | 恒流充电 | 01:32:00 | 11:15:58 | 0.3998464 | 3.3447 | 0.6130179 | 2.0046703 | 2025-02-20 20:35:04 | 1.3373582
8124 | 恒流充电 | 01:32:05 | 11:16:03 | 0.399821 | 3.3445 | 0.6135732 | 2.0065275 | 2025-02-20 20:35:09 | 1.3371963
8125 | 恒流充电 | 01:32:10 | 11:16:08 | 0.3997461 | 3.345 | 0.6141285 | 2.0083852 | 2025-02-20 20:35:14 | 1.3371371
8126 | 恒流充电 | 01:32:15 | 11:16:13 | 0.3997904 | 3.3446 | 0.6146838 | 2.0102423 | 2025-02-20 20:35:19 | 1.3371498
8127 | 恒流充电 | 01:32:20 | 11:16:18 | 0.3997774 | 3.3446 | 0.615239 | 2.0120994 | 2025-02-20 20:35:24 | 1.3370999
8128 | 恒流充电 | 01:32:25 | 11:16:23 | 0.3998101 | 3.3447 | 0.6157943 | 2.0139567 | 2025-02-20 20:35:29 | 1.3372377
8129 | 恒流充电 | 01:32:30 | 11:16:28 | 0.3997999 | 3.3448 | 0.6163496 | 2.015814 | 2025-02-20 20:35:34 | 1.3372383
8130 | 恒流充电 | 01:32:35 | 11:16:33 | 0.3998202 | 3.3449 | 0.6169049 | 2.0176714 | 2025-02-20 20:35:39 | 1.3373427
8131 | 恒流充电 | 01:32:40 | 11:16:38 | 0.3998275 | 3.3448 | 0.6174602 | 2.0195288 | 2025-02-20 20:35:44 | 1.3373355
8132 | 恒流充电 | 01:32:45 | 11:16:43 | 0.3998101 | 3.3447 | 0.6180155 | 2.0213861 | 2025-02-20 20:35:49 | 1.3372288
8133 | 恒流充电 | 01:32:50 | 11:16:48 | 0.3997824 | 3.3447 | 0.6185708 | 2.0232432 | 2025-02-20 20:35:54 | 1.3371356
8134 | 恒流充电 | 01:32:55 | 11:16:53 | 0.3997803 | 3.3447 | 0.619126 | 2.0251004 | 2025-02-20 20:35:59 | 1.3371565
8135 | 恒流充电 | 01:33:00 | 11:16:58 | 0.399781 | 3.3448 | 0.6196813 | 2.0269575 | 2025-02-20 20:36:04 | 1.3371784
8136 | 恒流充电 | 01:33:05 | 11:17:03 | 0.3998028 | 3.3448 | 0.6202366 | 2.0288149 | 2025-02-20 20:36:09 | 1.3372669
8137 | 恒流充电 | 01:33:10 | 11:17:08 | 0.399797 | 3.3447 | 0.6207918 | 2.0306721 | 2025-02-20 20:36:14 | 1.3372148
8138 | 恒流充电 | 01:33:15 | 11:17:13 | 0.3997926 | 3.3449 | 0.621347 | 2.0325286 | 2025-02-20 20:36:19 | 1.3372655
8139 | 恒流充电 | 01:33:20 | 11:17:18 | 0.3998239 | 3.3448 | 0.6219023 | 2.0343861 | 2025-02-20 20:36:24 | 1.3373473
8140 | 恒流充电 | 01:33:25 | 11:17:23 | 0.3998057 | 3.3448 | 0.6224575 | 2.0362434 | 2025-02-20 20:36:29 | 1.3372826
8141 | 恒流充电 | 01:33:30 | 11:17:28 | 0.399813 | 3.345 | 0.6230128 | 2.0381009 | 2025-02-20 20:36:34 | 1.3373668
8142 | 恒流充电 | 01:33:35 | 11:17:33 | 0.3997345 | 3.3448 | 0.623568 | 2.0399578 | 2025-02-20 20:36:39 | 1.3370159
8143 | 恒流充电 | 01:33:40 | 11:17:38 | 0.3997985 | 3.3448 | 0.6241233 | 2.0418151 | 2025-02-20 20:36:44 | 1.3372278
8144 | 恒流充电 | 01:33:45 | 11:17:43 | 0.3997992 | 3.3448 | 0.6246786 | 2.0436724 | 2025-02-20 20:36:49 | 1.3372562
8145 | 恒流充电 | 01:33:50 | 11:17:48 | 0.3998086 | 3.3449 | 0.6252339 | 2.0455298 | 2025-02-20 20:36:54 | 1.3373287
8146 | 恒流充电 | 01:33:55 | 11:17:53 | 0.3997948 | 3.3448 | 0.6257891 | 2.0473871 | 2025-02-20 20:36:59 | 1.337253
8147 | 恒流充电 | 01:34:00 | 11:17:58 | 0.399797 | 3.3449 | 0.6263444 | 2.0492444 | 2025-02-20 20:37:04 | 1.3372637
8148 | 恒流充电 | 01:34:05 | 11:18:03 | 0.3997519 | 3.345 | 0.6268996 | 2.0511016 | 2025-02-20 20:37:09 | 1.3371604
8149 | 恒流充电 | 01:34:10 | 11:18:08 | 0.3997999 | 3.3449 | 0.6274549 | 2.0529589 | 2025-02-20 20:37:14 | 1.3373024
8150 | 恒流充电 | 01:34:15 | 11:18:13 | 0.3998144 | 3.3449 | 0.6280102 | 2.0548164 | 2025-02-20 20:37:19 | 1.337352
8151 | 恒流充电 | 01:34:20 | 11:18:18 | 0.3997614 | 3.3449 | 0.6285654 | 2.0566733 | 2025-02-20 20:37:24 | 1.3371545
8152 | 恒流充电 | 01:34:25 | 11:18:23 | 0.3998551 | 3.3449 | 0.6291208 | 2.0585309 | 2025-02-20 20:37:29 | 1.3374738
8153 | 恒流充电 | 01:34:30 | 11:18:28 | 0.3998035 | 3.3448 | 0.6296761 | 2.0603882 | 2025-02-20 20:37:34 | 1.3372783
8154 | 恒流充电 | 01:34:35 | 11:18:33 | 0.3997708 | 3.345 | 0.6302313 | 2.0622455 | 2025-02-20 20:37:39 | 1.3372238
8155 | 恒流充电 | 01:34:40 | 11:18:38 | 0.3998268 | 3.3449 | 0.6307866 | 2.0641029 | 2025-02-20 20:37:44 | 1.3373749
8156 | 恒流充电 | 01:34:45 | 11:18:43 | 0.3997912 | 3.3451 | 0.6313419 | 2.0659604 | 2025-02-20 20:37:49 | 1.3373459
8157 | 恒流充电 | 01:34:50 | 11:18:48 | 0.3997985 | 3.3449 | 0.6318972 | 2.0678177 | 2025-02-20 20:37:54 | 1.3372935
8158 | 恒流充电 | 01:34:55 | 11:18:53 | 0.3997483 | 3.3451 | 0.6324524 | 2.0696749 | 2025-02-20 20:37:59 | 1.3371918
8159 | 恒流充电 | 01:35:00 | 11:18:58 | 0.3997977 | 3.345 | 0.6330076 | 2.0715323 | 2025-02-20 20:38:04 | 1.3373418
8160 | 恒流充电 | 01:35:05 | 11:19:03 | 0.3997708 | 3.3449 | 0.6335629 | 2.0733896 | 2025-02-20 20:38:09 | 1.3371863
8161 | 恒流充电 | 01:35:10 | 11:19:08 | 0.3997934 | 3.3451 | 0.6341181 | 2.075247 | 2025-02-20 20:38:14 | 1.3373413
8162 | 恒流充电 | 01:35:15 | 11:19:13 | 0.3998224 | 3.345 | 0.6346735 | 2.0771045 | 2025-02-20 20:38:19 | 1.3374138
8163 | 恒流充电 | 01:35:20 | 11:19:18 | 0.3997934 | 3.345 | 0.6352287 | 2.0789619 | 2025-02-20 20:38:24 | 1.3373205
8164 | 恒流充电 | 01:35:25 | 11:19:23 | 0.3997948 | 3.3451 | 0.6357839 | 2.0808187 | 2025-02-20 20:38:29 | 1.3373484
8165 | 恒流充电 | 01:35:30 | 11:19:28 | 0.3998057 | 3.345 | 0.6363391 | 2.0826761 | 2025-02-20 20:38:34 | 1.3373514
8166 | 恒流充电 | 01:35:35 | 11:19:33 | 0.3997614 | 3.345 | 0.6368944 | 2.0845333 | 2025-02-20 20:38:39 | 1.337209
8167 | 恒流充电 | 01:35:40 | 11:19:38 | 0.3997941 | 3.3451 | 0.6374496 | 2.0863908 | 2025-02-20 20:38:44 | 1.3373544
8168 | 恒流充电 | 01:35:45 | 11:19:43 | 0.3997796 | 3.3452 | 0.6380049 | 2.0882482 | 2025-02-20 20:38:49 | 1.3373436
8169 | 恒流充电 | 01:35:50 | 11:19:48 | 0.3997934 | 3.3449 | 0.6385601 | 2.0901055 | 2025-02-20 20:38:54 | 1.3372498
8170 | 恒流充电 | 01:35:55 | 11:19:53 | 0.3998013 | 3.3452 | 0.6391154 | 2.091963 | 2025-02-20 20:38:59 | 1.3374177
8171 | 恒流充电 | 01:36:00 | 11:19:58 | 0.3998108 | 3.3451 | 0.6396707 | 2.0938205 | 2025-02-20 20:39:04 | 1.337388
8172 | 恒流充电 | 01:36:05 | 11:20:03 | 0.3998159 | 3.3451 | 0.640226 | 2.095678 | 2025-02-20 20:39:09 | 1.3374286
8173 | 恒流充电 | 01:36:10 | 11:20:08 | 0.399773 | 3.345 | 0.6407813 | 2.0975353 | 2025-02-20 20:39:14 | 1.3372493
8174 | 恒流充电 | 01:36:15 | 11:20:13 | 0.3998035 | 3.345 | 0.6413365 | 2.0993927 | 2025-02-20 20:39:19 | 1.3373349
8175 | 恒流充电 | 01:36:20 | 11:20:18 | 0.3997708 | 3.3452 | 0.6418918 | 2.1012501 | 2025-02-20 20:39:24 | 1.3373013
8176 | 恒流充电 | 01:36:25 | 11:20:23 | 0.3997803 | 3.3451 | 0.642447 | 2.1031074 | 2025-02-20 20:39:29 | 1.3373051
8177 | 恒流充电 | 01:36:30 | 11:20:28 | 0.3997977 | 3.3452 | 0.6430023 | 2.104965 | 2025-02-20 20:39:34 | 1.3373898
8178 | 恒流充电 | 01:36:35 | 11:20:33 | 0.399781 | 3.345 | 0.6435575 | 2.1068223 | 2025-02-20 20:39:39 | 1.337282
8179 | 恒流充电 | 01:36:40 | 11:20:38 | 0.3998021 | 3.3453 | 0.6441128 | 2.1086799 | 2025-02-20 20:39:44 | 1.337438
8180 | 恒流充电 | 01:36:45 | 11:20:43 | 0.3997766 | 3.3452 | 0.644668 | 2.1105373 | 2025-02-20 20:39:49 | 1.3373304
8181 | 恒流充电 | 01:36:50 | 11:20:48 | 0.3997904 | 3.3453 | 0.6452233 | 2.1123948 | 2025-02-20 20:39:54 | 1.3374347
8182 | 恒流充电 | 01:36:55 | 11:20:53 | 0.3998043 | 3.3452 | 0.6457786 | 2.1142523 | 2025-02-20 20:39:59 | 1.3374112
8183 | 恒流充电 | 01:37:00 | 11:20:58 | 0.3998072 | 3.3452 | 0.6463339 | 2.1161099 | 2025-02-20 20:40:04 | 1.3374448
8184 | 恒流充电 | 01:37:05 | 11:21:03 | 0.3997774 | 3.3452 | 0.6468891 | 2.1179673 | 2025-02-20 20:40:09 | 1.3373234
8185 | 恒流充电 | 01:37:10 | 11:21:08 | 0.3998021 | 3.3451 | 0.6474444 | 2.1198247 | 2025-02-20 20:40:14 | 1.3373697
8186 | 恒流充电 | 01:37:15 | 11:21:13 | 0.3998282 | 3.3451 | 0.6479997 | 2.1216824 | 2025-02-20 20:40:19 | 1.3374846
8187 | 恒流充电 | 01:37:20 | 11:21:18 | 0.3997796 | 3.3451 | 0.648555 | 2.1235397 | 2025-02-20 20:40:24 | 1.337301
8188 | 恒流充电 | 01:37:25 | 11:21:23 | 0.3998188 | 3.345 | 0.6491103 | 2.1253972 | 2025-02-20 20:40:29 | 1.3374137
8189 | 恒流充电 | 01:37:30 | 11:21:28 | 0.3997941 | 3.3453 | 0.6496656 | 2.1272548 | 2025-02-20 20:40:34 | 1.337441
8190 | 恒流充电 | 01:37:35 | 11:21:33 | 0.3997861 | 3.3453 | 0.6502207 | 2.1291118 | 2025-02-20 20:40:39 | 1.337386
8191 | 恒流充电 | 01:37:40 | 11:21:38 | 0.3997861 | 3.3453 | 0.650776 | 2.1309693 | 2025-02-20 20:40:44 | 1.3373976
8192 | 恒流充电 | 01:37:45 | 11:21:43 | 0.3998246 | 3.3453 | 0.6513313 | 2.1328269 | 2025-02-20 20:40:49 | 1.3375335
8193 | 恒流充电 | 01:37:50 | 11:21:48 | 0.3997883 | 3.3452 | 0.6518865 | 2.1346844 | 2025-02-20 20:40:54 | 1.3373775
8194 | 恒流充电 | 01:37:55 | 11:21:53 | 0.399842 | 3.3453 | 0.6524419 | 2.1365422 | 2025-02-20 20:40:59 | 1.3375976
8195 | 恒流充电 | 01:38:00 | 11:21:58 | 0.3997897 | 3.3454 | 0.6529971 | 2.1383997 | 2025-02-20 20:41:04 | 1.3374412
8196 | 恒流充电 | 01:38:05 | 11:22:03 | 0.3997832 | 3.3452 | 0.6535524 | 2.1402572 | 2025-02-20 20:41:09 | 1.3373666
8197 | 恒流充电 | 01:38:10 | 11:22:08 | 0.3998181 | 3.3452 | 0.6541077 | 2.1421148 | 2025-02-20 20:41:14 | 1.337489
8198 | 恒流充电 | 01:38:15 | 11:22:13 | 0.3997636 | 3.3454 | 0.6546629 | 2.1439723 | 2025-02-20 20:41:19 | 1.3373554
8199 | 恒流充电 | 01:38:20 | 11:22:18 | 0.3997628 | 3.3452 | 0.6552181 | 2.1458296 | 2025-02-20 20:41:24 | 1.3372823
8200 | 恒流充电 | 01:38:25 | 11:22:23 | 0.3997977 | 3.3453 | 0.6557734 | 2.1476872 | 2025-02-20 20:41:29 | 1.3374583
8201 | 恒流充电 | 01:38:30 | 11:22:28 | 0.3997766 | 3.3454 | 0.6563287 | 2.1495447 | 2025-02-20 20:41:34 | 1.3373973
8202 | 恒流充电 | 01:38:35 | 11:22:33 | 0.3997679 | 3.3453 | 0.6568839 | 2.1514021 | 2025-02-20 20:41:39 | 1.3373536
8203 | 恒流充电 | 01:38:40 | 11:22:38 | 0.3997926 | 3.3454 | 0.6574392 | 2.1532598 | 2025-02-20 20:41:44 | 1.3374781
8204 | 恒流充电 | 01:38:45 | 11:22:43 | 0.3998391 | 3.3454 | 0.6579945 | 2.1551176 | 2025-02-20 20:41:49 | 1.3376186
8205 | 恒流充电 | 01:38:50 | 11:22:48 | 0.3997962 | 3.3453 | 0.6585498 | 2.1569751 | 2025-02-20 20:41:54 | 1.3374379
8206 | 恒流充电 | 01:38:55 | 11:22:53 | 0.3997992 | 3.3453 | 0.6591051 | 2.1588327 | 2025-02-20 20:41:59 | 1.3374464
8207 | 恒流充电 | 01:39:00 | 11:22:58 | 0.3997912 | 3.3452 | 0.6596603 | 2.1606901 | 2025-02-20 20:42:04 | 1.3373779
8208 | 恒流充电 | 01:39:05 | 11:23:03 | 0.3998101 | 3.3455 | 0.6602156 | 2.1625479 | 2025-02-20 20:42:09 | 1.337567
8209 | 恒流充电 | 01:39:10 | 11:23:08 | 0.3997832 | 3.3455 | 0.6607709 | 2.1644055 | 2025-02-20 20:42:14 | 1.3374933
8210 | 恒流充电 | 01:39:15 | 11:23:13 | 0.3997883 | 3.3453 | 0.6613261 | 2.166263 | 2025-02-20 20:42:19 | 1.3374261
8211 | 恒流充电 | 01:39:20 | 11:23:18 | 0.399781 | 3.3453 | 0.6618814 | 2.1681205 | 2025-02-20 20:42:24 | 1.3374052
8212 | 恒流充电 | 01:39:25 | 11:23:23 | 0.3998021 | 3.3454 | 0.6624367 | 2.1699782 | 2025-02-20 20:42:29 | 1.3374956
8213 | 恒流充电 | 01:39:30 | 11:23:28 | 0.3997672 | 3.3454 | 0.6629919 | 2.1718357 | 2025-02-20 20:42:34 | 1.3373797
8214 | 恒流充电 | 01:39:35 | 11:23:33 | 0.3997824 | 3.3457 | 0.6635471 | 2.1736934 | 2025-02-20 20:42:39 | 1.3375571
8215 | 恒流充电 | 01:39:40 | 11:23:38 | 0.3998151 | 3.3454 | 0.6641024 | 2.1755511 | 2025-02-20 20:42:44 | 1.3375522
8216 | 恒流充电 | 01:39:45 | 11:23:43 | 0.3997854 | 3.3453 | 0.6646577 | 2.1774082 | 2025-02-20 20:42:49 | 1.3374182
8217 | 恒流充电 | 01:39:50 | 11:23:48 | 0.3997796 | 3.3453 | 0.6652129 | 2.1792657 | 2025-02-20 20:42:54 | 1.3373722
8218 | 恒流充电 | 01:39:55 | 11:23:53 | 0.3997941 | 3.3455 | 0.6657682 | 2.1811233 | 2025-02-20 20:42:59 | 1.3375144
8219 | 恒流充电 | 01:40:00 | 11:23:58 | 0.3998006 | 3.3456 | 0.6663234 | 2.1829811 | 2025-02-20 20:43:04 | 1.3375543
8220 | 恒流充电 | 01:40:05 | 11:24:03 | 0.3998151 | 3.3455 | 0.6668787 | 2.1848388 | 2025-02-20 20:43:09 | 1.3375902
8221 | 恒流充电 | 01:40:10 | 11:24:08 | 0.3997766 | 3.3456 | 0.667434 | 2.1866965 | 2025-02-20 20:43:14 | 1.3375001
8222 | 恒流充电 | 01:40:15 | 11:24:13 | 0.3997832 | 3.3456 | 0.6679892 | 2.1885541 | 2025-02-20 20:43:19 | 1.3375206
8223 | 恒流充电 | 01:40:20 | 11:24:18 | 0.3997672 | 3.3456 | 0.6685445 | 2.1904117 | 2025-02-20 20:43:24 | 1.3374489
8224 | 恒流充电 | 01:40:25 | 11:24:23 | 0.3998006 | 3.3456 | 0.6690998 | 2.1922694 | 2025-02-20 20:43:29 | 1.3375705
8225 | 恒流充电 | 01:40:30 | 11:24:28 | 0.3998108 | 3.3455 | 0.6696551 | 2.1941272 | 2025-02-20 20:43:34 | 1.3375841
8226 | 恒流充电 | 01:40:35 | 11:24:33 | 0.3998086 | 3.3456 | 0.6702103 | 2.195985 | 2025-02-20 20:43:39 | 1.33761
8227 | 恒流充电 | 01:40:40 | 11:24:38 | 0.3997926 | 3.3456 | 0.6707656 | 2.1978427 | 2025-02-20 20:43:44 | 1.337541
8228 | 恒流充电 | 01:40:45 | 11:24:43 | 0.3998043 | 3.3456 | 0.6713209 | 2.1997004 | 2025-02-20 20:43:49 | 1.3375833
8229 | 恒流充电 | 01:40:50 | 11:24:48 | 0.3997577 | 3.3455 | 0.671876 | 2.2015576 | 2025-02-20 20:43:54 | 1.3373951
8230 | 恒流充电 | 01:40:55 | 11:24:53 | 0.399797 | 3.3458 | 0.6724313 | 2.2034155 | 2025-02-20 20:43:59 | 1.3376341
8231 | 恒流充电 | 01:41:00 | 11:24:58 | 0.3998093 | 3.3455 | 0.6729866 | 2.2052732 | 2025-02-20 20:44:04 | 1.3375802
8232 | 恒流充电 | 01:41:05 | 11:25:03 | 0.399781 | 3.3456 | 0.6735418 | 2.2071309 | 2025-02-20 20:44:09 | 1.3375112
8233 | 恒流充电 | 01:41:10 | 11:25:08 | 0.3997912 | 3.3458 | 0.6740971 | 2.2089886 | 2025-02-20 20:44:14 | 1.3376042
8234 | 恒流充电 | 01:41:15 | 11:25:13 | 0.3997977 | 3.3455 | 0.6746524 | 2.2108463 | 2025-02-20 20:44:19 | 1.3375142
8235 | 恒流充电 | 01:41:20 | 11:25:18 | 0.399781 | 3.3454 | 0.6752076 | 2.2127039 | 2025-02-20 20:44:24 | 1.3374304
8236 | 恒流充电 | 01:41:25 | 11:25:23 | 0.3998137 | 3.3456 | 0.6757629 | 2.2145616 | 2025-02-20 20:44:29 | 1.3376155
8237 | 恒流充电 | 01:41:30 | 11:25:28 | 0.3997715 | 3.3456 | 0.6763182 | 2.2164193 | 2025-02-20 20:44:34 | 1.3374947
8238 | 恒流充电 | 01:41:35 | 11:25:33 | 0.3997846 | 3.3455 | 0.6768734 | 2.2182769 | 2025-02-20 20:44:39 | 1.3374968
8239 | 恒流充电 | 01:41:40 | 11:25:38 | 0.3997897 | 3.3457 | 0.6774287 | 2.2201347 | 2025-02-20 20:44:44 | 1.3375848
8240 | 恒流充电 | 01:41:45 | 11:25:43 | 0.3997737 | 3.3458 | 0.6779839 | 2.2219924 | 2025-02-20 20:44:49 | 1.3375691
8241 | 恒流充电 | 01:41:50 | 11:25:48 | 0.3997839 | 3.3458 | 0.6785392 | 2.2238502 | 2025-02-20 20:44:54 | 1.337593
8242 | 恒流充电 | 01:41:55 | 11:25:53 | 0.3998181 | 3.3457 | 0.6790944 | 2.2257075 | 2025-02-20 20:44:59 | 1.3376661
8243 | 恒流充电 | 01:42:00 | 11:25:58 | 0.3997723 | 3.3456 | 0.6796496 | 2.2275652 | 2025-02-20 20:45:04 | 1.3374882
8244 | 恒流充电 | 01:42:05 | 11:26:03 | 0.3997999 | 3.3458 | 0.6802049 | 2.229423 | 2025-02-20 20:45:09 | 1.3376546
8245 | 恒流充电 | 01:42:10 | 11:26:08 | 0.3997934 | 3.3458 | 0.6807602 | 2.2312808 | 2025-02-20 20:45:14 | 1.3376435
8246 | 恒流充电 | 01:42:15 | 11:26:13 | 0.3997643 | 3.3457 | 0.6813154 | 2.2331385 | 2025-02-20 20:45:19 | 1.3374862
8247 | 恒流充电 | 01:42:20 | 11:26:18 | 0.3998108 | 3.3457 | 0.6818707 | 2.2349963 | 2025-02-20 20:45:24 | 1.3376597
8248 | 恒流充电 | 01:42:25 | 11:26:23 | 0.399829 | 3.3456 | 0.682426 | 2.2368542 | 2025-02-20 20:45:29 | 1.3376658
8249 | 恒流充电 | 01:42:30 | 11:26:28 | 0.3998275 | 3.3456 | 0.6829813 | 2.2387121 | 2025-02-20 20:45:34 | 1.3376793
8250 | 恒流充电 | 01:42:35 | 11:26:33 | 0.3997854 | 3.3458 | 0.6835366 | 2.2405698 | 2025-02-20 20:45:39 | 1.3375918
8251 | 恒流充电 | 01:42:40 | 11:26:38 | 0.399805 | 3.3459 | 0.6840919 | 2.2424278 | 2025-02-20 20:45:44 | 1.3376966
8252 | 恒流充电 | 01:42:45 | 11:26:43 | 0.3998195 | 3.3457 | 0.6846472 | 2.2442856 | 2025-02-20 20:45:49 | 1.3376673
8253 | 恒流充电 | 01:42:50 | 11:26:48 | 0.3998159 | 3.3457 | 0.6852025 | 2.2461435 | 2025-02-20 20:45:54 | 1.3376575
8254 | 恒流充电 | 01:42:55 | 11:26:53 | 0.399834 | 3.3457 | 0.6857578 | 2.2480014 | 2025-02-20 20:45:59 | 1.3377118
8255 | 恒流充电 | 01:43:00 | 11:26:58 | 0.3998202 | 3.3458 | 0.6863129 | 2.2498589 | 2025-02-20 20:46:04 | 1.3377118
8256 | 恒流充电 | 01:43:05 | 11:27:03 | 0.399829 | 3.3456 | 0.6868682 | 2.2517167 | 2025-02-20 20:46:09 | 1.3376818
8257 | 恒流充电 | 01:43:10 | 11:27:08 | 0.3997715 | 3.3457 | 0.6874235 | 2.2535744 | 2025-02-20 20:46:14 | 1.3375034
8258 | 恒流充电 | 01:43:15 | 11:27:13 | 0.3997868 | 3.3458 | 0.6879787 | 2.2554322 | 2025-02-20 20:46:19 | 1.3375953
8259 | 恒流充电 | 01:43:20 | 11:27:18 | 0.3997803 | 3.3458 | 0.688534 | 2.2572899 | 2025-02-20 20:46:24 | 1.3375851
8260 | 恒流充电 | 01:43:25 | 11:27:23 | 0.3997999 | 3.3457 | 0.6890893 | 2.2591477 | 2025-02-20 20:46:29 | 1.3376144
8261 | 恒流充电 | 01:43:30 | 11:27:28 | 0.3997875 | 3.3459 | 0.6896445 | 2.2610055 | 2025-02-20 20:46:34 | 1.337638
8262 | 恒流充电 | 01:43:35 | 11:27:33 | 0.3998173 | 3.3458 | 0.6901998 | 2.2628635 | 2025-02-20 20:46:39 | 1.3377287
8263 | 恒流充电 | 01:43:40 | 11:27:38 | 0.3997904 | 3.3458 | 0.6907551 | 2.2647213 | 2025-02-20 20:46:44 | 1.3376359
8264 | 恒流充电 | 01:43:45 | 11:27:43 | 0.3998166 | 3.3459 | 0.6913104 | 2.2665793 | 2025-02-20 20:46:49 | 1.3377464
8265 | 恒流充电 | 01:43:50 | 11:27:48 | 0.3997985 | 3.3458 | 0.6918657 | 2.2684372 | 2025-02-20 20:46:54 | 1.3376534
8266 | 恒流充电 | 01:43:55 | 11:27:53 | 0.3997788 | 3.3459 | 0.6924209 | 2.270295 | 2025-02-20 20:46:59 | 1.3376344
8267 | 恒流充电 | 01:44:00 | 11:27:58 | 0.3997999 | 3.3458 | 0.6929762 | 2.2721529 | 2025-02-20 20:47:04 | 1.3376696
8268 | 恒流充电 | 01:44:05 | 11:28:03 | 0.3997955 | 3.3459 | 0.6935315 | 2.2740107 | 2025-02-20 20:47:09 | 1.3376572
8269 | 恒流充电 | 01:44:10 | 11:28:08 | 0.399773 | 3.3458 | 0.6940867 | 2.2758684 | 2025-02-20 20:47:14 | 1.3375543
8270 | 恒流充电 | 01:44:15 | 11:28:13 | 0.3997788 | 3.346 | 0.6946419 | 2.2777262 | 2025-02-20 20:47:19 | 1.337656
8271 | 恒流充电 | 01:44:20 | 11:28:18 | 0.3997992 | 3.3459 | 0.6951972 | 2.2795841 | 2025-02-20 20:47:24 | 1.3376699
8272 | 恒流充电 | 01:44:25 | 11:28:23 | 0.3997817 | 3.346 | 0.6957525 | 2.281442 | 2025-02-20 20:47:29 | 1.3376617
8273 | 恒流充电 | 01:44:30 | 11:28:28 | 0.3998181 | 3.3458 | 0.6963078 | 2.2832999 | 2025-02-20 20:47:34 | 1.3377082
8274 | 恒流充电 | 01:44:35 | 11:28:33 | 0.3997803 | 3.3459 | 0.696863 | 2.2851577 | 2025-02-20 20:47:39 | 1.3376338
8275 | 恒流充电 | 01:44:40 | 11:28:38 | 0.399797 | 3.3459 | 0.6974183 | 2.2870156 | 2025-02-20 20:47:44 | 1.3376704
8276 | 恒流充电 | 01:44:45 | 11:28:43 | 0.3998755 | 3.3461 | 0.6979737 | 2.288874 | 2025-02-20 20:47:49 | 1.3380169
8277 | 恒流充电 | 01:44:50 | 11:28:48 | 0.3997897 | 3.3461 | 0.6985289 | 2.2907319 | 2025-02-20 20:47:54 | 1.33773
8278 | 恒流充电 | 01:44:55 | 11:28:53 | 0.399826 | 3.3459 | 0.6990843 | 2.29259 | 2025-02-20 20:47:59 | 1.3377903
8279 | 恒流充电 | 01:45:00 | 11:28:58 | 0.3998151 | 3.3461 | 0.6996396 | 2.2944481 | 2025-02-20 20:48:04 | 1.3378306
8280 | 恒流充电 | 01:45:05 | 11:29:03 | 0.3998093 | 3.3459 | 0.7001948 | 2.296306 | 2025-02-20 20:48:09 | 1.3377223
8281 | 恒流充电 | 01:45:10 | 11:29:08 | 0.3997955 | 3.3461 | 0.7007499 | 2.2981639 | 2025-02-20 20:48:14 | 1.3377737
8282 | 恒流充电 | 01:45:15 | 11:29:13 | 0.3997796 | 3.3461 | 0.7013052 | 2.3000218 | 2025-02-20 20:48:19 | 1.3376912
8283 | 恒流充电 | 01:45:20 | 11:29:18 | 0.3997985 | 3.3461 | 0.7018605 | 2.3018798 | 2025-02-20 20:48:24 | 1.3377495
8284 | 恒流充电 | 01:45:25 | 11:29:23 | 0.3997832 | 3.346 | 0.7024157 | 2.3037377 | 2025-02-20 20:48:29 | 1.33769
8285 | 恒流充电 | 01:45:30 | 11:29:28 | 0.3997599 | 3.346 | 0.7029709 | 2.3055955 | 2025-02-20 20:48:34 | 1.3376129
8286 | 恒流充电 | 01:45:35 | 11:29:33 | 0.3998035 | 3.3461 | 0.7035262 | 2.3074535 | 2025-02-20 20:48:39 | 1.337783
8287 | 恒流充电 | 01:45:40 | 11:29:38 | 0.3998123 | 3.3461 | 0.7040815 | 2.3093116 | 2025-02-20 20:48:44 | 1.3378241
8288 | 恒流充电 | 01:45:45 | 11:29:43 | 0.3997861 | 3.3461 | 0.7046368 | 2.3111695 | 2025-02-20 20:48:49 | 1.3377111
8289 | 恒流充电 | 01:45:50 | 11:29:48 | 0.3998173 | 3.3459 | 0.7051921 | 2.3130275 | 2025-02-20 20:48:54 | 1.3377524
8290 | 恒流充电 | 01:45:55 | 11:29:53 | 0.3997824 | 3.3461 | 0.7057473 | 2.3148855 | 2025-02-20 20:48:59 | 1.337728
8291 | 恒流充电 | 01:46:00 | 11:29:58 | 0.3997955 | 3.346 | 0.7063026 | 2.3167434 | 2025-02-20 20:49:04 | 1.3377034
8292 | 恒流充电 | 01:46:05 | 11:30:03 | 0.3998173 | 3.346 | 0.7068579 | 2.3186015 | 2025-02-20 20:49:09 | 1.337801
8293 | 恒流充电 | 01:46:10 | 11:30:08 | 0.3997788 | 3.346 | 0.7074131 | 2.3204593 | 2025-02-20 20:49:14 | 1.3376729
8294 | 恒流充电 | 01:46:15 | 11:30:13 | 0.3998115 | 3.3461 | 0.7079686 | 2.3223181 | 2025-02-20 20:49:19 | 1.3378029
8295 | 恒流充电 | 01:46:20 | 11:30:18 | 0.399789 | 3.3461 | 0.7085239 | 2.3241761 | 2025-02-20 20:49:24 | 1.3377523
8296 | 恒流充电 | 01:46:25 | 11:30:23 | 0.3997839 | 3.3461 | 0.7090791 | 2.326034 | 2025-02-20 20:49:29 | 1.3376988
8297 | 恒流充电 | 01:46:30 | 11:30:28 | 0.3997796 | 3.3461 | 0.7096344 | 2.3278919 | 2025-02-20 20:49:34 | 1.3376921
8298 | 恒流充电 | 01:46:35 | 11:30:33 | 0.3998144 | 3.346 | 0.7101897 | 2.3297499 | 2025-02-20 20:49:39 | 1.3377931
8299 | 恒流充电 | 01:46:40 | 11:30:38 | 0.3997846 | 3.3462 | 0.7107449 | 2.3316079 | 2025-02-20 20:49:44 | 1.3377686
8300 | 恒流充电 | 01:46:45 | 11:30:43 | 0.3997832 | 3.3461 | 0.7113002 | 2.3334659 | 2025-02-20 20:49:49 | 1.3377329
8301 | 恒流充电 | 01:46:50 | 11:30:48 | 0.3997563 | 3.3462 | 0.7118554 | 2.3353238 | 2025-02-20 20:49:54 | 1.3376791
8302 | 恒流充电 | 01:46:55 | 11:30:53 | 0.399757 | 3.3463 | 0.7124106 | 2.3371817 | 2025-02-20 20:49:59 | 1.3376887
8303 | 恒流充电 | 01:47:00 | 11:30:58 | 0.3998079 | 3.3463 | 0.7129659 | 2.3390399 | 2025-02-20 20:50:04 | 1.3378767
8304 | 恒流充电 | 01:47:05 | 11:31:03 | 0.3997883 | 3.3461 | 0.7135212 | 2.3408978 | 2025-02-20 20:50:09 | 1.3377431
8305 | 恒流充电 | 01:47:10 | 11:31:08 | 0.3997926 | 3.3463 | 0.7140764 | 2.3427559 | 2025-02-20 20:50:14 | 1.3378174
8306 | 恒流充电 | 01:47:15 | 11:31:13 | 0.3997788 | 3.3463 | 0.7146317 | 2.344614 | 2025-02-20 20:50:19 | 1.3377918
8307 | 恒流充电 | 01:47:20 | 11:31:18 | 0.3998268 | 3.3463 | 0.7151871 | 2.346473 | 2025-02-20 20:50:24 | 1.3379438
8308 | 恒流充电 | 01:47:25 | 11:31:23 | 0.3997999 | 3.3463 | 0.7157424 | 2.3483311 | 2025-02-20 20:50:29 | 1.3378473
8309 | 恒流充电 | 01:47:30 | 11:31:28 | 0.3997643 | 3.3463 | 0.7162976 | 2.3501891 | 2025-02-20 20:50:34 | 1.3377292
8310 | 恒流充电 | 01:47:35 | 11:31:33 | 0.3998035 | 3.3464 | 0.7168529 | 2.3520473 | 2025-02-20 20:50:39 | 1.3379026
8311 | 恒流充电 | 01:47:40 | 11:31:38 | 0.3998006 | 3.3464 | 0.7174081 | 2.3539055 | 2025-02-20 20:50:44 | 1.3379123
8312 | 恒流充电 | 01:47:45 | 11:31:43 | 0.399829 | 3.3465 | 0.7179635 | 2.3557638 | 2025-02-20 20:50:49 | 1.3380122
8313 | 恒流充电 | 01:47:50 | 11:31:48 | 0.3998224 | 3.3463 | 0.7185188 | 2.3576221 | 2025-02-20 20:50:54 | 1.3379283
8314 | 恒流充电 | 01:47:55 | 11:31:53 | 0.3998035 | 3.3463 | 0.719074 | 2.3594802 | 2025-02-20 20:50:59 | 1.3378752
8315 | 恒流充电 | 01:48:00 | 11:31:58 | 0.3997854 | 3.3466 | 0.7196293 | 2.3613385 | 2025-02-20 20:51:04 | 1.3379401
8316 | 恒流充电 | 01:48:05 | 11:32:03 | 0.3998253 | 3.3464 | 0.7201846 | 2.3631968 | 2025-02-20 20:51:09 | 1.3379741
8317 | 恒流充电 | 01:48:10 | 11:32:08 | 0.3997745 | 3.3465 | 0.7207399 | 2.3650549 | 2025-02-20 20:51:14 | 1.3378419
8318 | 恒流充电 | 01:48:15 | 11:32:13 | 0.3997643 | 3.3463 | 0.7212951 | 2.3669128 | 2025-02-20 20:51:19 | 1.3377326
8319 | 恒流充电 | 01:48:20 | 11:32:18 | 0.3997948 | 3.3464 | 0.7218504 | 2.368771 | 2025-02-20 20:51:24 | 1.3378782
8320 | 恒流充电 | 01:48:25 | 11:32:23 | 0.399813 | 3.3464 | 0.7224055 | 2.3706284 | 2025-02-20 20:51:29 | 1.3379358
8321 | 恒流充电 | 01:48:30 | 11:32:28 | 0.3998326 | 3.3462 | 0.7229608 | 2.3724866 | 2025-02-20 20:51:34 | 1.3379373
8322 | 恒流充电 | 01:48:35 | 11:32:33 | 0.3997919 | 3.3464 | 0.7235161 | 2.3743448 | 2025-02-20 20:51:39 | 1.337867
8323 | 恒流充电 | 01:48:40 | 11:32:38 | 0.3998253 | 3.3464 | 0.7240714 | 2.3762031 | 2025-02-20 20:51:44 | 1.3379857
8324 | 恒流充电 | 01:48:45 | 11:32:43 | 0.3997519 | 3.3466 | 0.7246266 | 2.3780611 | 2025-02-20 20:51:49 | 1.3378136
8325 | 恒流充电 | 01:48:50 | 11:32:48 | 0.3997592 | 3.3465 | 0.7251818 | 2.3799192 | 2025-02-20 20:51:54 | 1.3378133
8326 | 恒流充电 | 01:48:55 | 11:32:53 | 0.399797 | 3.3466 | 0.7257371 | 2.3817775 | 2025-02-20 20:51:59 | 1.3379754
8327 | 恒流充电 | 01:49:00 | 11:32:58 | 0.3997796 | 3.3465 | 0.7262924 | 2.3836357 | 2025-02-20 20:52:04 | 1.3378778
8328 | 恒流充电 | 01:49:05 | 11:33:03 | 0.3997352 | 3.3467 | 0.7268475 | 2.3854937 | 2025-02-20 20:52:09 | 1.3378091
8329 | 恒流充电 | 01:49:10 | 11:33:08 | 0.3997999 | 3.3467 | 0.7274028 | 2.3873521 | 2025-02-20 20:52:14 | 1.3380233
8330 | 恒流充电 | 01:49:15 | 11:33:13 | 0.3997556 | 3.3465 | 0.727958 | 2.3892102 | 2025-02-20 20:52:19 | 1.3377997
8331 | 恒流充电 | 01:49:20 | 11:33:18 | 0.3997759 | 3.3466 | 0.7285133 | 2.3910683 | 2025-02-20 20:52:24 | 1.3378821
8332 | 恒流充电 | 01:49:25 | 11:33:23 | 0.399797 | 3.3466 | 0.7290686 | 2.3929266 | 2025-02-20 20:52:29 | 1.3379684
8333 | 恒流充电 | 01:49:30 | 11:33:28 | 0.3998013 | 3.3467 | 0.7296238 | 2.3947849 | 2025-02-20 20:52:34 | 1.3380231
8334 | 恒流充电 | 01:49:35 | 11:33:33 | 0.3997803 | 3.3467 | 0.730179 | 2.3966432 | 2025-02-20 20:52:39 | 1.3379255
8335 | 恒流充电 | 01:49:40 | 11:33:38 | 0.3997926 | 3.3466 | 0.7307343 | 2.3985014 | 2025-02-20 20:52:44 | 1.337937
8336 | 恒流充电 | 01:49:45 | 11:33:43 | 0.399773 | 3.3467 | 0.7312896 | 2.4003596 | 2025-02-20 20:52:49 | 1.337919
8337 | 恒流充电 | 01:49:50 | 11:33:48 | 0.3998464 | 3.3467 | 0.7318449 | 2.4022182 | 2025-02-20 20:52:54 | 1.3381565
8338 | 恒流充电 | 01:49:55 | 11:33:53 | 0.3998043 | 3.3467 | 0.7324002 | 2.4040766 | 2025-02-20 20:52:59 | 1.338035
8339 | 恒流充电 | 01:50:00 | 11:33:58 | 0.3997687 | 3.3467 | 0.7329554 | 2.4059348 | 2025-02-20 20:53:04 | 1.3379166
8340 | 恒流充电 | 01:50:05 | 11:34:03 | 0.3997832 | 3.3467 | 0.7335107 | 2.407793 | 2025-02-20 20:53:09 | 1.3379377
8341 | 恒流充电 | 01:50:10 | 11:34:08 | 0.3998311 | 3.3467 | 0.734066 | 2.4096515 | 2025-02-20 20:53:14 | 1.3381154
8342 | 恒流充电 | 01:50:15 | 11:34:13 | 0.3998108 | 3.3468 | 0.7346213 | 2.41151 | 2025-02-20 20:53:19 | 1.3380758
8343 | 恒流充电 | 01:50:20 | 11:34:18 | 0.3997824 | 3.3468 | 0.7351765 | 2.4133683 | 2025-02-20 20:53:24 | 1.3379821
8344 | 恒流充电 | 01:50:25 | 11:34:23 | 0.3997599 | 3.3468 | 0.7357318 | 2.4152265 | 2025-02-20 20:53:29 | 1.3379002
8345 | 恒流充电 | 01:50:30 | 11:34:28 | 0.399805 | 3.3467 | 0.736287 | 2.4170848 | 2025-02-20 20:53:34 | 1.3380418
8346 | 恒流充电 | 01:50:35 | 11:34:33 | 0.3998028 | 3.3468 | 0.7368423 | 2.4189429 | 2025-02-20 20:53:39 | 1.338052
8347 | 恒流充电 | 01:50:40 | 11:34:38 | 0.3998093 | 3.3467 | 0.7373976 | 2.4208013 | 2025-02-20 20:53:44 | 1.3380397
8348 | 恒流充电 | 01:50:45 | 11:34:43 | 0.399797 | 3.3468 | 0.7379528 | 2.4226597 | 2025-02-20 20:53:49 | 1.3380521
8349 | 恒流充电 | 01:50:50 | 11:34:48 | 0.3998522 | 3.3469 | 0.7385082 | 2.4245184 | 2025-02-20 20:53:54 | 1.3382631
8350 | 恒流充电 | 01:50:55 | 11:34:53 | 0.3997912 | 3.3468 | 0.7390635 | 2.4263768 | 2025-02-20 20:53:59 | 1.3380017
8351 | 恒流充电 | 01:51:00 | 11:34:58 | 0.3997904 | 3.347 | 0.7396187 | 2.4282352 | 2025-02-20 20:54:04 | 1.338082
8352 | 恒流充电 | 01:51:05 | 11:35:03 | 0.3997846 | 3.3469 | 0.740174 | 2.4300936 | 2025-02-20 20:54:09 | 1.3380562
8353 | 恒流充电 | 01:51:10 | 11:35:08 | 0.3997999 | 3.347 | 0.7407293 | 2.4319521 | 2025-02-20 20:54:14 | 1.3381359
8354 | 恒流充电 | 01:51:15 | 11:35:13 | 0.3998006 | 3.347 | 0.7412845 | 2.4338107 | 2025-02-20 20:54:19 | 1.3381502
8355 | 恒流充电 | 01:51:20 | 11:35:18 | 0.399805 | 3.3469 | 0.7418398 | 2.4356692 | 2025-02-20 20:54:24 | 1.3381084
8356 | 恒流充电 | 01:51:25 | 11:35:23 | 0.399789 | 3.3467 | 0.7423951 | 2.4375275 | 2025-02-20 20:54:29 | 1.3379693
8357 | 恒流充电 | 01:51:30 | 11:35:28 | 0.3997745 | 3.3468 | 0.7429503 | 2.4393857 | 2025-02-20 20:54:34 | 1.3379634
8358 | 恒流充电 | 01:51:35 | 11:35:33 | 0.3997962 | 3.347 | 0.7435056 | 2.4412442 | 2025-02-20 20:54:39 | 1.3381061
8359 | 恒流充电 | 01:51:40 | 11:35:38 | 0.3997839 | 3.3469 | 0.7440608 | 2.4431024 | 2025-02-20 20:54:44 | 1.338051
8360 | 恒流充电 | 01:51:45 | 11:35:43 | 0.3997992 | 3.3471 | 0.744616 | 2.444961 | 2025-02-20 20:54:49 | 1.3381857
8361 | 恒流充电 | 01:51:50 | 11:35:48 | 0.3997941 | 3.3467 | 0.7451713 | 2.4468193 | 2025-02-20 20:54:54 | 1.3379949
8362 | 恒流充电 | 01:51:55 | 11:35:53 | 0.3998166 | 3.3471 | 0.7457266 | 2.4486779 | 2025-02-20 20:54:59 | 1.3382327
8363 | 恒流充电 | 01:52:00 | 11:35:58 | 0.3997861 | 3.347 | 0.7462819 | 2.4505364 | 2025-02-20 20:55:04 | 1.3380773
8364 | 恒流充电 | 01:52:05 | 11:36:03 | 0.3997788 | 3.347 | 0.7468371 | 2.4523948 | 2025-02-20 20:55:09 | 1.3380477
8365 | 恒流充电 | 01:52:10 | 11:36:08 | 0.3997897 | 3.3469 | 0.7473924 | 2.4542532 | 2025-02-20 20:55:14 | 1.3380651
8366 | 恒流充电 | 01:52:15 | 11:36:13 | 0.3997628 | 3.347 | 0.7479476 | 2.4561115 | 2025-02-20 20:55:19 | 1.3380131
8367 | 恒流充电 | 01:52:20 | 11:36:18 | 0.3997636 | 3.3469 | 0.7485028 | 2.4579698 | 2025-02-20 20:55:24 | 1.3379741
8368 | 恒流充电 | 01:52:25 | 11:36:23 | 0.3997883 | 3.3471 | 0.7490581 | 2.4598283 | 2025-02-20 20:55:29 | 1.3381176
8369 | 恒流充电 | 01:52:30 | 11:36:28 | 0.3997955 | 3.3471 | 0.7496134 | 2.4616869 | 2025-02-20 20:55:34 | 1.3381494
8370 | 恒流充电 | 01:52:35 | 11:36:33 | 0.3997737 | 3.3472 | 0.7501686 | 2.4635454 | 2025-02-20 20:55:39 | 1.3381082
8371 | 恒流充电 | 01:52:40 | 11:36:38 | 0.399805 | 3.347 | 0.7507239 | 2.4654039 | 2025-02-20 20:55:44 | 1.3381619
8372 | 恒流充电 | 01:52:45 | 11:36:43 | 0.3998217 | 3.3469 | 0.7512792 | 2.4672625 | 2025-02-20 20:55:49 | 1.3381629
8373 | 恒流充电 | 01:52:50 | 11:36:48 | 0.3997832 | 3.3472 | 0.7518344 | 2.4691211 | 2025-02-20 20:55:54 | 1.3381662
8374 | 恒流充电 | 01:52:55 | 11:36:53 | 0.3998079 | 3.3471 | 0.7523897 | 2.4709797 | 2025-02-20 20:55:59 | 1.3381849
8375 | 恒流充电 | 01:53:00 | 11:36:58 | 0.399789 | 3.3471 | 0.752945 | 2.4728382 | 2025-02-20 20:56:04 | 1.3381503
8376 | 恒流充电 | 01:53:05 | 11:37:03 | 0.3997556 | 3.3472 | 0.7535002 | 2.4746966 | 2025-02-20 20:56:09 | 1.3380812
8377 | 恒流充电 | 01:53:10 | 11:37:08 | 0.3997985 | 3.3472 | 0.7540555 | 2.4765553 | 2025-02-20 20:56:14 | 1.3382012
8378 | 恒流充电 | 01:53:15 | 11:37:13 | 0.3998384 | 3.3471 | 0.7546108 | 2.478414 | 2025-02-20 20:56:19 | 1.3383105
8379 | 恒流充电 | 01:53:20 | 11:37:18 | 0.3997992 | 3.3472 | 0.7551661 | 2.4802726 | 2025-02-20 20:56:24 | 1.3381974
8380 | 恒流充电 | 01:53:25 | 11:37:23 | 0.3998013 | 3.3472 | 0.7557214 | 2.4821313 | 2025-02-20 20:56:29 | 1.3382115
8381 | 恒流充电 | 01:53:30 | 11:37:28 | 0.3998057 | 3.3472 | 0.7562766 | 2.4839899 | 2025-02-20 20:56:34 | 1.3382459
8382 | 恒流充电 | 01:53:35 | 11:37:33 | 0.3998115 | 3.3472 | 0.7568319 | 2.4858486 | 2025-02-20 20:56:39 | 1.3382501
8383 | 恒流充电 | 01:53:40 | 11:37:38 | 0.3998035 | 3.3473 | 0.7573872 | 2.4877073 | 2025-02-20 20:56:44 | 1.3382449
8384 | 恒流充电 | 01:53:45 | 11:37:43 | 0.3997621 | 3.3473 | 0.7579424 | 2.4895658 | 2025-02-20 20:56:49 | 1.3381423
8385 | 恒流充电 | 01:53:50 | 11:37:48 | 0.3997919 | 3.3474 | 0.7584977 | 2.4914246 | 2025-02-20 20:56:54 | 1.3382593
8386 | 恒流充电 | 01:53:55 | 11:37:53 | 0.3998028 | 3.3476 | 0.7590529 | 2.4932834 | 2025-02-20 20:56:59 | 1.3383694
8387 | 恒流充电 | 01:54:00 | 11:37:58 | 0.3998057 | 3.3474 | 0.7596082 | 2.4951422 | 2025-02-20 20:57:04 | 1.3382957
8388 | 恒流充电 | 01:54:05 | 11:38:03 | 0.3997962 | 3.3472 | 0.7601635 | 2.4970008 | 2025-02-20 20:57:09 | 1.3381963
8389 | 恒流充电 | 01:54:10 | 11:38:08 | 0.3997955 | 3.3475 | 0.7607188 | 2.4988595 | 2025-02-20 20:57:14 | 1.3383087
8390 | 恒流充电 | 01:54:15 | 11:38:13 | 0.3997694 | 3.3474 | 0.761274 | 2.5007181 | 2025-02-20 20:57:19 | 1.3381942
8391 | 恒流充电 | 01:54:20 | 11:38:18 | 0.3997774 | 3.3473 | 0.7618292 | 2.5025767 | 2025-02-20 20:57:24 | 1.338183
8392 | 恒流充电 | 01:54:25 | 11:38:23 | 0.3997912 | 3.3475 | 0.7623845 | 2.5044355 | 2025-02-20 20:57:29 | 1.3383058
8393 | 恒流充电 | 01:54:30 | 11:38:28 | 0.399829 | 3.3473 | 0.7629398 | 2.5062943 | 2025-02-20 20:57:34 | 1.3383637
8394 | 恒流充电 | 01:54:35 | 11:38:33 | 0.3997868 | 3.3474 | 0.7634951 | 2.508153 | 2025-02-20 20:57:39 | 1.3382315
8395 | 恒流充电 | 01:54:40 | 11:38:38 | 0.3997904 | 3.3476 | 0.7640504 | 2.5100117 | 2025-02-20 20:57:44 | 1.3383211
8396 | 恒流充电 | 01:54:45 | 11:38:43 | 0.3998108 | 3.3474 | 0.7646056 | 2.5118705 | 2025-02-20 20:57:49 | 1.3383399
8397 | 恒流充电 | 01:54:50 | 11:38:48 | 0.3998311 | 3.3473 | 0.765161 | 2.5137294 | 2025-02-20 20:57:54 | 1.3383693
8398 | 恒流充电 | 01:54:55 | 11:38:53 | 0.3998166 | 3.3475 | 0.7657162 | 2.5155878 | 2025-02-20 20:57:59 | 1.338373
8399 | 恒流充电 | 01:55:00 | 11:38:58 | 0.3997723 | 3.3475 | 0.7662714 | 2.5174465 | 2025-02-20 20:58:04 | 1.3382457
8400 | 恒流充电 | 01:55:05 | 11:39:03 | 0.3998013 | 3.3475 | 0.7668267 | 2.5193053 | 2025-02-20 20:58:09 | 1.3383153
8401 | 恒流充电 | 01:55:10 | 11:39:08 | 0.399781 | 3.3474 | 0.767382 | 2.5211639 | 2025-02-20 20:58:14 | 1.3382385
8402 | 恒流充电 | 01:55:15 | 11:39:13 | 0.3997962 | 3.3478 | 0.7679372 | 2.5230229 | 2025-02-20 20:58:19 | 1.3384369
8403 | 恒流充电 | 01:55:20 | 11:39:18 | 0.3998406 | 3.3476 | 0.7684926 | 2.5248819 | 2025-02-20 20:58:24 | 1.3385033
8404 | 恒流充电 | 01:55:25 | 11:39:23 | 0.3997766 | 3.3478 | 0.7690478 | 2.5267408 | 2025-02-20 20:58:29 | 1.3383912
8405 | 恒流充电 | 01:55:30 | 11:39:28 | 0.3998108 | 3.3477 | 0.7696031 | 2.5285997 | 2025-02-20 20:58:34 | 1.3384442
8406 | 恒流充电 | 01:55:35 | 11:39:33 | 0.3997904 | 3.3475 | 0.7701584 | 2.5304585 | 2025-02-20 20:58:39 | 1.338302
8407 | 恒流充电 | 01:55:40 | 11:39:38 | 0.3997817 | 3.3477 | 0.7707136 | 2.5323173 | 2025-02-20 20:58:44 | 1.338347
8408 | 恒流充电 | 01:55:45 | 11:39:43 | 0.3997904 | 3.3476 | 0.7712689 | 2.5341761 | 2025-02-20 20:58:49 | 1.3383466
8409 | 恒流充电 | 01:55:50 | 11:39:48 | 0.3997934 | 3.3477 | 0.7718242 | 2.536035 | 2025-02-20 20:58:54 | 1.3383813
8410 | 恒流充电 | 01:55:55 | 11:39:53 | 0.3997796 | 3.3477 | 0.7723794 | 2.5378938 | 2025-02-20 20:58:59 | 1.3383373
8411 | 恒流充电 | 01:56:00 | 11:39:58 | 0.3997628 | 3.3476 | 0.7729347 | 2.5397522 | 2025-02-20 20:59:04 | 1.3382474
8412 | 恒流充电 | 01:56:05 | 11:40:03 | 0.3997752 | 3.3475 | 0.77349 | 2.5416109 | 2025-02-20 20:59:09 | 1.3382555
8413 | 恒流充电 | 01:56:10 | 11:40:08 | 0.3998282 | 3.3474 | 0.7740453 | 2.5434698 | 2025-02-20 20:59:14 | 1.3383661
8414 | 恒流充电 | 01:56:15 | 11:40:13 | 0.3998435 | 3.3476 | 0.7746006 | 2.5453288 | 2025-02-20 20:59:19 | 1.3385016
8415 | 恒流充电 | 01:56:20 | 11:40:18 | 0.3997817 | 3.3476 | 0.7751559 | 2.5471876 | 2025-02-20 20:59:24 | 1.3383015
8416 | 恒流充电 | 01:56:25 | 11:40:23 | 0.3998093 | 3.3476 | 0.7757112 | 2.5490464 | 2025-02-20 20:59:29 | 1.3384028
8417 | 恒流充电 | 01:56:30 | 11:40:28 | 0.3997832 | 3.3476 | 0.7762664 | 2.5509052 | 2025-02-20 20:59:34 | 1.3383262
8418 | 恒流充电 | 01:56:35 | 11:40:33 | 0.3997679 | 3.3476 | 0.7768217 | 2.5527639 | 2025-02-20 20:59:39 | 1.3382536
8419 | 恒流充电 | 01:56:40 | 11:40:38 | 0.3997992 | 3.3476 | 0.7773769 | 2.5546228 | 2025-02-20 20:59:44 | 1.3383799
8420 | 恒流充电 | 01:56:45 | 11:40:43 | 0.3997904 | 3.3477 | 0.7779322 | 2.5564817 | 2025-02-20 20:59:49 | 1.3383967
8421 | 恒流充电 | 01:56:50 | 11:40:48 | 0.3997672 | 3.3479 | 0.7784874 | 2.5583405 | 2025-02-20 20:59:54 | 1.338361
8422 | 恒流充电 | 01:56:55 | 11:40:53 | 0.3997715 | 3.3478 | 0.7790427 | 2.5601993 | 2025-02-20 20:59:59 | 1.3383405
8423 | 恒流充电 | 01:57:00 | 11:40:58 | 0.3998202 | 3.3477 | 0.779598 | 2.5620583 | 2025-02-20 21:00:04 | 1.3384657
8424 | 恒流充电 | 01:57:05 | 11:41:03 | 0.3997694 | 3.3476 | 0.7801532 | 2.5639174 | 2025-02-20 21:00:09 | 1.3382603
8425 | 恒流充电 | 01:57:10 | 11:41:08 | 0.3997846 | 3.3478 | 0.7807085 | 2.5657763 | 2025-02-20 21:00:14 | 1.3383939
8426 | 恒流充电 | 01:57:15 | 11:41:13 | 0.3997861 | 3.3478 | 0.7812637 | 2.5676352 | 2025-02-20 21:00:19 | 1.338417
8427 | 恒流充电 | 01:57:20 | 11:41:18 | 0.3997549 | 3.3479 | 0.7818189 | 2.569494 | 2025-02-20 21:00:24 | 1.3383206
8428 | 恒流充电 | 01:57:25 | 11:41:23 | 0.3998304 | 3.348 | 0.7823743 | 2.5713532 | 2025-02-20 21:00:29 | 1.3386467
8429 | 恒流充电 | 01:57:30 | 11:41:28 | 0.3997556 | 3.3478 | 0.7829295 | 2.5732119 | 2025-02-20 21:00:34 | 1.338294
8430 | 恒流充电 | 01:57:35 | 11:41:33 | 0.3998181 | 3.3478 | 0.7834848 | 2.575071 | 2025-02-20 21:00:39 | 1.3385163
8431 | 恒流充电 | 01:57:40 | 11:41:38 | 0.399813 | 3.3479 | 0.7840401 | 2.5769301 | 2025-02-20 21:00:44 | 1.3385528
8432 | 恒流充电 | 01:57:45 | 11:41:43 | 0.3998311 | 3.3479 | 0.7845954 | 2.5787893 | 2025-02-20 21:00:49 | 1.3385959
8433 | 恒流充电 | 01:57:50 | 11:41:48 | 0.3997687 | 3.3479 | 0.7851506 | 2.5806481 | 2025-02-20 21:00:54 | 1.3383809
8434 | 恒流充电 | 01:57:55 | 11:41:53 | 0.3998304 | 3.348 | 0.785706 | 2.5825073 | 2025-02-20 21:00:59 | 1.3386195
8435 | 恒流充电 | 01:58:00 | 11:41:58 | 0.3998057 | 3.3479 | 0.7862612 | 2.5843663 | 2025-02-20 21:01:04 | 1.3385025
8436 | 恒流充电 | 01:58:05 | 11:42:03 | 0.399789 | 3.348 | 0.7868165 | 2.5862254 | 2025-02-20 21:01:09 | 1.3384977
8437 | 恒流充电 | 01:58:10 | 11:42:08 | 0.3998195 | 3.348 | 0.7873717 | 2.588084 | 2025-02-20 21:01:14 | 1.338582
8438 | 恒流充电 | 01:58:15 | 11:42:13 | 0.3998072 | 3.3479 | 0.787927 | 2.5899431 | 2025-02-20 21:01:19 | 1.338534
8439 | 恒流充电 | 01:58:20 | 11:42:18 | 0.3997723 | 3.348 | 0.7884822 | 2.591802 | 2025-02-20 21:01:24 | 1.3384216
8440 | 恒流充电 | 01:58:25 | 11:42:23 | 0.3997977 | 3.348 | 0.7890375 | 2.5936611 | 2025-02-20 21:01:29 | 1.3385416
8441 | 恒流充电 | 01:58:30 | 11:42:28 | 0.3997839 | 3.3479 | 0.7895928 | 2.59552 | 2025-02-20 21:01:34 | 1.3384339
8442 | 恒流充电 | 01:58:35 | 11:42:33 | 0.3998159 | 3.3481 | 0.7901481 | 2.5973792 | 2025-02-20 21:01:39 | 1.3386376
8443 | 恒流充电 | 01:58:40 | 11:42:38 | 0.3998115 | 3.3481 | 0.7907033 | 2.5992384 | 2025-02-20 21:01:44 | 1.3386139
8444 | 恒流充电 | 01:58:45 | 11:42:43 | 0.3997934 | 3.3479 | 0.7912586 | 2.6010974 | 2025-02-20 21:01:49 | 1.3384779
8445 | 恒流充电 | 01:58:50 | 11:42:48 | 0.3997636 | 3.3483 | 0.7918138 | 2.6029565 | 2025-02-20 21:01:54 | 1.338527
8446 | 恒流充电 | 01:58:55 | 11:42:53 | 0.3997926 | 3.3481 | 0.7923691 | 2.6048155 | 2025-02-20 21:01:59 | 1.3385345
8447 | 恒流充电 | 01:59:00 | 11:42:58 | 0.3997824 | 3.3481 | 0.7929244 | 2.6066746 | 2025-02-20 21:02:04 | 1.3385004
8448 | 恒流充电 | 01:59:05 | 11:43:03 | 0.3997861 | 3.348 | 0.7934796 | 2.6085336 | 2025-02-20 21:02:09 | 1.3385022
8449 | 恒流充电 | 01:59:10 | 11:43:08 | 0.3998013 | 3.3481 | 0.7940349 | 2.6103927 | 2025-02-20 21:02:14 | 1.3385719
8450 | 恒流充电 | 01:59:15 | 11:43:13 | 0.3998297 | 3.3483 | 0.7945902 | 2.6122515 | 2025-02-20 21:02:19 | 1.3387334
8451 | 恒流充电 | 01:59:20 | 11:43:18 | 0.3997672 | 3.3481 | 0.7951454 | 2.6141105 | 2025-02-20 21:02:24 | 1.3384665
8452 | 恒流充电 | 01:59:25 | 11:43:23 | 0.3998166 | 3.3481 | 0.7957007 | 2.6159697 | 2025-02-20 21:02:29 | 1.3386423
8453 | 恒流充电 | 01:59:30 | 11:43:28 | 0.3997846 | 3.3481 | 0.796256 | 2.6178288 | 2025-02-20 21:02:34 | 1.3385106
8454 | 恒流充电 | 01:59:35 | 11:43:33 | 0.3997839 | 3.3482 | 0.7968112 | 2.6196879 | 2025-02-20 21:02:39 | 1.3385428
8455 | 恒流充电 | 01:59:40 | 11:43:38 | 0.3997665 | 3.3483 | 0.7973665 | 2.6215469 | 2025-02-20 21:02:44 | 1.3385234
8456 | 恒流充电 | 01:59:45 | 11:43:43 | 0.3998086 | 3.3483 | 0.7979217 | 2.6234062 | 2025-02-20 21:02:49 | 1.3386778
8457 | 恒流充电 | 01:59:50 | 11:43:48 | 0.3997708 | 3.3484 | 0.798477 | 2.6252653 | 2025-02-20 21:02:54 | 1.3385934
8458 | 恒流充电 | 01:59:55 | 11:43:53 | 0.3998428 | 3.3482 | 0.7990323 | 2.6271247 | 2025-02-20 21:02:59 | 1.3387438
8459 | 恒流充电 | 02:00:00 | 11:43:58 | 0.3998086 | 3.3483 | 0.7995876 | 2.628984 | 2025-02-20 21:03:04 | 1.3386953
8460 | 恒流充电 | 02:00:05 | 11:44:03 | 0.3998377 | 3.3481 | 0.8001429 | 2.6308433 | 2025-02-20 21:03:09 | 1.3387069
8461 | 恒流充电 | 02:00:10 | 11:44:08 | 0.3998064 | 3.3483 | 0.8006982 | 2.6327026 | 2025-02-20 21:03:14 | 1.3386524
8462 | 恒流充电 | 02:00:15 | 11:44:13 | 0.3998028 | 3.3482 | 0.8012535 | 2.6345618 | 2025-02-20 21:03:19 | 1.3386189
8463 | 恒流充电 | 02:00:20 | 11:44:18 | 0.3997912 | 3.3483 | 0.8018088 | 2.636421 | 2025-02-20 21:03:24 | 1.3386344
8464 | 恒流充电 | 02:00:25 | 11:44:23 | 0.3998319 | 3.3485 | 0.8023641 | 2.6382805 | 2025-02-20 21:03:29 | 1.33883
8465 | 恒流充电 | 02:00:30 | 11:44:28 | 0.3998013 | 3.3483 | 0.8029194 | 2.6401397 | 2025-02-20 21:03:34 | 1.3386644
8466 | 恒流充电 | 02:00:35 | 11:44:33 | 0.399813 | 3.3484 | 0.8034747 | 2.641999 | 2025-02-20 21:03:39 | 1.338722
8467 | 恒流充电 | 02:00:40 | 11:44:38 | 0.3998166 | 3.3484 | 0.80403 | 2.6438584 | 2025-02-20 21:03:44 | 1.3387563
8468 | 恒流充电 | 02:00:45 | 11:44:43 | 0.3998268 | 3.3483 | 0.8045853 | 2.6457178 | 2025-02-20 21:03:49 | 1.3387534
8469 | 恒流充电 | 02:00:50 | 11:44:48 | 0.3997934 | 3.3484 | 0.8051406 | 2.6475771 | 2025-02-20 21:03:54 | 1.3386701
8470 | 恒流充电 | 02:00:55 | 11:44:53 | 0.3998057 | 3.3486 | 0.8056958 | 2.6494365 | 2025-02-20 21:03:59 | 1.3388008
8471 | 恒流充电 | 02:01:00 | 11:44:58 | 0.3997665 | 3.3486 | 0.8062511 | 2.6512958 | 2025-02-20 21:04:04 | 1.3386622
8472 | 恒流充电 | 02:01:05 | 11:45:03 | 0.3997796 | 3.3484 | 0.8068063 | 2.653155 | 2025-02-20 21:04:09 | 1.3386355
8473 | 恒流充电 | 02:01:10 | 11:45:08 | 0.3997962 | 3.3486 | 0.8073616 | 2.6550143 | 2025-02-20 21:04:14 | 1.3387398
8474 | 恒流充电 | 02:01:15 | 11:45:13 | 0.3997955 | 3.3486 | 0.8079169 | 2.6568737 | 2025-02-20 21:04:19 | 1.3387398
8475 | 恒流充电 | 02:01:20 | 11:45:18 | 0.3997985 | 3.3485 | 0.8084721 | 2.658733 | 2025-02-20 21:04:24 | 1.3387143
8476 | 恒流充电 | 02:01:25 | 11:45:23 | 0.3998006 | 3.3485 | 0.8090274 | 2.6605918 | 2025-02-20 21:04:29 | 1.3387256
8477 | 恒流充电 | 02:01:30 | 11:45:28 | 0.3997687 | 3.3486 | 0.8095826 | 2.6624511 | 2025-02-20 21:04:34 | 1.3386491
8478 | 恒流充电 | 02:01:35 | 11:45:33 | 0.3997962 | 3.3485 | 0.8101379 | 2.6643104 | 2025-02-20 21:04:39 | 1.3387193
8479 | 恒流充电 | 02:01:40 | 11:45:38 | 0.3998006 | 3.3486 | 0.8106932 | 2.6661698 | 2025-02-20 21:04:44 | 1.3387835
8480 | 恒流充电 | 02:01:45 | 11:45:43 | 0.3997897 | 3.3486 | 0.8112484 | 2.6680292 | 2025-02-20 21:04:49 | 1.3387473
8481 | 恒流充电 | 02:01:50 | 11:45:48 | 0.3998043 | 3.3487 | 0.8118037 | 2.6698887 | 2025-02-20 21:04:54 | 1.3388059
8482 | 恒流充电 | 02:01:55 | 11:45:53 | 0.3997541 | 3.3485 | 0.8123589 | 2.6717478 | 2025-02-20 21:04:59 | 1.3385926
8483 | 恒流充电 | 02:02:00 | 11:45:58 | 0.399813 | 3.3485 | 0.8129142 | 2.6736072 | 2025-02-20 21:05:04 | 1.3387585
8484 | 恒流充电 | 02:02:05 | 11:46:03 | 0.399789 | 3.3486 | 0.8134695 | 2.6754666 | 2025-02-20 21:05:09 | 1.338735
8485 | 恒流充电 | 02:02:10 | 11:46:08 | 0.3998239 | 3.3487 | 0.8140248 | 2.6773261 | 2025-02-20 21:05:14 | 1.3388708
8486 | 恒流充电 | 02:02:15 | 11:46:13 | 0.3998006 | 3.3487 | 0.8145801 | 2.6791856 | 2025-02-20 21:05:19 | 1.3388319
8487 | 恒流充电 | 02:02:20 | 11:46:18 | 0.3998086 | 3.3488 | 0.8151354 | 2.6810451 | 2025-02-20 21:05:24 | 1.3388708
8488 | 恒流充电 | 02:02:25 | 11:46:23 | 0.3998006 | 3.3488 | 0.8156906 | 2.6829046 | 2025-02-20 21:05:29 | 1.3388396
8489 | 恒流充电 | 02:02:30 | 11:46:28 | 0.3997934 | 3.3486 | 0.8162458 | 2.6847637 | 2025-02-20 21:05:34 | 1.3387616
8490 | 恒流充电 | 02:02:35 | 11:46:33 | 0.3997985 | 3.3488 | 0.8168011 | 2.6866232 | 2025-02-20 21:05:39 | 1.338851
8491 | 恒流充电 | 02:02:40 | 11:46:38 | 0.3998115 | 3.3487 | 0.8173564 | 2.6884827 | 2025-02-20 21:05:44 | 1.3388562
8492 | 恒流充电 | 02:02:45 | 11:46:43 | 0.399789 | 3.3486 | 0.8179116 | 2.6903421 | 2025-02-20 21:05:49 | 1.3387427
8493 | 恒流充电 | 02:02:50 | 11:46:48 | 0.3998137 | 3.3487 | 0.8184669 | 2.6922016 | 2025-02-20 21:05:54 | 1.3388707
8494 | 恒流充电 | 02:02:55 | 11:46:53 | 0.3998028 | 3.3488 | 0.8190222 | 2.6940611 | 2025-02-20 21:05:59 | 1.3388485
8495 | 恒流充电 | 02:03:00 | 11:46:58 | 0.3997948 | 3.3488 | 0.8195775 | 2.6959206 | 2025-02-20 21:06:04 | 1.3388354
8496 | 恒流充电 | 02:03:05 | 11:47:03 | 0.3998093 | 3.3488 | 0.8201328 | 2.6977802 | 2025-02-20 21:06:09 | 1.3388933
8497 | 恒流充电 | 02:03:10 | 11:47:08 | 0.3997774 | 3.3487 | 0.820688 | 2.6996396 | 2025-02-20 21:06:14 | 1.3387543
8498 | 恒流充电 | 02:03:15 | 11:47:13 | 0.3997934 | 3.3486 | 0.8212433 | 2.701499 | 2025-02-20 21:06:19 | 1.3387679
8499 | 恒流充电 | 02:03:20 | 11:47:18 | 0.3998028 | 3.3489 | 0.8217986 | 2.7033586 | 2025-02-20 21:06:24 | 1.3389114
8500 | 恒流充电 | 02:03:25 | 11:47:23 | 0.3998457 | 3.3491 | 0.8223539 | 2.7052184 | 2025-02-20 21:06:29 | 1.3391052
8501 | 恒流充电 | 02:03:30 | 11:47:28 | 0.3998086 | 3.349 | 0.8229092 | 2.7070781 | 2025-02-20 21:06:34 | 1.338941
8502 | 恒流充电 | 02:03:35 | 11:47:33 | 0.3998057 | 3.349 | 0.8234643 | 2.7089369 | 2025-02-20 21:06:39 | 1.3389322
8503 | 恒流充电 | 02:03:40 | 11:47:38 | 0.3997875 | 3.3488 | 0.8240196 | 2.7107964 | 2025-02-20 21:06:44 | 1.3388097
8504 | 恒流充电 | 02:03:45 | 11:47:43 | 0.3997962 | 3.3491 | 0.8245749 | 2.712656 | 2025-02-20 21:06:49 | 1.3389468
8505 | 恒流充电 | 02:03:50 | 11:47:48 | 0.3997599 | 3.3491 | 0.8251301 | 2.7145155 | 2025-02-20 21:06:54 | 1.3388346
8506 | 恒流充电 | 02:03:55 | 11:47:53 | 0.3998181 | 3.3491 | 0.8256854 | 2.7163753 | 2025-02-20 21:06:59 | 1.3390263
8507 | 恒流充电 | 02:04:00 | 11:47:58 | 0.3997985 | 3.3489 | 0.8262407 | 2.7182349 | 2025-02-20 21:07:04 | 1.3388936
8508 | 恒流充电 | 02:04:05 | 11:48:03 | 0.3997759 | 3.3491 | 0.8267959 | 2.7200944 | 2025-02-20 21:07:09 | 1.3388743
8509 | 恒流充电 | 02:04:10 | 11:48:08 | 0.3998086 | 3.349 | 0.8273512 | 2.7219541 | 2025-02-20 21:07:14 | 1.3389543
8510 | 恒流充电 | 02:04:15 | 11:48:13 | 0.399834 | 3.3491 | 0.8279065 | 2.7238139 | 2025-02-20 21:07:19 | 1.3390707
8511 | 恒流充电 | 02:04:20 | 11:48:18 | 0.3997875 | 3.3491 | 0.8284618 | 2.7256735 | 2025-02-20 21:07:24 | 1.3389254
8512 | 恒流充电 | 02:04:25 | 11:48:23 | 0.3997701 | 3.3491 | 0.829017 | 2.727533 | 2025-02-20 21:07:29 | 1.3388677
8513 | 恒流充电 | 02:04:30 | 11:48:28 | 0.3997846 | 3.3489 | 0.8295723 | 2.7293925 | 2025-02-20 21:07:34 | 1.3388231
8514 | 恒流充电 | 02:04:35 | 11:48:33 | 0.3998021 | 3.349 | 0.8301276 | 2.7312522 | 2025-02-20 21:07:39 | 1.3389442
8515 | 恒流充电 | 02:04:40 | 11:48:38 | 0.3997977 | 3.3493 | 0.8306828 | 2.7331116 | 2025-02-20 21:07:44 | 1.3390376
8516 | 恒流充电 | 02:04:45 | 11:48:43 | 0.3997665 | 3.349 | 0.831238 | 2.7349711 | 2025-02-20 21:07:49 | 1.3388292
8517 | 恒流充电 | 02:04:50 | 11:48:48 | 0.3998544 | 3.3493 | 0.8317933 | 2.7368311 | 2025-02-20 21:07:54 | 1.3392323
8518 | 恒流充电 | 02:04:55 | 11:48:53 | 0.3997701 | 3.3493 | 0.8323486 | 2.7386908 | 2025-02-20 21:07:59 | 1.3389408
8519 | 恒流充电 | 02:05:00 | 11:48:58 | 0.3997817 | 3.3493 | 0.8329038 | 2.7405505 | 2025-02-20 21:08:04 | 1.3390025
8520 | 恒流充电 | 02:05:05 | 11:49:03 | 0.399781 | 3.3493 | 0.8334591 | 2.7424102 | 2025-02-20 21:08:09 | 1.3390002
8521 | 恒流充电 | 02:05:10 | 11:49:08 | 0.3997687 | 3.3492 | 0.8340143 | 2.7442698 | 2025-02-20 21:08:14 | 1.3388885
8522 | 恒流充电 | 02:05:15 | 11:49:13 | 0.3998144 | 3.3493 | 0.8345696 | 2.7461296 | 2025-02-20 21:08:19 | 1.3390836
8523 | 恒流充电 | 02:05:20 | 11:49:18 | 0.3997868 | 3.3492 | 0.8351249 | 2.7479893 | 2025-02-20 21:08:24 | 1.3389672
8524 | 恒流充电 | 02:05:25 | 11:49:23 | 0.3997962 | 3.3492 | 0.8356801 | 2.7498491 | 2025-02-20 21:08:29 | 1.3390105
8525 | 恒流充电 | 02:05:30 | 11:49:28 | 0.3997985 | 3.3493 | 0.8362354 | 2.7517089 | 2025-02-20 21:08:34 | 1.3390585
8526 | 恒流充电 | 02:05:35 | 11:49:33 | 0.3997737 | 3.3493 | 0.8367907 | 2.7535685 | 2025-02-20 21:08:39 | 1.338959
8527 | 恒流充电 | 02:05:40 | 11:49:38 | 0.3998326 | 3.3494 | 0.837346 | 2.7554285 | 2025-02-20 21:08:44 | 1.3392018
8528 | 恒流充电 | 02:05:45 | 11:49:43 | 0.3997788 | 3.3493 | 0.8379012 | 2.7572882 | 2025-02-20 21:08:49 | 1.3389843
8529 | 恒流充电 | 02:05:50 | 11:49:48 | 0.399789 | 3.3494 | 0.8384564 | 2.759148 | 2025-02-20 21:08:54 | 1.3390644
8530 | 恒流充电 | 02:05:55 | 11:49:53 | 0.3997628 | 3.3494 | 0.8390117 | 2.7610077 | 2025-02-20 21:08:59 | 1.3389794
8531 | 恒流充电 | 02:06:00 | 11:49:58 | 0.3998108 | 3.3494 | 0.839567 | 2.7628676 | 2025-02-20 21:09:04 | 1.3391207
8532 | 恒流充电 | 02:06:05 | 11:50:03 | 0.3998333 | 3.3496 | 0.8401223 | 2.7647277 | 2025-02-20 21:09:09 | 1.3392656
8533 | 恒流充电 | 02:06:10 | 11:50:08 | 0.3998108 | 3.3495 | 0.8406776 | 2.7665876 | 2025-02-20 21:09:14 | 1.3391477
8534 | 恒流充电 | 02:06:15 | 11:50:13 | 0.3997817 | 3.3495 | 0.8412328 | 2.7684474 | 2025-02-20 21:09:19 | 1.3390521
8535 | 恒流充电 | 02:06:20 | 11:50:18 | 0.3998181 | 3.3496 | 0.8417881 | 2.7703075 | 2025-02-20 21:09:24 | 1.3392257
8536 | 恒流充电 | 02:06:25 | 11:50:23 | 0.3998043 | 3.3494 | 0.8423434 | 2.7721674 | 2025-02-20 21:09:29 | 1.3391203
8537 | 恒流充电 | 02:06:30 | 11:50:28 | 0.3998064 | 3.3496 | 0.8428987 | 2.7740273 | 2025-02-20 21:09:34 | 1.3391799
8538 | 恒流充电 | 02:06:35 | 11:50:33 | 0.3997665 | 3.3495 | 0.8434539 | 2.7758871 | 2025-02-20 21:09:39 | 1.339037
8539 | 恒流充电 | 02:06:40 | 11:50:38 | 0.3997955 | 3.3497 | 0.8440092 | 2.7777471 | 2025-02-20 21:09:44 | 1.3391859
8540 | 恒流充电 | 02:06:45 | 11:50:43 | 0.3998043 | 3.3496 | 0.8445645 | 2.779607 | 2025-02-20 21:09:49 | 1.3391806
8541 | 恒流充电 | 02:06:50 | 11:50:48 | 0.3998435 | 3.3498 | 0.8451197 | 2.7814665 | 2025-02-20 21:09:54 | 1.3393851
8542 | 恒流充电 | 02:06:55 | 11:50:53 | 0.3998151 | 3.3496 | 0.845675 | 2.7833265 | 2025-02-20 21:09:59 | 1.3392047
8543 | 恒流充电 | 02:07:00 | 11:50:58 | 0.399797 | 3.3499 | 0.8462302 | 2.7851866 | 2025-02-20 21:10:04 | 1.3392756
8544 | 恒流充电 | 02:07:05 | 11:51:03 | 0.3997985 | 3.3496 | 0.8467855 | 2.7870465 | 2025-02-20 21:10:09 | 1.3391568
8545 | 恒流充电 | 02:07:10 | 11:51:08 | 0.3998202 | 3.3496 | 0.8473408 | 2.7889066 | 2025-02-20 21:10:14 | 1.3392329
8546 | 恒流充电 | 02:07:15 | 11:51:13 | 0.3997883 | 3.3497 | 0.8478961 | 2.7907666 | 2025-02-20 21:10:19 | 1.3391856
8547 | 恒流充电 | 02:07:20 | 11:51:18 | 0.3998282 | 3.3497 | 0.8484514 | 2.7926267 | 2025-02-20 21:10:24 | 1.3393076
8548 | 恒流充电 | 02:07:25 | 11:51:23 | 0.3998166 | 3.3496 | 0.8490067 | 2.7944868 | 2025-02-20 21:10:29 | 1.3392365
8549 | 恒流充电 | 02:07:30 | 11:51:28 | 0.399797 | 3.3498 | 0.849562 | 2.7963468 | 2025-02-20 21:10:34 | 1.3392463
8550 | 恒流充电 | 02:07:35 | 11:51:33 | 0.3998159 | 3.3497 | 0.8501173 | 2.7982069 | 2025-02-20 21:10:39 | 1.339253
8551 | 恒流充电 | 02:07:40 | 11:51:38 | 0.3997846 | 3.3497 | 0.8506725 | 2.8000668 | 2025-02-20 21:10:44 | 1.3391552
8552 | 恒流充电 | 02:07:45 | 11:51:43 | 0.3997941 | 3.3496 | 0.8512278 | 2.8019268 | 2025-02-20 21:10:49 | 1.3391622
8553 | 恒流充电 | 02:07:50 | 11:51:48 | 0.3997955 | 3.3497 | 0.8517831 | 2.8037868 | 2025-02-20 21:10:54 | 1.3392078
8554 | 恒流充电 | 02:07:55 | 11:51:53 | 0.3997999 | 3.35 | 0.8523382 | 2.8056467 | 2025-02-20 21:10:59 | 1.3393175
8555 | 恒流充电 | 02:08:00 | 11:51:58 | 0.3998028 | 3.3499 | 0.8528935 | 2.8075068 | 2025-02-20 21:11:04 | 1.3392982
8556 | 恒流充电 | 02:08:05 | 11:52:03 | 0.3997687 | 3.35 | 0.8534487 | 2.8093668 | 2025-02-20 21:11:09 | 1.3392254
8557 | 恒流充电 | 02:08:10 | 11:52:08 | 0.3997679 | 3.35 | 0.8540039 | 2.8112269 | 2025-02-20 21:11:14 | 1.3392184
8558 | 恒流充电 | 02:08:15 | 11:52:13 | 0.399797 | 3.3498 | 0.8545592 | 2.8130869 | 2025-02-20 21:11:19 | 1.3392565
8559 | 恒流充电 | 02:08:20 | 11:52:18 | 0.3997316 | 3.3499 | 0.8551144 | 2.8149467 | 2025-02-20 21:11:24 | 1.339064
8560 | 恒流充电 | 02:08:25 | 11:52:23 | 0.3998224 | 3.3499 | 0.8556697 | 2.816807 | 2025-02-20 21:11:29 | 1.3393581
8561 | 恒流充电 | 02:08:30 | 11:52:28 | 0.3997962 | 3.35 | 0.856225 | 2.8186671 | 2025-02-20 21:11:34 | 1.3393053
8562 | 恒流充电 | 02:08:35 | 11:52:33 | 0.3997454 | 3.3499 | 0.8567802 | 2.820527 | 2025-02-20 21:11:39 | 1.339121
8563 | 恒流充电 | 02:08:40 | 11:52:38 | 0.3998028 | 3.3501 | 0.8573355 | 2.8223873 | 2025-02-20 21:11:44 | 1.3393805
8564 | 恒流充电 | 02:08:45 | 11:52:43 | 0.3998239 | 3.35 | 0.8578908 | 2.8242475 | 2025-02-20 21:11:49 | 1.3393947
8565 | 恒流充电 | 02:08:50 | 11:52:48 | 0.3997679 | 3.35 | 0.858446 | 2.8261075 | 2025-02-20 21:11:54 | 1.3392104
8566 | 恒流充电 | 02:08:55 | 11:52:53 | 0.3997883 | 3.3501 | 0.8590013 | 2.8279677 | 2025-02-20 21:11:59 | 1.3393238
8567 | 恒流充电 | 02:09:00 | 11:52:58 | 0.3998202 | 3.3501 | 0.8595567 | 2.8298283 | 2025-02-20 21:12:04 | 1.339438
8568 | 恒流充电 | 02:09:05 | 11:53:03 | 0.399813 | 3.3502 | 0.860112 | 2.8316886 | 2025-02-20 21:12:09 | 1.3394499
8569 | 恒流充电 | 02:09:10 | 11:53:08 | 0.399789 | 3.3501 | 0.8606672 | 2.8335488 | 2025-02-20 21:12:14 | 1.3393293
8570 | 恒流充电 | 02:09:15 | 11:53:13 | 0.399821 | 3.3501 | 0.8612225 | 2.8354091 | 2025-02-20 21:12:19 | 1.3394464
8571 | 恒流充电 | 02:09:20 | 11:53:18 | 0.3997985 | 3.35 | 0.8617778 | 2.8372693 | 2025-02-20 21:12:24 | 1.3393398
8572 | 恒流充电 | 02:09:25 | 11:53:23 | 0.3997752 | 3.3501 | 0.8623331 | 2.8391294 | 2025-02-20 21:12:29 | 1.3392785
8573 | 恒流充电 | 02:09:30 | 11:53:28 | 0.3997745 | 3.3503 | 0.8628883 | 2.8409897 | 2025-02-20 21:12:34 | 1.3393573
8574 | 恒流充电 | 02:09:35 | 11:53:33 | 0.3997861 | 3.35 | 0.8634436 | 2.8428498 | 2025-02-20 21:12:39 | 1.3392868
8575 | 恒流充电 | 02:09:40 | 11:53:38 | 0.3998428 | 3.3504 | 0.8639989 | 2.8447104 | 2025-02-20 21:12:44 | 1.3396308
8576 | 恒流充电 | 02:09:45 | 11:53:43 | 0.399781 | 3.3503 | 0.8645541 | 2.8465707 | 2025-02-20 21:12:49 | 1.3394059
8577 | 恒流充电 | 02:09:50 | 11:53:48 | 0.3997745 | 3.3501 | 0.8651094 | 2.8484308 | 2025-02-20 21:12:54 | 1.3392894
8578 | 恒流充电 | 02:09:55 | 11:53:53 | 0.399789 | 3.3503 | 0.8656647 | 2.8502911 | 2025-02-20 21:12:59 | 1.3394035
8579 | 恒流充电 | 02:10:00 | 11:53:58 | 0.3997846 | 3.3503 | 0.8662199 | 2.8521513 | 2025-02-20 21:13:04 | 1.3393866
8580 | 恒流充电 | 02:10:05 | 11:54:03 | 0.3997309 | 3.3504 | 0.8667752 | 2.8540118 | 2025-02-20 21:13:09 | 1.3392518
8581 | 恒流充电 | 02:10:10 | 11:54:08 | 0.3997868 | 3.3504 | 0.8673304 | 2.8558721 | 2025-02-20 21:13:14 | 1.3394305
8582 | 恒流充电 | 02:10:15 | 11:54:13 | 0.3997796 | 3.3505 | 0.8678857 | 2.8577324 | 2025-02-20 21:13:19 | 1.3394472
8583 | 恒流充电 | 02:10:20 | 11:54:18 | 0.399805 | 3.3503 | 0.8684409 | 2.8595928 | 2025-02-20 21:13:24 | 1.3394795
8584 | 恒流充电 | 02:10:25 | 11:54:23 | 0.3998028 | 3.3504 | 0.8689962 | 2.8614532 | 2025-02-20 21:13:29 | 1.3394986
8585 | 恒流充电 | 02:10:30 | 11:54:28 | 0.3997948 | 3.3504 | 0.8695515 | 2.8633136 | 2025-02-20 21:13:34 | 1.3394775
8586 | 恒流充电 | 02:10:35 | 11:54:33 | 0.3997941 | 3.3505 | 0.8701068 | 2.865174 | 2025-02-20 21:13:39 | 1.3395011
8587 | 恒流充电 | 02:10:40 | 11:54:38 | 0.3997781 | 3.3504 | 0.870662 | 2.8670344 | 2025-02-20 21:13:44 | 1.3394292
8588 | 恒流充电 | 02:10:45 | 11:54:43 | 0.3997549 | 3.3504 | 0.8712172 | 2.8688945 | 2025-02-20 21:13:49 | 1.3393221
8589 | 恒流充电 | 02:10:50 | 11:54:48 | 0.399797 | 3.3505 | 0.8717725 | 2.870755 | 2025-02-20 21:13:54 | 1.3395317
8590 | 恒流充电 | 02:10:55 | 11:54:53 | 0.3997832 | 3.3505 | 0.8723278 | 2.8726154 | 2025-02-20 21:13:59 | 1.3394729
8591 | 恒流充电 | 02:11:00 | 11:54:58 | 0.3997817 | 3.3506 | 0.872883 | 2.8744758 | 2025-02-20 21:14:04 | 1.3394994
8592 | 恒流充电 | 02:11:05 | 11:55:03 | 0.3998064 | 3.3504 | 0.8734383 | 2.8763362 | 2025-02-20 21:14:09 | 1.3395237
8593 | 恒流充电 | 02:11:10 | 11:55:08 | 0.3997396 | 3.3505 | 0.8739935 | 2.8781965 | 2025-02-20 21:14:14 | 1.339313
8594 | 恒流充电 | 02:11:15 | 11:55:13 | 0.3997432 | 3.3505 | 0.8745487 | 2.8800567 | 2025-02-20 21:14:19 | 1.3393465
8595 | 恒流充电 | 02:11:20 | 11:55:18 | 0.399781 | 3.3504 | 0.875104 | 2.881917 | 2025-02-20 21:14:24 | 1.3394338
8596 | 恒流充电 | 02:11:25 | 11:55:23 | 0.3997636 | 3.3506 | 0.8756592 | 2.8837773 | 2025-02-20 21:14:29 | 1.3394415
8597 | 恒流充电 | 02:11:30 | 11:55:28 | 0.3997708 | 3.3506 | 0.8762144 | 2.8856377 | 2025-02-20 21:14:34 | 1.3394578
8598 | 恒流充电 | 02:11:35 | 11:55:33 | 0.3997854 | 3.3506 | 0.8767697 | 2.8874981 | 2025-02-20 21:14:39 | 1.3395022
8599 | 恒流充电 | 02:11:40 | 11:55:38 | 0.3997832 | 3.3507 | 0.8773249 | 2.8893586 | 2025-02-20 21:14:44 | 1.3395406
8600 | 恒流充电 | 02:11:45 | 11:55:43 | 0.3997904 | 3.3507 | 0.8778802 | 2.8912191 | 2025-02-20 21:14:49 | 1.3395848
8601 | 恒流充电 | 02:11:50 | 11:55:48 | 0.3997912 | 3.3507 | 0.8784355 | 2.8930796 | 2025-02-20 21:14:54 | 1.3395749
8602 | 恒流充电 | 02:11:55 | 11:55:53 | 0.3998188 | 3.3505 | 0.8789908 | 2.8949402 | 2025-02-20 21:14:59 | 1.3396083
8603 | 恒流充电 | 02:12:00 | 11:55:58 | 0.3998057 | 3.3505 | 0.8795461 | 2.8968007 | 2025-02-20 21:15:04 | 1.3395572
8604 | 恒流充电 | 02:12:05 | 11:56:03 | 0.399765 | 3.3507 | 0.8801013 | 2.8986611 | 2025-02-20 21:15:09 | 1.3395105
8605 | 恒流充电 | 02:12:10 | 11:56:08 | 0.3997919 | 3.3505 | 0.8806566 | 2.9005216 | 2025-02-20 21:15:14 | 1.3395212
8606 | 恒流充电 | 02:12:15 | 11:56:13 | 0.3997832 | 3.3508 | 0.8812119 | 2.9023821 | 2025-02-20 21:15:19 | 1.3396056
8607 | 恒流充电 | 02:12:20 | 11:56:18 | 0.3997926 | 3.3508 | 0.8817671 | 2.9042427 | 2025-02-20 21:15:24 | 1.3396061
8608 | 恒流充电 | 02:12:25 | 11:56:23 | 0.3997955 | 3.3509 | 0.8823224 | 2.9061033 | 2025-02-20 21:15:29 | 1.3396619
8609 | 恒流充电 | 02:12:30 | 11:56:28 | 0.3997541 | 3.3508 | 0.8828776 | 2.9079638 | 2025-02-20 21:15:34 | 1.3395103
8610 | 恒流充电 | 02:12:35 | 11:56:33 | 0.3998181 | 3.3507 | 0.8834329 | 2.9098244 | 2025-02-20 21:15:39 | 1.3396548
8611 | 恒流充电 | 02:12:40 | 11:56:38 | 0.3997941 | 3.3508 | 0.8839882 | 2.911685 | 2025-02-20 21:15:44 | 1.3396403
8612 | 恒流充电 | 02:12:45 | 11:56:43 | 0.3997781 | 3.3508 | 0.8845434 | 2.9135455 | 2025-02-20 21:15:49 | 1.3395771
8613 | 恒流充电 | 02:12:50 | 11:56:48 | 0.399821 | 3.3508 | 0.8850988 | 2.9154063 | 2025-02-20 21:15:54 | 1.339727
8614 | 恒流充电 | 02:12:55 | 11:56:53 | 0.3997796 | 3.3509 | 0.885654 | 2.9172669 | 2025-02-20 21:15:59 | 1.3396179
8615 | 恒流充电 | 02:13:00 | 11:56:58 | 0.3998224 | 3.3509 | 0.8862093 | 2.9191276 | 2025-02-20 21:16:04 | 1.339773
8616 | 恒流充电 | 02:13:05 | 11:57:03 | 0.3998057 | 3.3509 | 0.8867646 | 2.9209884 | 2025-02-20 21:16:09 | 1.3397086
8617 | 恒流充电 | 02:13:10 | 11:57:08 | 0.3998377 | 3.3509 | 0.8873199 | 2.9228492 | 2025-02-20 21:16:14 | 1.339798
8618 | 恒流充电 | 02:13:15 | 11:57:13 | 0.3997817 | 3.3508 | 0.8878752 | 2.9247097 | 2025-02-20 21:16:19 | 1.3395706
8619 | 恒流充电 | 02:13:20 | 11:57:18 | 0.3997919 | 3.3509 | 0.8884304 | 2.9265702 | 2025-02-20 21:16:24 | 1.3396739
8620 | 恒流充电 | 02:13:25 | 11:57:23 | 0.3997774 | 3.351 | 0.8889857 | 2.9284308 | 2025-02-20 21:16:29 | 1.3396734
8621 | 恒流充电 | 02:13:30 | 11:57:28 | 0.399821 | 3.3509 | 0.889541 | 2.9302916 | 2025-02-20 21:16:34 | 1.3397594
8622 | 恒流充电 | 02:13:35 | 11:57:33 | 0.399789 | 3.3512 | 0.8900962 | 2.9321524 | 2025-02-20 21:16:39 | 1.3397587
8623 | 恒流充电 | 02:13:40 | 11:57:38 | 0.3998108 | 3.3511 | 0.8906515 | 2.9340132 | 2025-02-20 21:16:44 | 1.3397861
8624 | 恒流充电 | 02:13:45 | 11:57:43 | 0.3998028 | 3.351 | 0.8912068 | 2.935874 | 2025-02-20 21:16:49 | 1.3397538
8625 | 恒流充电 | 02:13:50 | 11:57:48 | 0.3998115 | 3.3511 | 0.8917621 | 2.9377348 | 2025-02-20 21:16:54 | 1.3398166
8626 | 恒流充电 | 02:13:55 | 11:57:53 | 0.399789 | 3.351 | 0.8923174 | 2.9395955 | 2025-02-20 21:16:59 | 1.3396815
8627 | 恒流充电 | 02:14:00 | 11:57:58 | 0.3998086 | 3.3511 | 0.8928727 | 2.9414563 | 2025-02-20 21:17:04 | 1.339797
8628 | 恒流充电 | 02:14:05 | 11:58:03 | 0.3997687 | 3.3511 | 0.8934279 | 2.9433169 | 2025-02-20 21:17:09 | 1.3396474
8629 | 恒流充电 | 02:14:10 | 11:58:08 | 0.3998151 | 3.3512 | 0.8939832 | 2.9451779 | 2025-02-20 21:17:14 | 1.3398591
8630 | 恒流充电 | 02:14:15 | 11:58:13 | 0.3998297 | 3.3511 | 0.8945385 | 2.9470388 | 2025-02-20 21:17:19 | 1.3398589
8631 | 恒流充电 | 02:14:20 | 11:58:18 | 0.3997962 | 3.3511 | 0.8950938 | 2.9488996 | 2025-02-20 21:17:24 | 1.3397674
8632 | 恒流充电 | 02:14:25 | 11:58:23 | 0.3998057 | 3.3511 | 0.895649 | 2.9507599 | 2025-02-20 21:17:29 | 1.3397954
8633 | 恒流充电 | 02:14:30 | 11:58:28 | 0.3997846 | 3.3512 | 0.8962042 | 2.9526207 | 2025-02-20 21:17:34 | 1.3397776
8634 | 恒流充电 | 02:14:35 | 11:58:33 | 0.3997577 | 3.3511 | 0.8967594 | 2.9544813 | 2025-02-20 21:17:39 | 1.339635
8635 | 恒流充电 | 02:14:40 | 11:58:38 | 0.3998079 | 3.3513 | 0.8973147 | 2.9563422 | 2025-02-20 21:17:44 | 1.3398841
8636 | 恒流充电 | 02:14:45 | 11:58:43 | 0.3997985 | 3.3513 | 0.89787 | 2.9582031 | 2025-02-20 21:17:49 | 1.3398477
8637 | 恒流充电 | 02:14:50 | 11:58:48 | 0.3998079 | 3.3511 | 0.8984253 | 2.960064 | 2025-02-20 21:17:54 | 1.3397909
8638 | 恒流充电 | 02:14:55 | 11:58:53 | 0.3997904 | 3.3513 | 0.8989805 | 2.9619248 | 2025-02-20 21:17:59 | 1.3398138
8639 | 恒流充电 | 02:15:00 | 11:58:58 | 0.3997977 | 3.3513 | 0.8995358 | 2.9637857 | 2025-02-20 21:18:04 | 1.3398312
8640 | 恒流充电 | 02:15:05 | 11:59:03 | 0.3997781 | 3.3513 | 0.9000911 | 2.9656465 | 2025-02-20 21:18:09 | 1.3397823
8641 | 恒流充电 | 02:15:10 | 11:59:08 | 0.3997832 | 3.3514 | 0.9006463 | 2.9675074 | 2025-02-20 21:18:14 | 1.3398277
8642 | 恒流充电 | 02:15:15 | 11:59:13 | 0.3997534 | 3.3512 | 0.9012015 | 2.969368 | 2025-02-20 21:18:19 | 1.3396422
8643 | 恒流充电 | 02:15:20 | 11:59:18 | 0.3998021 | 3.3514 | 0.9017568 | 2.9712289 | 2025-02-20 21:18:24 | 1.3398823
8644 | 恒流充电 | 02:15:25 | 11:59:23 | 0.3997715 | 3.3514 | 0.9023121 | 2.9730898 | 2025-02-20 21:18:29 | 1.339803
8645 | 恒流充电 | 02:15:30 | 11:59:28 | 0.3998246 | 3.3515 | 0.9028674 | 2.9749513 | 2025-02-20 21:18:34 | 1.3400234
8646 | 恒流充电 | 02:15:35 | 11:59:33 | 0.3997498 | 3.3515 | 0.9034226 | 2.976812 | 2025-02-20 21:18:39 | 1.3397493
8647 | 恒流充电 | 02:15:40 | 11:59:38 | 0.3997628 | 3.3514 | 0.9039779 | 2.9786728 | 2025-02-20 21:18:44 | 1.3397705
8648 | 恒流充电 | 02:15:45 | 11:59:43 | 0.3997941 | 3.3513 | 0.9045331 | 2.9805337 | 2025-02-20 21:18:49 | 1.3398364
8649 | 恒流充电 | 02:15:50 | 11:59:48 | 0.3997919 | 3.3514 | 0.9050884 | 2.9823946 | 2025-02-20 21:18:54 | 1.3398603
8650 | 恒流充电 | 02:15:55 | 11:59:53 | 0.3998239 | 3.3516 | 0.9056437 | 2.9842558 | 2025-02-20 21:18:59 | 1.3400379
8651 | 恒流充电 | 02:16:00 | 11:59:58 | 0.3997832 | 3.3517 | 0.906199 | 2.9861168 | 2025-02-20 21:19:04 | 1.3399423
8652 | 恒流充电 | 02:16:05 | 12:00:03 | 0.3998297 | 3.3514 | 0.9067543 | 2.9879779 | 2025-02-20 21:19:09 | 1.3400085
8653 | 恒流充电 | 02:16:10 | 12:00:08 | 0.3997985 | 3.3516 | 0.9073096 | 2.989839 | 2025-02-20 21:19:14 | 1.3399567
8654 | 恒流充电 | 02:16:15 | 12:00:13 | 0.3997701 | 3.3517 | 0.9078648 | 2.9917 | 2025-02-20 21:19:19 | 1.3399008
8655 | 恒流充电 | 02:16:20 | 12:00:18 | 0.3997701 | 3.3517 | 0.90842 | 2.993561 | 2025-02-20 21:19:24 | 1.3399183
8656 | 恒流充电 | 02:16:25 | 12:00:23 | 0.3998231 | 3.3517 | 0.9089753 | 2.9954222 | 2025-02-20 21:19:29 | 1.340093
8657 | 恒流充电 | 02:16:30 | 12:00:28 | 0.3997861 | 3.3518 | 0.9095306 | 2.9972833 | 2025-02-20 21:19:34 | 1.3399839
8658 | 恒流充电 | 02:16:35 | 12:00:33 | 0.399797 | 3.3517 | 0.910086 | 2.9991448 | 2025-02-20 21:19:39 | 1.3400016
8659 | 恒流充电 | 02:16:40 | 12:00:38 | 0.3997992 | 3.3517 | 0.9106413 | 3.0010059 | 2025-02-20 21:19:44 | 1.3400179
8660 | 恒流充电 | 02:16:45 | 12:00:43 | 0.3998144 | 3.3517 | 0.9111966 | 3.0028671 | 2025-02-20 21:19:49 | 1.3400472
8661 | 恒流充电 | 02:16:50 | 12:00:48 | 0.3997832 | 3.3519 | 0.9117519 | 3.0047282 | 2025-02-20 21:19:54 | 1.3400183
8662 | 恒流充电 | 02:16:55 | 12:00:53 | 0.3997999 | 3.3519 | 0.9123071 | 3.0065895 | 2025-02-20 21:19:59 | 1.3400841
8663 | 恒流充电 | 02:17:00 | 12:00:58 | 0.3997999 | 3.3518 | 0.9128624 | 3.0084507 | 2025-02-20 21:20:04 | 1.3400646
8664 | 恒流充电 | 02:17:05 | 12:01:03 | 0.3997919 | 3.352 | 0.9134177 | 3.0103119 | 2025-02-20 21:20:09 | 1.3400836
8665 | 恒流充电 | 02:17:10 | 12:01:08 | 0.3998006 | 3.3518 | 0.913973 | 3.0121731 | 2025-02-20 21:20:14 | 1.3400651
8666 | 恒流充电 | 02:17:15 | 12:01:13 | 0.3998144 | 3.352 | 0.9145283 | 3.0140345 | 2025-02-20 21:20:19 | 1.3401835
8667 | 恒流充电 | 02:17:20 | 12:01:18 | 0.3997919 | 3.3518 | 0.9150835 | 3.0158956 | 2025-02-20 21:20:24 | 1.3400206
8668 | 恒流充电 | 02:17:25 | 12:01:23 | 0.3997883 | 3.3518 | 0.9156388 | 3.0177568 | 2025-02-20 21:20:29 | 1.3400271
8669 | 恒流充电 | 02:17:30 | 12:01:28 | 0.3997955 | 3.352 | 0.9161941 | 3.019618 | 2025-02-20 21:20:34 | 1.3401068
8670 | 恒流充电 | 02:17:35 | 12:01:33 | 0.3997687 | 3.3522 | 0.9167493 | 3.0214793 | 2025-02-20 21:20:39 | 1.3401143
8671 | 恒流充电 | 02:17:40 | 12:01:38 | 0.3997774 | 3.3522 | 0.9173045 | 3.0233405 | 2025-02-20 21:20:44 | 1.3401454
8672 | 恒流充电 | 02:17:45 | 12:01:43 | 0.3998123 | 3.3522 | 0.9178598 | 3.0252019 | 2025-02-20 21:20:49 | 1.3402307
8673 | 恒流充电 | 02:17:50 | 12:01:48 | 0.3997912 | 3.3521 | 0.918415 | 3.0270632 | 2025-02-20 21:20:54 | 1.3401227
8674 | 恒流充电 | 02:17:55 | 12:01:53 | 0.3997752 | 3.3522 | 0.9189703 | 3.0289244 | 2025-02-20 21:20:59 | 1.3401093
8675 | 恒流充电 | 02:18:00 | 12:01:58 | 0.3997919 | 3.3522 | 0.9195255 | 3.0307858 | 2025-02-20 21:21:04 | 1.3401908
8676 | 恒流充电 | 02:18:05 | 12:02:03 | 0.3998093 | 3.3522 | 0.9200808 | 3.0326473 | 2025-02-20 21:21:09 | 1.3402511
8677 | 恒流充电 | 02:18:10 | 12:02:08 | 0.3997955 | 3.3523 | 0.9206361 | 3.0345087 | 2025-02-20 21:21:14 | 1.3402485
8678 | 恒流充电 | 02:18:15 | 12:02:13 | 0.399797 | 3.3521 | 0.9211914 | 3.0363701 | 2025-02-20 21:21:19 | 1.3401725
8679 | 恒流充电 | 02:18:20 | 12:02:18 | 0.3998362 | 3.3523 | 0.9217467 | 3.0382317 | 2025-02-20 21:21:24 | 1.3403766
8680 | 恒流充电 | 02:18:25 | 12:02:23 | 0.3997992 | 3.3523 | 0.922302 | 3.0400932 | 2025-02-20 21:21:29 | 1.3402522
8681 | 恒流充电 | 02:18:30 | 12:02:28 | 0.3998021 | 3.3523 | 0.9228572 | 3.0419547 | 2025-02-20 21:21:34 | 1.3402754
8682 | 恒流充电 | 02:18:35 | 12:02:33 | 0.3997904 | 3.3525 | 0.9234125 | 3.0438162 | 2025-02-20 21:21:39 | 1.3402834
8683 | 恒流充电 | 02:18:40 | 12:02:38 | 0.3997926 | 3.3523 | 0.9239678 | 3.0456776 | 2025-02-20 21:21:44 | 1.3402333
8684 | 恒流充电 | 02:18:45 | 12:02:43 | 0.3998028 | 3.3525 | 0.924523 | 3.0475388 | 2025-02-20 21:21:49 | 1.3403478
8685 | 恒流充电 | 02:18:50 | 12:02:48 | 0.3998013 | 3.3524 | 0.9250783 | 3.0494003 | 2025-02-20 21:21:54 | 1.3403104
8686 | 恒流充电 | 02:18:55 | 12:02:53 | 0.3997897 | 3.3525 | 0.9256335 | 3.0512618 | 2025-02-20 21:21:59 | 1.3402782
8687 | 恒流充电 | 02:19:00 | 12:02:58 | 0.3998057 | 3.3525 | 0.9261888 | 3.0531234 | 2025-02-20 21:22:04 | 1.34036
8688 | 恒流充电 | 02:19:05 | 12:03:03 | 0.3997941 | 3.3526 | 0.9267441 | 3.054985 | 2025-02-20 21:22:09 | 1.3403457
8689 | 恒流充电 | 02:19:10 | 12:03:08 | 0.3998428 | 3.3526 | 0.9272994 | 3.0568468 | 2025-02-20 21:22:14 | 1.3405019
8690 | 恒流充电 | 02:19:15 | 12:03:13 | 0.3997592 | 3.3528 | 0.9278547 | 3.0587084 | 2025-02-20 21:22:19 | 1.3403213
8691 | 恒流充电 | 02:19:20 | 12:03:18 | 0.3997737 | 3.3525 | 0.9284099 | 3.0605698 | 2025-02-20 21:22:24 | 1.3402374
8692 | 恒流充电 | 02:19:25 | 12:03:23 | 0.3998115 | 3.3528 | 0.9289652 | 3.0624316 | 2025-02-20 21:22:29 | 1.3404724
8693 | 恒流充电 | 02:19:30 | 12:03:28 | 0.3997904 | 3.3525 | 0.9295205 | 3.0642931 | 2025-02-20 21:22:34 | 1.3403059
8694 | 恒流充电 | 02:19:35 | 12:03:33 | 0.3997796 | 3.3529 | 0.9300757 | 3.0661548 | 2025-02-20 21:22:39 | 1.3404053
8695 | 恒流充电 | 02:19:40 | 12:03:38 | 0.3998064 | 3.3528 | 0.930631 | 3.0680166 | 2025-02-20 21:22:44 | 1.3404792
8696 | 恒流充电 | 02:19:45 | 12:03:43 | 0.3997912 | 3.3527 | 0.9311863 | 3.0698782 | 2025-02-20 21:22:49 | 1.3403859
8697 | 恒流充电 | 02:19:50 | 12:03:48 | 0.3997992 | 3.3527 | 0.9317415 | 3.0717397 | 2025-02-20 21:22:54 | 1.3404098
8698 | 恒流充电 | 02:19:55 | 12:03:53 | 0.3998413 | 3.3529 | 0.9322969 | 3.0736016 | 2025-02-20 21:22:59 | 1.3406126
8699 | 恒流充电 | 02:20:00 | 12:03:58 | 0.3998072 | 3.3527 | 0.9328522 | 3.0754633 | 2025-02-20 21:23:04 | 1.3404329
8700 | 恒流充电 | 02:20:05 | 12:04:03 | 0.3998268 | 3.3529 | 0.9334075 | 3.0773253 | 2025-02-20 21:23:09 | 1.3405832
8701 | 恒流充电 | 02:20:10 | 12:04:08 | 0.3998253 | 3.3531 | 0.9339628 | 3.0791873 | 2025-02-20 21:23:14 | 1.340636
8702 | 恒流充电 | 02:20:15 | 12:04:13 | 0.3998195 | 3.3528 | 0.9345181 | 3.0810491 | 2025-02-20 21:23:19 | 1.3404969
8703 | 恒流充电 | 02:20:20 | 12:04:18 | 0.3997832 | 3.3528 | 0.9350733 | 3.0829107 | 2025-02-20 21:23:24 | 1.3403969
8704 | 恒流充电 | 02:20:25 | 12:04:23 | 0.3998282 | 3.353 | 0.9356287 | 3.0847727 | 2025-02-20 21:23:29 | 1.3406191
8705 | 恒流充电 | 02:20:30 | 12:04:28 | 0.3998151 | 3.3529 | 0.936184 | 3.0866346 | 2025-02-20 21:23:34 | 1.3405417
8706 | 恒流充电 | 02:20:35 | 12:04:33 | 0.3997774 | 3.353 | 0.9367392 | 3.0884963 | 2025-02-20 21:23:39 | 1.3404601
8707 | 恒流充电 | 02:20:40 | 12:04:38 | 0.3997948 | 3.353 | 0.9372945 | 3.0903581 | 2025-02-20 21:23:44 | 1.3405072
8708 | 恒流充电 | 02:20:45 | 12:04:43 | 0.3997883 | 3.3531 | 0.9378497 | 3.09222 | 2025-02-20 21:23:49 | 1.3405179
8709 | 恒流充电 | 02:20:50 | 12:04:48 | 0.3997846 | 3.3532 | 0.938405 | 3.0940819 | 2025-02-20 21:23:54 | 1.3405641
8710 | 恒流充电 | 02:20:55 | 12:04:53 | 0.3997854 | 3.3533 | 0.9389601 | 3.095943 | 2025-02-20 21:23:59 | 1.340585
8711 | 恒流充电 | 02:21:00 | 12:04:58 | 0.3998043 | 3.3531 | 0.9395154 | 3.0978049 | 2025-02-20 21:24:04 | 1.3405741
8712 | 恒流充电 | 02:21:05 | 12:05:03 | 0.3997556 | 3.3533 | 0.9400706 | 3.0996667 | 2025-02-20 21:24:09 | 1.3404938
8713 | 恒流充电 | 02:21:10 | 12:05:08 | 0.3998006 | 3.3533 | 0.9406259 | 3.1015287 | 2025-02-20 21:24:14 | 1.340666
8714 | 恒流充电 | 02:21:15 | 12:05:13 | 0.3998072 | 3.3531 | 0.9411812 | 3.1033907 | 2025-02-20 21:24:19 | 1.3406063
8715 | 恒流充电 | 02:21:20 | 12:05:18 | 0.3998224 | 3.3534 | 0.9417365 | 3.1052528 | 2025-02-20 21:24:24 | 1.3407518
8716 | 恒流充电 | 02:21:25 | 12:05:23 | 0.399781 | 3.3533 | 0.9422918 | 3.1071147 | 2025-02-20 21:24:29 | 1.3405812
8717 | 恒流充电 | 02:21:30 | 12:05:28 | 0.3997883 | 3.3535 | 0.942847 | 3.1089768 | 2025-02-20 21:24:34 | 1.3406838
8718 | 恒流充电 | 02:21:35 | 12:05:33 | 0.3998086 | 3.3533 | 0.9434023 | 3.1108389 | 2025-02-20 21:24:39 | 1.3406959
8719 | 恒流充电 | 02:21:40 | 12:05:38 | 0.3997665 | 3.3535 | 0.9439575 | 3.1127009 | 2025-02-20 21:24:44 | 1.3406308
8720 | 恒流充电 | 02:21:45 | 12:05:43 | 0.3998195 | 3.3536 | 0.9445128 | 3.1145631 | 2025-02-20 21:24:49 | 1.34083
8721 | 恒流充电 | 02:21:50 | 12:05:48 | 0.3997868 | 3.3535 | 0.9450681 | 3.1164252 | 2025-02-20 21:24:54 | 1.340682
8722 | 恒流充电 | 02:21:55 | 12:05:53 | 0.3997803 | 3.3534 | 0.9456234 | 3.1182872 | 2025-02-20 21:24:59 | 1.3406234
8723 | 恒流充电 | 02:22:00 | 12:05:58 | 0.3997759 | 3.3536 | 0.9461788 | 3.1201494 | 2025-02-20 21:25:04 | 1.3406806
8724 | 恒流充电 | 02:22:05 | 12:06:03 | 0.3998253 | 3.3536 | 0.9467341 | 3.1220117 | 2025-02-20 21:25:09 | 1.3408399
8725 | 恒流充电 | 02:22:10 | 12:06:08 | 0.3998035 | 3.3536 | 0.9472894 | 3.1238738 | 2025-02-20 21:25:14 | 1.3407826
8726 | 恒流充电 | 02:22:15 | 12:06:13 | 0.3997832 | 3.3537 | 0.9478446 | 3.125736 | 2025-02-20 21:25:19 | 1.3407484
8727 | 恒流充电 | 02:22:20 | 12:06:18 | 0.3998181 | 3.3536 | 0.9483999 | 3.1275983 | 2025-02-20 21:25:24 | 1.3408411
8728 | 恒流充电 | 02:22:25 | 12:06:23 | 0.3997803 | 3.3537 | 0.9489552 | 3.1294604 | 2025-02-20 21:25:29 | 1.3407243
8729 | 恒流充电 | 02:22:30 | 12:06:28 | 0.3997774 | 3.3538 | 0.9495104 | 3.1313226 | 2025-02-20 21:25:34 | 1.3407922
8730 | 恒流充电 | 02:22:35 | 12:06:33 | 0.3998006 | 3.3538 | 0.9500657 | 3.1331849 | 2025-02-20 21:25:39 | 1.3408497
8731 | 恒流充电 | 02:22:40 | 12:06:38 | 0.3998202 | 3.3537 | 0.950621 | 3.1350472 | 2025-02-20 21:25:44 | 1.3408891
8732 | 恒流充电 | 02:22:45 | 12:06:43 | 0.3997766 | 3.3539 | 0.9511763 | 3.1369095 | 2025-02-20 21:25:49 | 1.3408007
8733 | 恒流充电 | 02:22:50 | 12:06:48 | 0.399797 | 3.3538 | 0.9517315 | 3.1387718 | 2025-02-20 21:25:54 | 1.340844
8734 | 恒流充电 | 02:22:55 | 12:06:53 | 0.3998123 | 3.3538 | 0.9522868 | 3.1406341 | 2025-02-20 21:25:59 | 1.3408831
8735 | 恒流充电 | 02:23:00 | 12:06:58 | 0.3998043 | 3.3539 | 0.9528421 | 3.1424964 | 2025-02-20 21:26:04 | 1.340896
8736 | 恒流充电 | 02:23:05 | 12:07:03 | 0.3998028 | 3.3539 | 0.9533974 | 3.1443584 | 2025-02-20 21:26:09 | 1.3409074
8737 | 恒流充电 | 02:23:10 | 12:07:08 | 0.3997723 | 3.3539 | 0.9539526 | 3.1462206 | 2025-02-20 21:26:14 | 1.3407926
8738 | 恒流充电 | 02:23:15 | 12:07:13 | 0.399789 | 3.354 | 0.9545079 | 3.148083 | 2025-02-20 21:26:19 | 1.3408959
8739 | 恒流充电 | 02:23:20 | 12:07:18 | 0.3998239 | 3.3539 | 0.9550632 | 3.1499454 | 2025-02-20 21:26:24 | 1.340978
8740 | 恒流充电 | 02:23:25 | 12:07:23 | 0.3997832 | 3.3539 | 0.9556185 | 3.1518077 | 2025-02-20 21:26:29 | 1.3408501
8741 | 恒流充电 | 02:23:30 | 12:07:28 | 0.3998021 | 3.3539 | 0.9561737 | 3.1536701 | 2025-02-20 21:26:34 | 1.3409087
8742 | 恒流充电 | 02:23:35 | 12:07:33 | 0.3998057 | 3.3542 | 0.956729 | 3.1555326 | 2025-02-20 21:26:39 | 1.3410168
8743 | 恒流充电 | 02:23:40 | 12:07:38 | 0.3998297 | 3.3541 | 0.9572843 | 3.1573952 | 2025-02-20 21:26:44 | 1.3410575
8744 | 恒流充电 | 02:23:45 | 12:07:43 | 0.3998028 | 3.3541 | 0.9578396 | 3.1592577 | 2025-02-20 21:26:49 | 1.3409761
8745 | 恒流充电 | 02:23:50 | 12:07:48 | 0.3997607 | 3.3542 | 0.9583949 | 3.16112 | 2025-02-20 21:26:54 | 1.3408797
8746 | 恒流充电 | 02:23:55 | 12:07:53 | 0.3997912 | 3.3541 | 0.9589501 | 3.1629824 | 2025-02-20 21:26:59 | 1.3409548
8747 | 恒流充电 | 02:24:00 | 12:07:58 | 0.3997904 | 3.3543 | 0.9595054 | 3.164845 | 2025-02-20 21:27:04 | 1.341023
8748 | 恒流充电 | 02:24:05 | 12:08:03 | 0.3997861 | 3.3542 | 0.9600606 | 3.1667074 | 2025-02-20 21:27:09 | 1.3409522
8749 | 恒流充电 | 02:24:10 | 12:08:08 | 0.3997781 | 3.3543 | 0.960616 | 3.1685705 | 2025-02-20 21:27:14 | 1.340977
8750 | 恒流充电 | 02:24:15 | 12:08:13 | 0.399773 | 3.3544 | 0.9611712 | 3.170433 | 2025-02-20 21:27:19 | 1.3409795
8751 | 恒流充电 | 02:24:20 | 12:08:18 | 0.3997766 | 3.3544 | 0.9617265 | 3.1722955 | 2025-02-20 21:27:24 | 1.3410256
8752 | 恒流充电 | 02:24:25 | 12:08:23 | 0.3998115 | 3.3545 | 0.9622818 | 3.1741582 | 2025-02-20 21:27:29 | 1.3411578
8753 | 恒流充电 | 02:24:30 | 12:08:28 | 0.3998217 | 3.3543 | 0.9628371 | 3.1760209 | 2025-02-20 21:27:34 | 1.3411244
8754 | 恒流充电 | 02:24:35 | 12:08:33 | 0.3998188 | 3.3546 | 0.9633924 | 3.1778837 | 2025-02-20 21:27:39 | 1.3412245
8755 | 恒流充电 | 02:24:40 | 12:08:38 | 0.3997759 | 3.3544 | 0.9639476 | 3.1797462 | 2025-02-20 21:27:44 | 1.3409971
8756 | 恒流充电 | 02:24:45 | 12:08:43 | 0.3998006 | 3.3545 | 0.9645029 | 3.1816089 | 2025-02-20 21:27:49 | 1.341146
8757 | 恒流充电 | 02:24:50 | 12:08:48 | 0.399821 | 3.3545 | 0.9650582 | 3.1834717 | 2025-02-20 21:27:54 | 1.3411837
8758 | 恒流充电 | 02:24:55 | 12:08:53 | 0.3997672 | 3.3546 | 0.9656134 | 3.1853343 | 2025-02-20 21:27:59 | 1.3410604
8759 | 恒流充电 | 02:25:00 | 12:08:58 | 0.3997628 | 3.3549 | 0.9661687 | 3.187197 | 2025-02-20 21:28:04 | 1.341156
8760 | 恒流充电 | 02:25:05 | 12:09:03 | 0.3997875 | 3.3546 | 0.9667239 | 3.1890597 | 2025-02-20 21:28:09 | 1.3411232
8761 | 恒流充电 | 02:25:10 | 12:09:08 | 0.3997999 | 3.3549 | 0.9672792 | 3.1909225 | 2025-02-20 21:28:14 | 1.3412709
8762 | 恒流充电 | 02:25:15 | 12:09:13 | 0.3997607 | 3.3546 | 0.9678345 | 3.192785 | 2025-02-20 21:28:19 | 1.341048
8763 | 恒流充电 | 02:25:20 | 12:09:18 | 0.3998144 | 3.3547 | 0.9683898 | 3.1946479 | 2025-02-20 21:28:24 | 1.3412758
8764 | 恒流充电 | 02:25:25 | 12:09:23 | 0.3998144 | 3.3546 | 0.9689451 | 3.1965107 | 2025-02-20 21:28:29 | 1.3412363
8765 | 恒流充电 | 02:25:30 | 12:09:28 | 0.3997628 | 3.3549 | 0.9695004 | 3.1983734 | 2025-02-20 21:28:34 | 1.3411499
8766 | 恒流充电 | 02:25:35 | 12:09:33 | 0.3998159 | 3.355 | 0.9700557 | 3.2002365 | 2025-02-20 21:28:39 | 1.3413715
8767 | 恒流充电 | 02:25:40 | 12:09:38 | 0.3997788 | 3.3547 | 0.9706109 | 3.2020991 | 2025-02-20 21:28:44 | 1.3411335
8768 | 恒流充电 | 02:25:45 | 12:09:43 | 0.3998246 | 3.3549 | 0.9711662 | 3.2039622 | 2025-02-20 21:28:49 | 1.3413685
8769 | 恒流充电 | 02:25:50 | 12:09:48 | 0.3998188 | 3.3552 | 0.9717215 | 3.2058253 | 2025-02-20 21:28:54 | 1.3414695
8770 | 恒流充电 | 02:25:55 | 12:09:53 | 0.3998064 | 3.3549 | 0.9722768 | 3.2076883 | 2025-02-20 21:28:59 | 1.3413287
8771 | 恒流充电 | 02:26:00 | 12:09:58 | 0.3998079 | 3.355 | 0.9728321 | 3.2095513 | 2025-02-20 21:29:04 | 1.3413734
8772 | 恒流充电 | 02:26:05 | 12:10:03 | 0.3998239 | 3.355 | 0.9733874 | 3.2114143 | 2025-02-20 21:29:09 | 1.3414039
8773 | 恒流充电 | 02:26:10 | 12:10:08 | 0.3997883 | 3.3551 | 0.9739427 | 3.2132773 | 2025-02-20 21:29:14 | 1.3413424
8774 | 恒流充电 | 02:26:15 | 12:10:13 | 0.3997679 | 3.3553 | 0.9744979 | 3.2151403 | 2025-02-20 21:29:19 | 1.3413305
8775 | 恒流充电 | 02:26:20 | 12:10:18 | 0.3998159 | 3.3553 | 0.9750531 | 3.2170031 | 2025-02-20 21:29:24 | 1.3414851
8776 | 恒流充电 | 02:26:25 | 12:10:23 | 0.3997745 | 3.3552 | 0.9756084 | 3.218866 | 2025-02-20 21:29:29 | 1.3413037
8777 | 恒流充电 | 02:26:30 | 12:10:28 | 0.3997788 | 3.355 | 0.9761636 | 3.2207289 | 2025-02-20 21:29:34 | 1.3412742
8778 | 恒流充电 | 02:26:35 | 12:10:33 | 0.399829 | 3.3553 | 0.9767189 | 3.2225922 | 2025-02-20 21:29:39 | 1.3415538
8779 | 恒流充电 | 02:26:40 | 12:10:38 | 0.3997941 | 3.3554 | 0.9772742 | 3.2244553 | 2025-02-20 21:29:44 | 1.3414806
8780 | 恒流充电 | 02:26:45 | 12:10:43 | 0.3998021 | 3.3553 | 0.9778295 | 3.2263185 | 2025-02-20 21:29:49 | 1.3414675
8781 | 恒流充电 | 02:26:50 | 12:10:48 | 0.3997883 | 3.3555 | 0.9783848 | 3.2281817 | 2025-02-20 21:29:54 | 1.3414814
8782 | 恒流充电 | 02:26:55 | 12:10:53 | 0.3997926 | 3.3553 | 0.97894 | 3.2300448 | 2025-02-20 21:29:59 | 1.3414401
8783 | 恒流充电 | 02:27:00 | 12:10:58 | 0.3997883 | 3.3555 | 0.9794953 | 3.231908 | 2025-02-20 21:30:04 | 1.3414955
8784 | 恒流充电 | 02:27:05 | 12:11:03 | 0.3998043 | 3.3556 | 0.9800506 | 3.2337712 | 2025-02-20 21:30:09 | 1.3415634
8785 | 恒流充电 | 02:27:10 | 12:11:08 | 0.3998021 | 3.3556 | 0.9806058 | 3.2356345 | 2025-02-20 21:30:14 | 1.3415771
8786 | 恒流充电 | 02:27:15 | 12:11:13 | 0.3997832 | 3.3555 | 0.9811611 | 3.2374977 | 2025-02-20 21:30:19 | 1.3414869
8787 | 恒流充电 | 02:27:20 | 12:11:18 | 0.3998304 | 3.3555 | 0.9817164 | 3.2393611 | 2025-02-20 21:30:24 | 1.3416277
8788 | 恒流充电 | 02:27:25 | 12:11:23 | 0.3997694 | 3.3556 | 0.9822716 | 3.2412238 | 2025-02-20 21:30:29 | 1.3414647
8789 | 恒流充电 | 02:27:30 | 12:11:28 | 0.3997912 | 3.3556 | 0.9828269 | 3.2430871 | 2025-02-20 21:30:34 | 1.3415331
8790 | 恒流充电 | 02:27:35 | 12:11:33 | 0.3997752 | 3.3557 | 0.9833821 | 3.2449503 | 2025-02-20 21:30:39 | 1.3415331
8791 | 恒流充电 | 02:27:40 | 12:11:38 | 0.3998043 | 3.3555 | 0.9839374 | 3.2468136 | 2025-02-20 21:30:44 | 1.3415549
8792 | 恒流充电 | 02:27:45 | 12:11:43 | 0.3997519 | 3.3554 | 0.9844926 | 3.2486765 | 2025-02-20 21:30:49 | 1.3413433
8793 | 恒流充电 | 02:27:50 | 12:11:48 | 0.3997883 | 3.3557 | 0.9850479 | 3.2505398 | 2025-02-20 21:30:54 | 1.3415514
8794 | 恒流充电 | 02:27:55 | 12:11:53 | 0.3998093 | 3.3557 | 0.9856032 | 3.2524032 | 2025-02-20 21:30:59 | 1.3416305
8795 | 恒流充电 | 02:28:00 | 12:11:58 | 0.3997883 | 3.3558 | 0.9861584 | 3.2542666 | 2025-02-20 21:31:04 | 1.3416264
8796 | 恒流充电 | 02:28:05 | 12:12:03 | 0.3997875 | 3.3559 | 0.9867137 | 3.25613 | 2025-02-20 21:31:09 | 1.3416497
8797 | 恒流充电 | 02:28:10 | 12:12:08 | 0.3997774 | 3.356 | 0.9872689 | 3.2579934 | 2025-02-20 21:31:14 | 1.3416479
8798 | 恒流充电 | 02:28:15 | 12:12:13 | 0.3997679 | 3.3559 | 0.9878242 | 3.2598567 | 2025-02-20 21:31:19 | 1.3415987
8799 | 恒流充电 | 02:28:20 | 12:12:18 | 0.3997926 | 3.3559 | 0.9883794 | 3.2617201 | 2025-02-20 21:31:24 | 1.3416826
8800 | 恒流充电 | 02:28:25 | 12:12:23 | 0.3998239 | 3.356 | 0.9889347 | 3.2635837 | 2025-02-20 21:31:29 | 1.3417927
8801 | 恒流充电 | 02:28:30 | 12:12:28 | 0.3997788 | 3.3559 | 0.9894901 | 3.2654474 | 2025-02-20 21:31:34 | 1.3416211
8802 | 恒流充电 | 02:28:35 | 12:12:33 | 0.3997992 | 3.356 | 0.9900454 | 3.2673109 | 2025-02-20 21:31:39 | 1.3417134
8803 | 恒流充电 | 02:28:40 | 12:12:38 | 0.3998021 | 3.356 | 0.9906006 | 3.2691744 | 2025-02-20 21:31:44 | 1.3417538
8804 | 恒流充电 | 02:28:45 | 12:12:43 | 0.3998181 | 3.3559 | 0.991156 | 3.271038 | 2025-02-20 21:31:49 | 1.3417475
8805 | 恒流充电 | 02:28:50 | 12:12:48 | 0.3998181 | 3.3561 | 0.9917113 | 3.2729016 | 2025-02-20 21:31:54 | 1.341824
8806 | 恒流充电 | 02:28:55 | 12:12:53 | 0.3998057 | 3.3563 | 0.9922665 | 3.2747653 | 2025-02-20 21:31:59 | 1.3418672
8807 | 恒流充电 | 02:29:00 | 12:12:58 | 0.3997992 | 3.3562 | 0.9928218 | 3.2766289 | 2025-02-20 21:32:04 | 1.3418087
8808 | 恒流充电 | 02:29:05 | 12:13:03 | 0.3997897 | 3.3563 | 0.9933771 | 3.2784926 | 2025-02-20 21:32:09 | 1.3418245
8809 | 恒流充电 | 02:29:10 | 12:13:08 | 0.3998544 | 3.3563 | 0.9939324 | 3.2803565 | 2025-02-20 21:32:14 | 1.3420316
8810 | 恒流充电 | 02:29:15 | 12:13:13 | 0.3997665 | 3.3564 | 0.9944877 | 3.2822201 | 2025-02-20 21:32:19 | 1.3417733
8811 | 恒流充电 | 02:29:20 | 12:13:18 | 0.3998253 | 3.3565 | 0.995043 | 3.284084 | 2025-02-20 21:32:24 | 1.3420019
8812 | 恒流充电 | 02:29:25 | 12:13:23 | 0.3998035 | 3.3566 | 0.9955983 | 3.2859478 | 2025-02-20 21:32:29 | 1.3419637
8813 | 恒流充电 | 02:29:30 | 12:13:28 | 0.3998253 | 3.3564 | 0.9961536 | 3.2878117 | 2025-02-20 21:32:34 | 1.3419786
8814 | 恒流充电 | 02:29:35 | 12:13:33 | 0.3997592 | 3.3564 | 0.9967086 | 3.2896743 | 2025-02-20 21:32:39 | 1.3417686
8815 | 恒流充电 | 02:29:40 | 12:13:38 | 0.3997912 | 3.3566 | 0.9972638 | 3.2915381 | 2025-02-20 21:32:44 | 1.3419197
8816 | 恒流充电 | 02:29:45 | 12:13:43 | 0.3997505 | 3.3566 | 0.997819 | 3.2934017 | 2025-02-20 21:32:49 | 1.3417882
8817 | 恒流充电 | 02:29:50 | 12:13:48 | 0.3997962 | 3.3567 | 0.9983743 | 3.2952655 | 2025-02-20 21:32:54 | 1.3419936
8818 | 恒流充电 | 02:29:55 | 12:13:53 | 0.3997839 | 3.3565 | 0.9989296 | 3.2971293 | 2025-02-20 21:32:59 | 1.3418941
8819 | 恒流充电 | 02:30:00 | 12:13:58 | 0.3997934 | 3.3566 | 0.9994848 | 3.2989931 | 2025-02-20 21:33:04 | 1.3419428
8820 | 恒流充电 | 02:30:05 | 12:14:03 | 0.3997985 | 3.3566 | 1.0000401 | 3.3008569 | 2025-02-20 21:33:09 | 1.3419662
8821 | 恒流充电 | 02:30:10 | 12:14:08 | 0.3997926 | 3.3567 | 1.0005954 | 3.3027208 | 2025-02-20 21:33:14 | 1.3419642
8822 | 恒流充电 | 02:30:15 | 12:14:13 | 0.3997824 | 3.3569 | 1.0011506 | 3.3045847 | 2025-02-20 21:33:19 | 1.3420318
8823 | 恒流充电 | 02:30:20 | 12:14:18 | 0.3998064 | 3.3569 | 1.0017059 | 3.3064487 | 2025-02-20 21:33:24 | 1.3421007
8824 | 恒流充电 | 02:30:25 | 12:14:23 | 0.3998093 | 3.357 | 1.0022612 | 3.3083128 | 2025-02-20 21:33:29 | 1.3421604
8825 | 恒流充电 | 02:30:30 | 12:14:28 | 0.3997796 | 3.3568 | 1.0028165 | 3.3101767 | 2025-02-20 21:33:34 | 1.3419903
8826 | 恒流充电 | 02:30:35 | 12:14:33 | 0.3998268 | 3.3569 | 1.0033718 | 3.3120408 | 2025-02-20 21:33:39 | 1.3421749
8827 | 恒流充电 | 02:30:40 | 12:14:38 | 0.3997759 | 3.3568 | 1.0039271 | 3.3139048 | 2025-02-20 21:33:44 | 1.3419844
8828 | 恒流充电 | 02:30:45 | 12:14:43 | 0.3997854 | 3.3569 | 1.0044824 | 3.3157687 | 2025-02-20 21:33:49 | 1.3420222
8829 | 恒流充电 | 02:30:50 | 12:14:48 | 0.399813 | 3.3569 | 1.0050377 | 3.3176328 | 2025-02-20 21:33:54 | 1.3421369
8830 | 恒流充电 | 02:30:55 | 12:14:53 | 0.3997861 | 3.357 | 1.0055929 | 3.3194968 | 2025-02-20 21:33:59 | 1.342083
8831 | 恒流充电 | 02:31:00 | 12:14:58 | 0.3998137 | 3.3572 | 1.0061482 | 3.321361 | 2025-02-20 21:34:04 | 1.3422594
8832 | 恒流充电 | 02:31:05 | 12:15:03 | 0.3997992 | 3.3571 | 1.0067035 | 3.3232251 | 2025-02-20 21:34:09 | 1.3421607
8833 | 恒流充电 | 02:31:10 | 12:15:08 | 0.3997745 | 3.3571 | 1.0072587 | 3.3250891 | 2025-02-20 21:34:14 | 1.342088
8834 | 恒流充电 | 02:31:15 | 12:15:13 | 0.3997643 | 3.3572 | 1.007814 | 3.3269531 | 2025-02-20 21:34:19 | 1.3420701
8835 | 恒流充电 | 02:31:20 | 12:15:18 | 0.399821 | 3.3572 | 1.0083693 | 3.3288174 | 2025-02-20 21:34:24 | 1.3422833
8836 | 恒流充电 | 02:31:25 | 12:15:23 | 0.3997897 | 3.3572 | 1.0089245 | 3.3306815 | 2025-02-20 21:34:29 | 1.3421751
8837 | 恒流充电 | 02:31:30 | 12:15:28 | 0.3998101 | 3.3573 | 1.0094798 | 3.3325458 | 2025-02-20 21:34:34 | 1.3422775
8838 | 恒流充电 | 02:31:35 | 12:15:33 | 0.3997992 | 3.3575 | 1.0100351 | 3.3344102 | 2025-02-20 21:34:39 | 1.3423283
8839 | 恒流充电 | 02:31:40 | 12:15:38 | 0.3998035 | 3.3573 | 1.0105904 | 3.3362744 | 2025-02-20 21:34:44 | 1.3422719
8840 | 恒流充电 | 02:31:45 | 12:15:43 | 0.3997715 | 3.3573 | 1.0111456 | 3.3381381 | 2025-02-20 21:34:49 | 1.3421382
8841 | 恒流充电 | 02:31:50 | 12:15:48 | 0.3997759 | 3.3574 | 1.0117008 | 3.3400023 | 2025-02-20 21:34:54 | 1.3422127
8842 | 恒流充电 | 02:31:55 | 12:15:53 | 0.3997948 | 3.3576 | 1.0122561 | 3.3418667 | 2025-02-20 21:34:59 | 1.3423466
8843 | 恒流充电 | 02:32:00 | 12:15:58 | 0.3997934 | 3.3576 | 1.0128114 | 3.343731 | 2025-02-20 21:35:04 | 1.3423322
8844 | 恒流充电 | 02:32:05 | 12:16:03 | 0.399797 | 3.3575 | 1.0133666 | 3.3455953 | 2025-02-20 21:35:09 | 1.3423147
8845 | 恒流充电 | 02:32:10 | 12:16:08 | 0.3997977 | 3.3575 | 1.0139219 | 3.3474597 | 2025-02-20 21:35:14 | 1.3423275
8846 | 恒流充电 | 02:32:15 | 12:16:13 | 0.3997839 | 3.3578 | 1.0144772 | 3.3493241 | 2025-02-20 21:35:19 | 1.3423889
8847 | 恒流充电 | 02:32:20 | 12:16:18 | 0.3997955 | 3.3576 | 1.0150325 | 3.3511885 | 2025-02-20 21:35:24 | 1.3423345
8848 | 恒流充电 | 02:32:25 | 12:16:23 | 0.3997999 | 3.3577 | 1.0155877 | 3.3530529 | 2025-02-20 21:35:29 | 1.3424248
8849 | 恒流充电 | 02:32:30 | 12:16:28 | 0.3998043 | 3.3577 | 1.016143 | 3.3549174 | 2025-02-20 21:35:34 | 1.3424323
8850 | 恒流充电 | 02:32:35 | 12:16:33 | 0.399813 | 3.3578 | 1.0166983 | 3.356782 | 2025-02-20 21:35:39 | 1.3425027
8851 | 恒流充电 | 02:32:40 | 12:16:38 | 0.3998231 | 3.3577 | 1.0172536 | 3.3586466 | 2025-02-20 21:35:44 | 1.3424819
8852 | 恒流充电 | 02:32:45 | 12:16:43 | 0.3997912 | 3.3581 | 1.0178089 | 3.3605112 | 2025-02-20 21:35:49 | 1.342521
8853 | 恒流充电 | 02:32:50 | 12:16:48 | 0.3998115 | 3.358 | 1.0183642 | 3.3623757 | 2025-02-20 21:35:54 | 1.3425544
8854 | 恒流充电 | 02:32:55 | 12:16:53 | 0.3998108 | 3.3578 | 1.0189195 | 3.3642403 | 2025-02-20 21:35:59 | 1.3424689
8855 | 恒流充电 | 02:33:00 | 12:16:58 | 0.3998239 | 3.3581 | 1.0194748 | 3.366105 | 2025-02-20 21:36:04 | 1.34263
8856 | 恒流充电 | 02:33:05 | 12:17:03 | 0.3997737 | 3.3581 | 1.02003 | 3.3679696 | 2025-02-20 21:36:09 | 1.3424857
8857 | 恒流充电 | 02:33:10 | 12:17:08 | 0.3997861 | 3.358 | 1.0205853 | 3.3698342 | 2025-02-20 21:36:14 | 1.3424913
8858 | 恒流充电 | 02:33:15 | 12:17:13 | 0.3998035 | 3.3581 | 1.0211406 | 3.3716989 | 2025-02-20 21:36:19 | 1.3425978
8859 | 恒流充电 | 02:33:20 | 12:17:18 | 0.3998079 | 3.3584 | 1.0216959 | 3.3735638 | 2025-02-20 21:36:24 | 1.3426978
8860 | 恒流充电 | 02:33:25 | 12:17:23 | 0.3997745 | 3.358 | 1.0222511 | 3.3754283 | 2025-02-20 21:36:29 | 1.3424605
8861 | 恒流充电 | 02:33:30 | 12:17:28 | 0.3998064 | 3.3583 | 1.0228064 | 3.3772931 | 2025-02-20 21:36:34 | 1.3426565
8862 | 恒流充电 | 02:33:35 | 12:17:33 | 0.3997657 | 3.3584 | 1.0233616 | 3.3791578 | 2025-02-20 21:36:39 | 1.3425648
8863 | 恒流充电 | 02:33:40 | 12:17:38 | 0.3998035 | 3.3582 | 1.0239169 | 3.3810225 | 2025-02-20 21:36:44 | 1.3426336
8864 | 恒流充电 | 02:33:45 | 12:17:43 | 0.3997992 | 3.3583 | 1.0244722 | 3.3828873 | 2025-02-20 21:36:49 | 1.3426464
8865 | 恒流充电 | 02:33:50 | 12:17:48 | 0.3998028 | 3.3585 | 1.0250275 | 3.3847523 | 2025-02-20 21:36:54 | 1.3427569
8866 | 恒流充电 | 02:33:55 | 12:17:53 | 0.399757 | 3.3583 | 1.0255827 | 3.3866167 | 2025-02-20 21:36:59 | 1.3424983
8867 | 恒流充电 | 02:34:00 | 12:17:58 | 0.3997839 | 3.3584 | 1.0261379 | 3.3884814 | 2025-02-20 21:37:04 | 1.3426145
8868 | 恒流充电 | 02:34:05 | 12:18:03 | 0.3997883 | 3.3585 | 1.0266932 | 3.3903463 | 2025-02-20 21:37:09 | 1.3426882
8869 | 恒流充电 | 02:34:10 | 12:18:08 | 0.3997875 | 3.3588 | 1.0272484 | 3.3922113 | 2025-02-20 21:37:14 | 1.3428047
8870 | 恒流充电 | 02:34:15 | 12:18:13 | 0.3998188 | 3.3585 | 1.0278038 | 3.3940763 | 2025-02-20 21:37:19 | 1.3428022
8871 | 恒流充电 | 02:34:20 | 12:18:18 | 0.3997766 | 3.3588 | 1.028359 | 3.3959412 | 2025-02-20 21:37:24 | 1.3427591
8872 | 恒流充电 | 02:34:25 | 12:18:23 | 0.3997962 | 3.3587 | 1.0289143 | 3.3978062 | 2025-02-20 21:37:29 | 1.3427786
8873 | 恒流充电 | 02:34:30 | 12:18:28 | 0.399789 | 3.3588 | 1.0294695 | 3.3996712 | 2025-02-20 21:37:34 | 1.3428173
8874 | 恒流充电 | 02:34:35 | 12:18:33 | 0.3997926 | 3.3586 | 1.0300248 | 3.4015362 | 2025-02-20 21:37:39 | 1.3427546
8875 | 恒流充电 | 02:34:40 | 12:18:38 | 0.3998268 | 3.3588 | 1.0305801 | 3.4034014 | 2025-02-20 21:37:44 | 1.3429458
8876 | 恒流充电 | 02:34:45 | 12:18:43 | 0.3998123 | 3.3588 | 1.0311354 | 3.4052665 | 2025-02-20 21:37:49 | 1.3428755
8877 | 恒流充电 | 02:34:50 | 12:18:48 | 0.399765 | 3.3588 | 1.0316906 | 3.4071314 | 2025-02-20 21:37:54 | 1.3427115
8878 | 恒流充电 | 02:34:55 | 12:18:53 | 0.3997941 | 3.359 | 1.0322459 | 3.4089965 | 2025-02-20 21:37:59 | 1.3428975
8879 | 恒流充电 | 02:35:00 | 12:18:58 | 0.3997919 | 3.359 | 1.0328013 | 3.410862 | 2025-02-20 21:38:04 | 1.3428824
8880 | 恒流充电 | 02:35:05 | 12:19:03 | 0.3998013 | 3.359 | 1.0333566 | 3.4127271 | 2025-02-20 21:38:09 | 1.3429248
8881 | 恒流充电 | 02:35:10 | 12:19:08 | 0.3997781 | 3.3592 | 1.0339118 | 3.4145923 | 2025-02-20 21:38:14 | 1.342917
8882 | 恒流充电 | 02:35:15 | 12:19:13 | 0.3997999 | 3.359 | 1.0344671 | 3.4164575 | 2025-02-20 21:38:19 | 1.342916
8883 | 恒流充电 | 02:35:20 | 12:19:18 | 0.399821 | 3.3592 | 1.0350224 | 3.4183228 | 2025-02-20 21:38:24 | 1.3430655
8884 | 恒流充电 | 02:35:25 | 12:19:23 | 0.3997854 | 3.3594 | 1.0355776 | 3.4201881 | 2025-02-20 21:38:29 | 1.343023
8885 | 恒流充电 | 02:35:30 | 12:19:28 | 0.399797 | 3.3593 | 1.0361329 | 3.4220535 | 2025-02-20 21:38:34 | 1.3430339
8886 | 恒流充电 | 02:35:35 | 12:19:33 | 0.3998072 | 3.3593 | 1.0366882 | 3.4239188 | 2025-02-20 21:38:39 | 1.3430632
8887 | 恒流充电 | 02:35:40 | 12:19:38 | 0.3998224 | 3.3594 | 1.0372435 | 3.4257844 | 2025-02-20 21:38:44 | 1.34318
8888 | 恒流充电 | 02:35:45 | 12:19:43 | 0.3998268 | 3.3595 | 1.0377988 | 3.4276499 | 2025-02-20 21:38:49 | 1.3431998
8889 | 恒流充电 | 02:35:50 | 12:19:48 | 0.3997846 | 3.3595 | 1.0383541 | 3.4295153 | 2025-02-20 21:38:54 | 1.3430938
8890 | 恒流充电 | 02:35:55 | 12:19:53 | 0.3998115 | 3.3597 | 1.0389094 | 3.4313809 | 2025-02-20 21:38:59 | 1.3432303
8891 | 恒流充电 | 02:36:00 | 12:19:58 | 0.3997868 | 3.3595 | 1.0394646 | 3.4332463 | 2025-02-20 21:39:04 | 1.343066
8892 | 恒流充电 | 02:36:05 | 12:20:03 | 0.3998035 | 3.3597 | 1.0400199 | 3.4351113 | 2025-02-20 21:39:09 | 1.3432003
8893 | 恒流充电 | 02:36:10 | 12:20:08 | 0.3997577 | 3.3597 | 1.0405751 | 3.4369767 | 2025-02-20 21:39:14 | 1.343078
8894 | 恒流充电 | 02:36:15 | 12:20:13 | 0.3997962 | 3.3596 | 1.0411304 | 3.4388422 | 2025-02-20 21:39:19 | 1.3431643
8895 | 恒流充电 | 02:36:20 | 12:20:18 | 0.399805 | 3.3599 | 1.0416856 | 3.4407079 | 2025-02-20 21:39:24 | 1.3433079
8896 | 恒流充电 | 02:36:25 | 12:20:23 | 0.3997977 | 3.3598 | 1.0422409 | 3.4425735 | 2025-02-20 21:39:29 | 1.3432222
8897 | 恒流充电 | 02:36:30 | 12:20:28 | 0.3998348 | 3.3598 | 1.0427962 | 3.4444393 | 2025-02-20 21:39:34 | 1.3433846
8898 | 恒流充电 | 02:36:35 | 12:20:33 | 0.399826 | 3.3599 | 1.0433516 | 3.4463051 | 2025-02-20 21:39:39 | 1.3433673
8899 | 恒流充电 | 02:36:40 | 12:20:38 | 0.3997715 | 3.3599 | 1.0439068 | 3.4481706 | 2025-02-20 21:39:44 | 1.3431999
8900 | 恒流充电 | 02:36:45 | 12:20:43 | 0.3998086 | 3.3599 | 1.0444621 | 3.4500364 | 2025-02-20 21:39:49 | 1.3433305
8901 | 恒流充电 | 02:36:50 | 12:20:48 | 0.399789 | 3.3601 | 1.0450174 | 3.4519021 | 2025-02-20 21:39:54 | 1.3433237
8902 | 恒流充电 | 02:36:55 | 12:20:53 | 0.3998529 | 3.36 | 1.0455727 | 3.4537681 | 2025-02-20 21:39:59 | 1.3435215
8903 | 恒流充电 | 02:37:00 | 12:20:58 | 0.399733 | 3.3601 | 1.0461279 | 3.4556336 | 2025-02-20 21:40:04 | 1.3431327
8904 | 恒流充电 | 02:37:05 | 12:21:03 | 0.3997745 | 3.3602 | 1.0466831 | 3.4574993 | 2025-02-20 21:40:09 | 1.3433213
8905 | 恒流充电 | 02:37:10 | 12:21:08 | 0.3998093 | 3.3604 | 1.0472383 | 3.4593649 | 2025-02-20 21:40:14 | 1.3435213
8906 | 恒流充电 | 02:37:15 | 12:21:13 | 0.3998057 | 3.3605 | 1.0477936 | 3.4612309 | 2025-02-20 21:40:19 | 1.3435514
8907 | 恒流充电 | 02:37:20 | 12:21:18 | 0.3998457 | 3.3604 | 1.048349 | 3.4630971 | 2025-02-20 21:40:24 | 1.3436589
8908 | 恒流充电 | 02:37:25 | 12:21:23 | 0.3997985 | 3.3605 | 1.0489043 | 3.4649631 | 2025-02-20 21:40:29 | 1.3435155
8909 | 恒流充电 | 02:37:30 | 12:21:28 | 0.3997999 | 3.3606 | 1.0494595 | 3.4668292 | 2025-02-20 21:40:34 | 1.3435505
8910 | 恒流充电 | 02:37:35 | 12:21:33 | 0.3997599 | 3.3606 | 1.0500148 | 3.468695 | 2025-02-20 21:40:39 | 1.3434288
8911 | 恒流充电 | 02:37:40 | 12:21:38 | 0.3997643 | 3.3607 | 1.05057 | 3.470561 | 2025-02-20 21:40:44 | 1.3434854
8912 | 恒流充电 | 02:37:45 | 12:21:43 | 0.3998021 | 3.3607 | 1.0511253 | 3.4724271 | 2025-02-20 21:40:49 | 1.3436086
8913 | 恒流充电 | 02:37:50 | 12:21:48 | 0.3997854 | 3.3608 | 1.0516805 | 3.4742932 | 2025-02-20 21:40:54 | 1.3435995
8914 | 恒流充电 | 02:37:55 | 12:21:53 | 0.3997796 | 3.3606 | 1.0522358 | 3.4761592 | 2025-02-20 21:40:59 | 1.3435187
8915 | 恒流充电 | 02:38:00 | 12:21:58 | 0.3997941 | 3.3608 | 1.052791 | 3.4780254 | 2025-02-20 21:41:04 | 1.3436397
8916 | 恒流充电 | 02:38:05 | 12:22:03 | 0.3997665 | 3.3607 | 1.0533463 | 3.4798913 | 2025-02-20 21:41:09 | 1.3434843
8917 | 恒流充电 | 02:38:10 | 12:22:08 | 0.3997803 | 3.3608 | 1.0539015 | 3.4817574 | 2025-02-20 21:41:14 | 1.3435918
8918 | 恒流充电 | 02:38:15 | 12:22:13 | 0.399797 | 3.3609 | 1.0544568 | 3.4836235 | 2025-02-20 21:41:19 | 1.3436597
8919 | 恒流充电 | 02:38:20 | 12:22:18 | 0.3997832 | 3.361 | 1.0550121 | 3.4854897 | 2025-02-20 21:41:24 | 1.343668
8920 | 恒流充电 | 02:38:25 | 12:22:23 | 0.3998166 | 3.361 | 1.0555674 | 3.4873561 | 2025-02-20 21:41:29 | 1.3437752
8921 | 恒流充电 | 02:38:30 | 12:22:28 | 0.3998435 | 3.3612 | 1.0561227 | 3.4892227 | 2025-02-20 21:41:34 | 1.3439471
8922 | 恒流充电 | 02:38:35 | 12:22:33 | 0.3997723 | 3.3612 | 1.056678 | 3.4910889 | 2025-02-20 21:41:39 | 1.3437001
8923 | 恒流充电 | 02:38:40 | 12:22:38 | 0.3997861 | 3.3612 | 1.0572332 | 3.4929552 | 2025-02-20 21:41:44 | 1.3437579
8924 | 恒流充电 | 02:38:45 | 12:22:43 | 0.3998079 | 3.3613 | 1.0577885 | 3.4948217 | 2025-02-20 21:41:49 | 1.3438773
8925 | 恒流充电 | 02:38:50 | 12:22:48 | 0.3997904 | 3.3615 | 1.0583438 | 3.4966882 | 2025-02-20 21:41:54 | 1.3438758
8926 | 恒流充电 | 02:38:55 | 12:22:53 | 0.3998275 | 3.3613 | 1.0588991 | 3.4985548 | 2025-02-20 21:41:59 | 1.3439511
8927 | 恒流充电 | 02:39:00 | 12:22:58 | 0.3997839 | 3.3616 | 1.0594543 | 3.5004214 | 2025-02-20 21:42:04 | 1.3439086
8928 | 恒流充电 | 02:39:05 | 12:23:03 | 0.3998217 | 3.3614 | 1.0600097 | 3.502288 | 2025-02-20 21:42:09 | 1.3439674
8929 | 恒流充电 | 02:39:10 | 12:23:08 | 0.3998391 | 3.3616 | 1.060565 | 3.5041548 | 2025-02-20 21:42:14 | 1.3440894
8930 | 恒流充电 | 02:39:15 | 12:23:13 | 0.3998101 | 3.3615 | 1.0611203 | 3.5060214 | 2025-02-20 21:42:19 | 1.3439642
8931 | 恒流充电 | 02:39:20 | 12:23:18 | 0.3997875 | 3.3617 | 1.0616755 | 3.5078874 | 2025-02-20 21:42:24 | 1.3439545
8932 | 恒流充电 | 02:39:25 | 12:23:23 | 0.3997897 | 3.3617 | 1.0622308 | 3.509754 | 2025-02-20 21:42:29 | 1.3439753
8933 | 恒流充电 | 02:39:30 | 12:23:28 | 0.3998173 | 3.3618 | 1.0627861 | 3.5116208 | 2025-02-20 21:42:34 | 1.3440904
8934 | 恒流充电 | 02:39:35 | 12:23:33 | 0.3997868 | 3.3618 | 1.0633414 | 3.5134874 | 2025-02-20 21:42:39 | 1.3439919
8935 | 恒流充电 | 02:39:40 | 12:23:38 | 0.3998173 | 3.3618 | 1.0638967 | 3.5153542 | 2025-02-20 21:42:44 | 1.3440933
8936 | 恒流充电 | 02:39:45 | 12:23:43 | 0.3997948 | 3.3619 | 1.0644519 | 3.517221 | 2025-02-20 21:42:49 | 1.3440721
8937 | 恒流充电 | 02:39:50 | 12:23:48 | 0.3997962 | 3.362 | 1.0650072 | 3.5190878 | 2025-02-20 21:42:54 | 1.344126
8938 | 恒流充电 | 02:39:55 | 12:23:53 | 0.399765 | 3.3621 | 1.0655624 | 3.5209546 | 2025-02-20 21:42:59 | 1.3440567
8939 | 恒流充电 | 02:40:00 | 12:23:58 | 0.3998195 | 3.3622 | 1.0661178 | 3.5228216 | 2025-02-20 21:43:04 | 1.3442786
8940 | 恒流充电 | 02:40:05 | 12:24:03 | 0.3997766 | 3.3622 | 1.066673 | 3.5246885 | 2025-02-20 21:43:09 | 1.3441202
8941 | 恒流充电 | 02:40:10 | 12:24:08 | 0.399781 | 3.3624 | 1.0672282 | 3.5265555 | 2025-02-20 21:43:14 | 1.3442198
8942 | 恒流充电 | 02:40:15 | 12:24:13 | 0.3997468 | 3.3622 | 1.0677835 | 3.5284221 | 2025-02-20 21:43:19 | 1.3440118
8943 | 恒流充电 | 02:40:20 | 12:24:18 | 0.3998311 | 3.3624 | 1.0683388 | 3.5302894 | 2025-02-20 21:43:24 | 1.3444105
8944 | 恒流充电 | 02:40:25 | 12:24:23 | 0.3998137 | 3.3624 | 1.0688941 | 3.5321567 | 2025-02-20 21:43:29 | 1.3443377
8945 | 恒流充电 | 02:40:30 | 12:24:28 | 0.3998151 | 3.3623 | 1.0694494 | 3.5340238 | 2025-02-20 21:43:34 | 1.3442988
8946 | 恒流充电 | 02:40:35 | 12:24:33 | 0.3998064 | 3.3624 | 1.0700047 | 3.5358909 | 2025-02-20 21:43:39 | 1.3443128
8947 | 恒流充电 | 02:40:40 | 12:24:38 | 0.3997832 | 3.3624 | 1.07056 | 3.5377579 | 2025-02-20 21:43:44 | 1.344248
8948 | 恒流充电 | 02:40:45 | 12:24:43 | 0.3997817 | 3.3628 | 1.0711152 | 3.5396251 | 2025-02-20 21:43:49 | 1.3443942
8949 | 恒流充电 | 02:40:50 | 12:24:48 | 0.3997367 | 3.3628 | 1.0716704 | 3.5414921 | 2025-02-20 21:43:54 | 1.3442337
8950 | 恒流充电 | 02:40:55 | 12:24:53 | 0.3998435 | 3.3629 | 1.0722258 | 3.5433597 | 2025-02-20 21:43:59 | 1.3446468
8951 | 恒流充电 | 02:41:00 | 12:24:58 | 0.3997468 | 3.3631 | 1.072781 | 3.5452269 | 2025-02-20 21:44:04 | 1.3444012
8952 | 恒流充电 | 02:41:05 | 12:25:03 | 0.3998181 | 3.3631 | 1.0733363 | 3.5470944 | 2025-02-20 21:44:09 | 1.344626
8953 | 恒流充电 | 02:41:10 | 12:25:08 | 0.3998246 | 3.3632 | 1.0738916 | 3.548962 | 2025-02-20 21:44:14 | 1.344685
8954 | 恒流充电 | 02:41:15 | 12:25:13 | 0.3997628 | 3.3632 | 1.0744468 | 3.5508294 | 2025-02-20 21:44:19 | 1.3444867
8955 | 恒流充电 | 02:41:20 | 12:25:18 | 0.399781 | 3.363 | 1.0750021 | 3.5526967 | 2025-02-20 21:44:24 | 1.3444662
8956 | 恒流充电 | 02:41:25 | 12:25:23 | 0.3997832 | 3.3632 | 1.0755573 | 3.5545641 | 2025-02-20 21:44:29 | 1.3445583
8957 | 恒流充电 | 02:41:30 | 12:25:28 | 0.3997948 | 3.3634 | 1.0761126 | 3.5564315 | 2025-02-20 21:44:34 | 1.3446681
8958 | 恒流充电 | 02:41:35 | 12:25:33 | 0.3997621 | 3.3633 | 1.0766679 | 3.5582989 | 2025-02-20 21:44:39 | 1.3445034
8959 | 恒流充电 | 02:41:40 | 12:25:38 | 0.3997846 | 3.3633 | 1.0772231 | 3.5601664 | 2025-02-20 21:44:44 | 1.3445808
8960 | 恒流充电 | 02:41:45 | 12:25:43 | 0.3997338 | 3.3635 | 1.0777783 | 3.5620337 | 2025-02-20 21:44:49 | 1.3445098
8961 | 恒流充电 | 02:41:50 | 12:25:48 | 0.3997803 | 3.3635 | 1.0783335 | 3.5639013 | 2025-02-20 21:44:54 | 1.344654
8962 | 恒流充电 | 02:41:55 | 12:25:53 | 0.3997897 | 3.3636 | 1.0788888 | 3.565769 | 2025-02-20 21:44:59 | 1.3447509
8963 | 恒流充电 | 02:42:00 | 12:25:58 | 0.3998064 | 3.3635 | 1.0794441 | 3.5676368 | 2025-02-20 21:45:04 | 1.3447583
8964 | 恒流充电 | 02:42:05 | 12:26:03 | 0.3998108 | 3.3638 | 1.0799994 | 3.5695047 | 2025-02-20 21:45:09 | 1.3448894
8965 | 恒流充电 | 02:42:10 | 12:26:08 | 0.3998151 | 3.3639 | 1.0805547 | 3.5713726 | 2025-02-20 21:45:14 | 1.3449326
8966 | 恒流充电 | 02:42:15 | 12:26:13 | 0.3997985 | 3.364 | 1.08111 | 3.5732405 | 2025-02-20 21:45:19 | 1.3449096
8967 | 恒流充电 | 02:42:20 | 12:26:18 | 0.3997919 | 3.3638 | 1.0816652 | 3.5751084 | 2025-02-20 21:45:24 | 1.3448227
8968 | 恒流充电 | 02:42:25 | 12:26:23 | 0.3998246 | 3.364 | 1.0822205 | 3.5769764 | 2025-02-20 21:45:29 | 1.3450193
8969 | 恒流充电 | 02:42:30 | 12:26:28 | 0.3998151 | 3.364 | 1.0827758 | 3.5788445 | 2025-02-20 21:45:34 | 1.3449807
8970 | 恒流充电 | 02:42:35 | 12:26:33 | 0.3997665 | 3.3641 | 1.0833311 | 3.5807123 | 2025-02-20 21:45:39 | 1.3448736
8971 | 恒流充电 | 02:42:40 | 12:26:38 | 0.3997803 | 3.3641 | 1.0838864 | 3.5825803 | 2025-02-20 21:45:44 | 1.3449142
8972 | 恒流充电 | 02:42:45 | 12:26:43 | 0.3997955 | 3.3643 | 1.0844416 | 3.5844484 | 2025-02-20 21:45:49 | 1.3450498
8973 | 恒流充电 | 02:42:50 | 12:26:48 | 0.3998108 | 3.3645 | 1.0849969 | 3.5863167 | 2025-02-20 21:45:54 | 1.3451631
8974 | 恒流充电 | 02:42:55 | 12:26:53 | 0.3998115 | 3.3645 | 1.0855522 | 3.588185 | 2025-02-20 21:45:59 | 1.3451828
8975 | 恒流充电 | 02:43:00 | 12:26:58 | 0.3997919 | 3.3646 | 1.0861075 | 3.5900532 | 2025-02-20 21:46:04 | 1.345134
8976 | 恒流充电 | 02:43:05 | 12:27:03 | 0.3997897 | 3.3647 | 1.0866627 | 3.5919215 | 2025-02-20 21:46:09 | 1.3451658
8977 | 恒流充电 | 02:43:10 | 12:27:08 | 0.3998021 | 3.3648 | 1.087218 | 3.5937899 | 2025-02-20 21:46:14 | 1.345234
8978 | 恒流充电 | 02:43:15 | 12:27:13 | 0.399826 | 3.3647 | 1.0877733 | 3.5956584 | 2025-02-20 21:46:19 | 1.3453065
8979 | 恒流充电 | 02:43:20 | 12:27:18 | 0.399789 | 3.3648 | 1.0883286 | 3.5975267 | 2025-02-20 21:46:24 | 1.3452279
8980 | 恒流充电 | 02:43:25 | 12:27:23 | 0.3998035 | 3.3649 | 1.0888839 | 3.5993952 | 2025-02-20 21:46:29 | 1.3453103
8981 | 恒流充电 | 02:43:30 | 12:27:28 | 0.3997985 | 3.3649 | 1.0894392 | 3.6012637 | 2025-02-20 21:46:34 | 1.3452839
8982 | 恒流充电 | 02:43:35 | 12:27:33 | 0.3998101 | 3.365 | 1.0899945 | 3.6031322 | 2025-02-20 21:46:39 | 1.3453728
8983 | 恒流充电 | 02:43:40 | 12:27:38 | 0.3997919 | 3.3652 | 1.0905496 | 3.6050003 | 2025-02-20 21:46:44 | 1.345384
8984 | 恒流充电 | 02:43:45 | 12:27:43 | 0.3998006 | 3.3653 | 1.0911049 | 3.606869 | 2025-02-20 21:46:49 | 1.3454623
8985 | 恒流充电 | 02:43:50 | 12:27:48 | 0.3997723 | 3.3652 | 1.0916601 | 3.6087375 | 2025-02-20 21:46:54 | 1.34532
8986 | 恒流充电 | 02:43:55 | 12:27:53 | 0.3997708 | 3.3655 | 1.0922153 | 3.6106061 | 2025-02-20 21:46:59 | 1.3454121
8987 | 恒流充电 | 02:44:00 | 12:27:58 | 0.3998123 | 3.3654 | 1.0927706 | 3.6124749 | 2025-02-20 21:47:04 | 1.345546
8988 | 恒流充电 | 02:44:05 | 12:28:03 | 0.3997955 | 3.3655 | 1.0933259 | 3.6143437 | 2025-02-20 21:47:09 | 1.345522
8989 | 恒流充电 | 02:44:10 | 12:28:08 | 0.3997817 | 3.3657 | 1.0938812 | 3.6162125 | 2025-02-20 21:47:14 | 1.345534
8990 | 恒流充电 | 02:44:15 | 12:28:13 | 0.3997781 | 3.3657 | 1.0944364 | 3.6180813 | 2025-02-20 21:47:19 | 1.3455199
8991 | 恒流充电 | 02:44:20 | 12:28:18 | 0.3997694 | 3.3657 | 1.0949916 | 3.61995 | 2025-02-20 21:47:24 | 1.3455229
8992 | 恒流充电 | 02:44:25 | 12:28:23 | 0.3998195 | 3.366 | 1.0955469 | 3.6218192 | 2025-02-20 21:47:29 | 1.3457947
8993 | 恒流充电 | 02:44:30 | 12:28:28 | 0.399805 | 3.3661 | 1.0961022 | 3.6236883 | 2025-02-20 21:47:34 | 1.3457677
8994 | 恒流充电 | 02:44:35 | 12:28:33 | 0.3997934 | 3.3659 | 1.0966575 | 3.6255573 | 2025-02-20 21:47:39 | 1.3456601
8995 | 恒流充电 | 02:44:40 | 12:28:38 | 0.3997534 | 3.3661 | 1.0972127 | 3.6274262 | 2025-02-20 21:47:44 | 1.3455933
8996 | 恒流充电 | 02:44:45 | 12:28:43 | 0.3998304 | 3.3663 | 1.0977681 | 3.6292949 | 2025-02-20 21:47:49 | 1.3459339
8997 | 恒流充电 | 02:44:50 | 12:28:48 | 0.399789 | 3.366 | 1.0983233 | 3.6311639 | 2025-02-20 21:47:54 | 1.3457079
8998 | 恒流充电 | 02:44:55 | 12:28:53 | 0.399805 | 3.3665 | 1.0988786 | 3.6330333 | 2025-02-20 21:47:59 | 1.3459287
8999 | 恒流充电 | 02:45:00 | 12:28:58 | 0.399797 | 3.3664 | 1.0994339 | 3.6349025 | 2025-02-20 21:48:04 | 1.3458769
9000 | 恒流充电 | 02:45:05 | 12:29:03 | 0.3997999 | 3.3665 | 1.0999892 | 3.6367719 | 2025-02-20 21:48:09 | 1.3459297
9001 | 恒流充电 | 02:45:10 | 12:29:08 | 0.3998021 | 3.3665 | 1.1005444 | 3.6386412 | 2025-02-20 21:48:14 | 1.3459426
9002 | 恒流充电 | 02:45:15 | 12:29:13 | 0.3997781 | 3.3666 | 1.1010997 | 3.6405106 | 2025-02-20 21:48:19 | 1.3459033
9003 | 恒流充电 | 02:45:20 | 12:29:18 | 0.3998253 | 3.3667 | 1.101655 | 3.6423801 | 2025-02-20 21:48:24 | 1.3460902
9004 | 恒流充电 | 02:45:25 | 12:29:23 | 0.3997839 | 3.3667 | 1.1022103 | 3.6442495 | 2025-02-20 21:48:29 | 1.3459638
9005 | 恒流充电 | 02:45:30 | 12:29:28 | 0.3997977 | 3.3669 | 1.1027655 | 3.6461191 | 2025-02-20 21:48:34 | 1.3460695
9006 | 恒流充电 | 02:45:35 | 12:29:33 | 0.3997985 | 3.367 | 1.1033208 | 3.6479887 | 2025-02-20 21:48:39 | 1.3461275
9007 | 恒流充电 | 02:45:40 | 12:29:38 | 0.3998028 | 3.3672 | 1.1038761 | 3.6498584 | 2025-02-20 21:48:44 | 1.3462199
9008 | 恒流充电 | 02:45:45 | 12:29:43 | 0.3998173 | 3.3674 | 1.1044314 | 3.6517283 | 2025-02-20 21:48:49 | 1.3463288
9009 | 恒流充电 | 02:45:50 | 12:29:48 | 0.3998093 | 3.3674 | 1.1049864 | 3.6535974 | 2025-02-20 21:48:54 | 1.3463326
9010 | 恒流充电 | 02:45:55 | 12:29:53 | 0.3998377 | 3.3673 | 1.1055418 | 3.6554673 | 2025-02-20 21:48:59 | 1.3463639
9011 | 恒流充电 | 02:46:00 | 12:29:58 | 0.3997694 | 3.3674 | 1.106097 | 3.657337 | 2025-02-20 21:49:04 | 1.3461953
9012 | 恒流充电 | 02:46:05 | 12:30:03 | 0.3997919 | 3.3676 | 1.1066523 | 3.6592069 | 2025-02-20 21:49:09 | 1.3463352
9013 | 恒流充电 | 02:46:10 | 12:30:08 | 0.3998159 | 3.3677 | 1.1072076 | 3.661077 | 2025-02-20 21:49:14 | 1.3464426
9014 | 恒流充电 | 02:46:15 | 12:30:13 | 0.399805 | 3.3677 | 1.1077628 | 3.662947 | 2025-02-20 21:49:19 | 1.3464102
9015 | 恒流充电 | 02:46:20 | 12:30:18 | 0.3997861 | 3.3678 | 1.1083181 | 3.664817 | 2025-02-20 21:49:24 | 1.3463906
9016 | 恒流充电 | 02:46:25 | 12:30:23 | 0.3997839 | 3.3679 | 1.1088734 | 3.666687 | 2025-02-20 21:49:29 | 1.3464146
9017 | 恒流充电 | 02:46:30 | 12:30:28 | 0.3997585 | 3.368 | 1.1094286 | 3.668557 | 2025-02-20 21:49:34 | 1.3464
9018 | 恒流充电 | 02:46:35 | 12:30:33 | 0.3998348 | 3.368 | 1.1099839 | 3.6704273 | 2025-02-20 21:49:39 | 1.3466416
9019 | 恒流充电 | 02:46:40 | 12:30:38 | 0.3998144 | 3.368 | 1.1105392 | 3.6722976 | 2025-02-20 21:49:44 | 1.3465906
9020 | 恒流充电 | 02:46:45 | 12:30:43 | 0.3998457 | 3.3682 | 1.1110945 | 3.6741681 | 2025-02-20 21:49:49 | 1.3467697
9021 | 恒流充电 | 02:46:50 | 12:30:48 | 0.399842 | 3.3684 | 1.1116499 | 3.6760387 | 2025-02-20 21:49:54 | 1.3468199
9022 | 恒流充电 | 02:46:55 | 12:30:53 | 0.3998035 | 3.3684 | 1.112205 | 3.6779084 | 2025-02-20 21:49:59 | 1.3466985
9023 | 恒流充电 | 02:47:00 | 12:30:58 | 0.3998224 | 3.3684 | 1.1127603 | 3.6797789 | 2025-02-20 21:50:04 | 1.3467757
9024 | 恒流充电 | 02:47:05 | 12:31:03 | 0.3998333 | 3.3687 | 1.1133157 | 3.6816497 | 2025-02-20 21:50:09 | 1.3469148
9025 | 恒流充电 | 02:47:10 | 12:31:08 | 0.3997962 | 3.3686 | 1.1138709 | 3.6835202 | 2025-02-20 21:50:14 | 1.3467687
9026 | 恒流充电 | 02:47:15 | 12:31:13 | 0.3998006 | 3.3689 | 1.1144262 | 3.6853908 | 2025-02-20 21:50:19 | 1.3468723
9027 | 恒流充电 | 02:47:20 | 12:31:18 | 0.3997715 | 3.369 | 1.1149815 | 3.6872614 | 2025-02-20 21:50:24 | 1.3468471
9028 | 恒流充电 | 02:47:25 | 12:31:23 | 0.3997875 | 3.369 | 1.1155367 | 3.6891321 | 2025-02-20 21:50:29 | 1.3468661
9029 | 恒流充电 | 02:47:30 | 12:31:28 | 0.3997897 | 3.3691 | 1.116092 | 3.6910028 | 2025-02-20 21:50:34 | 1.3469328
9030 | 恒流充电 | 02:47:35 | 12:31:33 | 0.3997759 | 3.3692 | 1.1166472 | 3.6928736 | 2025-02-20 21:50:39 | 1.3469282
9031 | 恒流充电 | 02:47:40 | 12:31:38 | 0.3998282 | 3.3693 | 1.1172025 | 3.6947446 | 2025-02-20 21:50:44 | 1.3471458
9032 | 恒流充电 | 02:47:45 | 12:31:43 | 0.3997926 | 3.3693 | 1.1177578 | 3.6966155 | 2025-02-20 21:50:49 | 1.3470396
9033 | 恒流充电 | 02:47:50 | 12:31:48 | 0.3997687 | 3.3696 | 1.118313 | 3.6984864 | 2025-02-20 21:50:54 | 1.3470576
9034 | 恒流充电 | 02:47:55 | 12:31:53 | 0.3997883 | 3.3695 | 1.1188683 | 3.7003573 | 2025-02-20 21:50:59 | 1.3470707
9035 | 恒流充电 | 02:48:00 | 12:31:58 | 0.3997897 | 3.3696 | 1.1194234 | 3.7022274 | 2025-02-20 21:51:04 | 1.34713
9036 | 恒流充电 | 02:48:05 | 12:32:03 | 0.3997643 | 3.3697 | 1.1199786 | 3.7040983 | 2025-02-20 21:51:09 | 1.3471054
9037 | 恒流充电 | 02:48:10 | 12:32:08 | 0.3997577 | 3.3699 | 1.1205338 | 3.7059693 | 2025-02-20 21:51:14 | 1.3471266
9038 | 恒流充电 | 02:48:15 | 12:32:13 | 0.3997803 | 3.3698 | 1.1210891 | 3.7078404 | 2025-02-20 21:51:19 | 1.347196
9039 | 恒流充电 | 02:48:20 | 12:32:18 | 0.3997839 | 3.3701 | 1.1216443 | 3.7097117 | 2025-02-20 21:51:24 | 1.3473266
9040 | 恒流充电 | 02:48:25 | 12:32:23 | 0.3998086 | 3.3702 | 1.1221996 | 3.7115831 | 2025-02-20 21:51:29 | 1.3474169
9041 | 恒流充电 | 02:48:30 | 12:32:28 | 0.3998006 | 3.3705 | 1.1227549 | 3.7134547 | 2025-02-20 21:51:34 | 1.3475139
9042 | 恒流充电 | 02:48:35 | 12:32:33 | 0.3997977 | 3.3704 | 1.1233102 | 3.7153262 | 2025-02-20 21:51:39 | 1.3474872
9043 | 恒流充电 | 02:48:40 | 12:32:38 | 0.3997868 | 3.3704 | 1.1238654 | 3.7171976 | 2025-02-20 21:51:44 | 1.3474247
9044 | 恒流充电 | 02:48:45 | 12:32:43 | 0.3997861 | 3.3705 | 1.1244207 | 3.7190691 | 2025-02-20 21:51:49 | 1.347469
9045 | 恒流充电 | 02:48:50 | 12:32:48 | 0.3997519 | 3.3708 | 1.1249759 | 3.7209406 | 2025-02-20 21:51:54 | 1.3474757
9046 | 恒流充电 | 02:48:55 | 12:32:53 | 0.3998246 | 3.3707 | 1.1255312 | 3.7228124 | 2025-02-20 21:51:59 | 1.3477073
9047 | 恒流充电 | 02:49:00 | 12:32:58 | 0.3997715 | 3.3708 | 1.1260865 | 3.724684 | 2025-02-20 21:52:04 | 1.3475457
9048 | 恒流充电 | 02:49:05 | 12:33:03 | 0.3997701 | 3.371 | 1.1266419 | 3.7265558 | 2025-02-20 21:52:09 | 1.3476266
9049 | 恒流充电 | 02:49:10 | 12:33:08 | 0.3998108 | 3.371 | 1.1271972 | 3.7284277 | 2025-02-20 21:52:14 | 1.3477801
9050 | 恒流充电 | 02:49:15 | 12:33:13 | 0.399773 | 3.3713 | 1.1277524 | 3.7302996 | 2025-02-20 21:52:19 | 1.3477414
9051 | 恒流充电 | 02:49:20 | 12:33:18 | 0.3997701 | 3.3713 | 1.1283076 | 3.7321715 | 2025-02-20 21:52:24 | 1.3477415
9052 | 恒流充电 | 02:49:25 | 12:33:23 | 0.3998384 | 3.3713 | 1.128863 | 3.7340437 | 2025-02-20 21:52:29 | 1.3479867
9053 | 恒流充电 | 02:49:30 | 12:33:28 | 0.3997846 | 3.3715 | 1.1294182 | 3.7359157 | 2025-02-20 21:52:34 | 1.3478892
9054 | 恒流充电 | 02:49:35 | 12:33:33 | 0.399805 | 3.3716 | 1.1299735 | 3.7377879 | 2025-02-20 21:52:39 | 1.3479808
9055 | 恒流充电 | 02:49:40 | 12:33:38 | 0.399797 | 3.3716 | 1.1305288 | 3.7396601 | 2025-02-20 21:52:44 | 1.3479583
9056 | 恒流充电 | 02:49:45 | 12:33:43 | 0.3997854 | 3.3718 | 1.131084 | 3.7415323 | 2025-02-20 21:52:49 | 1.3479966
9057 | 恒流充电 | 02:49:50 | 12:33:48 | 0.3997992 | 3.3718 | 1.1316393 | 3.7434046 | 2025-02-20 21:52:54 | 1.3480525
9058 | 恒流充电 | 02:49:55 | 12:33:53 | 0.3998159 | 3.3719 | 1.1321946 | 3.745277 | 2025-02-20 21:52:59 | 1.3481544
9059 | 恒流充电 | 02:50:00 | 12:33:58 | 0.3998384 | 3.3721 | 1.1327499 | 3.7471497 | 2025-02-20 21:53:04 | 1.3482763
9060 | 恒流充电 | 02:50:05 | 12:34:03 | 0.3997766 | 3.3722 | 1.1333052 | 3.7490221 | 2025-02-20 21:53:09 | 1.3481404
9061 | 恒流充电 | 02:50:10 | 12:34:08 | 0.3997985 | 3.3725 | 1.1338605 | 3.7508938 | 2025-02-20 21:53:14 | 1.3483239
9062 | 恒流充电 | 02:50:15 | 12:34:13 | 0.3997592 | 3.3722 | 1.1344157 | 3.7527662 | 2025-02-20 21:53:19 | 1.3480739
9063 | 恒流充电 | 02:50:20 | 12:34:18 | 0.399773 | 3.3724 | 1.1349709 | 3.7546387 | 2025-02-20 21:53:24 | 1.3482061
9064 | 恒流充电 | 02:50:25 | 12:34:23 | 0.3997941 | 3.3725 | 1.1355262 | 3.7565113 | 2025-02-20 21:53:29 | 1.3483171
9065 | 恒流充电 | 02:50:30 | 12:34:28 | 0.3997948 | 3.3727 | 1.1360815 | 3.7583841 | 2025-02-20 21:53:34 | 1.348399
9066 | 恒流充电 | 02:50:35 | 12:34:33 | 0.3998021 | 3.3728 | 1.1366368 | 3.7602569 | 2025-02-20 21:53:39 | 1.3484379
9067 | 恒流充电 | 02:50:40 | 12:34:38 | 0.3998013 | 3.3729 | 1.137192 | 3.7621298 | 2025-02-20 21:53:44 | 1.3484918
9068 | 恒流充电 | 02:50:45 | 12:34:43 | 0.3997962 | 3.3729 | 1.1377473 | 3.7640027 | 2025-02-20 21:53:49 | 1.3484784
9069 | 恒流充电 | 02:50:50 | 12:34:48 | 0.3997621 | 3.3731 | 1.1383025 | 3.7658756 | 2025-02-20 21:53:54 | 1.3484474
9070 | 恒流充电 | 02:50:55 | 12:34:53 | 0.3997796 | 3.3733 | 1.1388578 | 3.7677486 | 2025-02-20 21:53:59 | 1.3485925
9071 | 恒流充电 | 02:51:00 | 12:34:58 | 0.3997796 | 3.3735 | 1.139413 | 3.7696217 | 2025-02-20 21:54:04 | 1.3486529
9072 | 恒流充电 | 02:51:05 | 12:35:03 | 0.3997687 | 3.3733 | 1.1399683 | 3.7714947 | 2025-02-20 21:54:09 | 1.348548
9073 | 恒流充电 | 02:51:10 | 12:35:08 | 0.3997854 | 3.3735 | 1.1405235 | 3.7733679 | 2025-02-20 21:54:14 | 1.3486574
9074 | 恒流充电 | 02:51:15 | 12:35:13 | 0.3997919 | 3.3737 | 1.1410788 | 3.7752414 | 2025-02-20 21:54:19 | 1.3487618
9075 | 恒流充电 | 02:51:20 | 12:35:18 | 0.3997527 | 3.3738 | 1.141634 | 3.7771146 | 2025-02-20 21:54:24 | 1.348687
9076 | 恒流充电 | 02:51:25 | 12:35:23 | 0.3998195 | 3.374 | 1.1421893 | 3.7789882 | 2025-02-20 21:54:29 | 1.3490014
9077 | 恒流充电 | 02:51:30 | 12:35:28 | 0.3997454 | 3.3739 | 1.1427445 | 3.7808614 | 2025-02-20 21:54:34 | 1.3487202
9078 | 恒流充电 | 02:51:35 | 12:35:33 | 0.3997759 | 3.3743 | 1.1432998 | 3.782735 | 2025-02-20 21:54:39 | 1.3489816
9079 | 恒流充电 | 02:51:40 | 12:35:38 | 0.3997258 | 3.3744 | 1.143855 | 3.7846084 | 2025-02-20 21:54:44 | 1.3488479
9080 | 恒流充电 | 02:51:45 | 12:35:43 | 0.3997519 | 3.3743 | 1.1444102 | 3.7864818 | 2025-02-20 21:54:49 | 1.3488796
9081 | 恒流充电 | 02:51:50 | 12:35:48 | 0.3997868 | 3.3743 | 1.1449654 | 3.7883554 | 2025-02-20 21:54:54 | 1.3490125
9082 | 恒流充电 | 02:51:55 | 12:35:53 | 0.3997854 | 3.3745 | 1.1455207 | 3.7902292 | 2025-02-20 21:54:59 | 1.3490699
9083 | 恒流充电 | 02:52:00 | 12:35:58 | 0.3998013 | 3.3746 | 1.146076 | 3.792103 | 2025-02-20 21:55:04 | 1.3491669
9084 | 恒流充电 | 02:52:05 | 12:36:03 | 0.3997527 | 3.3747 | 1.1466312 | 3.7939767 | 2025-02-20 21:55:09 | 1.3490566
9085 | 恒流充电 | 02:52:10 | 12:36:08 | 0.3997418 | 3.3746 | 1.1471864 | 3.7958503 | 2025-02-20 21:55:14 | 1.3489724
9086 | 恒流充电 | 02:52:15 | 12:36:13 | 0.3998159 | 3.3748 | 1.1477417 | 3.7977243 | 2025-02-20 21:55:19 | 1.3493031
9087 | 恒流充电 | 02:52:20 | 12:36:18 | 0.3998101 | 3.3751 | 1.1482973 | 3.7995989 | 2025-02-20 21:55:24 | 1.3493826
9088 | 恒流充电 | 02:52:25 | 12:36:23 | 0.3997723 | 3.375 | 1.1488525 | 3.8014729 | 2025-02-20 21:55:29 | 1.3492344
9089 | 恒流充电 | 02:52:30 | 12:36:28 | 0.3997992 | 3.3752 | 1.1494078 | 3.8033471 | 2025-02-20 21:55:34 | 1.3494145
9090 | 恒流充电 | 02:52:35 | 12:36:33 | 0.3997934 | 3.3755 | 1.1499631 | 3.8052214 | 2025-02-20 21:55:39 | 1.3495159
9091 | 恒流充电 | 02:52:40 | 12:36:38 | 0.3997403 | 3.3755 | 1.1505183 | 3.8070954 | 2025-02-20 21:55:44 | 1.349325
9092 | 恒流充电 | 02:52:45 | 12:36:43 | 0.3998057 | 3.3754 | 1.1510736 | 3.8089698 | 2025-02-20 21:55:49 | 1.3495241
9093 | 恒流充电 | 02:52:50 | 12:36:48 | 0.3997723 | 3.3755 | 1.1516288 | 3.810844 | 2025-02-20 21:55:54 | 1.3494209
9094 | 恒流充电 | 02:52:55 | 12:36:53 | 0.3997934 | 3.3758 | 1.1521841 | 3.8127184 | 2025-02-20 21:55:59 | 1.3496093
9095 | 恒流充电 | 02:53:00 | 12:36:58 | 0.3998079 | 3.376 | 1.1527394 | 3.8145931 | 2025-02-20 21:56:04 | 1.3497644
9096 | 恒流充电 | 02:53:05 | 12:37:03 | 0.3998449 | 3.3761 | 1.1532947 | 3.816468 | 2025-02-20 21:56:09 | 1.3498968
9097 | 恒流充电 | 02:53:10 | 12:37:08 | 0.3997897 | 3.376 | 1.15385 | 3.8183425 | 2025-02-20 21:56:14 | 1.3496769
9098 | 恒流充电 | 02:53:15 | 12:37:13 | 0.3997934 | 3.3761 | 1.1544052 | 3.8202172 | 2025-02-20 21:56:19 | 1.3497531
9099 | 恒流充电 | 02:53:20 | 12:37:18 | 0.3997941 | 3.3764 | 1.1549605 | 3.822092 | 2025-02-20 21:56:24 | 1.3498831
9100 | 恒流充电 | 02:53:25 | 12:37:23 | 0.3997803 | 3.3763 | 1.1555158 | 3.8239667 | 2025-02-20 21:56:29 | 1.3497849
9101 | 恒流充电 | 02:53:30 | 12:37:28 | 0.3998115 | 3.3768 | 1.1560711 | 3.8258418 | 2025-02-20 21:56:34 | 1.3500749
9102 | 恒流充电 | 02:53:35 | 12:37:33 | 0.3997694 | 3.3766 | 1.1566263 | 3.8277167 | 2025-02-20 21:56:39 | 1.34986
9103 | 恒流充电 | 02:53:40 | 12:37:38 | 0.3997534 | 3.3768 | 1.1571815 | 3.8295915 | 2025-02-20 21:56:44 | 1.3498745
9104 | 恒流充电 | 02:53:45 | 12:37:43 | 0.3997577 | 3.3769 | 1.1577368 | 3.8314664 | 2025-02-20 21:56:49 | 1.3499236
9105 | 恒流充电 | 02:53:50 | 12:37:48 | 0.3997854 | 3.377 | 1.158292 | 3.8333415 | 2025-02-20 21:56:54 | 1.3500818
9106 | 恒流充电 | 02:53:55 | 12:37:53 | 0.3998304 | 3.377 | 1.1588473 | 3.8352168 | 2025-02-20 21:56:59 | 1.3502198
9107 | 恒流充电 | 02:54:00 | 12:37:58 | 0.3998086 | 3.377 | 1.1594026 | 3.837092 | 2025-02-20 21:57:04 | 1.3501477
9108 | 恒流充电 | 02:54:05 | 12:38:03 | 0.3997737 | 3.3773 | 1.1599579 | 3.8389672 | 2025-02-20 21:57:09 | 1.3501597
9109 | 恒流充电 | 02:54:10 | 12:38:08 | 0.3998391 | 3.3772 | 1.1605132 | 3.8408427 | 2025-02-20 21:57:14 | 1.3503536
9110 | 恒流充电 | 02:54:15 | 12:38:13 | 0.3997875 | 3.3774 | 1.1610685 | 3.842718 | 2025-02-20 21:57:19 | 1.3502401
9111 | 恒流充电 | 02:54:20 | 12:38:18 | 0.399837 | 3.3777 | 1.1616238 | 3.8445938 | 2025-02-20 21:57:24 | 1.3505148
9112 | 恒流充电 | 02:54:25 | 12:38:23 | 0.3997766 | 3.3775 | 1.162179 | 3.8464691 | 2025-02-20 21:57:29 | 1.3502607
9113 | 恒流充电 | 02:54:30 | 12:38:28 | 0.3997941 | 3.3777 | 1.1627344 | 3.8483443 | 2025-02-20 21:57:34 | 1.3503738
9114 | 恒流充电 | 02:54:35 | 12:38:33 | 0.3998035 | 3.3778 | 1.1632897 | 3.85022 | 2025-02-20 21:57:39 | 1.3504706
9115 | 恒流充电 | 02:54:40 | 12:38:38 | 0.3997824 | 3.3779 | 1.1638449 | 3.8520956 | 2025-02-20 21:57:44 | 1.3504161
9116 | 恒流充电 | 02:54:45 | 12:38:43 | 0.399821 | 3.3779 | 1.1644002 | 3.8539713 | 2025-02-20 21:57:49 | 1.3505484
9117 | 恒流充电 | 02:54:50 | 12:38:48 | 0.3997846 | 3.3781 | 1.1649555 | 3.855847 | 2025-02-20 21:57:54 | 1.3505157
9118 | 恒流充电 | 02:54:55 | 12:38:53 | 0.3998195 | 3.3782 | 1.1655108 | 3.857723 | 2025-02-20 21:57:59 | 1.3506862
9119 | 恒流充电 | 02:55:00 | 12:38:58 | 0.3998043 | 3.3784 | 1.1660661 | 3.859599 | 2025-02-20 21:58:04 | 1.3507057
9120 | 恒流充电 | 02:55:05 | 12:39:03 | 0.3997679 | 3.3784 | 1.1666213 | 3.8614747 | 2025-02-20 21:58:09 | 1.3505567
9121 | 恒流充电 | 02:55:10 | 12:39:08 | 0.3997934 | 3.3786 | 1.1671766 | 3.8633508 | 2025-02-20 21:58:14 | 1.3507324
9122 | 恒流充电 | 02:55:15 | 12:39:13 | 0.3997846 | 3.3786 | 1.1677318 | 3.8652268 | 2025-02-20 21:58:19 | 1.3507186
9123 | 恒流充电 | 02:55:20 | 12:39:18 | 0.3997832 | 3.3786 | 1.1682871 | 3.8671027 | 2025-02-20 21:58:24 | 1.3507135
9124 | 恒流充电 | 02:55:25 | 12:39:23 | 0.3998006 | 3.3789 | 1.1688424 | 3.868979 | 2025-02-20 21:58:29 | 1.3508874
9125 | 恒流充电 | 02:55:30 | 12:39:28 | 0.399805 | 3.379 | 1.1693977 | 3.8708553 | 2025-02-20 21:58:34 | 1.3509449
9126 | 恒流充电 | 02:55:35 | 12:39:33 | 0.3998006 | 3.3789 | 1.1699528 | 3.872731 | 2025-02-20 21:58:39 | 1.3508835
9127 | 恒流充电 | 02:55:40 | 12:39:38 | 0.3997883 | 3.379 | 1.170508 | 3.8746072 | 2025-02-20 21:58:44 | 1.3508862
9128 | 恒流充电 | 02:55:45 | 12:39:43 | 0.399773 | 3.3792 | 1.1710633 | 3.8764835 | 2025-02-20 21:58:49 | 1.3509216
9129 | 恒流充电 | 02:55:50 | 12:39:48 | 0.3997803 | 3.3793 | 1.1716185 | 3.8783599 | 2025-02-20 21:58:54 | 1.3509944
9130 | 恒流充电 | 02:55:55 | 12:39:53 | 0.399821 | 3.3794 | 1.1721738 | 3.8802365 | 2025-02-20 21:58:59 | 1.351163
9131 | 恒流充电 | 02:56:00 | 12:39:58 | 0.399797 | 3.3795 | 1.1727291 | 3.882113 | 2025-02-20 21:59:04 | 1.3510995
9132 | 恒流充电 | 02:56:05 | 12:40:03 | 0.3997919 | 3.3796 | 1.1732843 | 3.8839896 | 2025-02-20 21:59:09 | 1.3511261
9133 | 恒流充电 | 02:56:10 | 12:40:08 | 0.3997817 | 3.3796 | 1.1738396 | 3.8858661 | 2025-02-20 21:59:14 | 1.3510935
9134 | 恒流充电 | 02:56:15 | 12:40:13 | 0.3997737 | 3.3795 | 1.1743948 | 3.8877425 | 2025-02-20 21:59:19 | 1.3510522
9135 | 恒流充电 | 02:56:20 | 12:40:18 | 0.3997549 | 3.3798 | 1.1749501 | 3.8896191 | 2025-02-20 21:59:24 | 1.3511077
9136 | 恒流充电 | 02:56:25 | 12:40:23 | 0.3997774 | 3.3798 | 1.1755053 | 3.8914957 | 2025-02-20 21:59:29 | 1.3511844
9137 | 恒流充电 | 02:56:30 | 12:40:28 | 0.399781 | 3.3799 | 1.1760606 | 3.8933724 | 2025-02-20 21:59:34 | 1.3512083
9138 | 恒流充电 | 02:56:35 | 12:40:33 | 0.399773 | 3.38 | 1.1766158 | 3.8952491 | 2025-02-20 21:59:39 | 1.3512244
9139 | 恒流充电 | 02:56:40 | 12:40:38 | 0.3997985 | 3.3799 | 1.1771711 | 3.8971255 | 2025-02-20 21:59:44 | 1.3512824
9140 | 恒流充电 | 02:56:45 | 12:40:43 | 0.3997766 | 3.3801 | 1.1777264 | 3.8990023 | 2025-02-20 21:59:49 | 1.3512985
9141 | 恒流充电 | 02:56:50 | 12:40:48 | 0.3998188 | 3.38 | 1.1782817 | 3.9008792 | 2025-02-20 21:59:54 | 1.3513801
9142 | 恒流充电 | 02:56:55 | 12:40:53 | 0.3998319 | 3.3803 | 1.178837 | 3.9027564 | 2025-02-20 21:59:59 | 1.3515667
9143 | 恒流充电 | 02:57:00 | 12:40:58 | 0.3997999 | 3.3805 | 1.1793923 | 3.9046335 | 2025-02-20 22:00:04 | 1.3515291
9144 | 恒流充电 | 02:57:05 | 12:41:03 | 0.3997832 | 3.3803 | 1.1799475 | 3.9065104 | 2025-02-20 22:00:09 | 1.3513928
9145 | 恒流充电 | 02:57:10 | 12:41:08 | 0.3998093 | 3.3805 | 1.1805028 | 3.9083876 | 2025-02-20 22:00:14 | 1.3515704
9146 | 恒流充电 | 02:57:15 | 12:41:13 | 0.3997992 | 3.3805 | 1.1810581 | 3.9102647 | 2025-02-20 22:00:19 | 1.3515172
9147 | 恒流充电 | 02:57:20 | 12:41:18 | 0.3997817 | 3.3806 | 1.1816133 | 3.9121418 | 2025-02-20 22:00:24 | 1.3515158
9148 | 恒流充电 | 02:57:25 | 12:41:23 | 0.3997839 | 3.3809 | 1.1821686 | 3.9140191 | 2025-02-20 22:00:29 | 1.3516362
9149 | 恒流充电 | 02:57:30 | 12:41:28 | 0.3997962 | 3.3808 | 1.1827239 | 3.9158964 | 2025-02-20 22:00:34 | 1.3516458
9150 | 恒流充电 | 02:57:35 | 12:41:33 | 0.3998217 | 3.381 | 1.1832792 | 3.9177739 | 2025-02-20 22:00:39 | 1.3518137
9151 | 恒流充电 | 02:57:40 | 12:41:38 | 0.3997868 | 3.381 | 1.1838344 | 3.9196513 | 2025-02-20 22:00:44 | 1.3516903
9152 | 恒流充电 | 02:57:45 | 12:41:43 | 0.3997912 | 3.3811 | 1.1843896 | 3.9215281 | 2025-02-20 22:00:49 | 1.3517177
9153 | 恒流充电 | 02:57:50 | 12:41:48 | 0.3997883 | 3.3811 | 1.1849449 | 3.9234055 | 2025-02-20 22:00:54 | 1.3517245
9154 | 恒流充电 | 02:57:55 | 12:41:53 | 0.3997774 | 3.3813 | 1.1855001 | 3.9252829 | 2025-02-20 22:00:59 | 1.3517491
9155 | 恒流充电 | 02:58:00 | 12:41:58 | 0.3997745 | 3.3811 | 1.1860553 | 3.9271602 | 2025-02-20 22:01:04 | 1.3516646
9156 | 恒流充电 | 02:58:05 | 12:42:03 | 0.3998086 | 3.3812 | 1.1866106 | 3.9290378 | 2025-02-20 22:01:09 | 1.3518465
9157 | 恒流充电 | 02:58:10 | 12:42:08 | 0.3997919 | 3.3813 | 1.1871659 | 3.9309153 | 2025-02-20 22:01:14 | 1.3518332
9158 | 恒流充电 | 02:58:15 | 12:42:13 | 0.399797 | 3.3815 | 1.1877212 | 3.932793 | 2025-02-20 22:01:19 | 1.3519139
9159 | 恒流充电 | 02:58:20 | 12:42:18 | 0.3997439 | 3.3816 | 1.1882764 | 3.9346705 | 2025-02-20 22:01:24 | 1.3517599
9160 | 恒流充电 | 02:58:25 | 12:42:23 | 0.3998057 | 3.3816 | 1.1888317 | 3.9365482 | 2025-02-20 22:01:29 | 1.3519902
9161 | 恒流充电 | 02:58:30 | 12:42:28 | 0.3997796 | 3.3817 | 1.1893869 | 3.9384259 | 2025-02-20 22:01:34 | 1.3519413
9162 | 恒流充电 | 02:58:35 | 12:42:33 | 0.3997846 | 3.3816 | 1.1899422 | 3.9403036 | 2025-02-20 22:01:39 | 1.3519268
9163 | 恒流充电 | 02:58:40 | 12:42:38 | 0.3998028 | 3.3817 | 1.1904974 | 3.9421814 | 2025-02-20 22:01:44 | 1.352013
9164 | 恒流充电 | 02:58:45 | 12:42:43 | 0.399757 | 3.3818 | 1.1910527 | 3.944059 | 2025-02-20 22:01:49 | 1.3518969
9165 | 恒流充电 | 02:58:50 | 12:42:48 | 0.3997621 | 3.3819 | 1.191608 | 3.9459369 | 2025-02-20 22:01:54 | 1.3519494
9166 | 恒流充电 | 02:58:55 | 12:42:53 | 0.3997824 | 3.3821 | 1.1921632 | 3.9478149 | 2025-02-20 22:01:59 | 1.3521138
9167 | 恒流充电 | 02:59:00 | 12:42:58 | 0.3997745 | 3.3821 | 1.1927184 | 3.9496927 | 2025-02-20 22:02:04 | 1.352063
9168 | 恒流充电 | 02:59:05 | 12:43:03 | 0.3998028 | 3.3819 | 1.1932737 | 3.9515707 | 2025-02-20 22:02:09 | 1.3521119
9169 | 恒流充电 | 02:59:10 | 12:43:08 | 0.3997897 | 3.3822 | 1.193829 | 3.9534487 | 2025-02-20 22:02:14 | 1.352187
9170 | 恒流充电 | 02:59:15 | 12:43:13 | 0.3997846 | 3.3822 | 1.1943842 | 3.9553267 | 2025-02-20 22:02:19 | 1.3521577
9171 | 恒流充电 | 02:59:20 | 12:43:18 | 0.3997657 | 3.3822 | 1.1949395 | 3.9572046 | 2025-02-20 22:02:24 | 1.3520819
9172 | 恒流充电 | 02:59:25 | 12:43:23 | 0.3997832 | 3.3822 | 1.1954947 | 3.9590825 | 2025-02-20 22:02:29 | 1.3521322
9173 | 恒流充电 | 02:59:30 | 12:43:28 | 0.3997948 | 3.3825 | 1.19605 | 3.9609607 | 2025-02-20 22:02:34 | 1.3522997
9174 | 恒流充电 | 02:59:35 | 12:43:33 | 0.3997723 | 3.3823 | 1.1966052 | 3.9628387 | 2025-02-20 22:02:39 | 1.3521324
9175 | 恒流充电 | 02:59:40 | 12:43:38 | 0.3997999 | 3.3823 | 1.1971605 | 3.9647168 | 2025-02-20 22:02:44 | 1.3522381
9176 | 恒流充电 | 02:59:45 | 12:43:43 | 0.3997926 | 3.3826 | 1.1977158 | 3.966595 | 2025-02-20 22:02:49 | 1.3523299
9177 | 恒流充电 | 02:59:50 | 12:43:48 | 0.3998195 | 3.3825 | 1.1982711 | 3.9684734 | 2025-02-20 22:02:54 | 1.352389
9178 | 恒流充电 | 02:59:55 | 12:43:53 | 0.3998195 | 3.3826 | 1.1988263 | 3.9703515 | 2025-02-20 22:02:59 | 1.352434
9179 | 恒流充电 | 03:00:00 | 12:43:58 | 0.3997701 | 3.3827 | 1.1993815 | 3.9722296 | 2025-02-20 22:03:04 | 1.3522878
9180 | 恒流充电 | 03:00:05 | 12:44:03 | 0.3997745 | 3.3826 | 1.1999368 | 3.9741078 | 2025-02-20 22:03:09 | 1.3522766
9181 | 恒流充电 | 03:00:10 | 12:44:08 | 0.3998086 | 3.3827 | 1.2004921 | 3.9759861 | 2025-02-20 22:03:14 | 1.3524127
9182 | 恒流充电 | 03:00:15 | 12:44:13 | 0.3997985 | 3.3828 | 1.2010474 | 3.9778645 | 2025-02-20 22:03:19 | 1.3524219
9183 | 恒流充电 | 03:00:20 | 12:44:18 | 0.3997367 | 3.3827 | 1.2016025 | 3.9797426 | 2025-02-20 22:03:24 | 1.3521998
9184 | 恒流充电 | 03:00:25 | 12:44:23 | 0.3997941 | 3.3829 | 1.2021578 | 3.981621 | 2025-02-20 22:03:29 | 1.3524782
9185 | 恒流充电 | 03:00:30 | 12:44:28 | 0.3997672 | 3.3829 | 1.202713 | 3.9834993 | 2025-02-20 22:03:34 | 1.3523843
9186 | 恒流充电 | 03:00:35 | 12:44:33 | 0.3997788 | 3.383 | 1.2032683 | 3.9853777 | 2025-02-20 22:03:39 | 1.352465
9187 | 恒流充电 | 03:00:40 | 12:44:38 | 0.3997992 | 3.383 | 1.2038236 | 3.9872562 | 2025-02-20 22:03:44 | 1.3525206
9188 | 恒流充电 | 03:00:45 | 12:44:43 | 0.3997948 | 3.3831 | 1.2043788 | 3.9891348 | 2025-02-20 22:03:49 | 1.3525577
9189 | 恒流充电 | 03:00:50 | 12:44:48 | 0.3997904 | 3.383 | 1.2049341 | 3.9910132 | 2025-02-20 22:03:54 | 1.3524795
9190 | 恒流充电 | 03:00:55 | 12:44:53 | 0.3997752 | 3.383 | 1.2054894 | 3.9928916 | 2025-02-20 22:03:59 | 1.3524302
9191 | 恒流充电 | 03:01:00 | 12:44:58 | 0.3997512 | 3.383 | 1.2060448 | 3.9947708 | 2025-02-20 22:04:04 | 1.3523638
9192 | 恒流充电 | 03:01:05 | 12:45:03 | 0.3997672 | 3.3832 | 1.2066 | 3.9966492 | 2025-02-20 22:04:09 | 1.3524994
9193 | 恒流充电 | 03:01:10 | 12:45:08 | 0.3997926 | 3.3833 | 1.2071553 | 3.9985279 | 2025-02-20 22:04:14 | 1.3526098
9194 | 恒流充电 | 03:01:15 | 12:45:13 | 0.3998151 | 3.3833 | 1.2077106 | 4.0004066 | 2025-02-20 22:04:19 | 1.3526863
9195 | 恒流充电 | 03:01:20 | 12:45:18 | 0.3997759 | 3.3834 | 1.2082658 | 4.0022852 | 2025-02-20 22:04:24 | 1.3526107
9196 | 恒流充电 | 03:01:25 | 12:45:23 | 0.3997955 | 3.3834 | 1.2088211 | 4.0041639 | 2025-02-20 22:04:29 | 1.3526652
9197 | 恒流充电 | 03:01:30 | 12:45:28 | 0.3997999 | 3.3834 | 1.2093764 | 4.0060426 | 2025-02-20 22:04:34 | 1.3526792
9198 | 恒流充电 | 03:01:35 | 12:45:33 | 0.3997824 | 3.3835 | 1.2099316 | 4.0079213 | 2025-02-20 22:04:39 | 1.3526589
9199 | 恒流充电 | 03:01:40 | 12:45:38 | 0.3998108 | 3.3834 | 1.2104869 | 4.0098001 | 2025-02-20 22:04:44 | 1.3527136
9200 | 恒流充电 | 03:01:45 | 12:45:43 | 0.3997934 | 3.3837 | 1.2110422 | 4.011679 | 2025-02-20 22:04:49 | 1.3527975
9201 | 恒流充电 | 03:01:50 | 12:45:48 | 0.3998072 | 3.3835 | 1.2115975 | 4.0135578 | 2025-02-20 22:04:54 | 1.3527618
9202 | 恒流充电 | 03:01:55 | 12:45:53 | 0.3998159 | 3.3834 | 1.2121528 | 4.0154367 | 2025-02-20 22:04:59 | 1.3527566
9203 | 恒流充电 | 03:02:00 | 12:45:58 | 0.3997585 | 3.3834 | 1.212708 | 4.0173152 | 2025-02-20 22:05:04 | 1.3525432
9204 | 恒流充电 | 03:02:05 | 12:46:03 | 0.3998137 | 3.3836 | 1.2132633 | 4.0191936 | 2025-02-20 22:05:09 | 1.3528235
9205 | 恒流充电 | 03:02:10 | 12:46:08 | 0.3997824 | 3.3836 | 1.2138185 | 4.0210724 | 2025-02-20 22:05:14 | 1.3527141
9206 | 恒流充电 | 03:02:15 | 12:46:13 | 0.3997904 | 3.3838 | 1.2143738 | 4.0229513 | 2025-02-20 22:05:19 | 1.3528109
9207 | 恒流充电 | 03:02:20 | 12:46:18 | 0.3997461 | 3.3838 | 1.214929 | 4.02483 | 2025-02-20 22:05:24 | 1.3526558
9208 | 恒流充电 | 03:02:25 | 12:46:23 | 0.3997854 | 3.3836 | 1.2154843 | 4.0267088 | 2025-02-20 22:05:29 | 1.3527286
9209 | 恒流充电 | 03:02:30 | 12:46:28 | 0.3997752 | 3.3838 | 1.2160395 | 4.0285876 | 2025-02-20 22:05:34 | 1.3527517
9210 | 恒流充电 | 03:02:35 | 12:46:33 | 0.3997505 | 3.3838 | 1.2165947 | 4.0304663 | 2025-02-20 22:05:39 | 1.3526659
9211 | 恒流充电 | 03:02:40 | 12:46:38 | 0.3998057 | 3.3838 | 1.21715 | 4.0323453 | 2025-02-20 22:05:44 | 1.3528446
9212 | 恒流充电 | 03:02:45 | 12:46:43 | 0.3997955 | 3.3839 | 1.2177053 | 4.0342242 | 2025-02-20 22:05:49 | 1.3528497
9213 | 恒流充电 | 03:02:50 | 12:46:48 | 0.3997919 | 3.3839 | 1.2182605 | 4.0361032 | 2025-02-20 22:05:54 | 1.3528366
9214 | 恒流充电 | 03:02:55 | 12:46:53 | 0.3998057 | 3.3838 | 1.2188158 | 4.0379822 | 2025-02-20 22:05:59 | 1.3528724
9215 | 恒流充电 | 03:03:00 | 12:46:58 | 0.3998188 | 3.3841 | 1.2193711 | 4.0398613 | 2025-02-20 22:06:04 | 1.3530075
9216 | 恒流充电 | 03:03:05 | 12:47:03 | 0.3997788 | 3.3839 | 1.2199264 | 4.0417402 | 2025-02-20 22:06:09 | 1.3528117
9217 | 恒流充电 | 03:03:10 | 12:47:08 | 0.3997839 | 3.3841 | 1.2204818 | 4.0436196 | 2025-02-20 22:06:14 | 1.3529064
9218 | 恒流充电 | 03:03:15 | 12:47:13 | 0.399789 | 3.3841 | 1.221037 | 4.0454987 | 2025-02-20 22:06:19 | 1.3529444
9219 | 恒流充电 | 03:03:20 | 12:47:18 | 0.3997708 | 3.3839 | 1.2215923 | 4.0473776 | 2025-02-20 22:06:24 | 1.3527779
9220 | 恒流充电 | 03:03:25 | 12:47:23 | 0.3997934 | 3.3841 | 1.2221475 | 4.0492567 | 2025-02-20 22:06:29 | 1.3529326
9221 | 恒流充电 | 03:03:30 | 12:47:28 | 0.399789 | 3.3841 | 1.2227028 | 4.0511357 | 2025-02-20 22:06:34 | 1.3529449
9222 | 恒流充电 | 03:03:35 | 12:47:33 | 0.3997846 | 3.3841 | 1.223258 | 4.0530148 | 2025-02-20 22:06:39 | 1.3529045
9223 | 恒流充电 | 03:03:40 | 12:47:38 | 0.3998086 | 3.3842 | 1.2238133 | 4.054894 | 2025-02-20 22:06:44 | 1.3530508
9224 | 恒流充电 | 03:03:45 | 12:47:43 | 0.3997715 | 3.3843 | 1.2243686 | 4.0567731 | 2025-02-20 22:06:49 | 1.3529578
9225 | 恒流充电 | 03:03:50 | 12:47:48 | 0.3998013 | 3.3843 | 1.2249238 | 4.0586524 | 2025-02-20 22:06:54 | 1.3530552
9226 | 恒流充电 | 03:03:55 | 12:47:53 | 0.3998159 | 3.3842 | 1.2254791 | 4.0605316 | 2025-02-20 22:06:59 | 1.3530749
9227 | 恒流充电 | 03:04:00 | 12:47:58 | 0.399797 | 3.3842 | 1.2260344 | 4.0624108 | 2025-02-20 22:07:04 | 1.3530025
9228 | 恒流充电 | 03:04:05 | 12:48:03 | 0.3997563 | 3.3842 | 1.2265896 | 4.0642898 | 2025-02-20 22:07:09 | 1.3528713
9229 | 恒流充电 | 03:04:10 | 12:48:08 | 0.3998253 | 3.3844 | 1.227145 | 4.0661692 | 2025-02-20 22:07:14 | 1.3531534
9230 | 恒流充电 | 03:04:15 | 12:48:13 | 0.3997839 | 3.3843 | 1.2277001 | 4.068048 | 2025-02-20 22:07:19 | 1.3530076
9231 | 恒流充电 | 03:04:20 | 12:48:18 | 0.3997672 | 3.3843 | 1.2282553 | 4.0699271 | 2025-02-20 22:07:24 | 1.3529382
9232 | 恒流充电 | 03:04:25 | 12:48:23 | 0.3998188 | 3.3845 | 1.2288107 | 4.0718065 | 2025-02-20 22:07:29 | 1.3531788
9233 | 恒流充电 | 03:04:30 | 12:48:28 | 0.3997505 | 3.3844 | 1.2293659 | 4.0736855 | 2025-02-20 22:07:34 | 1.3529179
9234 | 恒流充电 | 03:04:35 | 12:48:33 | 0.3998064 | 3.3844 | 1.2299211 | 4.0755649 | 2025-02-20 22:07:39 | 1.3531129
9235 | 恒流充电 | 03:04:40 | 12:48:38 | 0.3997854 | 3.3845 | 1.2304764 | 4.0774441 | 2025-02-20 22:07:44 | 1.3530624
9236 | 恒流充电 | 03:04:45 | 12:48:43 | 0.3997628 | 3.3845 | 1.2310316 | 4.0793233 | 2025-02-20 22:07:49 | 1.3530087
9237 | 恒流充电 | 03:04:50 | 12:48:48 | 0.3997941 | 3.3844 | 1.2315869 | 4.0812025 | 2025-02-20 22:07:54 | 1.353052
9238 | 恒流充电 | 03:04:55 | 12:48:53 | 0.3997839 | 3.3846 | 1.2321422 | 4.0830819 | 2025-02-20 22:07:59 | 1.3531071
9239 | 恒流充电 | 03:05:00 | 12:48:58 | 0.3997774 | 3.3846 | 1.2326974 | 4.0849611 | 2025-02-20 22:08:04 | 1.3530728
9240 | 恒流充电 | 03:05:05 | 12:49:03 | 0.399821 | 3.3846 | 1.2332527 | 4.0868406 | 2025-02-20 22:08:09 | 1.3532266
9241 | 恒流充电 | 03:05:10 | 12:49:08 | 0.3997672 | 3.3845 | 1.2338079 | 4.0887198 | 2025-02-20 22:08:14 | 1.3530096
9242 | 恒流充电 | 03:05:15 | 12:49:13 | 0.3997483 | 3.3846 | 1.2343631 | 4.090599 | 2025-02-20 22:08:19 | 1.3529977
9243 | 恒流充电 | 03:05:20 | 12:49:18 | 0.3997962 | 3.3847 | 1.2349186 | 4.0924783 | 2025-02-20 22:08:24 | 1.3532072
9244 | 恒流充电 | 03:05:25 | 12:49:23 | 0.399789 | 3.3844 | 1.2354739 | 4.0943575 | 2025-02-20 22:08:29 | 1.3530372
9245 | 恒流充电 | 03:05:30 | 12:49:28 | 0.3997883 | 3.3846 | 1.2360291 | 4.0962368 | 2025-02-20 22:08:34 | 1.3531085
9246 | 恒流充电 | 03:05:35 | 12:49:33 | 0.3997854 | 3.3848 | 1.2365844 | 4.0981162 | 2025-02-20 22:08:39 | 1.3531827
9247 | 恒流充电 | 03:05:40 | 12:49:38 | 0.3997556 | 3.3848 | 1.2371396 | 4.0999955 | 2025-02-20 22:08:44 | 1.3530743
9248 | 恒流充电 | 03:05:45 | 12:49:43 | 0.3998195 | 3.3847 | 1.2376949 | 4.101875 | 2025-02-20 22:08:49 | 1.3532749
9249 | 恒流充电 | 03:05:50 | 12:49:48 | 0.3998137 | 3.3846 | 1.2382502 | 4.1037545 | 2025-02-20 22:08:54 | 1.3532104
9250 | 恒流充电 | 03:05:55 | 12:49:53 | 0.3998239 | 3.3848 | 1.2388055 | 4.1056341 | 2025-02-20 22:08:59 | 1.3533131
9251 | 恒流充电 | 03:06:00 | 12:49:58 | 0.3998159 | 3.3847 | 1.2393608 | 4.1075137 | 2025-02-20 22:09:04 | 1.3532705
9252 | 恒流充电 | 03:06:05 | 12:50:03 | 0.3997883 | 3.3848 | 1.2399161 | 4.1093931 | 2025-02-20 22:09:09 | 1.3532049
9253 | 恒流充电 | 03:06:10 | 12:50:08 | 0.3998072 | 3.3847 | 1.2404714 | 4.1112726 | 2025-02-20 22:09:14 | 1.3532305
9254 | 恒流充电 | 03:06:15 | 12:50:13 | 0.3997527 | 3.385 | 1.2410266 | 4.113152 | 2025-02-20 22:09:19 | 1.3531457
9255 | 恒流充电 | 03:06:20 | 12:50:18 | 0.3998006 | 3.3848 | 1.2415818 | 4.1150315 | 2025-02-20 22:09:24 | 1.353261
9256 | 恒流充电 | 03:06:25 | 12:50:23 | 0.3997687 | 3.385 | 1.2421368 | 4.1169105 | 2025-02-20 22:09:29 | 1.3532121
9257 | 恒流充电 | 03:06:30 | 12:50:28 | 0.3997636 | 3.3848 | 1.2426921 | 4.1187898 | 2025-02-20 22:09:34 | 1.353128
9258 | 恒流充电 | 03:06:35 | 12:50:33 | 0.3997737 | 3.385 | 1.2432473 | 4.1206693 | 2025-02-20 22:09:39 | 1.3532478
9259 | 恒流充电 | 03:06:40 | 12:50:38 | 0.3997614 | 3.3849 | 1.2438025 | 4.1225487 | 2025-02-20 22:09:44 | 1.3531458
9260 | 恒流充电 | 03:06:45 | 12:50:43 | 0.3997977 | 3.385 | 1.2443578 | 4.1244283 | 2025-02-20 22:09:49 | 1.3533031
9261 | 恒流充电 | 03:06:50 | 12:50:48 | 0.3997854 | 3.3849 | 1.2449131 | 4.1263078 | 2025-02-20 22:09:54 | 1.3532409
9262 | 恒流充电 | 03:06:55 | 12:50:53 | 0.3997919 | 3.385 | 1.2454683 | 4.1281874 | 2025-02-20 22:09:59 | 1.3533097
9263 | 恒流充电 | 03:07:00 | 12:50:58 | 0.399805 | 3.385 | 1.2460236 | 4.130067 | 2025-02-20 22:10:04 | 1.3533435
9264 | 恒流充电 | 03:07:05 | 12:51:03 | 0.3998173 | 3.3852 | 1.2465789 | 4.1319468 | 2025-02-20 22:10:09 | 1.3534478
9265 | 恒流充电 | 03:07:10 | 12:51:08 | 0.3997999 | 3.3851 | 1.2471342 | 4.1338265 | 2025-02-20 22:10:14 | 1.3533498
9266 | 恒流充电 | 03:07:15 | 12:51:13 | 0.3998377 | 3.385 | 1.2476895 | 4.1357062 | 2025-02-20 22:10:19 | 1.3534428
9267 | 恒流充电 | 03:07:20 | 12:51:18 | 0.3998079 | 3.3851 | 1.2482448 | 4.137586 | 2025-02-20 22:10:24 | 1.3534032
9268 | 恒流充电 | 03:07:25 | 12:51:23 | 0.3997628 | 3.385 | 1.2488 | 4.1394654 | 2025-02-20 22:10:29 | 1.3531801
9269 | 恒流充电 | 03:07:30 | 12:51:28 | 0.3997752 | 3.3852 | 1.2493552 | 4.1413445 | 2025-02-20 22:10:34 | 1.3532995
9270 | 恒流充电 | 03:07:35 | 12:51:33 | 0.3997948 | 3.3851 | 1.2499105 | 4.1432242 | 2025-02-20 22:10:39 | 1.3533367
9271 | 恒流充电 | 03:07:40 | 12:51:38 | 0.3997723 | 3.3851 | 1.2504657 | 4.1451037 | 2025-02-20 22:10:44 | 1.3532546
9272 | 恒流充电 | 03:07:45 | 12:51:43 | 0.3997498 | 3.385 | 1.2510209 | 4.1469831 | 2025-02-20 22:10:49 | 1.3531576
9273 | 恒流充电 | 03:07:50 | 12:51:48 | 0.3997832 | 3.385 | 1.2515762 | 4.1488626 | 2025-02-20 22:10:54 | 1.3532793
9274 | 恒流充电 | 03:07:55 | 12:51:53 | 0.3997883 | 3.3851 | 1.2521314 | 4.1507423 | 2025-02-20 22:10:59 | 1.3533302
9275 | 恒流充电 | 03:08:00 | 12:51:58 | 0.3997672 | 3.3851 | 1.2526867 | 4.1526218 | 2025-02-20 22:11:04 | 1.3532418
9276 | 恒流充电 | 03:08:05 | 12:52:03 | 0.3997846 | 3.3851 | 1.2532419 | 4.1545014 | 2025-02-20 22:11:09 | 1.3533129
9277 | 恒流充电 | 03:08:10 | 12:52:08 | 0.3998086 | 3.3852 | 1.2537972 | 4.1563811 | 2025-02-20 22:11:14 | 1.3534333
9278 | 恒流充电 | 03:08:15 | 12:52:13 | 0.3998013 | 3.3853 | 1.2543525 | 4.1582609 | 2025-02-20 22:11:19 | 1.3534508
9279 | 恒流充电 | 03:08:20 | 12:52:18 | 0.3997723 | 3.3852 | 1.2549077 | 4.1601405 | 2025-02-20 22:11:24 | 1.3533137
9280 | 恒流充电 | 03:08:25 | 12:52:23 | 0.3997985 | 3.3852 | 1.255463 | 4.1620202 | 2025-02-20 22:11:29 | 1.3533926
9281 | 恒流充电 | 03:08:30 | 12:52:28 | 0.3998406 | 3.3853 | 1.2560183 | 4.1639002 | 2025-02-20 22:11:34 | 1.3535728
9282 | 恒流充电 | 03:08:35 | 12:52:33 | 0.3997824 | 3.3853 | 1.2565736 | 4.1657796 | 2025-02-20 22:11:39 | 1.3533793
9283 | 恒流充电 | 03:08:40 | 12:52:38 | 0.3997926 | 3.3855 | 1.2571288 | 4.1676594 | 2025-02-20 22:11:44 | 1.3534967
9284 | 恒流充电 | 03:08:45 | 12:52:43 | 0.3998224 | 3.3854 | 1.2576841 | 4.1695394 | 2025-02-20 22:11:49 | 1.3535441
9285 | 恒流充电 | 03:08:50 | 12:52:48 | 0.3997897 | 3.3854 | 1.2582394 | 4.1714192 | 2025-02-20 22:11:54 | 1.3534652
9286 | 恒流充电 | 03:08:55 | 12:52:53 | 0.3998275 | 3.3853 | 1.2587947 | 4.1732991 | 2025-02-20 22:11:59 | 1.3535208
9287 | 恒流充电 | 03:09:00 | 12:52:58 | 0.3997687 | 3.3853 | 1.2593499 | 4.1751787 | 2025-02-20 22:12:04 | 1.3533256
9288 | 恒流充电 | 03:09:05 | 12:53:03 | 0.3997926 | 3.3853 | 1.2599052 | 4.1770584 | 2025-02-20 22:12:09 | 1.3534168
9289 | 恒流充电 | 03:09:10 | 12:53:08 | 0.3998435 | 3.3855 | 1.2604606 | 4.1789385 | 2025-02-20 22:12:14 | 1.3536658
9290 | 恒流充电 | 03:09:15 | 12:53:13 | 0.3998086 | 3.3854 | 1.2610158 | 4.1808184 | 2025-02-20 22:12:19 | 1.3534924
9291 | 恒流充电 | 03:09:20 | 12:53:18 | 0.3997796 | 3.3854 | 1.2615711 | 4.1826981 | 2025-02-20 22:12:24 | 1.3534182
9292 | 恒流充电 | 03:09:25 | 12:53:23 | 0.3998057 | 3.3855 | 1.2621264 | 4.184578 | 2025-02-20 22:12:29 | 1.3535345
9293 | 恒流充电 | 03:09:30 | 12:53:28 | 0.3997941 | 3.3854 | 1.2626816 | 4.1864578 | 2025-02-20 22:12:34 | 1.3534649
9294 | 恒流充电 | 03:09:35 | 12:53:33 | 0.3998093 | 3.3855 | 1.2632369 | 4.1883378 | 2025-02-20 22:12:39 | 1.3535572
9295 | 恒流充电 | 03:09:40 | 12:53:38 | 0.3998028 | 3.3854 | 1.263792 | 4.190217 | 2025-02-20 22:12:44 | 1.3535015
9296 | 恒流充电 | 03:09:45 | 12:53:43 | 0.3998013 | 3.3854 | 1.2643473 | 4.1920969 | 2025-02-20 22:12:49 | 1.3534924
9297 | 恒流充电 | 03:09:50 | 12:53:48 | 0.3998064 | 3.3855 | 1.2649026 | 4.1939768 | 2025-02-20 22:12:54 | 1.3535429
9298 | 恒流充电 | 03:09:55 | 12:53:53 | 0.3998471 | 3.3856 | 1.2654579 | 4.1958569 | 2025-02-20 22:12:59 | 1.3537147
9299 | 恒流充电 | 03:10:00 | 12:53:58 | 0.399813 | 3.3855 | 1.2660132 | 4.1977369 | 2025-02-20 22:13:04 | 1.3535812
9300 | 恒流充电 | 03:10:05 | 12:54:03 | 0.3997614 | 3.3854 | 1.2665685 | 4.1996166 | 2025-02-20 22:13:09 | 1.3533666
9301 | 恒流充电 | 03:10:10 | 12:54:08 | 0.3998064 | 3.3857 | 1.2671238 | 4.2014966 | 2025-02-20 22:13:14 | 1.3536157
9302 | 恒流充电 | 03:10:15 | 12:54:13 | 0.3998181 | 3.3855 | 1.2676791 | 4.2033766 | 2025-02-20 22:13:19 | 1.3535987
9303 | 恒流充电 | 03:10:20 | 12:54:18 | 0.3997846 | 3.3857 | 1.2682343 | 4.2052565 | 2025-02-20 22:13:24 | 1.3535387
9304 | 恒流充电 | 03:10:25 | 12:54:23 | 0.3998028 | 3.3856 | 1.2687896 | 4.2071365 | 2025-02-20 22:13:29 | 1.3535562
9305 | 恒流充电 | 03:10:30 | 12:54:28 | 0.399813 | 3.3854 | 1.2693449 | 4.2090164 | 2025-02-20 22:13:34 | 1.3535436
9306 | 恒流充电 | 03:10:35 | 12:54:33 | 0.3997527 | 3.3856 | 1.2699001 | 4.2108961 | 2025-02-20 22:13:39 | 1.3534073
9307 | 恒流充电 | 03:10:40 | 12:54:38 | 0.3998079 | 3.3857 | 1.2704554 | 4.2127762 | 2025-02-20 22:13:44 | 1.3536317
9308 | 恒流充电 | 03:10:45 | 12:54:43 | 0.3997643 | 3.3857 | 1.2710105 | 4.2146559 | 2025-02-20 22:13:49 | 1.3534905
9309 | 恒流充电 | 03:10:50 | 12:54:48 | 0.3998093 | 3.3858 | 1.2715658 | 4.216536 | 2025-02-20 22:13:54 | 1.3536601
9310 | 恒流充电 | 03:10:55 | 12:54:53 | 0.3997897 | 3.3856 | 1.2721211 | 4.2184159 | 2025-02-20 22:13:59 | 1.3535437
9311 | 恒流充电 | 03:11:00 | 12:54:58 | 0.3997992 | 3.3855 | 1.2726763 | 4.2202958 | 2025-02-20 22:14:04 | 1.3535326
9312 | 恒流充电 | 03:11:05 | 12:55:03 | 0.3997824 | 3.3857 | 1.2732316 | 4.2221757 | 2025-02-20 22:14:09 | 1.3535464
9313 | 恒流充电 | 03:11:10 | 12:55:08 | 0.3997861 | 3.3858 | 1.2737869 | 4.2240557 | 2025-02-20 22:14:14 | 1.3535826
9314 | 恒流充电 | 03:11:15 | 12:55:13 | 0.3998064 | 3.3856 | 1.2743421 | 4.2259356 | 2025-02-20 22:14:19 | 1.353569
9315 | 恒流充电 | 03:11:20 | 12:55:18 | 0.3998304 | 3.3857 | 1.2748975 | 4.2278158 | 2025-02-20 22:14:24 | 1.3536874
9316 | 恒流充电 | 03:11:25 | 12:55:23 | 0.3998035 | 3.3857 | 1.2754528 | 4.2296958 | 2025-02-20 22:14:29 | 1.3536063
9317 | 恒流充电 | 03:11:30 | 12:55:28 | 0.3997803 | 3.3857 | 1.276008 | 4.2315757 | 2025-02-20 22:14:34 | 1.353531
9318 | 恒流充电 | 03:11:35 | 12:55:33 | 0.3997839 | 3.3856 | 1.2765633 | 4.2334556 | 2025-02-20 22:14:39 | 1.3535147
9319 | 恒流充电 | 03:11:40 | 12:55:38 | 0.3997839 | 3.3858 | 1.2771185 | 4.2353355 | 2025-02-20 22:14:44 | 1.3535886
9320 | 恒流充电 | 03:11:45 | 12:55:43 | 0.3997461 | 3.3857 | 1.2776737 | 4.2372153 | 2025-02-20 22:14:49 | 1.3534261
9321 | 恒流充电 | 03:11:50 | 12:55:48 | 0.3998064 | 3.3858 | 1.2782291 | 4.2390962 | 2025-02-20 22:14:54 | 1.3536658
9322 | 恒流充电 | 03:11:55 | 12:55:53 | 0.3997985 | 3.3858 | 1.2787844 | 4.2409762 | 2025-02-20 22:14:59 | 1.3536432
9323 | 恒流充电 | 03:12:00 | 12:55:58 | 0.3997955 | 3.3859 | 1.2793397 | 4.2428563 | 2025-02-20 22:15:04 | 1.3536524
9324 | 恒流充电 | 03:12:05 | 12:56:03 | 0.3998151 | 3.3859 | 1.279895 | 4.2447365 | 2025-02-20 22:15:09 | 1.3537464
9325 | 恒流充电 | 03:12:10 | 12:56:08 | 0.3997563 | 3.3857 | 1.2804502 | 4.2466163 | 2025-02-20 22:15:14 | 1.3534416
9326 | 恒流充电 | 03:12:15 | 12:56:13 | 0.3997854 | 3.386 | 1.2810054 | 4.2484964 | 2025-02-20 22:15:19 | 1.3536838
9327 | 恒流充电 | 03:12:20 | 12:56:18 | 0.3997534 | 3.386 | 1.2815607 | 4.2503763 | 2025-02-20 22:15:24 | 1.3535644
9328 | 恒流充电 | 03:12:25 | 12:56:23 | 0.399821 | 3.386 | 1.282116 | 4.2522566 | 2025-02-20 22:15:29 | 1.3537983
9329 | 恒流充电 | 03:12:30 | 12:56:28 | 0.3997962 | 3.386 | 1.2826712 | 4.2541368 | 2025-02-20 22:15:34 | 1.3537173
9330 | 恒流充电 | 03:12:35 | 12:56:33 | 0.3997926 | 3.386 | 1.2832265 | 4.2560169 | 2025-02-20 22:15:39 | 1.3537163
9331 | 恒流充电 | 03:12:40 | 12:56:38 | 0.3997774 | 3.3859 | 1.2837817 | 4.257897 | 2025-02-20 22:15:44 | 1.3536087
9332 | 恒流充电 | 03:12:45 | 12:56:43 | 0.3997759 | 3.386 | 1.284337 | 4.259777 | 2025-02-20 22:15:49 | 1.3536501
9333 | 恒流充电 | 03:12:50 | 12:56:48 | 0.3997926 | 3.386 | 1.2848923 | 4.2616572 | 2025-02-20 22:15:54 | 1.3537035
9334 | 恒流充电 | 03:12:55 | 12:56:53 | 0.3997955 | 3.386 | 1.2854475 | 4.2635365 | 2025-02-20 22:15:59 | 1.3536926
9335 | 恒流充电 | 03:13:00 | 12:56:58 | 0.3997672 | 3.386 | 1.2860027 | 4.2654165 | 2025-02-20 22:16:04 | 1.3536298
9336 | 恒流充电 | 03:13:05 | 12:57:03 | 0.3997715 | 3.386 | 1.2865579 | 4.2672965 | 2025-02-20 22:16:09 | 1.3536356
9337 | 恒流充电 | 03:13:10 | 12:57:08 | 0.3997752 | 3.386 | 1.2871132 | 4.2691766 | 2025-02-20 22:16:14 | 1.3536285
9338 | 恒流充电 | 03:13:15 | 12:57:13 | 0.3998086 | 3.3862 | 1.2876685 | 4.2710569 | 2025-02-20 22:16:19 | 1.3538146
9339 | 恒流充电 | 03:13:20 | 12:57:18 | 0.3998166 | 3.3859 | 1.2882238 | 4.2729371 | 2025-02-20 22:16:24 | 1.3537559
9340 | 恒流充电 | 03:13:25 | 12:57:23 | 0.3997824 | 3.3861 | 1.288779 | 4.2748173 | 2025-02-20 22:16:29 | 1.3537115
9341 | 恒流充电 | 03:13:30 | 12:57:28 | 0.3997839 | 3.386 | 1.2893343 | 4.2766973 | 2025-02-20 22:16:34 | 1.3536518
9342 | 恒流充电 | 03:13:35 | 12:57:33 | 0.3997861 | 3.3862 | 1.2898895 | 4.2785775 | 2025-02-20 22:16:39 | 1.3537487
9343 | 恒流充电 | 03:13:40 | 12:57:38 | 0.3997934 | 3.3861 | 1.2904448 | 4.2804577 | 2025-02-20 22:16:44 | 1.3537286
9344 | 恒流充电 | 03:13:45 | 12:57:43 | 0.399789 | 3.3861 | 1.2910001 | 4.2823379 | 2025-02-20 22:16:49 | 1.3537082
9345 | 恒流充电 | 03:13:50 | 12:57:48 | 0.3998275 | 3.3861 | 1.2915554 | 4.2842182 | 2025-02-20 22:16:54 | 1.3538548
9346 | 恒流充电 | 03:13:55 | 12:57:53 | 0.3997941 | 3.3861 | 1.2921107 | 4.2860984 | 2025-02-20 22:16:59 | 1.3537254
9347 | 恒流充电 | 03:14:00 | 12:57:58 | 0.3998231 | 3.3861 | 1.2926658 | 4.2879782 | 2025-02-20 22:17:04 | 1.3538516
9348 | 恒流充电 | 03:14:05 | 12:58:03 | 0.3997425 | 3.3862 | 1.293221 | 4.2898582 | 2025-02-20 22:17:09 | 1.3535955
9349 | 恒流充电 | 03:14:10 | 12:58:08 | 0.3997774 | 3.3862 | 1.2937763 | 4.2917383 | 2025-02-20 22:17:14 | 1.353723
9350 | 恒流充电 | 03:14:15 | 12:58:13 | 0.3997745 | 3.3863 | 1.2943315 | 4.2936186 | 2025-02-20 22:17:19 | 1.3537638
9351 | 恒流充电 | 03:14:20 | 12:58:18 | 0.3997926 | 3.3863 | 1.2948868 | 4.2954988 | 2025-02-20 22:17:24 | 1.3537984
9352 | 恒流充电 | 03:14:25 | 12:58:23 | 0.3997919 | 3.3861 | 1.2954421 | 4.297379 | 2025-02-20 22:17:29 | 1.3537439
9353 | 恒流充电 | 03:14:30 | 12:58:28 | 0.3997839 | 3.3863 | 1.2959973 | 4.2992593 | 2025-02-20 22:17:34 | 1.3537866
9354 | 恒流充电 | 03:14:35 | 12:58:33 | 0.399805 | 3.3863 | 1.2965526 | 4.3011397 | 2025-02-20 22:17:39 | 1.3538664
9355 | 恒流充电 | 03:14:40 | 12:58:38 | 0.3997897 | 3.3863 | 1.2971079 | 4.30302 | 2025-02-20 22:17:44 | 1.353816
9356 | 恒流充电 | 03:14:45 | 12:58:43 | 0.3998115 | 3.3862 | 1.2976632 | 4.3049003 | 2025-02-20 22:17:49 | 1.3538435
9357 | 恒流充电 | 03:14:50 | 12:58:48 | 0.3997599 | 3.3862 | 1.2982184 | 4.3067804 | 2025-02-20 22:17:54 | 1.3536819
9358 | 恒流充电 | 03:14:55 | 12:58:53 | 0.3997977 | 3.3861 | 1.2987737 | 4.3086607 | 2025-02-20 22:17:59 | 1.3537687
9359 | 恒流充电 | 03:15:00 | 12:58:58 | 0.3997992 | 3.3862 | 1.2993289 | 4.3105409 | 2025-02-20 22:18:04 | 1.3537956
9360 | 恒流充电 | 03:15:05 | 12:59:03 | 0.3997977 | 3.3863 | 1.2998842 | 4.3124218 | 2025-02-20 22:18:09 | 1.3538331
9361 | 恒流充电 | 03:15:10 | 12:59:08 | 0.3997665 | 3.3864 | 1.3004394 | 4.3143021 | 2025-02-20 22:18:14 | 1.3537835
9362 | 恒流充电 | 03:15:15 | 12:59:13 | 0.3998108 | 3.3863 | 1.3009947 | 4.3161825 | 2025-02-20 22:18:19 | 1.3538933
9363 | 恒流充电 | 03:15:20 | 12:59:18 | 0.3997868 | 3.3864 | 1.30155 | 4.3180628 | 2025-02-20 22:18:24 | 1.3538446
9364 | 恒流充电 | 03:15:25 | 12:59:23 | 0.3998064 | 3.3864 | 1.3021053 | 4.3199432 | 2025-02-20 22:18:29 | 1.3539106
9365 | 恒流充电 | 03:15:30 | 12:59:28 | 0.3998195 | 3.3865 | 1.3026606 | 4.3218237 | 2025-02-20 22:18:34 | 1.3539707
9366 | 恒流充电 | 03:15:35 | 12:59:33 | 0.3997904 | 3.3863 | 1.3032158 | 4.323704 | 2025-02-20 22:18:39 | 1.3538148
9367 | 恒流充电 | 03:15:40 | 12:59:38 | 0.3997752 | 3.3865 | 1.3037711 | 4.3255844 | 2025-02-20 22:18:44 | 1.353857
9368 | 恒流充电 | 03:15:45 | 12:59:43 | 0.3997861 | 3.3866 | 1.3043263 | 4.3274648 | 2025-02-20 22:18:49 | 1.3539136
9369 | 恒流充电 | 03:15:50 | 12:59:48 | 0.3997883 | 3.3866 | 1.3048816 | 4.3293453 | 2025-02-20 22:18:54 | 1.3539059
9370 | 恒流充电 | 03:15:55 | 12:59:53 | 0.3997803 | 3.3864 | 1.3054369 | 4.3312256 | 2025-02-20 22:18:59 | 1.3538195
9371 | 恒流充电 | 03:16:00 | 12:59:58 | 0.3997752 | 3.3865 | 1.3059921 | 4.3331059 | 2025-02-20 22:19:04 | 1.3538238
9372 | 恒流充电 | 03:16:05 | 13:00:03 | 0.3997679 | 3.3865 | 1.3065473 | 4.3349862 | 2025-02-20 22:19:09 | 1.3538013
9373 | 恒流充电 | 03:16:10 | 13:00:08 | 0.3997955 | 3.3865 | 1.3071026 | 4.3368659 | 2025-02-20 22:19:14 | 1.3539044
9374 | 恒流充电 | 03:16:15 | 13:00:13 | 0.3997817 | 3.3864 | 1.3076578 | 4.3387462 | 2025-02-20 22:19:19 | 1.3538303
9375 | 恒流充电 | 03:16:20 | 13:00:18 | 0.3997774 | 3.3865 | 1.3082131 | 4.3406266 | 2025-02-20 22:19:24 | 1.3538563
9376 | 恒流充电 | 03:16:25 | 13:00:23 | 0.3997432 | 3.3865 | 1.3087683 | 4.3425068 | 2025-02-20 22:19:29 | 1.353743
9377 | 恒流充电 | 03:16:30 | 13:00:28 | 0.3998064 | 3.3865 | 1.3093235 | 4.3443872 | 2025-02-20 22:19:34 | 1.3539375
9378 | 恒流充电 | 03:16:35 | 13:00:33 | 0.3997687 | 3.3865 | 1.3098788 | 4.3462676 | 2025-02-20 22:19:39 | 1.3538211
9379 | 恒流充电 | 03:16:40 | 13:00:38 | 0.399797 | 3.3868 | 1.3104341 | 4.3481481 | 2025-02-20 22:19:44 | 1.3540186
9380 | 恒流充电 | 03:16:45 | 13:00:43 | 0.3997985 | 3.3866 | 1.3109893 | 4.3500286 | 2025-02-20 22:19:49 | 1.3539644
9381 | 恒流充电 | 03:16:50 | 13:00:48 | 0.3998181 | 3.3865 | 1.3115446 | 4.3519092 | 2025-02-20 22:19:54 | 1.3539851
9382 | 恒流充电 | 03:16:55 | 13:00:53 | 0.3998115 | 3.3867 | 1.3120999 | 4.3537898 | 2025-02-20 22:19:59 | 1.3540425
9383 | 恒流充电 | 03:17:00 | 13:00:58 | 0.399797 | 3.3865 | 1.3126552 | 4.3556702 | 2025-02-20 22:20:04 | 1.3539217
9384 | 恒流充电 | 03:17:05 | 13:01:03 | 0.3997781 | 3.3868 | 1.3132104 | 4.3575507 | 2025-02-20 22:20:09 | 1.3539691
9385 | 恒流充电 | 03:17:10 | 13:01:08 | 0.3997796 | 3.3867 | 1.3137657 | 4.3594312 | 2025-02-20 22:20:14 | 1.3539246
9386 | 恒流充电 | 03:17:15 | 13:01:13 | 0.3997687 | 3.3866 | 1.314321 | 4.3613114 | 2025-02-20 22:20:19 | 1.3538577
9387 | 恒流充电 | 03:17:20 | 13:01:18 | 0.3997781 | 3.3867 | 1.3148763 | 4.3631919 | 2025-02-20 22:20:24 | 1.353934
9388 | 恒流充电 | 03:17:25 | 13:01:23 | 0.3998101 | 3.3868 | 1.3154316 | 4.3650725 | 2025-02-20 22:20:29 | 1.3540645
9389 | 恒流充电 | 03:17:30 | 13:01:28 | 0.3997556 | 3.3866 | 1.3159868 | 4.3669529 | 2025-02-20 22:20:34 | 1.3538262
9390 | 恒流充电 | 03:17:35 | 13:01:33 | 0.3997904 | 3.3867 | 1.3165421 | 4.3688334 | 2025-02-20 22:20:39 | 1.3539736
9391 | 恒流充电 | 03:17:40 | 13:01:38 | 0.3997766 | 3.3866 | 1.3170973 | 4.3707138 | 2025-02-20 22:20:44 | 1.3538781
9392 | 恒流充电 | 03:17:45 | 13:01:43 | 0.3997977 | 3.3866 | 1.3176526 | 4.3725943 | 2025-02-20 22:20:49 | 1.3539597
9393 | 恒流充电 | 03:17:50 | 13:01:48 | 0.3997752 | 3.3867 | 1.3182078 | 4.3744747 | 2025-02-20 22:20:54 | 1.3539207
9394 | 恒流充电 | 03:17:55 | 13:01:53 | 0.3997577 | 3.3868 | 1.318763 | 4.3763551 | 2025-02-20 22:20:59 | 1.3539076
9395 | 恒流充电 | 03:18:00 | 13:01:58 | 0.3997701 | 3.3868 | 1.3193183 | 4.3782356 | 2025-02-20 22:21:04 | 1.3539483
9396 | 恒流充电 | 03:18:05 | 13:02:03 | 0.3997781 | 3.3868 | 1.3198735 | 4.3801161 | 2025-02-20 22:21:09 | 1.3539804
9397 | 恒流充电 | 03:18:10 | 13:02:08 | 0.3997941 | 3.3867 | 1.3204288 | 4.3819967 | 2025-02-20 22:21:14 | 1.3539706
9398 | 恒流充电 | 03:18:15 | 13:02:13 | 0.3997934 | 3.3867 | 1.3209841 | 4.3838772 | 2025-02-20 22:21:19 | 1.3539926
9399 | 恒流充电 | 03:18:20 | 13:02:18 | 0.3998006 | 3.3867 | 1.3215394 | 4.3857579 | 2025-02-20 22:21:24 | 1.3539941
9400 | 恒流充电 | 03:18:25 | 13:02:23 | 0.3997781 | 3.3868 | 1.3220946 | 4.3876384 | 2025-02-20 22:21:29 | 1.3539753
9401 | 恒流充电 | 03:18:30 | 13:02:28 | 0.3997614 | 3.3871 | 1.3226499 | 4.389519 | 2025-02-20 22:21:34 | 1.3540148
9402 | 恒流充电 | 03:18:35 | 13:02:33 | 0.399826 | 3.387 | 1.3232052 | 4.3913999 | 2025-02-20 22:21:39 | 1.3542063
9403 | 恒流充电 | 03:18:40 | 13:02:38 | 0.3997926 | 3.3868 | 1.3237605 | 4.3932804 | 2025-02-20 22:21:44 | 1.3540073
9404 | 恒流充电 | 03:18:45 | 13:02:43 | 0.3997766 | 3.3867 | 1.3243157 | 4.3951609 | 2025-02-20 22:21:49 | 1.3539341
9405 | 恒流充电 | 03:18:50 | 13:02:48 | 0.3997897 | 3.3867 | 1.324871 | 4.3970414 | 2025-02-20 22:21:54 | 1.3539629
9406 | 恒流充电 | 03:18:55 | 13:02:53 | 0.3997803 | 3.3869 | 1.3254262 | 4.398922 | 2025-02-20 22:21:59 | 1.3540069
9407 | 恒流充电 | 03:19:00 | 13:02:58 | 0.3997868 | 3.3867 | 1.3259815 | 4.4008025 | 2025-02-20 22:22:04 | 1.3539704
9408 | 恒流充电 | 03:19:05 | 13:03:03 | 0.3997897 | 3.387 | 1.3265367 | 4.4026831 | 2025-02-20 22:22:09 | 1.3540828
9409 | 恒流充电 | 03:19:10 | 13:03:08 | 0.3997897 | 3.387 | 1.327092 | 4.4045638 | 2025-02-20 22:22:14 | 1.3540749
9410 | 恒流充电 | 03:19:15 | 13:03:13 | 0.3997454 | 3.387 | 1.3276472 | 4.4064443 | 2025-02-20 22:22:19 | 1.3539348
9411 | 恒流充电 | 03:19:20 | 13:03:18 | 0.3997745 | 3.3868 | 1.3282024 | 4.4083247 | 2025-02-20 22:22:24 | 1.3539424
9412 | 恒流充电 | 03:19:25 | 13:03:23 | 0.3997752 | 3.3871 | 1.3287578 | 4.4102054 | 2025-02-20 22:22:29 | 1.3540788
9413 | 恒流充电 | 03:19:30 | 13:03:28 | 0.3998093 | 3.3869 | 1.3293131 | 4.4120861 | 2025-02-20 22:22:34 | 1.354131
9414 | 恒流充电 | 03:19:35 | 13:03:33 | 0.3997614 | 3.3871 | 1.3298683 | 4.4139667 | 2025-02-20 22:22:39 | 1.3540291
9415 | 恒流充电 | 03:19:40 | 13:03:38 | 0.3998231 | 3.3873 | 1.3304236 | 4.4158477 | 2025-02-20 22:22:44 | 1.3543068
9416 | 恒流充电 | 03:19:45 | 13:03:43 | 0.399765 | 3.387 | 1.3309788 | 4.4177282 | 2025-02-20 22:22:49 | 1.3539942
9417 | 恒流充电 | 03:19:50 | 13:03:48 | 0.3997919 | 3.3871 | 1.3315341 | 4.419609 | 2025-02-20 22:22:54 | 1.3541383
9418 | 恒流充电 | 03:19:55 | 13:03:53 | 0.3997788 | 3.3869 | 1.3320893 | 4.4214895 | 2025-02-20 22:22:59 | 1.3540005
9419 | 恒流充电 | 03:20:00 | 13:03:58 | 0.3997745 | 3.3869 | 1.3326446 | 4.4233701 | 2025-02-20 22:23:04 | 1.3539991
9420 | 恒流充电 | 03:20:05 | 13:04:03 | 0.399826 | 3.3872 | 1.3331999 | 4.425251 | 2025-02-20 22:23:09 | 1.3542927
9421 | 恒流充电 | 03:20:10 | 13:04:08 | 0.3997934 | 3.3873 | 1.3337552 | 4.4271319 | 2025-02-20 22:23:14 | 1.3542033
9422 | 恒流充电 | 03:20:15 | 13:04:13 | 0.3997926 | 3.3872 | 1.3343104 | 4.4290127 | 2025-02-20 22:23:19 | 1.3541683
9423 | 恒流充电 | 03:20:20 | 13:04:18 | 0.3998115 | 3.3871 | 1.3348657 | 4.4308935 | 2025-02-20 22:23:24 | 1.3542187
9424 | 恒流充电 | 03:20:25 | 13:04:23 | 0.3998072 | 3.3871 | 1.335421 | 4.4327743 | 2025-02-20 22:23:29 | 1.3541871
9425 | 恒流充电 | 03:20:30 | 13:04:28 | 0.3997708 | 3.3871 | 1.3359761 | 4.4346547 | 2025-02-20 22:23:34 | 1.3540737
9426 | 恒流充电 | 03:20:35 | 13:04:33 | 0.3997708 | 3.387 | 1.3365314 | 4.4365353 | 2025-02-20 22:23:39 | 1.3540304
9427 | 恒流充电 | 03:20:40 | 13:04:38 | 0.3997621 | 3.3871 | 1.3370866 | 4.4384159 | 2025-02-20 22:23:44 | 1.3540386
9428 | 恒流充电 | 03:20:45 | 13:04:43 | 0.3997737 | 3.3871 | 1.3376418 | 4.4402966 | 2025-02-20 22:23:49 | 1.3540717
9429 | 恒流充电 | 03:20:50 | 13:04:48 | 0.3997679 | 3.3873 | 1.3381971 | 4.4421773 | 2025-02-20 22:23:54 | 1.3541513
9430 | 恒流充电 | 03:20:55 | 13:04:53 | 0.3998013 | 3.3872 | 1.3387523 | 4.4440582 | 2025-02-20 22:23:59 | 1.3542121
9431 | 恒流充电 | 03:21:00 | 13:04:58 | 0.3998093 | 3.3873 | 1.3393076 | 4.4459391 | 2025-02-20 22:24:04 | 1.3542726
9432 | 恒流充电 | 03:21:05 | 13:05:03 | 0.3997919 | 3.3871 | 1.3398629 | 4.4478199 | 2025-02-20 22:24:09 | 1.3541436
9433 | 恒流充电 | 03:21:10 | 13:05:08 | 0.3998021 | 3.3871 | 1.3404182 | 4.4497006 | 2025-02-20 22:24:14 | 1.3541511
9434 | 恒流充电 | 03:21:15 | 13:05:13 | 0.3997854 | 3.3871 | 1.3409734 | 4.4515813 | 2025-02-20 22:24:19 | 1.354097
9435 | 恒流充电 | 03:21:20 | 13:05:18 | 0.3998021 | 3.3873 | 1.3415287 | 4.4534622 | 2025-02-20 22:24:24 | 1.3542337
9436 | 恒流充电 | 03:21:25 | 13:05:23 | 0.3998057 | 3.3873 | 1.342084 | 4.4553431 | 2025-02-20 22:24:29 | 1.3542433
9437 | 恒流充电 | 03:21:30 | 13:05:28 | 0.3997962 | 3.3873 | 1.3426393 | 4.457224 | 2025-02-20 22:24:34 | 1.3542481
9438 | 恒流充电 | 03:21:35 | 13:05:33 | 0.3998006 | 3.3873 | 1.3431946 | 4.4591045 | 2025-02-20 22:24:39 | 1.3542431
9439 | 恒流充电 | 03:21:40 | 13:05:38 | 0.3997854 | 3.3872 | 1.3437499 | 4.4609853 | 2025-02-20 22:24:44 | 1.354153
9440 | 恒流充电 | 03:21:45 | 13:05:43 | 0.3998217 | 3.3873 | 1.3443052 | 4.4628663 | 2025-02-20 22:24:49 | 1.3543126
9441 | 恒流充电 | 03:21:50 | 13:05:48 | 0.399837 | 3.3872 | 1.3448605 | 4.4647473 | 2025-02-20 22:24:54 | 1.3543286
9442 | 恒流充电 | 03:21:55 | 13:05:53 | 0.3998108 | 3.3873 | 1.3454158 | 4.4666282 | 2025-02-20 22:24:59 | 1.3542735
9443 | 恒流充电 | 03:22:00 | 13:05:58 | 0.3997985 | 3.3873 | 1.3459711 | 4.4685091 | 2025-02-20 22:25:04 | 1.3542237
9444 | 恒流充电 | 03:22:05 | 13:06:03 | 0.3998064 | 3.3874 | 1.3465264 | 4.4703901 | 2025-02-20 22:25:09 | 1.3543052
9445 | 恒流充电 | 03:22:10 | 13:06:08 | 0.3998079 | 3.3874 | 1.3470816 | 4.472271 | 2025-02-20 22:25:14 | 1.3542921
9446 | 恒流充电 | 03:22:15 | 13:06:13 | 0.3997861 | 3.3874 | 1.3476369 | 4.474152 | 2025-02-20 22:25:19 | 1.3542524
9447 | 恒流充电 | 03:22:20 | 13:06:18 | 0.3998086 | 3.3874 | 1.3481922 | 4.4760329 | 2025-02-20 22:25:24 | 1.3543094
9448 | 恒流充电 | 03:22:25 | 13:06:23 | 0.3998057 | 3.3874 | 1.3487475 | 4.4779139 | 2025-02-20 22:25:29 | 1.3542899
9449 | 恒流充电 | 03:22:30 | 13:06:28 | 0.3997759 | 3.3874 | 1.3493027 | 4.4797948 | 2025-02-20 22:25:34 | 1.3542164
9450 | 恒流充电 | 03:22:35 | 13:06:33 | 0.3998035 | 3.3876 | 1.349858 | 4.4816758 | 2025-02-20 22:25:39 | 1.354363
9451 | 恒流充电 | 03:22:40 | 13:06:38 | 0.3997861 | 3.3876 | 1.3504131 | 4.4835563 | 2025-02-20 22:25:44 | 1.3543289
9452 | 恒流充电 | 03:22:45 | 13:06:43 | 0.3998181 | 3.3873 | 1.3509684 | 4.4854372 | 2025-02-20 22:25:49 | 1.3543019
9453 | 恒流充电 | 03:22:50 | 13:06:48 | 0.3998006 | 3.3875 | 1.3515237 | 4.4873182 | 2025-02-20 22:25:54 | 1.3543196
9454 | 恒流充电 | 03:22:55 | 13:06:53 | 0.3997948 | 3.3874 | 1.3520789 | 4.4891991 | 2025-02-20 22:25:59 | 1.3542457
9455 | 恒流充电 | 03:23:00 | 13:06:58 | 0.3998115 | 3.3874 | 1.3526342 | 4.4910802 | 2025-02-20 22:26:04 | 1.3543275
9456 | 恒流充电 | 03:23:05 | 13:07:03 | 0.3997977 | 3.3875 | 1.3531895 | 4.4929612 | 2025-02-20 22:26:09 | 1.3543301
9457 | 恒流充电 | 03:23:10 | 13:07:08 | 0.3997941 | 3.3876 | 1.3537448 | 4.4948422 | 2025-02-20 22:26:14 | 1.3543359
9458 | 恒流充电 | 03:23:15 | 13:07:13 | 0.3997846 | 3.3875 | 1.3543 | 4.4967231 | 2025-02-20 22:26:19 | 1.3542715
9459 | 恒流充电 | 03:23:20 | 13:07:18 | 0.3998021 | 3.3875 | 1.3548553 | 4.4986042 | 2025-02-20 22:26:24 | 1.3543455
9460 | 恒流充电 | 03:23:25 | 13:07:23 | 0.3997919 | 3.3875 | 1.3554106 | 4.5004851 | 2025-02-20 22:26:29 | 1.3543087
9461 | 恒流充电 | 03:23:30 | 13:07:28 | 0.3997774 | 3.3874 | 1.3559658 | 4.502366 | 2025-02-20 22:26:34 | 1.3542076
9462 | 恒流充电 | 03:23:35 | 13:07:33 | 0.399789 | 3.3876 | 1.3565211 | 4.504247 | 2025-02-20 22:26:39 | 1.3543384
9463 | 恒流充电 | 03:23:40 | 13:07:38 | 0.3998057 | 3.3877 | 1.3570764 | 4.5061281 | 2025-02-20 22:26:44 | 1.3544162
9464 | 恒流充电 | 03:23:45 | 13:07:43 | 0.3997759 | 3.3877 | 1.3576316 | 4.508009 | 2025-02-20 22:26:49 | 1.3543165
9465 | 恒流充电 | 03:23:50 | 13:07:48 | 0.3997962 | 3.3876 | 1.3581868 | 4.50989 | 2025-02-20 22:26:54 | 1.3543541
9466 | 恒流充电 | 03:23:55 | 13:07:53 | 0.3997745 | 3.3874 | 1.3587421 | 4.5117708 | 2025-02-20 22:26:59 | 1.3541894
9467 | 恒流充电 | 03:24:00 | 13:07:58 | 0.3998173 | 3.3878 | 1.3592974 | 4.5136521 | 2025-02-20 22:27:04 | 1.3544854
9468 | 恒流充电 | 03:24:05 | 13:08:03 | 0.3997832 | 3.3877 | 1.3598526 | 4.5155331 | 2025-02-20 22:27:09 | 1.3543325
9469 | 恒流充电 | 03:24:10 | 13:08:08 | 0.3997701 | 3.3878 | 1.3604079 | 4.5174141 | 2025-02-20 22:27:14 | 1.3543252
9470 | 恒流充电 | 03:24:15 | 13:08:13 | 0.3997759 | 3.3875 | 1.3609631 | 4.519295 | 2025-02-20 22:27:19 | 1.3542599
9471 | 恒流充电 | 03:24:20 | 13:08:18 | 0.3998159 | 3.3878 | 1.3615184 | 4.5211762 | 2025-02-20 22:27:24 | 1.3545021
9472 | 恒流充电 | 03:24:25 | 13:08:23 | 0.3997621 | 3.3876 | 1.3620736 | 4.5230571 | 2025-02-20 22:27:29 | 1.3542433
9473 | 恒流充电 | 03:24:30 | 13:08:28 | 0.3997977 | 3.3877 | 1.3626289 | 4.5249382 | 2025-02-20 22:27:34 | 1.3543862
9474 | 恒流充电 | 03:24:35 | 13:08:33 | 0.3998137 | 3.3876 | 1.3631842 | 4.5268194 | 2025-02-20 22:27:39 | 1.3544243
9475 | 恒流充电 | 03:24:40 | 13:08:38 | 0.3997977 | 3.3877 | 1.3637395 | 4.5287005 | 2025-02-20 22:27:44 | 1.3543954
9476 | 恒流充电 | 03:24:45 | 13:08:43 | 0.3997796 | 3.3876 | 1.3642947 | 4.5305815 | 2025-02-20 22:27:49 | 1.3543049
9477 | 恒流充电 | 03:24:50 | 13:08:48 | 0.3998159 | 3.3878 | 1.3648499 | 4.5324621 | 2025-02-20 22:27:54 | 1.354498
9478 | 恒流充电 | 03:24:55 | 13:08:53 | 0.3997897 | 3.3877 | 1.3654052 | 4.5343432 | 2025-02-20 22:27:59 | 1.3543495
9479 | 恒流充电 | 03:25:00 | 13:08:58 | 0.3997715 | 3.3877 | 1.3659604 | 4.5362241 | 2025-02-20 22:28:04 | 1.3542884
9480 | 恒流充电 | 03:25:05 | 13:09:03 | 0.3997687 | 3.3876 | 1.3665157 | 4.5381051 | 2025-02-20 22:28:09 | 1.3542743
9481 | 恒流充电 | 03:25:10 | 13:09:08 | 0.3997912 | 3.3878 | 1.3670709 | 4.5399862 | 2025-02-20 22:28:14 | 1.3544237
9482 | 恒流充电 | 03:25:15 | 13:09:13 | 0.399805 | 3.3877 | 1.3676262 | 4.5418673 | 2025-02-20 22:28:19 | 1.3544254
9483 | 恒流充电 | 03:25:20 | 13:09:18 | 0.399797 | 3.3879 | 1.3681815 | 4.5437485 | 2025-02-20 22:28:24 | 1.3544562
9484 | 恒流充电 | 03:25:25 | 13:09:23 | 0.3997665 | 3.3877 | 1.3687367 | 4.5456295 | 2025-02-20 22:28:29 | 1.3543039
9485 | 恒流充电 | 03:25:30 | 13:09:28 | 0.3997912 | 3.3879 | 1.369292 | 4.5475107 | 2025-02-20 22:28:34 | 1.3544498
9486 | 恒流充电 | 03:25:35 | 13:09:33 | 0.3997854 | 3.3878 | 1.3698472 | 4.5493918 | 2025-02-20 22:28:39 | 1.3544004
9487 | 恒流充电 | 03:25:40 | 13:09:38 | 0.3997832 | 3.3879 | 1.3704025 | 4.551273 | 2025-02-20 22:28:44 | 1.3544375
9488 | 恒流充电 | 03:25:45 | 13:09:43 | 0.3997672 | 3.3878 | 1.3709577 | 4.553154 | 2025-02-20 22:28:49 | 1.3543441
9489 | 恒流充电 | 03:25:50 | 13:09:48 | 0.3997941 | 3.3878 | 1.371513 | 4.5550352 | 2025-02-20 22:28:54 | 1.354432
9490 | 恒流充电 | 03:25:55 | 13:09:53 | 0.3997636 | 3.3879 | 1.3720683 | 4.5569167 | 2025-02-20 22:28:59 | 1.3543402
9491 | 恒流充电 | 03:26:00 | 13:09:58 | 0.3997737 | 3.3877 | 1.3726235 | 4.5587977 | 2025-02-20 22:29:04 | 1.3543189
9492 | 恒流充电 | 03:26:05 | 13:10:03 | 0.3997832 | 3.3878 | 1.3731788 | 4.5606788 | 2025-02-20 22:29:09 | 1.3543964
9493 | 恒流充电 | 03:26:10 | 13:10:08 | 0.3997694 | 3.3879 | 1.373734 | 4.5625599 | 2025-02-20 22:29:14 | 1.3543875
9494 | 恒流充电 | 03:26:15 | 13:10:13 | 0.3997796 | 3.388 | 1.3742893 | 4.5644411 | 2025-02-20 22:29:19 | 1.3544414
9495 | 恒流充电 | 03:26:20 | 13:10:18 | 0.3997534 | 3.388 | 1.3748445 | 4.5663221 | 2025-02-20 22:29:24 | 1.3543513
9496 | 恒流充电 | 03:26:25 | 13:10:23 | 0.3997592 | 3.388 | 1.3753997 | 4.5682032 | 2025-02-20 22:29:29 | 1.3543923
9497 | 恒流充电 | 03:26:30 | 13:10:28 | 0.399781 | 3.3879 | 1.375955 | 4.5700843 | 2025-02-20 22:29:34 | 1.3544019
9498 | 恒流充电 | 03:26:35 | 13:10:33 | 0.3997592 | 3.3879 | 1.3765102 | 4.5719654 | 2025-02-20 22:29:39 | 1.3543536
9499 | 恒流充电 | 03:26:40 | 13:10:38 | 0.3997665 | 3.3882 | 1.3770654 | 4.5738466 | 2025-02-20 22:29:44 | 1.3544976
9500 | 恒流充电 | 03:26:45 | 13:10:43 | 0.3998115 | 3.3881 | 1.3776207 | 4.575728 | 2025-02-20 22:29:49 | 1.3546168
9501 | 恒流充电 | 03:26:50 | 13:10:48 | 0.3998072 | 3.3879 | 1.378176 | 4.5776093 | 2025-02-20 22:29:54 | 1.3545226
9502 | 恒流充电 | 03:26:55 | 13:10:53 | 0.3997708 | 3.3879 | 1.3787312 | 4.5794904 | 2025-02-20 22:29:59 | 1.3543893
9503 | 恒流充电 | 03:27:00 | 13:10:58 | 0.399789 | 3.388 | 1.3792866 | 4.5813718 | 2025-02-20 22:30:04 | 1.3544901
9504 | 恒流充电 | 03:27:05 | 13:11:03 | 0.3998093 | 3.388 | 1.3798419 | 4.5832531 | 2025-02-20 22:30:09 | 1.3545459
9505 | 恒流充电 | 03:27:10 | 13:11:08 | 0.3997926 | 3.388 | 1.3803972 | 4.5851343 | 2025-02-20 22:30:14 | 1.3544905
9506 | 恒流充电 | 03:27:15 | 13:11:13 | 0.3998057 | 3.388 | 1.3809525 | 4.5870156 | 2025-02-20 22:30:19 | 1.3545361
9507 | 恒流充电 | 03:27:20 | 13:11:18 | 0.3998086 | 3.388 | 1.3815078 | 4.588897 | 2025-02-20 22:30:24 | 1.3545691
9508 | 恒流充电 | 03:27:25 | 13:11:23 | 0.399797 | 3.3882 | 1.3820631 | 4.5907784 | 2025-02-20 22:30:29 | 1.3545896
9509 | 恒流充电 | 03:27:30 | 13:11:28 | 0.3997621 | 3.388 | 1.3826183 | 4.5926594 | 2025-02-20 22:30:34 | 1.3543864
9510 | 恒流充电 | 03:27:35 | 13:11:33 | 0.3997941 | 3.388 | 1.3831735 | 4.5945407 | 2025-02-20 22:30:39 | 1.3545015
9511 | 恒流充电 | 03:27:40 | 13:11:38 | 0.3997897 | 3.3881 | 1.3837288 | 4.596422 | 2025-02-20 22:30:44 | 1.354539
9512 | 恒流充电 | 03:27:45 | 13:11:43 | 0.3997904 | 3.388 | 1.3842841 | 4.5983032 | 2025-02-20 22:30:49 | 1.3544954
9513 | 恒流充电 | 03:27:50 | 13:11:48 | 0.399773 | 3.3882 | 1.3848393 | 4.6001845 | 2025-02-20 22:30:54 | 1.3545277
9514 | 恒流充电 | 03:27:55 | 13:11:53 | 0.3997715 | 3.3883 | 1.3853946 | 4.6020658 | 2025-02-20 22:30:59 | 1.3545345
9515 | 恒流充电 | 03:28:00 | 13:11:58 | 0.3998115 | 3.3882 | 1.3859498 | 4.6039473 | 2025-02-20 22:31:04 | 1.3546247
9516 | 恒流充电 | 03:28:05 | 13:12:03 | 0.3998101 | 3.3884 | 1.386505 | 4.6058283 | 2025-02-20 22:31:09 | 1.3547019
9517 | 恒流充电 | 03:28:10 | 13:12:08 | 0.3997766 | 3.3882 | 1.3870603 | 4.6077095 | 2025-02-20 22:31:14 | 1.3545049
9518 | 恒流充电 | 03:28:15 | 13:12:13 | 0.3997687 | 3.3883 | 1.3876155 | 4.6095909 | 2025-02-20 22:31:19 | 1.3545494
9519 | 恒流充电 | 03:28:20 | 13:12:18 | 0.3997759 | 3.3883 | 1.3881707 | 4.6114722 | 2025-02-20 22:31:24 | 1.3545566
9520 | 恒流充电 | 03:28:25 | 13:12:23 | 0.3997534 | 3.3883 | 1.3887259 | 4.6133534 | 2025-02-20 22:31:29 | 1.3544961
9521 | 恒流充电 | 03:28:30 | 13:12:28 | 0.3997985 | 3.3882 | 1.3892812 | 4.6152348 | 2025-02-20 22:31:34 | 1.3545839
9522 | 恒流充电 | 03:28:35 | 13:12:33 | 0.3998159 | 3.3884 | 1.3898365 | 4.6171164 | 2025-02-20 22:31:39 | 1.354734
9523 | 恒流充电 | 03:28:40 | 13:12:38 | 0.399813 | 3.3883 | 1.3903918 | 4.6189979 | 2025-02-20 22:31:44 | 1.354698
9524 | 恒流充电 | 03:28:45 | 13:12:43 | 0.3997992 | 3.3883 | 1.3909471 | 4.6208793 | 2025-02-20 22:31:49 | 1.3546291
9525 | 恒流充电 | 03:28:50 | 13:12:48 | 0.3997883 | 3.3882 | 1.3915024 | 4.6227607 | 2025-02-20 22:31:54 | 1.3545764
9526 | 恒流充电 | 03:28:55 | 13:12:53 | 0.3997832 | 3.3882 | 1.3920576 | 4.624642 | 2025-02-20 22:31:59 | 1.3545617
9527 | 恒流充电 | 03:29:00 | 13:12:58 | 0.3997846 | 3.3881 | 1.3926129 | 4.6265233 | 2025-02-20 22:32:04 | 1.3545235
9528 | 恒流充电 | 03:29:05 | 13:13:03 | 0.3998101 | 3.3883 | 1.3931682 | 4.6284048 | 2025-02-20 22:32:09 | 1.354683
9529 | 恒流充电 | 03:29:10 | 13:13:08 | 0.3997846 | 3.3881 | 1.3937232 | 4.6302862 | 2025-02-20 22:32:14 | 1.3544971
9530 | 恒流充电 | 03:29:15 | 13:13:13 | 0.399789 | 3.3886 | 1.3942785 | 4.6321678 | 2025-02-20 22:32:19 | 1.3547099
9531 | 恒流充电 | 03:29:20 | 13:13:18 | 0.399736 | 3.3885 | 1.3948337 | 4.634049 | 2025-02-20 22:32:24 | 1.3544912
9532 | 恒流充电 | 03:29:25 | 13:13:23 | 0.3998013 | 3.3884 | 1.395389 | 4.6359305 | 2025-02-20 22:32:29 | 1.3546764
9533 | 恒流充电 | 03:29:30 | 13:13:28 | 0.3997817 | 3.3885 | 1.3959442 | 4.637812 | 2025-02-20 22:32:34 | 1.3546584
9534 | 恒流充电 | 03:29:35 | 13:13:33 | 0.399749 | 3.3884 | 1.3964994 | 4.6396932 | 2025-02-20 22:32:39 | 1.3545276
9535 | 恒流充电 | 03:29:40 | 13:13:38 | 0.3997614 | 3.3886 | 1.3970547 | 4.6415747 | 2025-02-20 22:32:44 | 1.3546246
9536 | 恒流充电 | 03:29:45 | 13:13:43 | 0.3997875 | 3.3883 | 1.3976099 | 4.6434561 | 2025-02-20 22:32:49 | 1.3546092
9537 | 恒流充电 | 03:29:50 | 13:13:48 | 0.3997875 | 3.3886 | 1.3981652 | 4.6453376 | 2025-02-20 22:32:54 | 1.3547016
9538 | 恒流充电 | 03:29:55 | 13:13:53 | 0.3997919 | 3.3884 | 1.3987205 | 4.6472191 | 2025-02-20 22:32:59 | 1.3546621
9539 | 恒流充电 | 03:30:00 | 13:13:58 | 0.3998202 | 3.3884 | 1.3992758 | 4.6491007 | 2025-02-20 22:33:04 | 1.3547403
9540 | 恒流充电 | 03:30:05 | 13:14:03 | 0.3997737 | 3.3887 | 1.399831 | 4.6509822 | 2025-02-20 22:33:09 | 1.3546972
9541 | 恒流充电 | 03:30:10 | 13:14:08 | 0.3997868 | 3.3885 | 1.4003863 | 4.6528637 | 2025-02-20 22:33:14 | 1.3546744
9542 | 恒流充电 | 03:30:15 | 13:14:13 | 0.3998028 | 3.3885 | 1.4009416 | 4.6547446 | 2025-02-20 22:33:19 | 1.3547139
9543 | 恒流充电 | 03:30:20 | 13:14:18 | 0.3997766 | 3.3884 | 1.4014969 | 4.656626 | 2025-02-20 22:33:24 | 1.3546153
9544 | 恒流充电 | 03:30:25 | 13:14:23 | 0.3997498 | 3.3885 | 1.4020521 | 4.6585073 | 2025-02-20 22:33:29 | 1.3545416
9545 | 恒流充电 | 03:30:30 | 13:14:28 | 0.3997737 | 3.3885 | 1.4026073 | 4.6603888 | 2025-02-20 22:33:34 | 1.354634
9546 | 恒流充电 | 03:30:35 | 13:14:33 | 0.3997883 | 3.3886 | 1.4031626 | 4.6622703 | 2025-02-20 22:33:39 | 1.3547173
9547 | 恒流充电 | 03:30:40 | 13:14:38 | 0.3998144 | 3.3885 | 1.4037179 | 4.664152 | 2025-02-20 22:33:44 | 1.3547736
9548 | 恒流充电 | 03:30:45 | 13:14:43 | 0.3997498 | 3.3887 | 1.4042731 | 4.6660334 | 2025-02-20 22:33:49 | 1.3546217
9549 | 恒流充电 | 03:30:50 | 13:14:48 | 0.3997737 | 3.3886 | 1.4048283 | 4.6679149 | 2025-02-20 22:33:54 | 1.3546885
9550 | 恒流充电 | 03:30:55 | 13:14:53 | 0.3997745 | 3.3886 | 1.4053836 | 4.6697964 | 2025-02-20 22:33:59 | 1.3546943
9551 | 恒流充电 | 03:31:00 | 13:14:58 | 0.3997904 | 3.3884 | 1.4059388 | 4.6716779 | 2025-02-20 22:34:04 | 1.3546434
9552 | 恒流充电 | 03:31:05 | 13:15:03 | 0.3997752 | 3.3887 | 1.4064941 | 4.6735594 | 2025-02-20 22:34:09 | 1.3547059
9553 | 恒流充电 | 03:31:10 | 13:15:08 | 0.3997904 | 3.3886 | 1.4070493 | 4.6754409 | 2025-02-20 22:34:14 | 1.3547163
9554 | 恒流充电 | 03:31:15 | 13:15:13 | 0.3998006 | 3.3887 | 1.4076046 | 4.6773226 | 2025-02-20 22:34:19 | 1.3547864
9555 | 恒流充电 | 03:31:20 | 13:15:18 | 0.3998166 | 3.3888 | 1.40816 | 4.6792049 | 2025-02-20 22:34:24 | 1.3548945
9556 | 恒流充电 | 03:31:25 | 13:15:23 | 0.399789 | 3.3888 | 1.4087152 | 4.6810866 | 2025-02-20 22:34:29 | 1.3548089
9557 | 恒流充电 | 03:31:30 | 13:15:28 | 0.3997592 | 3.3888 | 1.4092705 | 4.6829681 | 2025-02-20 22:34:34 | 1.3546982
9558 | 恒流充电 | 03:31:35 | 13:15:33 | 0.3998043 | 3.3887 | 1.4098257 | 4.6848499 | 2025-02-20 22:34:39 | 1.3548331
9559 | 恒流充电 | 03:31:40 | 13:15:38 | 0.3997679 | 3.3888 | 1.410381 | 4.6867314 | 2025-02-20 22:34:44 | 1.354741
9560 | 恒流充电 | 03:31:45 | 13:15:43 | 0.3998123 | 3.3887 | 1.4109363 | 4.6886132 | 2025-02-20 22:34:49 | 1.3548321
9561 | 恒流充电 | 03:31:50 | 13:15:48 | 0.3997854 | 3.3888 | 1.4114915 | 4.6904948 | 2025-02-20 22:34:54 | 1.3548051
9562 | 恒流充电 | 03:31:55 | 13:15:53 | 0.3997541 | 3.3889 | 1.4120467 | 4.6923764 | 2025-02-20 22:34:59 | 1.3547265
9563 | 恒流充电 | 03:32:00 | 13:15:58 | 0.3997962 | 3.3888 | 1.412602 | 4.6942581 | 2025-02-20 22:35:04 | 1.3548451
9564 | 恒流充电 | 03:32:05 | 13:16:03 | 0.3997934 | 3.389 | 1.4131573 | 4.6961399 | 2025-02-20 22:35:09 | 1.3548883
9565 | 恒流充电 | 03:32:10 | 13:16:08 | 0.3997723 | 3.3889 | 1.4137125 | 4.6980215 | 2025-02-20 22:35:14 | 1.3547765
9566 | 恒流充电 | 03:32:15 | 13:16:13 | 0.399821 | 3.3888 | 1.4142678 | 4.6999033 | 2025-02-20 22:35:19 | 1.3548964
9567 | 恒流充电 | 03:32:20 | 13:16:18 | 0.3998093 | 3.3891 | 1.4148231 | 4.7017853 | 2025-02-20 22:35:24 | 1.3549749
9568 | 恒流充电 | 03:32:25 | 13:16:23 | 0.399797 | 3.3888 | 1.4153783 | 4.7036662 | 2025-02-20 22:35:29 | 1.3548148
9569 | 恒流充电 | 03:32:30 | 13:16:28 | 0.3997759 | 3.3891 | 1.4159336 | 4.705548 | 2025-02-20 22:35:34 | 1.3548629
9570 | 恒流充电 | 03:32:35 | 13:16:33 | 0.3997766 | 3.3886 | 1.4164888 | 4.7074295 | 2025-02-20 22:35:39 | 1.3546911
9571 | 恒流充电 | 03:32:40 | 13:16:38 | 0.3997846 | 3.3889 | 1.4170441 | 4.7093112 | 2025-02-20 22:35:44 | 1.3548106
9572 | 恒流充电 | 03:32:45 | 13:16:43 | 0.3997854 | 3.3888 | 1.4175993 | 4.7111928 | 2025-02-20 22:35:49 | 1.3547906
9573 | 恒流充电 | 03:32:50 | 13:16:48 | 0.3997919 | 3.3887 | 1.4181546 | 4.7130744 | 2025-02-20 22:35:54 | 1.3547752
9574 | 恒流充电 | 03:32:55 | 13:16:53 | 0.3997803 | 3.3889 | 1.4187099 | 4.7149561 | 2025-02-20 22:35:59 | 1.3548138
9575 | 恒流充电 | 03:33:00 | 13:16:58 | 0.3997599 | 3.3889 | 1.4192651 | 4.7168377 | 2025-02-20 22:36:04 | 1.354753
9576 | 恒流充电 | 03:33:05 | 13:17:03 | 0.3998123 | 3.3889 | 1.4198204 | 4.7187196 | 2025-02-20 22:36:09 | 1.3549233
9577 | 恒流充电 | 03:33:10 | 13:17:08 | 0.3997628 | 3.389 | 1.4203756 | 4.7206012 | 2025-02-20 22:36:14 | 1.3548069
9578 | 恒流充电 | 03:33:15 | 13:17:13 | 0.3997817 | 3.3889 | 1.4209308 | 4.7224829 | 2025-02-20 22:36:19 | 1.3548039
9579 | 恒流充电 | 03:33:20 | 13:17:18 | 0.3997701 | 3.3891 | 1.4214861 | 4.7243646 | 2025-02-20 22:36:24 | 1.3548422
9580 | 恒流充电 | 03:33:25 | 13:17:23 | 0.3998006 | 3.3891 | 1.4220414 | 4.7262465 | 2025-02-20 22:36:29 | 1.3549621
9581 | 恒流充电 | 03:33:30 | 13:17:28 | 0.3997687 | 3.3892 | 1.4225967 | 4.7281289 | 2025-02-20 22:36:34 | 1.3549029
9582 | 恒流充电 | 03:33:35 | 13:17:33 | 0.3998108 | 3.3891 | 1.423152 | 4.7300109 | 2025-02-20 22:36:39 | 1.3550098
9583 | 恒流充电 | 03:33:40 | 13:17:38 | 0.3997461 | 3.389 | 1.4237072 | 4.7318924 | 2025-02-20 22:36:44 | 1.3547205
9584 | 恒流充电 | 03:33:45 | 13:17:43 | 0.3997781 | 3.389 | 1.4242624 | 4.7337742 | 2025-02-20 22:36:49 | 1.3548443
9585 | 恒流充电 | 03:33:50 | 13:17:48 | 0.3997955 | 3.389 | 1.4248177 | 4.735656 | 2025-02-20 22:36:54 | 1.3549216
9586 | 恒流充电 | 03:33:55 | 13:17:53 | 0.3997832 | 3.3891 | 1.425373 | 4.7375378 | 2025-02-20 22:36:59 | 1.3549089
9587 | 恒流充电 | 03:34:00 | 13:17:58 | 0.399797 | 3.3892 | 1.4259282 | 4.7394197 | 2025-02-20 22:37:04 | 1.3549762
9588 | 恒流充电 | 03:34:05 | 13:18:03 | 0.3997817 | 3.389 | 1.4264835 | 4.7413015 | 2025-02-20 22:37:09 | 1.3548772
9589 | 恒流充电 | 03:34:10 | 13:18:08 | 0.3997897 | 3.3891 | 1.4270388 | 4.7431834 | 2025-02-20 22:37:14 | 1.3549447
9590 | 恒流充电 | 03:34:15 | 13:18:13 | 0.3997759 | 3.3891 | 1.427594 | 4.7450651 | 2025-02-20 22:37:19 | 1.3548668
9591 | 恒流充电 | 03:34:20 | 13:18:18 | 0.3997585 | 3.3891 | 1.4281492 | 4.7469468 | 2025-02-20 22:37:24 | 1.3548079
9592 | 恒流充电 | 03:34:25 | 13:18:23 | 0.3998268 | 3.3893 | 1.4287045 | 4.7488289 | 2025-02-20 22:37:29 | 1.3551226
9593 | 恒流充电 | 03:34:30 | 13:18:28 | 0.3997752 | 3.3892 | 1.4292598 | 4.7507107 | 2025-02-20 22:37:34 | 1.3548984
9594 | 恒流充电 | 03:34:35 | 13:18:33 | 0.3998173 | 3.3892 | 1.4298151 | 4.7525926 | 2025-02-20 22:37:39 | 1.3550489
9595 | 恒流充电 | 03:34:40 | 13:18:38 | 0.3997679 | 3.3893 | 1.4303703 | 4.7544744 | 2025-02-20 22:37:44 | 1.3549387
9596 | 恒流充电 | 03:34:45 | 13:18:43 | 0.3997934 | 3.3892 | 1.4309256 | 4.7563563 | 2025-02-20 22:37:49 | 1.3549735
9597 | 恒流充电 | 03:34:50 | 13:18:48 | 0.3997803 | 3.3893 | 1.4314808 | 4.7582383 | 2025-02-20 22:37:54 | 1.3549921
9598 | 恒流充电 | 03:34:55 | 13:18:53 | 0.3997774 | 3.3893 | 1.4320361 | 4.7601202 | 2025-02-20 22:37:59 | 1.3549852
9599 | 恒流充电 | 03:35:00 | 13:18:58 | 0.3998137 | 3.3894 | 1.4325913 | 4.7620023 | 2025-02-20 22:38:04 | 1.3551144
9600 | 恒流充电 | 03:35:05 | 13:19:03 | 0.3997839 | 3.3894 | 1.4331466 | 4.7638843 | 2025-02-20 22:38:09 | 1.3550318
9601 | 恒流充电 | 03:35:10 | 13:19:08 | 0.3997745 | 3.3893 | 1.4337018 | 4.7657662 | 2025-02-20 22:38:14 | 1.3549645
9602 | 恒流充电 | 03:35:15 | 13:19:13 | 0.3997817 | 3.3891 | 1.4342571 | 4.767648 | 2025-02-20 22:38:19 | 1.3548961
9603 | 恒流充电 | 03:35:20 | 13:19:18 | 0.3997875 | 3.3894 | 1.4348124 | 4.76953 | 2025-02-20 22:38:24 | 1.3550512
9604 | 恒流充电 | 03:35:25 | 13:19:23 | 0.3997854 | 3.3894 | 1.4353676 | 4.771412 | 2025-02-20 22:38:29 | 1.3550194
9605 | 恒流充电 | 03:35:30 | 13:19:28 | 0.3997665 | 3.3894 | 1.4359228 | 4.7732939 | 2025-02-20 22:38:34 | 1.3549722
9606 | 恒流充电 | 03:35:35 | 13:19:33 | 0.3997846 | 3.3893 | 1.4364781 | 4.7751758 | 2025-02-20 22:38:39 | 1.3549999
9607 | 恒流充电 | 03:35:40 | 13:19:38 | 0.3997679 | 3.3893 | 1.4370334 | 4.7770576 | 2025-02-20 22:38:44 | 1.3549503
9608 | 恒流充电 | 03:35:45 | 13:19:43 | 0.3997934 | 3.3894 | 1.4375887 | 4.7789397 | 2025-02-20 22:38:49 | 1.3550484
9609 | 恒流充电 | 03:35:50 | 13:19:48 | 0.3997948 | 3.3893 | 1.438144 | 4.7808216 | 2025-02-20 22:38:54 | 1.3550085
9610 | 恒流充电 | 03:35:55 | 13:19:53 | 0.3997919 | 3.3894 | 1.4386992 | 4.7827036 | 2025-02-20 22:38:59 | 1.3550494
9611 | 恒流充电 | 03:36:00 | 13:19:58 | 0.3998536 | 3.3892 | 1.4392546 | 4.7845858 | 2025-02-20 22:39:04 | 1.355197
9612 | 恒流充电 | 03:36:05 | 13:20:03 | 0.399749 | 3.3893 | 1.4398098 | 4.7864676 | 2025-02-20 22:39:09 | 1.3548727
9613 | 恒流充电 | 03:36:10 | 13:20:08 | 0.3998173 | 3.3893 | 1.4403651 | 4.7883497 | 2025-02-20 22:39:14 | 1.3551077
9614 | 恒流充电 | 03:36:15 | 13:20:13 | 0.3997665 | 3.3893 | 1.4409203 | 4.7902316 | 2025-02-20 22:39:19 | 1.3549461
9615 | 恒流充电 | 03:36:20 | 13:20:18 | 0.3998086 | 3.3894 | 1.4414756 | 4.7921137 | 2025-02-20 22:39:24 | 1.3551163
9616 | 恒流充电 | 03:36:25 | 13:20:23 | 0.3997948 | 3.3895 | 1.4420309 | 4.7939958 | 2025-02-20 22:39:29 | 1.3550918
9617 | 恒流充电 | 03:36:30 | 13:20:28 | 0.3997912 | 3.3895 | 1.4425861 | 4.7958778 | 2025-02-20 22:39:34 | 1.3550836
9618 | 恒流充电 | 03:36:35 | 13:20:33 | 0.3997774 | 3.3898 | 1.4431414 | 4.79776 | 2025-02-20 22:39:39 | 1.355182
9619 | 恒流充电 | 03:36:40 | 13:20:38 | 0.3997854 | 3.3894 | 1.4436966 | 4.799642 | 2025-02-20 22:39:44 | 1.3550285
9620 | 恒流充电 | 03:36:45 | 13:20:43 | 0.3998006 | 3.3896 | 1.4442519 | 4.8015246 | 2025-02-20 22:39:49 | 1.3551532
9621 | 恒流充电 | 03:36:50 | 13:20:48 | 0.3997992 | 3.3896 | 1.4448072 | 4.8034068 | 2025-02-20 22:39:54 | 1.3551412
9622 | 恒流充电 | 03:36:55 | 13:20:53 | 0.399773 | 3.3894 | 1.4453624 | 4.8052887 | 2025-02-20 22:39:59 | 1.3549876
9623 | 恒流充电 | 03:37:00 | 13:20:58 | 0.399821 | 3.3896 | 1.4459177 | 4.807171 | 2025-02-20 22:40:04 | 1.3552472
9624 | 恒流充电 | 03:37:05 | 13:21:03 | 0.3997861 | 3.3896 | 1.446473 | 4.8090531 | 2025-02-20 22:40:09 | 1.3551188
9625 | 恒流充电 | 03:37:10 | 13:21:08 | 0.3997941 | 3.3896 | 1.4470282 | 4.8109352 | 2025-02-20 22:40:14 | 1.3551365
9626 | 恒流充电 | 03:37:15 | 13:21:13 | 0.3997425 | 3.3895 | 1.4475834 | 4.8128171 | 2025-02-20 22:40:19 | 1.354911
9627 | 恒流充电 | 03:37:20 | 13:21:18 | 0.399805 | 3.3897 | 1.4481387 | 4.8146993 | 2025-02-20 22:40:24 | 1.3552236
9628 | 恒流充电 | 03:37:25 | 13:21:23 | 0.3997708 | 3.3899 | 1.448694 | 4.8165815 | 2025-02-20 22:40:29 | 1.3551879
9629 | 恒流充电 | 03:37:30 | 13:21:28 | 0.3997824 | 3.3898 | 1.4492492 | 4.8184637 | 2025-02-20 22:40:34 | 1.3551963
9630 | 恒流充电 | 03:37:35 | 13:21:33 | 0.3998181 | 3.3897 | 1.4498045 | 4.8203461 | 2025-02-20 22:40:39 | 1.3552703
9631 | 恒流充电 | 03:37:40 | 13:21:38 | 0.3998268 | 3.3896 | 1.4503598 | 4.8222284 | 2025-02-20 22:40:44 | 1.3552596
9632 | 恒流充电 | 03:37:45 | 13:21:43 | 0.3998137 | 3.3897 | 1.4509151 | 4.8241106 | 2025-02-20 22:40:49 | 1.3552296
9633 | 恒流充电 | 03:37:50 | 13:21:48 | 0.3997861 | 3.3898 | 1.4514704 | 4.8259926 | 2025-02-20 22:40:54 | 1.3551939
9634 | 恒流充电 | 03:37:55 | 13:21:53 | 0.3997628 | 3.3899 | 1.4520256 | 4.8278747 | 2025-02-20 22:40:59 | 1.3551449
9635 | 恒流充电 | 03:38:00 | 13:21:58 | 0.3997817 | 3.3897 | 1.4525809 | 4.8297569 | 2025-02-20 22:41:04 | 1.3551343
9636 | 恒流充电 | 03:38:05 | 13:22:03 | 0.3997934 | 3.3897 | 1.4531361 | 4.8316391 | 2025-02-20 22:41:09 | 1.3551938
9637 | 恒流充电 | 03:38:10 | 13:22:08 | 0.399797 | 3.3896 | 1.4536914 | 4.8335212 | 2025-02-20 22:41:14 | 1.3551398
9638 | 恒流充电 | 03:38:15 | 13:22:13 | 0.3998086 | 3.3897 | 1.4542467 | 4.8354035 | 2025-02-20 22:41:19 | 1.3552194
9639 | 恒流充电 | 03:38:20 | 13:22:18 | 0.3997832 | 3.3899 | 1.4548019 | 4.8372857 | 2025-02-20 22:41:24 | 1.3552189
9640 | 恒流充电 | 03:38:25 | 13:22:23 | 0.399773 | 3.3898 | 1.4553572 | 4.8391679 | 2025-02-20 22:41:29 | 1.3551505
9641 | 恒流充电 | 03:38:30 | 13:22:28 | 0.3997919 | 3.3898 | 1.4559124 | 4.8410501 | 2025-02-20 22:41:34 | 1.3552179
9642 | 恒流充电 | 03:38:35 | 13:22:33 | 0.3997854 | 3.3897 | 1.4564677 | 4.8429323 | 2025-02-20 22:41:39 | 1.3551571
9643 | 恒流充电 | 03:38:40 | 13:22:38 | 0.3997759 | 3.3899 | 1.4570229 | 4.8448145 | 2025-02-20 22:41:44 | 1.3552117
9644 | 恒流充电 | 03:38:45 | 13:22:43 | 0.3997803 | 3.3899 | 1.4575782 | 4.8466968 | 2025-02-20 22:41:49 | 1.355215
9645 | 恒流充电 | 03:38:50 | 13:22:48 | 0.3998224 | 3.3898 | 1.4581335 | 4.8485792 | 2025-02-20 22:41:54 | 1.3553282
9646 | 恒流充电 | 03:38:55 | 13:22:53 | 0.399813 | 3.3898 | 1.4586887 | 4.8504615 | 2025-02-20 22:41:59 | 1.3552898
9647 | 恒流充电 | 03:39:00 | 13:22:58 | 0.399789 | 3.3898 | 1.459244 | 4.8523437 | 2025-02-20 22:42:04 | 1.3552125
9648 | 恒流充电 | 03:39:05 | 13:23:03 | 0.3997824 | 3.39 | 1.4597993 | 4.854226 | 2025-02-20 22:42:09 | 1.3552578
9649 | 恒流充电 | 03:39:10 | 13:23:08 | 0.3998224 | 3.3901 | 1.4603546 | 4.8561086 | 2025-02-20 22:42:14 | 1.3554407
9650 | 恒流充电 | 03:39:15 | 13:23:13 | 0.399741 | 3.3902 | 1.4609098 | 4.8579908 | 2025-02-20 22:42:19 | 1.3551983
9651 | 恒流充电 | 03:39:20 | 13:23:18 | 0.3997854 | 3.3899 | 1.461465 | 4.8598731 | 2025-02-20 22:42:24 | 1.3552406
9652 | 恒流充电 | 03:39:25 | 13:23:23 | 0.3997687 | 3.3899 | 1.4620202 | 4.8617553 | 2025-02-20 22:42:29 | 1.3551714
9653 | 恒流充电 | 03:39:30 | 13:23:28 | 0.3997403 | 3.39 | 1.4625754 | 4.8636374 | 2025-02-20 22:42:34 | 1.3551394
9654 | 恒流充电 | 03:39:35 | 13:23:33 | 0.399789 | 3.39 | 1.4631307 | 4.8655197 | 2025-02-20 22:42:39 | 1.3552776
9655 | 恒流充电 | 03:39:40 | 13:23:38 | 0.399781 | 3.3901 | 1.463686 | 4.8674021 | 2025-02-20 22:42:44 | 1.3552979
9656 | 恒流充电 | 03:39:45 | 13:23:43 | 0.3998013 | 3.3902 | 1.4642412 | 4.8692846 | 2025-02-20 22:42:49 | 1.3553938
9657 | 恒流充电 | 03:39:50 | 13:23:48 | 0.3997962 | 3.39 | 1.4647965 | 4.871167 | 2025-02-20 22:42:54 | 1.355314
9658 | 恒流充电 | 03:39:55 | 13:23:53 | 0.3997796 | 3.3902 | 1.4653518 | 4.8730494 | 2025-02-20 22:42:59 | 1.3553206
9659 | 恒流充电 | 03:40:00 | 13:23:58 | 0.3997955 | 3.3902 | 1.4659071 | 4.8749323 | 2025-02-20 22:43:04 | 1.3553971
9660 | 恒流充电 | 03:40:05 | 13:24:03 | 0.3997505 | 3.3901 | 1.4664623 | 4.8768145 | 2025-02-20 22:43:09 | 1.355199
9661 | 恒流充电 | 03:40:10 | 13:24:08 | 0.399781 | 3.3901 | 1.4670176 | 4.8786969 | 2025-02-20 22:43:14 | 1.3553025
9662 | 恒流充电 | 03:40:15 | 13:24:13 | 0.3998021 | 3.3901 | 1.4675728 | 4.8805793 | 2025-02-20 22:43:19 | 1.355364
9663 | 恒流充电 | 03:40:20 | 13:24:18 | 0.3997708 | 3.3901 | 1.4681281 | 4.8824616 | 2025-02-20 22:43:24 | 1.3552523
9664 | 恒流充电 | 03:40:25 | 13:24:23 | 0.3998137 | 3.3902 | 1.4686834 | 4.8843442 | 2025-02-20 22:43:29 | 1.3554378
9665 | 恒流充电 | 03:40:30 | 13:24:28 | 0.3997904 | 3.3902 | 1.4692386 | 4.8862266 | 2025-02-20 22:43:34 | 1.3553524
9666 | 恒流充电 | 03:40:35 | 13:24:33 | 0.399826 | 3.3901 | 1.469794 | 4.8881092 | 2025-02-20 22:43:39 | 1.3554323
9667 | 恒流充电 | 03:40:40 | 13:24:38 | 0.3997752 | 3.3903 | 1.4703492 | 4.8899916 | 2025-02-20 22:43:44 | 1.3553445
9668 | 恒流充电 | 03:40:45 | 13:24:43 | 0.3997839 | 3.3903 | 1.4709044 | 4.891874 | 2025-02-20 22:43:49 | 1.3553739
9669 | 恒流充电 | 03:40:50 | 13:24:48 | 0.3997701 | 3.3903 | 1.4714597 | 4.8937565 | 2025-02-20 22:43:54 | 1.3553557
9670 | 恒流充电 | 03:40:55 | 13:24:53 | 0.399805 | 3.3903 | 1.472015 | 4.895639 | 2025-02-20 22:43:59 | 1.3554465
9671 | 恒流充电 | 03:41:00 | 13:24:58 | 0.3997621 | 3.3901 | 1.4725702 | 4.8975213 | 2025-02-20 22:44:04 | 1.3552348
9672 | 恒流充电 | 03:41:05 | 13:25:03 | 0.3997759 | 3.3904 | 1.4731256 | 4.899404 | 2025-02-20 22:44:09 | 1.355416
9673 | 恒流充电 | 03:41:10 | 13:25:08 | 0.3998108 | 3.3902 | 1.4736809 | 4.9012866 | 2025-02-20 22:44:14 | 1.3554474
9674 | 恒流充电 | 03:41:15 | 13:25:13 | 0.399797 | 3.3905 | 1.4742361 | 4.9031693 | 2025-02-20 22:44:19 | 1.3555305
9675 | 恒流充电 | 03:41:20 | 13:25:18 | 0.3997904 | 3.3904 | 1.4747914 | 4.9050518 | 2025-02-20 22:44:24 | 1.3554325
9676 | 恒流充电 | 03:41:25 | 13:25:23 | 0.3997752 | 3.3904 | 1.4753467 | 4.9069343 | 2025-02-20 22:44:29 | 1.3554062
9677 | 恒流充电 | 03:41:30 | 13:25:28 | 0.3998006 | 3.3905 | 1.4759019 | 4.908817 | 2025-02-20 22:44:34 | 1.3555405
9678 | 恒流充电 | 03:41:35 | 13:25:33 | 0.399749 | 3.3905 | 1.4764571 | 4.9106995 | 2025-02-20 22:44:39 | 1.355353
9679 | 恒流充电 | 03:41:40 | 13:25:38 | 0.3997904 | 3.3904 | 1.4770124 | 4.9125821 | 2025-02-20 22:44:44 | 1.3554534
9680 | 恒流充电 | 03:41:45 | 13:25:43 | 0.3997824 | 3.3904 | 1.4775677 | 4.9144646 | 2025-02-20 22:44:49 | 1.3554076
9681 | 恒流充电 | 03:41:50 | 13:25:48 | 0.3997868 | 3.3904 | 1.4781229 | 4.9163471 | 2025-02-20 22:44:54 | 1.355434
9682 | 恒流充电 | 03:41:55 | 13:25:53 | 0.3997403 | 3.3905 | 1.4786781 | 4.9182295 | 2025-02-20 22:44:59 | 1.355319
9683 | 恒流充电 | 03:42:00 | 13:25:58 | 0.3997541 | 3.3906 | 1.4792333 | 4.920112 | 2025-02-20 22:45:04 | 1.3554149
9684 | 恒流充电 | 03:42:05 | 13:26:03 | 0.3997679 | 3.3905 | 1.4797886 | 4.9219945 | 2025-02-20 22:45:09 | 1.3554081
9685 | 恒流充电 | 03:42:10 | 13:26:08 | 0.3997992 | 3.3905 | 1.4803438 | 4.9238772 | 2025-02-20 22:45:14 | 1.3555263
9686 | 恒流充电 | 03:42:15 | 13:26:13 | 0.399834 | 3.3904 | 1.4808991 | 4.92576 | 2025-02-20 22:45:19 | 1.3556067
9687 | 恒流充电 | 03:42:20 | 13:26:18 | 0.3997883 | 3.3906 | 1.4814544 | 4.9276427 | 2025-02-20 22:45:24 | 1.3555336
9688 | 恒流充电 | 03:42:25 | 13:26:23 | 0.3997926 | 3.3905 | 1.4820097 | 4.9295254 | 2025-02-20 22:45:29 | 1.355504
9689 | 恒流充电 | 03:42:30 | 13:26:28 | 0.3997861 | 3.3905 | 1.4825649 | 4.931408 | 2025-02-20 22:45:34 | 1.355488
9690 | 恒流充电 | 03:42:35 | 13:26:33 | 0.3997796 | 3.3903 | 1.4831202 | 4.9332904 | 2025-02-20 22:45:39 | 1.3553747
9691 | 恒流充电 | 03:42:40 | 13:26:38 | 0.3997897 | 3.3906 | 1.4836754 | 4.9351731 | 2025-02-20 22:45:44 | 1.355539
9692 | 恒流充电 | 03:42:45 | 13:26:43 | 0.3998093 | 3.3907 | 1.4842307 | 4.9370559 | 2025-02-20 22:45:49 | 1.3556179
9693 | 恒流充电 | 03:42:50 | 13:26:48 | 0.3997868 | 3.3906 | 1.484786 | 4.9389386 | 2025-02-20 22:45:54 | 1.3555326
9694 | 恒流充电 | 03:42:55 | 13:26:53 | 0.3997861 | 3.3906 | 1.4853413 | 4.9408213 | 2025-02-20 22:45:59 | 1.3555035
9695 | 恒流充电 | 03:43:00 | 13:26:58 | 0.3997992 | 3.3908 | 1.4858965 | 4.9427041 | 2025-02-20 22:46:04 | 1.3556289
9696 | 恒流充电 | 03:43:05 | 13:27:03 | 0.3997832 | 3.3906 | 1.4864518 | 4.9445868 | 2025-02-20 22:46:09 | 1.3555191
9697 | 恒流充电 | 03:43:10 | 13:27:08 | 0.3997934 | 3.3905 | 1.4870071 | 4.9464694 | 2025-02-20 22:46:14 | 1.3555064
9698 | 恒流充电 | 03:43:15 | 13:27:13 | 0.3997752 | 3.3908 | 1.4875623 | 4.9483519 | 2025-02-20 22:46:19 | 1.3555512
9699 | 恒流充电 | 03:43:20 | 13:27:18 | 0.3998188 | 3.3906 | 1.4881176 | 4.9502347 | 2025-02-20 22:46:24 | 1.3556306
9700 | 恒流充电 | 03:43:25 | 13:27:23 | 0.3997854 | 3.3906 | 1.4886729 | 4.9521173 | 2025-02-20 22:46:29 | 1.3555059
9701 | 恒流充电 | 03:43:30 | 13:27:28 | 0.3997628 | 3.3906 | 1.4892281 | 4.9539999 | 2025-02-20 22:46:34 | 1.3554222
9702 | 恒流充电 | 03:43:35 | 13:27:33 | 0.3997752 | 3.3907 | 1.4897833 | 4.9558825 | 2025-02-20 22:46:39 | 1.3555052
9703 | 恒流充电 | 03:43:40 | 13:27:38 | 0.3998319 | 3.3907 | 1.4903387 | 4.9577654 | 2025-02-20 22:46:44 | 1.35571
9704 | 恒流充电 | 03:43:45 | 13:27:43 | 0.399789 | 3.3907 | 1.4908939 | 4.9596482 | 2025-02-20 22:46:49 | 1.3555702
9705 | 恒流充电 | 03:43:50 | 13:27:48 | 0.3998021 | 3.3907 | 1.4914492 | 4.961531 | 2025-02-20 22:46:54 | 1.3556276
9706 | 恒流充电 | 03:43:55 | 13:27:53 | 0.3997824 | 3.3908 | 1.4920044 | 4.9634137 | 2025-02-20 22:46:59 | 1.3555817
9707 | 恒流充电 | 03:44:00 | 13:27:58 | 0.3997824 | 3.391 | 1.4925597 | 4.9652966 | 2025-02-20 22:47:04 | 1.3556529
9708 | 恒流充电 | 03:44:05 | 13:28:03 | 0.3997941 | 3.3908 | 1.493115 | 4.9671794 | 2025-02-20 22:47:09 | 1.3556184
9709 | 恒流充电 | 03:44:10 | 13:28:08 | 0.3998035 | 3.3908 | 1.4936703 | 4.9690622 | 2025-02-20 22:47:14 | 1.3556422
9710 | 恒流充电 | 03:44:15 | 13:28:13 | 0.3998108 | 3.3908 | 1.4942255 | 4.9709451 | 2025-02-20 22:47:19 | 1.3556606
9711 | 恒流充电 | 03:44:20 | 13:28:18 | 0.3998013 | 3.3911 | 1.4947808 | 4.9728279 | 2025-02-20 22:47:24 | 1.3557704
9712 | 恒流充电 | 03:44:25 | 13:28:23 | 0.3997766 | 3.3911 | 1.495336 | 4.9747108 | 2025-02-20 22:47:29 | 1.3556758
9713 | 恒流充电 | 03:44:30 | 13:28:28 | 0.3998093 | 3.3909 | 1.4958913 | 4.9765937 | 2025-02-20 22:47:34 | 1.3556954
9714 | 恒流充电 | 03:44:35 | 13:28:33 | 0.3998006 | 3.391 | 1.4964466 | 4.9784767 | 2025-02-20 22:47:39 | 1.3557416
9715 | 恒流充电 | 03:44:40 | 13:28:38 | 0.3997897 | 3.3908 | 1.4970019 | 4.9803595 | 2025-02-20 22:47:44 | 1.3556214
9716 | 恒流充电 | 03:44:45 | 13:28:43 | 0.3997875 | 3.3909 | 1.4975571 | 4.9822423 | 2025-02-20 22:47:49 | 1.3556346
9717 | 恒流充电 | 03:44:50 | 13:28:48 | 0.3997745 | 3.3911 | 1.4981124 | 4.9841252 | 2025-02-20 22:47:54 | 1.3556945
9718 | 恒流充电 | 03:44:55 | 13:28:53 | 0.3997832 | 3.391 | 1.4986676 | 4.9860081 | 2025-02-20 22:47:59 | 1.3556508
9719 | 恒流充电 | 03:45:00 | 13:28:58 | 0.3997679 | 3.391 | 1.4992228 | 4.9878909 | 2025-02-20 22:48:04 | 1.3556293
9720 | 恒流充电 | 03:45:05 | 13:29:03 | 0.3997948 | 3.391 | 1.4997781 | 4.9897738 | 2025-02-20 22:48:09 | 1.3557052
9721 | 恒流充电 | 03:45:10 | 13:29:08 | 0.3998072 | 3.3909 | 1.5003334 | 4.9916567 | 2025-02-20 22:48:14 | 1.3557071
9722 | 恒流充电 | 03:45:15 | 13:29:13 | 0.3997796 | 3.3911 | 1.5008887 | 4.9935397 | 2025-02-20 22:48:19 | 1.3557106
9723 | 恒流充电 | 03:45:20 | 13:29:18 | 0.3998202 | 3.391 | 1.501444 | 4.9954227 | 2025-02-20 22:48:24 | 1.355796
9724 | 恒流充电 | 03:45:25 | 13:29:23 | 0.3997781 | 3.3909 | 1.5019993 | 4.9973054 | 2025-02-20 22:48:29 | 1.3556274
9725 | 恒流充电 | 03:45:30 | 13:29:28 | 0.3997599 | 3.3909 | 1.5025545 | 4.9991881 | 2025-02-20 22:48:34 | 1.355546
9726 | 恒流充电 | 03:45:35 | 13:29:33 | 0.3997962 | 3.3909 | 1.5031098 | 5.0010709 | 2025-02-20 22:48:39 | 1.3556549
9727 | 恒流充电 | 03:45:40 | 13:29:38 | 0.3997687 | 3.3911 | 1.503665 | 5.0029538 | 2025-02-20 22:48:44 | 1.3556639
9728 | 恒流充电 | 03:45:45 | 13:29:43 | 0.3998028 | 3.3911 | 1.5042203 | 5.0048368 | 2025-02-20 22:48:49 | 1.3557756
9729 | 恒流充电 | 03:45:50 | 13:29:48 | 0.3997832 | 3.391 | 1.5047755 | 5.0067197 | 2025-02-20 22:48:54 | 1.3556738
9730 | 恒流充电 | 03:45:55 | 13:29:53 | 0.3997803 | 3.3912 | 1.5053308 | 5.0086027 | 2025-02-20 22:48:59 | 1.3557247
9731 | 恒流充电 | 03:46:00 | 13:29:58 | 0.3997919 | 3.3911 | 1.505886 | 5.0104856 | 2025-02-20 22:49:04 | 1.3557287
9732 | 恒流充电 | 03:46:05 | 13:30:03 | 0.3997962 | 3.3913 | 1.5064413 | 5.0123687 | 2025-02-20 22:49:09 | 1.3558125
9733 | 恒流充电 | 03:46:10 | 13:30:08 | 0.3997665 | 3.3912 | 1.5069965 | 5.0142516 | 2025-02-20 22:49:14 | 1.3556776
9734 | 恒流充电 | 03:46:15 | 13:30:13 | 0.3997846 | 3.3912 | 1.5075518 | 5.0161346 | 2025-02-20 22:49:19 | 1.3557508
9735 | 恒流充电 | 03:46:20 | 13:30:18 | 0.3997861 | 3.3913 | 1.5081071 | 5.0180176 | 2025-02-20 22:49:24 | 1.3557947
9736 | 恒流充电 | 03:46:25 | 13:30:23 | 0.3997628 | 3.3911 | 1.5086623 | 5.0199005 | 2025-02-20 22:49:29 | 1.3556541
9737 | 恒流充电 | 03:46:30 | 13:30:28 | 0.3998522 | 3.3913 | 1.5092176 | 5.0217843 | 2025-02-20 22:49:34 | 1.3560008
9738 | 恒流充电 | 03:46:35 | 13:30:33 | 0.3997992 | 3.3915 | 1.5097729 | 5.0236675 | 2025-02-20 22:49:39 | 1.355902
9739 | 恒流充电 | 03:46:40 | 13:30:38 | 0.399781 | 3.3911 | 1.5103281 | 5.0255504 | 2025-02-20 22:49:44 | 1.3557123
9740 | 恒流充电 | 03:46:45 | 13:30:43 | 0.3997694 | 3.3912 | 1.5108834 | 5.0274334 | 2025-02-20 22:49:49 | 1.3557152
9741 | 恒流充电 | 03:46:50 | 13:30:48 | 0.399773 | 3.3913 | 1.5114386 | 5.0293164 | 2025-02-20 22:49:54 | 1.3557447
9742 | 恒流充电 | 03:46:55 | 13:30:53 | 0.3998173 | 3.3915 | 1.5119939 | 5.0311996 | 2025-02-20 22:49:59 | 1.3559711
9743 | 恒流充电 | 03:47:00 | 13:30:58 | 0.3998043 | 3.3912 | 1.5125492 | 5.0330827 | 2025-02-20 22:50:04 | 1.3558201
9744 | 恒流充电 | 03:47:05 | 13:31:03 | 0.3997701 | 3.3913 | 1.5131044 | 5.0349657 | 2025-02-20 22:50:09 | 1.3557406
9745 | 恒流充电 | 03:47:10 | 13:31:08 | 0.3997926 | 3.3913 | 1.5136597 | 5.0368488 | 2025-02-20 22:50:14 | 1.355812
9746 | 恒流充电 | 03:47:15 | 13:31:13 | 0.3997832 | 3.3913 | 1.514215 | 5.0387318 | 2025-02-20 22:50:19 | 1.3558024
9747 | 恒流充电 | 03:47:20 | 13:31:18 | 0.3998391 | 3.3915 | 1.5147703 | 5.0406152 | 2025-02-20 22:50:24 | 1.3560569
9748 | 恒流充电 | 03:47:25 | 13:31:23 | 0.3997396 | 3.3916 | 1.5153255 | 5.0424982 | 2025-02-20 22:50:29 | 1.3557449
9749 | 恒流充电 | 03:47:30 | 13:31:28 | 0.3998093 | 3.3915 | 1.5158808 | 5.0443815 | 2025-02-20 22:50:34 | 1.3559406
9750 | 恒流充电 | 03:47:35 | 13:31:33 | 0.3997672 | 3.3915 | 1.5164361 | 5.0462642 | 2025-02-20 22:50:39 | 1.3558262
9751 | 恒流充电 | 03:47:40 | 13:31:38 | 0.3997592 | 3.3916 | 1.5169913 | 5.0481472 | 2025-02-20 22:50:44 | 1.3558089
9752 | 恒流充电 | 03:47:45 | 13:31:43 | 0.3998101 | 3.3916 | 1.5175466 | 5.0500306 | 2025-02-20 22:50:49 | 1.3559956
9753 | 恒流充电 | 03:47:50 | 13:31:48 | 0.3997854 | 3.3914 | 1.5181019 | 5.0519137 | 2025-02-20 22:50:54 | 1.355848
9754 | 恒流充电 | 03:47:55 | 13:31:53 | 0.3998493 | 3.3916 | 1.5186572 | 5.0537972 | 2025-02-20 22:50:59 | 1.3561282
9755 | 恒流充电 | 03:48:00 | 13:31:58 | 0.3997737 | 3.3915 | 1.5192125 | 5.0556803 | 2025-02-20 22:51:04 | 1.3558291
9756 | 恒流充电 | 03:48:05 | 13:32:03 | 0.3997723 | 3.3915 | 1.5197677 | 5.0575634 | 2025-02-20 22:51:09 | 1.3558428
9757 | 恒流充电 | 03:48:10 | 13:32:08 | 0.3997962 | 3.3915 | 1.520323 | 5.0594466 | 2025-02-20 22:51:14 | 1.3559011
9758 | 恒流充电 | 03:48:15 | 13:32:13 | 0.3998101 | 3.3916 | 1.5208783 | 5.0613299 | 2025-02-20 22:51:19 | 1.3559889
9759 | 恒流充电 | 03:48:20 | 13:32:18 | 0.3998326 | 3.3918 | 1.5214336 | 5.0632135 | 2025-02-20 22:51:24 | 1.3561466
9760 | 恒流充电 | 03:48:25 | 13:32:23 | 0.3997745 | 3.3916 | 1.5219888 | 5.0650966 | 2025-02-20 22:51:29 | 1.3558877
9761 | 恒流充电 | 03:48:30 | 13:32:28 | 0.3997854 | 3.3914 | 1.5225441 | 5.0669798 | 2025-02-20 22:51:34 | 1.3558513
9762 | 恒流充电 | 03:48:35 | 13:32:33 | 0.399725 | 3.3916 | 1.5230993 | 5.0688627 | 2025-02-20 22:51:39 | 1.355708
9763 | 恒流充电 | 03:48:40 | 13:32:38 | 0.3997708 | 3.3917 | 1.5236546 | 5.0707464 | 2025-02-20 22:51:44 | 1.3559112
9764 | 恒流充电 | 03:48:45 | 13:32:43 | 0.3997875 | 3.3915 | 1.5242098 | 5.0726296 | 2025-02-20 22:51:49 | 1.3558676
9765 | 恒流充电 | 03:48:50 | 13:32:48 | 0.3997962 | 3.3916 | 1.5247651 | 5.0745128 | 2025-02-20 22:51:54 | 1.3559441
9766 | 恒流充电 | 03:48:55 | 13:32:53 | 0.3997628 | 3.3918 | 1.5253203 | 5.076396 | 2025-02-20 22:51:59 | 1.3559035
9767 | 恒流充电 | 03:49:00 | 13:32:58 | 0.3997418 | 3.3917 | 1.5258755 | 5.0782791 | 2025-02-20 22:52:04 | 1.3557971
9768 | 恒流充电 | 03:49:05 | 13:33:03 | 0.3997541 | 3.3918 | 1.5264308 | 5.0801623 | 2025-02-20 22:52:09 | 1.355885
9769 | 恒流充电 | 03:49:10 | 13:33:08 | 0.3997723 | 3.3917 | 1.526986 | 5.0820454 | 2025-02-20 22:52:14 | 1.3558885
9770 | 恒流充电 | 03:49:15 | 13:33:13 | 0.3997788 | 3.3917 | 1.5275412 | 5.0839287 | 2025-02-20 22:52:19 | 1.3559414
9771 | 恒流充电 | 03:49:20 | 13:33:18 | 0.3997788 | 3.3916 | 1.5280965 | 5.0858119 | 2025-02-20 22:52:24 | 1.3558984
9772 | 恒流充电 | 03:49:25 | 13:33:23 | 0.3997955 | 3.3919 | 1.5286518 | 5.0876953 | 2025-02-20 22:52:29 | 1.3560749
9773 | 恒流充电 | 03:49:30 | 13:33:28 | 0.3997163 | 3.3918 | 1.5292069 | 5.0895783 | 2025-02-20 22:52:34 | 1.3557502
9774 | 恒流充电 | 03:49:35 | 13:33:33 | 0.399797 | 3.3919 | 1.5297622 | 5.0914617 | 2025-02-20 22:52:39 | 1.356066
9775 | 恒流充电 | 03:49:40 | 13:33:38 | 0.3997766 | 3.3919 | 1.5303174 | 5.0933451 | 2025-02-20 22:52:44 | 1.3560057
9776 | 恒流充电 | 03:49:45 | 13:33:43 | 0.3998086 | 3.3919 | 1.5308729 | 5.0952291 | 2025-02-20 22:52:49 | 1.3561243
9777 | 恒流充电 | 03:49:50 | 13:33:48 | 0.3997868 | 3.3918 | 1.5314282 | 5.0971125 | 2025-02-20 22:52:54 | 1.3560077
9778 | 恒流充电 | 03:49:55 | 13:33:53 | 0.3997563 | 3.3919 | 1.5319834 | 5.0989957 | 2025-02-20 22:52:59 | 1.3559273
9779 | 恒流充电 | 03:50:00 | 13:33:58 | 0.3997577 | 3.3918 | 1.5325386 | 5.1008789 | 2025-02-20 22:53:04 | 1.3558992
9780 | 恒流充电 | 03:50:05 | 13:34:03 | 0.3997585 | 3.3919 | 1.5330939 | 5.1027622 | 2025-02-20 22:53:09 | 1.3559572
9781 | 恒流充电 | 03:50:10 | 13:34:08 | 0.3997694 | 3.392 | 1.5336491 | 5.1046456 | 2025-02-20 22:53:14 | 1.3560287
9782 | 恒流充电 | 03:50:15 | 13:34:13 | 0.3997912 | 3.3919 | 1.5342044 | 5.106529 | 2025-02-20 22:53:19 | 1.3560555
9783 | 恒流充电 | 03:50:20 | 13:34:18 | 0.3997534 | 3.3918 | 1.5347596 | 5.1084121 | 2025-02-20 22:53:24 | 1.3558709
9784 | 恒流充电 | 03:50:25 | 13:34:23 | 0.3997643 | 3.392 | 1.5353148 | 5.1102954 | 2025-02-20 22:53:29 | 1.3559851
9785 | 恒流充电 | 03:50:30 | 13:34:28 | 0.3997236 | 3.3919 | 1.53587 | 5.1121786 | 2025-02-20 22:53:34 | 1.3558381
9786 | 恒流充电 | 03:50:35 | 13:34:33 | 0.3997665 | 3.3918 | 1.5364252 | 5.1140618 | 2025-02-20 22:53:39 | 1.35594
9787 | 恒流充电 | 03:50:40 | 13:34:38 | 0.3997934 | 3.392 | 1.5369805 | 5.1159453 | 2025-02-20 22:53:44 | 1.3561024
9788 | 恒流充电 | 03:50:45 | 13:34:43 | 0.3997854 | 3.392 | 1.5375357 | 5.1178287 | 2025-02-20 22:53:49 | 1.3560881
9789 | 恒流充电 | 03:50:50 | 13:34:48 | 0.3997512 | 3.3922 | 1.5380911 | 5.1197124 | 2025-02-20 22:53:54 | 1.3560526
9790 | 恒流充电 | 03:50:55 | 13:34:53 | 0.3997687 | 3.392 | 1.5386463 | 5.1215957 | 2025-02-20 22:53:59 | 1.3560331
9791 | 恒流充电 | 03:51:00 | 13:34:58 | 0.399773 | 3.3921 | 1.5392015 | 5.1234792 | 2025-02-20 22:54:04 | 1.3560881
9792 | 恒流充电 | 03:51:05 | 13:35:03 | 0.3997817 | 3.3921 | 1.5397568 | 5.1253627 | 2025-02-20 22:54:09 | 1.3561116
9793 | 恒流充电 | 03:51:10 | 13:35:08 | 0.3997941 | 3.3921 | 1.5403121 | 5.1272462 | 2025-02-20 22:54:14 | 1.3561547
9794 | 恒流充电 | 03:51:15 | 13:35:13 | 0.3997723 | 3.392 | 1.5408673 | 5.1291296 | 2025-02-20 22:54:19 | 1.356044
9795 | 恒流充电 | 03:51:20 | 13:35:18 | 0.3997723 | 3.3921 | 1.5414225 | 5.131013 | 2025-02-20 22:54:24 | 1.3560534
9796 | 恒流充电 | 03:51:25 | 13:35:23 | 0.3997824 | 3.3922 | 1.5419778 | 5.1328965 | 2025-02-20 22:54:29 | 1.3561253
9797 | 恒流充电 | 03:51:30 | 13:35:28 | 0.3997636 | 3.3922 | 1.542533 | 5.13478 | 2025-02-20 22:54:34 | 1.3560879
9798 | 恒流充电 | 03:51:35 | 13:35:33 | 0.3997861 | 3.3923 | 1.5430883 | 5.1366636 | 2025-02-20 22:54:39 | 1.3562033
9799 | 恒流充电 | 03:51:40 | 13:35:38 | 0.3998064 | 3.3921 | 1.5436436 | 5.1385472 | 2025-02-20 22:54:44 | 1.3561836
9800 | 恒流充电 | 03:51:45 | 13:35:43 | 0.3997563 | 3.3921 | 1.5441988 | 5.1404305 | 2025-02-20 22:54:49 | 1.3560141
9801 | 恒流充电 | 03:51:50 | 13:35:48 | 0.3998072 | 3.3923 | 1.5447541 | 5.1423142 | 2025-02-20 22:54:54 | 1.3562663
9802 | 恒流充电 | 03:51:55 | 13:35:53 | 0.3997904 | 3.3922 | 1.5453094 | 5.1441979 | 2025-02-20 22:54:59 | 1.3561738
9803 | 恒流充电 | 03:52:00 | 13:35:58 | 0.3997803 | 3.3922 | 1.5458647 | 5.1460815 | 2025-02-20 22:55:04 | 1.3561514
9804 | 恒流充电 | 03:52:05 | 13:36:03 | 0.3997796 | 3.3923 | 1.5464199 | 5.1479651 | 2025-02-20 22:55:09 | 1.3561916
9805 | 恒流充电 | 03:52:10 | 13:36:08 | 0.3998057 | 3.3923 | 1.5469752 | 5.1498488 | 2025-02-20 22:55:14 | 1.3562526
9806 | 恒流充电 | 03:52:15 | 13:36:13 | 0.3997999 | 3.3923 | 1.5475305 | 5.1517324 | 2025-02-20 22:55:19 | 1.3562398
9807 | 恒流充电 | 03:52:20 | 13:36:18 | 0.3997679 | 3.3923 | 1.5480857 | 5.153616 | 2025-02-20 22:55:24 | 1.3561374
9808 | 恒流充电 | 03:52:25 | 13:36:23 | 0.3997977 | 3.3923 | 1.548641 | 5.1554996 | 2025-02-20 22:55:29 | 1.356235
9809 | 恒流充电 | 03:52:30 | 13:36:28 | 0.3997657 | 3.3924 | 1.5491962 | 5.1573832 | 2025-02-20 22:55:34 | 1.3561585
9810 | 恒流充电 | 03:52:35 | 13:36:33 | 0.3997839 | 3.3924 | 1.5497515 | 5.1592668 | 2025-02-20 22:55:39 | 1.3562081
9811 | 恒流充电 | 03:52:40 | 13:36:38 | 0.3997962 | 3.3925 | 1.5503068 | 5.1611506 | 2025-02-20 22:55:44 | 1.3563058
9812 | 恒流充电 | 03:52:45 | 13:36:43 | 0.3997614 | 3.3924 | 1.550862 | 5.1630341 | 2025-02-20 22:55:49 | 1.356157
9813 | 恒流充电 | 03:52:50 | 13:36:48 | 0.3997926 | 3.3924 | 1.5514172 | 5.1649178 | 2025-02-20 22:55:54 | 1.3562482
9814 | 恒流充电 | 03:52:55 | 13:36:53 | 0.3998057 | 3.3924 | 1.5519725 | 5.1668015 | 2025-02-20 22:55:59 | 1.3562902
9815 | 恒流充电 | 03:53:00 | 13:36:58 | 0.3997992 | 3.3925 | 1.5525278 | 5.1686854 | 2025-02-20 22:56:04 | 1.3563232
9816 | 恒流充电 | 03:53:05 | 13:37:03 | 0.399805 | 3.3924 | 1.5530831 | 5.1705692 | 2025-02-20 22:56:09 | 1.3563071
9817 | 恒流充电 | 03:53:10 | 13:37:08 | 0.399789 | 3.3925 | 1.5536383 | 5.1724529 | 2025-02-20 22:56:14 | 1.3562664
9818 | 恒流充电 | 03:53:15 | 13:37:13 | 0.3997788 | 3.3926 | 1.5541936 | 5.1743367 | 2025-02-20 22:56:19 | 1.3563021
9819 | 恒流充电 | 03:53:20 | 13:37:18 | 0.3997839 | 3.3926 | 1.5547488 | 5.1762204 | 2025-02-20 22:56:24 | 1.3563039
9820 | 恒流充电 | 03:53:25 | 13:37:23 | 0.3998006 | 3.3927 | 1.5553041 | 5.1781043 | 2025-02-20 22:56:29 | 1.3563843
9821 | 恒流充电 | 03:53:30 | 13:37:28 | 0.3998355 | 3.3927 | 1.5558594 | 5.1799883 | 2025-02-20 22:56:34 | 1.356515
9822 | 恒流充电 | 03:53:35 | 13:37:33 | 0.3997774 | 3.3925 | 1.5564147 | 5.181872 | 2025-02-20 22:56:39 | 1.3562424
9823 | 恒流充电 | 03:53:40 | 13:37:38 | 0.3997687 | 3.3924 | 1.5569699 | 5.1837556 | 2025-02-20 22:56:44 | 1.3561892
9824 | 恒流充电 | 03:53:45 | 13:37:43 | 0.3998043 | 3.3927 | 1.5575252 | 5.1856395 | 2025-02-20 22:56:49 | 1.3564328
9825 | 恒流充电 | 03:53:50 | 13:37:48 | 0.3997708 | 3.3925 | 1.5580804 | 5.1875231 | 2025-02-20 22:56:54 | 1.3562038
9826 | 恒流充电 | 03:53:55 | 13:37:53 | 0.3997992 | 3.3926 | 1.5586357 | 5.189407 | 2025-02-20 22:56:59 | 1.3563619
9827 | 恒流充电 | 03:54:00 | 13:37:58 | 0.3997868 | 3.3928 | 1.559191 | 5.1912909 | 2025-02-20 22:57:04 | 1.356396
9828 | 恒流充电 | 03:54:05 | 13:38:03 | 0.3997883 | 3.3927 | 1.559746 | 5.1931744 | 2025-02-20 22:57:09 | 1.3563521
9829 | 恒流充电 | 03:54:10 | 13:38:08 | 0.3998115 | 3.3927 | 1.5603013 | 5.1950583 | 2025-02-20 22:57:14 | 1.3564503
9830 | 恒流充电 | 03:54:15 | 13:38:13 | 0.3997955 | 3.3927 | 1.5608566 | 5.1969422 | 2025-02-20 22:57:19 | 1.3563922
9831 | 恒流充电 | 03:54:20 | 13:38:18 | 0.3997737 | 3.3928 | 1.5614118 | 5.198826 | 2025-02-20 22:57:24 | 1.3563597
9832 | 恒流充电 | 03:54:25 | 13:38:23 | 0.3997897 | 3.3929 | 1.5619671 | 5.20071 | 2025-02-20 22:57:29 | 1.3564604
9833 | 恒流充电 | 03:54:30 | 13:38:28 | 0.3997854 | 3.3928 | 1.5625224 | 5.2025939 | 2025-02-20 22:57:34 | 1.3563761
9834 | 恒流充电 | 03:54:35 | 13:38:33 | 0.3997999 | 3.3929 | 1.5630776 | 5.2044778 | 2025-02-20 22:57:39 | 1.3564637
9835 | 恒流充电 | 03:54:40 | 13:38:38 | 0.3997788 | 3.3927 | 1.5636329 | 5.2063616 | 2025-02-20 22:57:44 | 1.3563339
9836 | 恒流充电 | 03:54:45 | 13:38:43 | 0.399773 | 3.3928 | 1.5641881 | 5.2082455 | 2025-02-20 22:57:49 | 1.3563678
9837 | 恒流充电 | 03:54:50 | 13:38:48 | 0.3997592 | 3.3928 | 1.5647433 | 5.2101292 | 2025-02-20 22:57:54 | 1.3563029
9838 | 恒流充电 | 03:54:55 | 13:38:53 | 0.3997788 | 3.393 | 1.5652986 | 5.2120132 | 2025-02-20 22:57:59 | 1.35646
9839 | 恒流充电 | 03:55:00 | 13:38:58 | 0.399821 | 3.3931 | 1.5658539 | 5.2138974 | 2025-02-20 22:58:04 | 1.356615
9840 | 恒流充电 | 03:55:05 | 13:39:03 | 0.399757 | 3.3929 | 1.5664091 | 5.2157812 | 2025-02-20 22:58:09 | 1.356333
9841 | 恒流充电 | 03:55:10 | 13:39:08 | 0.3997498 | 3.3931 | 1.5669643 | 5.2176647 | 2025-02-20 22:58:14 | 1.3563923
9842 | 恒流充电 | 03:55:15 | 13:39:13 | 0.3997694 | 3.3929 | 1.5675195 | 5.2195486 | 2025-02-20 22:58:19 | 1.3563826
9843 | 恒流充电 | 03:55:20 | 13:39:18 | 0.3997628 | 3.3931 | 1.5680747 | 5.2214325 | 2025-02-20 22:58:24 | 1.3564449
9844 | 恒流充电 | 03:55:25 | 13:39:23 | 0.3997752 | 3.3929 | 1.56863 | 5.2233164 | 2025-02-20 22:58:29 | 1.3564016
9845 | 恒流充电 | 03:55:30 | 13:39:28 | 0.3997687 | 3.393 | 1.5691852 | 5.2252003 | 2025-02-20 22:58:34 | 1.356422
9846 | 恒流充电 | 03:55:35 | 13:39:33 | 0.3997745 | 3.393 | 1.5697404 | 5.2270843 | 2025-02-20 22:58:39 | 1.3564524
9847 | 恒流充电 | 03:55:40 | 13:39:38 | 0.3997665 | 3.3932 | 1.5702957 | 5.2289683 | 2025-02-20 22:58:44 | 1.3564747
9848 | 恒流充电 | 03:55:45 | 13:39:43 | 0.3997803 | 3.3932 | 1.5708509 | 5.2308524 | 2025-02-20 22:58:49 | 1.3565475
9849 | 恒流充电 | 03:55:50 | 13:39:48 | 0.3997556 | 3.3932 | 1.5714061 | 5.2327363 | 2025-02-20 22:58:54 | 1.3564367
9850 | 恒流充电 | 03:55:55 | 13:39:53 | 0.3997817 | 3.3931 | 1.5719614 | 5.2346204 | 2025-02-20 22:58:59 | 1.3564974
9851 | 恒流充电 | 03:56:00 | 13:39:58 | 0.3997985 | 3.3932 | 1.5725167 | 5.2365045 | 2025-02-20 22:59:04 | 1.3565873
9852 | 恒流充电 | 03:56:05 | 13:40:03 | 0.3997766 | 3.3931 | 1.5730719 | 5.2383885 | 2025-02-20 22:59:09 | 1.3564751
9853 | 恒流充电 | 03:56:10 | 13:40:08 | 0.3997934 | 3.3932 | 1.5736272 | 5.2402726 | 2025-02-20 22:59:14 | 1.3565681
9854 | 恒流充电 | 03:56:15 | 13:40:13 | 0.3997774 | 3.3933 | 1.5741826 | 5.242157 | 2025-02-20 22:59:19 | 1.3565528
9855 | 恒流充电 | 03:56:20 | 13:40:18 | 0.3997774 | 3.3932 | 1.5747379 | 5.2440411 | 2025-02-20 22:59:24 | 1.3565332
9856 | 恒流充电 | 03:56:25 | 13:40:23 | 0.3997854 | 3.3931 | 1.5752931 | 5.2459251 | 2025-02-20 22:59:29 | 1.356528
9857 | 恒流充电 | 03:56:30 | 13:40:28 | 0.3997941 | 3.3933 | 1.5758484 | 5.2478093 | 2025-02-20 22:59:34 | 1.3566402
9858 | 恒流充电 | 03:56:35 | 13:40:33 | 0.3997715 | 3.3932 | 1.5764036 | 5.2496934 | 2025-02-20 22:59:39 | 1.3565195
9859 | 恒流充电 | 03:56:40 | 13:40:38 | 0.3998239 | 3.3932 | 1.576959 | 5.2515777 | 2025-02-20 22:59:44 | 1.3566971
9860 | 恒流充电 | 03:56:45 | 13:40:43 | 0.3997955 | 3.3934 | 1.5775142 | 5.2534619 | 2025-02-20 22:59:49 | 1.3566544
9861 | 恒流充电 | 03:56:50 | 13:40:48 | 0.3998035 | 3.3933 | 1.5780695 | 5.2553462 | 2025-02-20 22:59:54 | 1.3566631
9862 | 恒流充电 | 03:56:55 | 13:40:53 | 0.3998101 | 3.3934 | 1.5786248 | 5.2572305 | 2025-02-20 22:59:59 | 1.3567045
9863 | 恒流充电 | 03:57:00 | 13:40:58 | 0.3997752 | 3.3933 | 1.57918 | 5.2591146 | 2025-02-20 23:00:04 | 1.3565761
9864 | 恒流充电 | 03:57:05 | 13:41:03 | 0.3997665 | 3.3933 | 1.5797353 | 5.2609987 | 2025-02-20 23:00:09 | 1.3565171
9865 | 恒流充电 | 03:57:10 | 13:41:08 | 0.3998173 | 3.3933 | 1.5802906 | 5.262883 | 2025-02-20 23:00:14 | 1.3566908
9866 | 恒流充电 | 03:57:15 | 13:41:13 | 0.399821 | 3.3933 | 1.5808459 | 5.2647673 | 2025-02-20 23:00:19 | 1.3566937
9867 | 恒流充电 | 03:57:20 | 13:41:18 | 0.3997999 | 3.3935 | 1.581401 | 5.2666512 | 2025-02-20 23:00:24 | 1.3567028
9868 | 恒流充电 | 03:57:25 | 13:41:23 | 0.399797 | 3.3936 | 1.5819563 | 5.2685355 | 2025-02-20 23:00:29 | 1.3567325
9869 | 恒流充电 | 03:57:30 | 13:41:28 | 0.3997636 | 3.3935 | 1.5825115 | 5.2704196 | 2025-02-20 23:00:34 | 1.3565824
9870 | 恒流充电 | 03:57:35 | 13:41:33 | 0.3997636 | 3.3933 | 1.5830667 | 5.2723037 | 2025-02-20 23:00:39 | 1.3565365
9871 | 恒流充电 | 03:57:40 | 13:41:38 | 0.3997723 | 3.3937 | 1.583622 | 5.274188 | 2025-02-20 23:00:44 | 1.3566988
9872 | 恒流充电 | 03:57:45 | 13:41:43 | 0.399781 | 3.3937 | 1.5841772 | 5.2760724 | 2025-02-20 23:00:49 | 1.3567249
9873 | 恒流充电 | 03:57:50 | 13:41:48 | 0.3997687 | 3.3935 | 1.5847324 | 5.2779565 | 2025-02-20 23:00:54 | 1.3566102
9874 | 恒流充电 | 03:57:55 | 13:41:53 | 0.3997759 | 3.3935 | 1.5852877 | 5.2798408 | 2025-02-20 23:00:59 | 1.3566448
9875 | 恒流充电 | 03:58:00 | 13:41:58 | 0.3997621 | 3.3935 | 1.5858429 | 5.2817249 | 2025-02-20 23:01:04 | 1.3565927
9876 | 恒流充电 | 03:58:05 | 13:42:03 | 0.3997759 | 3.3935 | 1.5863982 | 5.2836091 | 2025-02-20 23:01:09 | 1.3566249
9877 | 恒流充电 | 03:58:10 | 13:42:08 | 0.3998123 | 3.3935 | 1.5869535 | 5.2854935 | 2025-02-20 23:01:14 | 1.356753
9878 | 恒流充电 | 03:58:15 | 13:42:13 | 0.399805 | 3.3935 | 1.5875087 | 5.2873779 | 2025-02-20 23:01:19 | 1.3567465
9879 | 恒流充电 | 03:58:20 | 13:42:18 | 0.3997832 | 3.3938 | 1.588064 | 5.2892623 | 2025-02-20 23:01:24 | 1.3567684
9880 | 恒流充电 | 03:58:25 | 13:42:23 | 0.3998115 | 3.3936 | 1.5886194 | 5.2911472 | 2025-02-20 23:01:29 | 1.3567856
9881 | 恒流充电 | 03:58:30 | 13:42:28 | 0.3997919 | 3.3937 | 1.5891746 | 5.2930317 | 2025-02-20 23:01:34 | 1.356791
9882 | 恒流充电 | 03:58:35 | 13:42:33 | 0.3997708 | 3.3937 | 1.5897299 | 5.294916 | 2025-02-20 23:01:39 | 1.3567069
9883 | 恒流充电 | 03:58:40 | 13:42:38 | 0.3997781 | 3.3937 | 1.5902851 | 5.2968003 | 2025-02-20 23:01:44 | 1.3567177
9884 | 恒流充电 | 03:58:45 | 13:42:43 | 0.3997934 | 3.3937 | 1.5908404 | 5.2986847 | 2025-02-20 23:01:49 | 1.3567642
9885 | 恒流充电 | 03:58:50 | 13:42:48 | 0.3997803 | 3.3937 | 1.5913956 | 5.300569 | 2025-02-20 23:01:54 | 1.3567179
9886 | 恒流充电 | 03:58:55 | 13:42:53 | 0.3997687 | 3.3938 | 1.5919509 | 5.3024534 | 2025-02-20 23:01:59 | 1.3567268
9887 | 恒流充电 | 03:59:00 | 13:42:58 | 0.3997919 | 3.3936 | 1.5925061 | 5.3043377 | 2025-02-20 23:02:04 | 1.3567259
9888 | 恒流充电 | 03:59:05 | 13:43:03 | 0.3997992 | 3.3938 | 1.5930614 | 5.3062222 | 2025-02-20 23:02:09 | 1.3568265
9889 | 恒流充电 | 03:59:10 | 13:43:08 | 0.3997788 | 3.3937 | 1.5936166 | 5.3081065 | 2025-02-20 23:02:14 | 1.3567204
9890 | 恒流充电 | 03:59:15 | 13:43:13 | 0.3998079 | 3.394 | 1.5941719 | 5.3099912 | 2025-02-20 23:02:19 | 1.3569672
9891 | 恒流充电 | 03:59:20 | 13:43:18 | 0.3998108 | 3.3939 | 1.5947272 | 5.3118758 | 2025-02-20 23:02:24 | 1.3568991
9892 | 恒流充电 | 03:59:25 | 13:43:23 | 0.3998043 | 3.394 | 1.5952825 | 5.3137604 | 2025-02-20 23:02:29 | 1.3569268
9893 | 恒流充电 | 03:59:30 | 13:43:28 | 0.3998246 | 3.3939 | 1.5958377 | 5.3156443 | 2025-02-20 23:02:34 | 1.3569667
9894 | 恒流充电 | 03:59:35 | 13:43:33 | 0.3997992 | 3.3938 | 1.596393 | 5.3175287 | 2025-02-20 23:02:39 | 1.3568246
9895 | 恒流充电 | 03:59:40 | 13:43:38 | 0.3997541 | 3.3939 | 1.5969482 | 5.3194131 | 2025-02-20 23:02:44 | 1.3567223
9896 | 恒流充电 | 03:59:45 | 13:43:43 | 0.3998013 | 3.394 | 1.5975035 | 5.3212977 | 2025-02-20 23:02:49 | 1.3569334
9897 | 恒流充电 | 03:59:50 | 13:43:48 | 0.3997701 | 3.3938 | 1.5980587 | 5.3231821 | 2025-02-20 23:02:54 | 1.3567408
9898 | 恒流充电 | 03:59:55 | 13:43:53 | 0.3997701 | 3.3942 | 1.598614 | 5.3250667 | 2025-02-20 23:02:59 | 1.3568988
9899 | 恒流充电 | 04:00:00 | 13:43:58 | 0.3997781 | 3.3939 | 1.5991692 | 5.3269511 | 2025-02-20 23:03:04 | 1.356824
9900 | 恒流充电 | 04:00:05 | 13:44:03 | 0.3997766 | 3.3941 | 1.5997244 | 5.3288357 | 2025-02-20 23:03:09 | 1.3568771
9901 | 恒流充电 | 04:00:10 | 13:44:08 | 0.3998362 | 3.3941 | 1.6002798 | 5.3307205 | 2025-02-20 23:03:14 | 1.3570697
9902 | 恒流充电 | 04:00:15 | 13:44:13 | 0.399805 | 3.3942 | 1.6008351 | 5.3326053 | 2025-02-20 23:03:19 | 1.3570269
9903 | 恒流充电 | 04:00:20 | 13:44:18 | 0.3997803 | 3.3941 | 1.6013903 | 5.3344898 | 2025-02-20 23:03:24 | 1.3569014
9904 | 恒流充电 | 04:00:25 | 13:44:23 | 0.3997643 | 3.394 | 1.6019455 | 5.3363743 | 2025-02-20 23:03:29 | 1.3568082
9905 | 恒流充电 | 04:00:30 | 13:44:28 | 0.3997977 | 3.394 | 1.6025008 | 5.3382589 | 2025-02-20 23:03:34 | 1.3569189
9906 | 恒流充电 | 04:00:35 | 13:44:33 | 0.3997774 | 3.3943 | 1.6030561 | 5.3401442 | 2025-02-20 23:03:39 | 1.3569546
9907 | 恒流充电 | 04:00:40 | 13:44:38 | 0.3997926 | 3.3941 | 1.6036113 | 5.3420288 | 2025-02-20 23:03:44 | 1.3569272
9908 | 恒流充电 | 04:00:45 | 13:44:43 | 0.399773 | 3.3942 | 1.6041666 | 5.3439134 | 2025-02-20 23:03:49 | 1.3569026
9909 | 恒流充电 | 04:00:50 | 13:44:48 | 0.3997774 | 3.394 | 1.6047218 | 5.3457979 | 2025-02-20 23:03:54 | 1.3568438
9910 | 恒流充电 | 04:00:55 | 13:44:53 | 0.3997766 | 3.3941 | 1.6052771 | 5.3476825 | 2025-02-20 23:03:59 | 1.3569016
9911 | 恒流充电 | 04:01:00 | 13:44:58 | 0.399797 | 3.3943 | 1.6058323 | 5.3495672 | 2025-02-20 23:04:04 | 1.3570227
9912 | 恒流充电 | 04:01:05 | 13:45:03 | 0.399789 | 3.3941 | 1.6063876 | 5.3514518 | 2025-02-20 23:04:09 | 1.3569373
9913 | 恒流充电 | 04:01:10 | 13:45:08 | 0.3997687 | 3.3944 | 1.6069428 | 5.3533365 | 2025-02-20 23:04:14 | 1.3569585
9914 | 恒流充电 | 04:01:15 | 13:45:13 | 0.3997824 | 3.3943 | 1.6074981 | 5.3552212 | 2025-02-20 23:04:19 | 1.3569814
9915 | 恒流充电 | 04:01:20 | 13:45:18 | 0.3997868 | 3.3943 | 1.6080534 | 5.3571059 | 2025-02-20 23:04:24 | 1.3569782
9916 | 恒流充电 | 04:01:25 | 13:45:23 | 0.3997781 | 3.3942 | 1.6086086 | 5.3589905 | 2025-02-20 23:04:29 | 1.3569429
9917 | 恒流充电 | 04:01:30 | 13:45:28 | 0.3998115 | 3.3942 | 1.6091639 | 5.3608753 | 2025-02-20 23:04:34 | 1.3570536
9918 | 恒流充电 | 04:01:35 | 13:45:33 | 0.3998108 | 3.3942 | 1.6097192 | 5.3627601 | 2025-02-20 23:04:39 | 1.3570388
9919 | 恒流充电 | 04:01:40 | 13:45:38 | 0.3997796 | 3.3943 | 1.6102744 | 5.3646445 | 2025-02-20 23:04:44 | 1.3569708
9920 | 恒流充电 | 04:01:45 | 13:45:43 | 0.3997439 | 3.3945 | 1.6108296 | 5.3665292 | 2025-02-20 23:04:49 | 1.3569315
9921 | 恒流充电 | 04:01:50 | 13:45:48 | 0.3997897 | 3.3945 | 1.6113849 | 5.368414 | 2025-02-20 23:04:54 | 1.357106
9922 | 恒流充电 | 04:01:55 | 13:45:53 | 0.399773 | 3.3944 | 1.6119401 | 5.3702987 | 2025-02-20 23:04:59 | 1.3569946
9923 | 恒流充电 | 04:02:00 | 13:45:58 | 0.3997883 | 3.3944 | 1.6124954 | 5.3721835 | 2025-02-20 23:05:04 | 1.3570323
9924 | 恒流充电 | 04:02:05 | 13:46:03 | 0.399773 | 3.3946 | 1.6130506 | 5.3740683 | 2025-02-20 23:05:09 | 1.3570679
9925 | 恒流充电 | 04:02:10 | 13:46:08 | 0.3997832 | 3.3945 | 1.6136059 | 5.3759532 | 2025-02-20 23:05:14 | 1.35708
9926 | 恒流充电 | 04:02:15 | 13:46:13 | 0.3997926 | 3.3944 | 1.6141612 | 5.377838 | 2025-02-20 23:05:19 | 1.3570589
9927 | 恒流充电 | 04:02:20 | 13:46:18 | 0.3997628 | 3.3944 | 1.6147164 | 5.3797226 | 2025-02-20 23:05:24 | 1.3569639
9928 | 恒流充电 | 04:02:25 | 13:46:23 | 0.3997839 | 3.3947 | 1.6152716 | 5.3816075 | 2025-02-20 23:05:29 | 1.3571344
9929 | 恒流充电 | 04:02:30 | 13:46:28 | 0.3997912 | 3.3946 | 1.6158269 | 5.3834925 | 2025-02-20 23:05:34 | 1.3571395
9930 | 恒流充电 | 04:02:35 | 13:46:33 | 0.3997796 | 3.3946 | 1.6163822 | 5.3853773 | 2025-02-20 23:05:39 | 1.3571042
9931 | 恒流充电 | 04:02:40 | 13:46:38 | 0.3997643 | 3.3946 | 1.6169374 | 5.3872621 | 2025-02-20 23:05:44 | 1.3570396
9932 | 恒流充电 | 04:02:45 | 13:46:43 | 0.3997912 | 3.3946 | 1.6174928 | 5.3891473 | 2025-02-20 23:05:49 | 1.3571228
9933 | 恒流充电 | 04:02:50 | 13:46:48 | 0.3998231 | 3.3947 | 1.6180481 | 5.3910324 | 2025-02-20 23:05:54 | 1.3572887
9934 | 恒流充电 | 04:02:55 | 13:46:53 | 0.3997737 | 3.3947 | 1.6186033 | 5.3929173 | 2025-02-20 23:05:59 | 1.3571271
9935 | 恒流充电 | 04:03:00 | 13:46:58 | 0.3998057 | 3.3947 | 1.6191586 | 5.3948023 | 2025-02-20 23:06:04 | 1.3572114
9936 | 恒流充电 | 04:03:05 | 13:47:03 | 0.3998013 | 3.3946 | 1.6197139 | 5.3966873 | 2025-02-20 23:06:09 | 1.3571847
9937 | 恒流充电 | 04:03:10 | 13:47:08 | 0.3997788 | 3.3947 | 1.6202692 | 5.3985722 | 2025-02-20 23:06:14 | 1.3571338
9938 | 恒流充电 | 04:03:15 | 13:47:13 | 0.3997694 | 3.3946 | 1.6208244 | 5.400457 | 2025-02-20 23:06:19 | 1.3570761
9939 | 恒流充电 | 04:03:20 | 13:47:18 | 0.3997941 | 3.3946 | 1.6213797 | 5.402342 | 2025-02-20 23:06:24 | 1.3571559
9940 | 恒流充电 | 04:03:25 | 13:47:23 | 0.3997883 | 3.3947 | 1.6219349 | 5.4042269 | 2025-02-20 23:06:29 | 1.357155
9941 | 恒流充电 | 04:03:30 | 13:47:28 | 0.3997752 | 3.3949 | 1.6224902 | 5.4061119 | 2025-02-20 23:06:34 | 1.357182
9942 | 恒流充电 | 04:03:35 | 13:47:33 | 0.3998064 | 3.3947 | 1.6230455 | 5.4079969 | 2025-02-20 23:06:39 | 1.3572337
9943 | 恒流充电 | 04:03:40 | 13:47:38 | 0.3997636 | 3.3949 | 1.6236007 | 5.4098819 | 2025-02-20 23:06:44 | 1.3571738
9944 | 恒流充电 | 04:03:45 | 13:47:43 | 0.399813 | 3.3949 | 1.624156 | 5.4117671 | 2025-02-20 23:06:49 | 1.3573357
9945 | 恒流充电 | 04:03:50 | 13:47:48 | 0.3997839 | 3.3949 | 1.6247112 | 5.4136519 | 2025-02-20 23:06:54 | 1.3572429
9946 | 恒流充电 | 04:03:55 | 13:47:53 | 0.3998217 | 3.3951 | 1.6252665 | 5.4155373 | 2025-02-20 23:06:59 | 1.3574361
9947 | 恒流充电 | 04:04:00 | 13:47:58 | 0.3997766 | 3.3948 | 1.6258217 | 5.4174222 | 2025-02-20 23:07:04 | 1.3571664
9948 | 恒流充电 | 04:04:05 | 13:48:03 | 0.3997781 | 3.395 | 1.626377 | 5.4193073 | 2025-02-20 23:07:09 | 1.3572573
9949 | 恒流充电 | 04:04:10 | 13:48:08 | 0.3997919 | 3.395 | 1.6269322 | 5.4211924 | 2025-02-20 23:07:14 | 1.3572763
9950 | 恒流充电 | 04:04:15 | 13:48:13 | 0.3997926 | 3.3949 | 1.6274875 | 5.4230775 | 2025-02-20 23:07:19 | 1.3572579
9951 | 恒流充电 | 04:04:20 | 13:48:18 | 0.3997875 | 3.3952 | 1.6280428 | 5.4249627 | 2025-02-20 23:07:24 | 1.3573419
9952 | 恒流充电 | 04:04:25 | 13:48:23 | 0.3997934 | 3.3951 | 1.628598 | 5.4268479 | 2025-02-20 23:07:29 | 1.3573532
9953 | 恒流充电 | 04:04:30 | 13:48:28 | 0.3997883 | 3.3949 | 1.6291533 | 5.428733 | 2025-02-20 23:07:34 | 1.3572582
9954 | 恒流充电 | 04:04:35 | 13:48:33 | 0.3997912 | 3.395 | 1.6297085 | 5.4306181 | 2025-02-20 23:07:39 | 1.3572937
9955 | 恒流充电 | 04:04:40 | 13:48:38 | 0.3997934 | 3.395 | 1.6302638 | 5.4325033 | 2025-02-20 23:07:44 | 1.3573159
9956 | 恒流充电 | 04:04:45 | 13:48:43 | 0.3997577 | 3.3948 | 1.630819 | 5.4343882 | 2025-02-20 23:07:49 | 1.3571141
9957 | 恒流充电 | 04:04:50 | 13:48:48 | 0.3998043 | 3.395 | 1.6313743 | 5.4362734 | 2025-02-20 23:07:54 | 1.3573543
9958 | 恒流充电 | 04:04:55 | 13:48:53 | 0.3998072 | 3.3951 | 1.6319295 | 5.438158 | 2025-02-20 23:07:59 | 1.3573688
9959 | 恒流充电 | 04:05:00 | 13:48:58 | 0.399813 | 3.3951 | 1.6324848 | 5.4400433 | 2025-02-20 23:08:04 | 1.3574112
9960 | 恒流充电 | 04:05:05 | 13:49:03 | 0.399781 | 3.3951 | 1.6330401 | 5.4419285 | 2025-02-20 23:08:09 | 1.3573044
9961 | 恒流充电 | 04:05:10 | 13:49:08 | 0.3997999 | 3.3949 | 1.6335953 | 5.4438136 | 2025-02-20 23:08:14 | 1.3572981
9962 | 恒流充电 | 04:05:15 | 13:49:13 | 0.3997636 | 3.395 | 1.6341506 | 5.4456986 | 2025-02-20 23:08:19 | 1.3572026
9963 | 恒流充电 | 04:05:20 | 13:49:18 | 0.3997607 | 3.3952 | 1.6347058 | 5.4475837 | 2025-02-20 23:08:24 | 1.3572666
9964 | 恒流充电 | 04:05:25 | 13:49:23 | 0.3997774 | 3.395 | 1.635261 | 5.4494688 | 2025-02-20 23:08:29 | 1.3572524
9965 | 恒流充电 | 04:05:30 | 13:49:28 | 0.3998043 | 3.3953 | 1.6358163 | 5.4513541 | 2025-02-20 23:08:34 | 1.3574364
9966 | 恒流充电 | 04:05:35 | 13:49:33 | 0.399826 | 3.3951 | 1.6363716 | 5.4532395 | 2025-02-20 23:08:39 | 1.3574525
9967 | 恒流充电 | 04:05:40 | 13:49:38 | 0.3997599 | 3.3953 | 1.6369269 | 5.4551246 | 2025-02-20 23:08:44 | 1.3573101
9968 | 恒流充电 | 04:05:45 | 13:49:43 | 0.3997926 | 3.3953 | 1.6374821 | 5.4570099 | 2025-02-20 23:08:49 | 1.3574088
9969 | 恒流充电 | 04:05:50 | 13:49:48 | 0.3997919 | 3.3952 | 1.6380374 | 5.4588951 | 2025-02-20 23:08:54 | 1.3573574
9970 | 恒流充电 | 04:05:55 | 13:49:53 | 0.3997665 | 3.3954 | 1.6385926 | 5.4607803 | 2025-02-20 23:08:59 | 1.3573658
9971 | 恒流充电 | 04:06:00 | 13:49:58 | 0.3997977 | 3.3952 | 1.639148 | 5.4626665 | 2025-02-20 23:09:04 | 1.3573873
9972 | 恒流充电 | 04:06:05 | 13:50:03 | 0.3997774 | 3.3953 | 1.6397032 | 5.4645517 | 2025-02-20 23:09:09 | 1.3573584
9973 | 恒流充电 | 04:06:10 | 13:50:08 | 0.3997796 | 3.3955 | 1.6402585 | 5.4664371 | 2025-02-20 23:09:14 | 1.3574627
9974 | 恒流充电 | 04:06:15 | 13:50:13 | 0.3997585 | 3.3953 | 1.6408137 | 5.4683222 | 2025-02-20 23:09:19 | 1.3573016
9975 | 恒流充电 | 04:06:20 | 13:50:18 | 0.3998021 | 3.3954 | 1.641369 | 5.4702076 | 2025-02-20 23:09:24 | 1.3574893
9976 | 恒流充电 | 04:06:25 | 13:50:23 | 0.399757 | 3.3953 | 1.6419242 | 5.4720928 | 2025-02-20 23:09:29 | 1.3572947
9977 | 恒流充电 | 04:06:30 | 13:50:28 | 0.3997679 | 3.3956 | 1.6424794 | 5.4739781 | 2025-02-20 23:09:34 | 1.3574627
9978 | 恒流充电 | 04:06:35 | 13:50:33 | 0.3997766 | 3.3955 | 1.6430347 | 5.4758634 | 2025-02-20 23:09:39 | 1.357425
9979 | 恒流充电 | 04:06:40 | 13:50:38 | 0.3997737 | 3.3955 | 1.6435899 | 5.4777488 | 2025-02-20 23:09:44 | 1.3574321
9980 | 恒流充电 | 04:06:45 | 13:50:43 | 0.3997788 | 3.3954 | 1.6441452 | 5.4796341 | 2025-02-20 23:09:49 | 1.3574258
9981 | 恒流充电 | 04:06:50 | 13:50:48 | 0.3997585 | 3.3957 | 1.6447004 | 5.4815194 | 2025-02-20 23:09:54 | 1.3574478
9982 | 恒流充电 | 04:06:55 | 13:50:53 | 0.3997861 | 3.3955 | 1.6452557 | 5.4834048 | 2025-02-20 23:09:59 | 1.357488
9983 | 恒流充电 | 04:07:00 | 13:50:58 | 0.3997992 | 3.3957 | 1.6458109 | 5.4852904 | 2025-02-20 23:10:04 | 1.3575952
9984 | 恒流充电 | 04:07:05 | 13:51:03 | 0.3998137 | 3.3957 | 1.6463664 | 5.4871764 | 2025-02-20 23:10:09 | 1.3576339
9985 | 恒流充电 | 04:07:10 | 13:51:08 | 0.3997846 | 3.3957 | 1.6469216 | 5.4890619 | 2025-02-20 23:10:14 | 1.3575612
9986 | 恒流充电 | 04:07:15 | 13:51:13 | 0.3998035 | 3.3955 | 1.6474769 | 5.4909474 | 2025-02-20 23:10:19 | 1.3575438
9987 | 恒流充电 | 04:07:20 | 13:51:18 | 0.399781 | 3.3957 | 1.6480321 | 5.4928329 | 2025-02-20 23:10:24 | 1.3575419
9988 | 恒流充电 | 04:07:25 | 13:51:23 | 0.3997999 | 3.3957 | 1.6485874 | 5.4947185 | 2025-02-20 23:10:29 | 1.3576171
9989 | 恒流充电 | 04:07:30 | 13:51:28 | 0.3997839 | 3.3957 | 1.6491427 | 5.496604 | 2025-02-20 23:10:34 | 1.3575638
9990 | 恒流充电 | 04:07:35 | 13:51:33 | 0.3997701 | 3.3956 | 1.6496979 | 5.4984893 | 2025-02-20 23:10:39 | 1.3574786
9991 | 恒流充电 | 04:07:40 | 13:51:38 | 0.3997832 | 3.3956 | 1.6502532 | 5.5003748 | 2025-02-20 23:10:44 | 1.3575164
9992 | 恒流充电 | 04:07:45 | 13:51:43 | 0.3998137 | 3.3958 | 1.6508085 | 5.5022604 | 2025-02-20 23:10:49 | 1.3576757
9993 | 恒流充电 | 04:07:50 | 13:51:48 | 0.3997992 | 3.3958 | 1.6513637 | 5.5041461 | 2025-02-20 23:10:54 | 1.3576402
9994 | 恒流充电 | 04:07:55 | 13:51:53 | 0.3997374 | 3.3959 | 1.6519189 | 5.5060314 | 2025-02-20 23:10:59 | 1.3574564
9995 | 恒流充电 | 04:08:00 | 13:51:58 | 0.3997439 | 3.3957 | 1.6524741 | 5.5079167 | 2025-02-20 23:11:04 | 1.3574256
9996 | 恒流充电 | 04:08:05 | 13:52:03 | 0.3997962 | 3.3959 | 1.6530294 | 5.5098024 | 2025-02-20 23:11:09 | 1.3576579
9997 | 恒流充电 | 04:08:10 | 13:52:08 | 0.3998028 | 3.396 | 1.6535848 | 5.5116882 | 2025-02-20 23:11:14 | 1.3577184
9998 | 恒流充电 | 04:08:15 | 13:52:13 | 0.3997381 | 3.3958 | 1.65414 | 5.5135736 | 2025-02-20 23:11:19 | 1.3574315
9999 | 恒流充电 | 04:08:20 | 13:52:18 | 0.399781 | 3.396 | 1.6546953 | 5.5154592 | 2025-02-20 23:11:24 | 1.3576685
10000 | 恒流充电 | 04:08:25 | 13:52:23 | 0.399789 | 3.396 | 1.6552505 | 5.5173449 | 2025-02-20 23:11:29 | 1.3576872
10001 | 恒流充电 | 04:08:30 | 13:52:28 | 0.3998043 | 3.3959 | 1.6558058 | 5.5192306 | 2025-02-20 23:11:34 | 1.3576829
10002 | 恒流充电 | 04:08:35 | 13:52:33 | 0.3997657 | 3.3962 | 1.6563611 | 5.5211162 | 2025-02-20 23:11:39 | 1.3576764
10003 | 恒流充电 | 04:08:40 | 13:52:38 | 0.3997897 | 3.3961 | 1.6569163 | 5.523002 | 2025-02-20 23:11:44 | 1.3577359
10004 | 恒流充电 | 04:08:45 | 13:52:43 | 0.3997505 | 3.396 | 1.6574715 | 5.5248875 | 2025-02-20 23:11:49 | 1.3575711
10005 | 恒流充电 | 04:08:50 | 13:52:48 | 0.3998202 | 3.3961 | 1.6580268 | 5.5267734 | 2025-02-20 23:11:54 | 1.3578493
10006 | 恒流充电 | 04:08:55 | 13:52:53 | 0.3997854 | 3.3962 | 1.6585821 | 5.5286592 | 2025-02-20 23:11:59 | 1.3577681
10007 | 恒流充电 | 04:09:00 | 13:52:58 | 0.3998035 | 3.3961 | 1.6591374 | 5.530545 | 2025-02-20 23:12:04 | 1.3577724
10008 | 恒流充电 | 04:09:05 | 13:53:03 | 0.399821 | 3.3961 | 1.6596927 | 5.5324308 | 2025-02-20 23:12:09 | 1.3578277
10009 | 恒流充电 | 04:09:10 | 13:53:08 | 0.3998195 | 3.3963 | 1.660248 | 5.5343168 | 2025-02-20 23:12:14 | 1.3578954
10010 | 恒流充电 | 04:09:15 | 13:53:13 | 0.3997759 | 3.3961 | 1.6608032 | 5.5362024 | 2025-02-20 23:12:19 | 1.3576614
10011 | 恒流充电 | 04:09:20 | 13:53:18 | 0.3997621 | 3.3962 | 1.6613584 | 5.5380881 | 2025-02-20 23:12:24 | 1.357665
10012 | 恒流充电 | 04:09:25 | 13:53:23 | 0.3997599 | 3.3962 | 1.6619136 | 5.5399737 | 2025-02-20 23:12:29 | 1.3576718
10013 | 恒流充电 | 04:09:30 | 13:53:28 | 0.3997723 | 3.3963 | 1.6624689 | 5.5418595 | 2025-02-20 23:12:34 | 1.357758
10014 | 恒流充电 | 04:09:35 | 13:53:33 | 0.3997803 | 3.3963 | 1.6630241 | 5.5437453 | 2025-02-20 23:12:39 | 1.3577851
10015 | 恒流充电 | 04:09:40 | 13:53:38 | 0.3998275 | 3.3963 | 1.6635795 | 5.5456313 | 2025-02-20 23:12:44 | 1.3579194
10016 | 恒流充电 | 04:09:45 | 13:53:43 | 0.3997759 | 3.3964 | 1.6641347 | 5.5475172 | 2025-02-20 23:12:49 | 1.3578181
10017 | 恒流充电 | 04:09:50 | 13:53:48 | 0.3997788 | 3.3964 | 1.6646899 | 5.549403 | 2025-02-20 23:12:54 | 1.3578073
10018 | 恒流充电 | 04:09:55 | 13:53:53 | 0.3998173 | 3.3963 | 1.6652452 | 5.551289 | 2025-02-20 23:12:59 | 1.3578952
10019 | 恒流充电 | 04:10:00 | 13:53:58 | 0.3997708 | 3.3964 | 1.6658005 | 5.5531748 | 2025-02-20 23:13:04 | 1.3577629
10020 | 恒流充电 | 04:10:05 | 13:54:03 | 0.3998231 | 3.3965 | 1.6663558 | 5.5550609 | 2025-02-20 23:13:09 | 1.3579915
10021 | 恒流充电 | 04:10:10 | 13:54:08 | 0.3997737 | 3.3963 | 1.666911 | 5.5569466 | 2025-02-20 23:13:14 | 1.3577632
10022 | 恒流充电 | 04:10:15 | 13:54:13 | 0.3997483 | 3.3966 | 1.6674662 | 5.5588324 | 2025-02-20 23:13:19 | 1.357769
10023 | 恒流充电 | 04:10:20 | 13:54:18 | 0.3998202 | 3.3964 | 1.6680216 | 5.5607181 | 2025-02-20 23:13:24 | 1.3579562
10024 | 恒流充电 | 04:10:25 | 13:54:23 | 0.3997701 | 3.3964 | 1.6685768 | 5.5626039 | 2025-02-20 23:13:29 | 1.3577882
10025 | 恒流充电 | 04:10:30 | 13:54:28 | 0.3997999 | 3.3965 | 1.6691321 | 5.5644899 | 2025-02-20 23:13:34 | 1.357936
10026 | 恒流充电 | 04:10:35 | 13:54:33 | 0.399826 | 3.3967 | 1.6696874 | 5.5663761 | 2025-02-20 23:13:39 | 1.3580893
10027 | 恒流充电 | 04:10:40 | 13:54:38 | 0.3997861 | 3.3965 | 1.6702426 | 5.5682621 | 2025-02-20 23:13:44 | 1.3578899
10028 | 恒流充电 | 04:10:45 | 13:54:43 | 0.3997904 | 3.3965 | 1.6707979 | 5.5701481 | 2025-02-20 23:13:49 | 1.3578979
10029 | 恒流充电 | 04:10:50 | 13:54:48 | 0.3997715 | 3.3965 | 1.6713531 | 5.5720339 | 2025-02-20 23:13:54 | 1.3578131
10030 | 恒流充电 | 04:10:55 | 13:54:53 | 0.3997665 | 3.3966 | 1.6719084 | 5.5739198 | 2025-02-20 23:13:59 | 1.357837
10031 | 恒流充电 | 04:11:00 | 13:54:58 | 0.3998144 | 3.3967 | 1.6724637 | 5.575806 | 2025-02-20 23:14:04 | 1.358044
10032 | 恒流充电 | 04:11:05 | 13:55:03 | 0.3997817 | 3.3968 | 1.6730189 | 5.577692 | 2025-02-20 23:14:09 | 1.3579756
10033 | 恒流充电 | 04:11:10 | 13:55:08 | 0.3998253 | 3.3966 | 1.6735742 | 5.5795782 | 2025-02-20 23:14:14 | 1.3580643
10034 | 恒流充电 | 04:11:15 | 13:55:13 | 0.3997919 | 3.3968 | 1.6741295 | 5.5814644 | 2025-02-20 23:14:19 | 1.358011
10035 | 恒流充电 | 04:11:20 | 13:55:18 | 0.3998377 | 3.3967 | 1.6746848 | 5.5833507 | 2025-02-20 23:14:24 | 1.3581355
10036 | 恒流充电 | 04:11:25 | 13:55:23 | 0.3997636 | 3.3967 | 1.6752399 | 5.5852365 | 2025-02-20 23:14:29 | 1.3578942
10037 | 恒流充电 | 04:11:30 | 13:55:28 | 0.3997737 | 3.3968 | 1.6757952 | 5.5871226 | 2025-02-20 23:14:34 | 1.357954
10038 | 恒流充电 | 04:11:35 | 13:55:33 | 0.3997824 | 3.3968 | 1.6763504 | 5.5890087 | 2025-02-20 23:14:39 | 1.3579845
10039 | 恒流充电 | 04:11:40 | 13:55:38 | 0.3997962 | 3.3967 | 1.6769057 | 5.5908948 | 2025-02-20 23:14:44 | 1.357975
10040 | 恒流充电 | 04:11:45 | 13:55:43 | 0.3997985 | 3.3971 | 1.677461 | 5.5927811 | 2025-02-20 23:14:49 | 1.358142
10041 | 恒流充电 | 04:11:50 | 13:55:48 | 0.3997824 | 3.3969 | 1.6780162 | 5.5946672 | 2025-02-20 23:14:54 | 1.3580014
10042 | 恒流充电 | 04:11:55 | 13:55:53 | 0.3997657 | 3.3971 | 1.6785714 | 5.5965534 | 2025-02-20 23:14:59 | 1.3580623
10043 | 恒流充电 | 04:12:00 | 13:55:58 | 0.3997759 | 3.3968 | 1.6791267 | 5.5984395 | 2025-02-20 23:15:04 | 1.3579747
10044 | 恒流充电 | 04:12:05 | 13:56:03 | 0.399765 | 3.3971 | 1.6796819 | 5.6003256 | 2025-02-20 23:15:09 | 1.3580364
10045 | 恒流充电 | 04:12:10 | 13:56:08 | 0.3997759 | 3.3969 | 1.6802372 | 5.6022117 | 2025-02-20 23:15:14 | 1.3580061
10046 | 恒流充电 | 04:12:15 | 13:56:13 | 0.399834 | 3.3968 | 1.6807925 | 5.6040981 | 2025-02-20 23:15:19 | 1.3581677
10047 | 恒流充电 | 04:12:20 | 13:56:18 | 0.399781 | 3.3969 | 1.6813477 | 5.6059842 | 2025-02-20 23:15:24 | 1.3580216
10048 | 恒流充电 | 04:12:25 | 13:56:23 | 0.3997868 | 3.397 | 1.681903 | 5.6078704 | 2025-02-20 23:15:29 | 1.3580709
10049 | 恒流充电 | 04:12:30 | 13:56:28 | 0.3997999 | 3.3971 | 1.6824584 | 5.6097565 | 2025-02-20 23:15:34 | 1.3581594
10050 | 恒流充电 | 04:12:35 | 13:56:33 | 0.3997541 | 3.3974 | 1.6830136 | 5.6116428 | 2025-02-20 23:15:39 | 1.358124
10051 | 恒流充电 | 04:12:40 | 13:56:38 | 0.399789 | 3.397 | 1.6835689 | 5.613529 | 2025-02-20 23:15:44 | 1.3580839
10052 | 恒流充电 | 04:12:45 | 13:56:43 | 0.3997519 | 3.3971 | 1.6841241 | 5.6154151 | 2025-02-20 23:15:49 | 1.357988
10053 | 恒流充电 | 04:12:50 | 13:56:48 | 0.3997868 | 3.3973 | 1.6846793 | 5.6173015 | 2025-02-20 23:15:54 | 1.3582055
10054 | 恒流充电 | 04:12:55 | 13:56:53 | 0.3997657 | 3.3973 | 1.6852346 | 5.6191878 | 2025-02-20 23:15:59 | 1.3581211
10055 | 恒流充电 | 04:13:00 | 13:56:58 | 0.3997694 | 3.3973 | 1.6857898 | 5.621074 | 2025-02-20 23:16:04 | 1.3581221
10056 | 恒流充电 | 04:13:05 | 13:57:03 | 0.3998333 | 3.3972 | 1.6863451 | 5.6229606 | 2025-02-20 23:16:09 | 1.3582975
10057 | 恒流充电 | 04:13:10 | 13:57:08 | 0.399805 | 3.3971 | 1.6869004 | 5.6248469 | 2025-02-20 23:16:14 | 1.358169
10058 | 恒流充电 | 04:13:15 | 13:57:13 | 0.3997883 | 3.3972 | 1.6874557 | 5.6267332 | 2025-02-20 23:16:19 | 1.3581526
10059 | 恒流充电 | 04:13:20 | 13:57:18 | 0.3998137 | 3.3972 | 1.688011 | 5.6286197 | 2025-02-20 23:16:24 | 1.3582592
10060 | 恒流充电 | 04:13:25 | 13:57:23 | 0.3997614 | 3.3973 | 1.6885662 | 5.630506 | 2025-02-20 23:16:29 | 1.3581053
10061 | 恒流充电 | 04:13:30 | 13:57:28 | 0.3997824 | 3.3973 | 1.6891215 | 5.6323923 | 2025-02-20 23:16:34 | 1.358198
10062 | 恒流充电 | 04:13:35 | 13:57:33 | 0.3997977 | 3.3974 | 1.6896766 | 5.6342788 | 2025-02-20 23:16:39 | 1.3582797
10063 | 恒流充电 | 04:13:40 | 13:57:38 | 0.399765 | 3.3975 | 1.6902319 | 5.6361651 | 2025-02-20 23:16:44 | 1.3581876
10064 | 恒流充电 | 04:13:45 | 13:57:43 | 0.3997854 | 3.3974 | 1.6907871 | 5.6380516 | 2025-02-20 23:16:49 | 1.3582425
10065 | 恒流充电 | 04:13:50 | 13:57:48 | 0.3997621 | 3.3974 | 1.6913424 | 5.6399379 | 2025-02-20 23:16:54 | 1.3581519
10066 | 恒流充电 | 04:13:55 | 13:57:53 | 0.3997708 | 3.3977 | 1.6918976 | 5.6418245 | 2025-02-20 23:16:59 | 1.3583098
10067 | 恒流充电 | 04:14:00 | 13:57:58 | 0.3998355 | 3.3974 | 1.6924529 | 5.6437111 | 2025-02-20 23:17:04 | 1.3583892
10068 | 恒流充电 | 04:14:05 | 13:58:03 | 0.3997962 | 3.3974 | 1.6930082 | 5.6455976 | 2025-02-20 23:17:09 | 1.3582502
10069 | 恒流充电 | 04:14:10 | 13:58:08 | 0.3997926 | 3.3975 | 1.6935635 | 5.6474841 | 2025-02-20 23:17:14 | 1.3583108
10070 | 恒流充电 | 04:14:15 | 13:58:13 | 0.399773 | 3.3975 | 1.6941187 | 5.6493705 | 2025-02-20 23:17:19 | 1.3582357
10071 | 恒流充电 | 04:14:20 | 13:58:18 | 0.3997715 | 3.3976 | 1.6946739 | 5.651257 | 2025-02-20 23:17:24 | 1.3582592
10072 | 恒流充电 | 04:14:25 | 13:58:23 | 0.3997752 | 3.3977 | 1.6952292 | 5.6531436 | 2025-02-20 23:17:29 | 1.3583168
10073 | 恒流充电 | 04:14:30 | 13:58:28 | 0.3997737 | 3.3976 | 1.6957844 | 5.65503 | 2025-02-20 23:17:34 | 1.3582541
10074 | 恒流充电 | 04:14:35 | 13:58:33 | 0.3997839 | 3.3977 | 1.6963397 | 5.6569166 | 2025-02-20 23:17:39 | 1.3583477
10075 | 恒流充电 | 04:14:40 | 13:58:38 | 0.3997926 | 3.3976 | 1.696895 | 5.6588035 | 2025-02-20 23:17:44 | 1.3583417
10076 | 恒流充电 | 04:14:45 | 13:58:43 | 0.3997788 | 3.3978 | 1.6974503 | 5.6606901 | 2025-02-20 23:17:49 | 1.3583689
10077 | 恒流充电 | 04:14:50 | 13:58:48 | 0.3997875 | 3.3976 | 1.6980055 | 5.6625767 | 2025-02-20 23:17:54 | 1.3583349
10078 | 恒流充电 | 04:14:55 | 13:58:53 | 0.3997926 | 3.3979 | 1.6985608 | 5.6644634 | 2025-02-20 23:17:59 | 1.3584453
10079 | 恒流充电 | 04:15:00 | 13:58:58 | 0.3997701 | 3.3978 | 1.699116 | 5.66635 | 2025-02-20 23:18:04 | 1.3583233
10080 | 恒流充电 | 04:15:05 | 13:59:03 | 0.399813 | 3.3978 | 1.6996713 | 5.6682367 | 2025-02-20 23:18:09 | 1.3584852
10081 | 恒流充电 | 04:15:10 | 13:59:08 | 0.399805 | 3.3979 | 1.7002266 | 5.6701235 | 2025-02-20 23:18:14 | 1.3584839
10082 | 恒流充电 | 04:15:15 | 13:59:13 | 0.3997875 | 3.3978 | 1.7007819 | 5.6720102 | 2025-02-20 23:18:19 | 1.3584071
10083 | 恒流充电 | 04:15:20 | 13:59:18 | 0.3997999 | 3.3979 | 1.7013371 | 5.673897 | 2025-02-20 23:18:24 | 1.3584935
10084 | 恒流充电 | 04:15:25 | 13:59:23 | 0.3998079 | 3.3978 | 1.7018924 | 5.6757838 | 2025-02-20 23:18:29 | 1.358487
10085 | 恒流充电 | 04:15:30 | 13:59:28 | 0.399805 | 3.3979 | 1.7024477 | 5.6776706 | 2025-02-20 23:18:34 | 1.3584932
10086 | 恒流充电 | 04:15:35 | 13:59:33 | 0.3997832 | 3.3981 | 1.703003 | 5.6795574 | 2025-02-20 23:18:39 | 1.3585189
10087 | 恒流充电 | 04:15:40 | 13:59:38 | 0.3997701 | 3.3981 | 1.7035582 | 5.6814441 | 2025-02-20 23:18:44 | 1.3584439
10088 | 恒流充电 | 04:15:45 | 13:59:43 | 0.3998028 | 3.398 | 1.7041135 | 5.683331 | 2025-02-20 23:18:49 | 1.358539
10089 | 恒流充电 | 04:15:50 | 13:59:48 | 0.3998159 | 3.398 | 1.7046688 | 5.6852179 | 2025-02-20 23:18:54 | 1.3585738
10090 | 恒流充电 | 04:15:55 | 13:59:53 | 0.3997781 | 3.398 | 1.705224 | 5.6871047 | 2025-02-20 23:18:59 | 1.3584541
10091 | 恒流充电 | 04:16:00 | 13:59:58 | 0.399797 | 3.3982 | 1.7057793 | 5.6889916 | 2025-02-20 23:19:04 | 1.3586047
10092 | 恒流充电 | 04:16:05 | 14:00:03 | 0.3997926 | 3.3982 | 1.7063346 | 5.6908785 | 2025-02-20 23:19:09 | 1.3585838
10093 | 恒流充电 | 04:16:10 | 14:00:08 | 0.3997715 | 3.3983 | 1.7068898 | 5.6927654 | 2025-02-20 23:19:14 | 1.3585263
10094 | 恒流充电 | 04:16:15 | 14:00:13 | 0.3998123 | 3.3981 | 1.7074451 | 5.6946523 | 2025-02-20 23:19:19 | 1.3586063
10095 | 恒流充电 | 04:16:20 | 14:00:18 | 0.3997577 | 3.3984 | 1.7080003 | 5.6965392 | 2025-02-20 23:19:24 | 1.358535
10096 | 恒流充电 | 04:16:25 | 14:00:23 | 0.3997977 | 3.3983 | 1.7085556 | 5.6984262 | 2025-02-20 23:19:29 | 1.3586493
10097 | 恒流充电 | 04:16:30 | 14:00:28 | 0.399797 | 3.3984 | 1.7091109 | 5.7003132 | 2025-02-20 23:19:34 | 1.3586631
10098 | 恒流充电 | 04:16:35 | 14:00:33 | 0.3997934 | 3.3982 | 1.7096661 | 5.7022002 | 2025-02-20 23:19:39 | 1.3585933
10099 | 恒流充电 | 04:16:40 | 14:00:38 | 0.399805 | 3.3984 | 1.7102214 | 5.7040872 | 2025-02-20 23:19:44 | 1.3586839
10100 | 恒流充电 | 04:16:45 | 14:00:43 | 0.3997643 | 3.3983 | 1.7107767 | 5.7059741 | 2025-02-20 23:19:49 | 1.3585348
10101 | 恒流充电 | 04:16:50 | 14:00:48 | 0.3998057 | 3.3984 | 1.711332 | 5.7078614 | 2025-02-20 23:19:54 | 1.3586837
10102 | 恒流充电 | 04:16:55 | 14:00:53 | 0.3997788 | 3.3985 | 1.7118872 | 5.7097484 | 2025-02-20 23:19:59 | 1.3586308
10103 | 恒流充电 | 04:17:00 | 14:00:58 | 0.3998079 | 3.3985 | 1.7124425 | 5.7116356 | 2025-02-20 23:20:04 | 1.3587513
10104 | 恒流充电 | 04:17:05 | 14:01:03 | 0.3997803 | 3.3985 | 1.7129978 | 5.7135226 | 2025-02-20 23:20:09 | 1.3586706
10105 | 恒流充电 | 04:17:10 | 14:01:08 | 0.3997483 | 3.3986 | 1.713553 | 5.7154095 | 2025-02-20 23:20:14 | 1.3585762
10106 | 恒流充电 | 04:17:15 | 14:01:13 | 0.3997774 | 3.3986 | 1.7141082 | 5.7172966 | 2025-02-20 23:20:19 | 1.3586672
10107 | 恒流充电 | 04:17:20 | 14:01:18 | 0.3997774 | 3.3985 | 1.7146634 | 5.7191836 | 2025-02-20 23:20:24 | 1.3586523
10108 | 恒流充电 | 04:17:25 | 14:01:23 | 0.399765 | 3.3989 | 1.7152187 | 5.7210707 | 2025-02-20 23:20:29 | 1.3587514
10109 | 恒流充电 | 04:17:30 | 14:01:28 | 0.3997781 | 3.3986 | 1.7157739 | 5.7229578 | 2025-02-20 23:20:34 | 1.3586853
10110 | 恒流充电 | 04:17:35 | 14:01:33 | 0.399789 | 3.3988 | 1.7163292 | 5.724845 | 2025-02-20 23:20:39 | 1.3587884
10111 | 恒流充电 | 04:17:40 | 14:01:38 | 0.3997781 | 3.3988 | 1.7168844 | 5.7267322 | 2025-02-20 23:20:44 | 1.358762
10112 | 恒流充电 | 04:17:45 | 14:01:43 | 0.3997607 | 3.3988 | 1.7174397 | 5.7286193 | 2025-02-20 23:20:49 | 1.3587258
10113 | 恒流充电 | 04:17:50 | 14:01:48 | 0.3997708 | 3.3988 | 1.7179949 | 5.7305064 | 2025-02-20 23:20:54 | 1.3587259
10114 | 恒流充电 | 04:17:55 | 14:01:53 | 0.3997796 | 3.3987 | 1.7185502 | 5.7323933 | 2025-02-20 23:20:59 | 1.3587329
10115 | 恒流充电 | 04:18:00 | 14:01:58 | 0.3997672 | 3.3987 | 1.7191054 | 5.7342803 | 2025-02-20 23:21:04 | 1.3587012
10116 | 恒流充电 | 04:18:05 | 14:02:03 | 0.3997832 | 3.3987 | 1.7196607 | 5.7361675 | 2025-02-20 23:21:09 | 1.3587292
10117 | 恒流充电 | 04:18:10 | 14:02:08 | 0.3997672 | 3.3991 | 1.7202159 | 5.7380547 | 2025-02-20 23:21:14 | 1.3588305
10118 | 恒流充电 | 04:18:15 | 14:02:13 | 0.3997904 | 3.399 | 1.7207712 | 5.7399421 | 2025-02-20 23:21:19 | 1.3588966
10119 | 恒流充电 | 04:18:20 | 14:02:18 | 0.3997701 | 3.399 | 1.7213264 | 5.7418293 | 2025-02-20 23:21:24 | 1.3588055
10120 | 恒流充电 | 04:18:25 | 14:02:23 | 0.3997599 | 3.399 | 1.7218816 | 5.7437165 | 2025-02-20 23:21:29 | 1.3587866
10121 | 恒流充电 | 04:18:30 | 14:02:28 | 0.3997854 | 3.399 | 1.7224369 | 5.7456039 | 2025-02-20 23:21:34 | 1.3588855
10122 | 恒流充电 | 04:18:35 | 14:02:33 | 0.3997999 | 3.3989 | 1.7229922 | 5.7474912 | 2025-02-20 23:21:39 | 1.3588852
10123 | 恒流充电 | 04:18:40 | 14:02:38 | 0.3997839 | 3.399 | 1.7235474 | 5.7493785 | 2025-02-20 23:21:44 | 1.3588662
10124 | 恒流充电 | 04:18:45 | 14:02:43 | 0.3997788 | 3.3992 | 1.7241027 | 5.7512659 | 2025-02-20 23:21:49 | 1.3589276
10125 | 恒流充电 | 04:18:50 | 14:02:48 | 0.3998108 | 3.3992 | 1.724658 | 5.7531535 | 2025-02-20 23:21:54 | 1.3590532
10126 | 恒流充电 | 04:18:55 | 14:02:53 | 0.399781 | 3.3991 | 1.7252132 | 5.7550409 | 2025-02-20 23:21:59 | 1.358898
10127 | 恒流充电 | 04:19:00 | 14:02:58 | 0.3998086 | 3.3992 | 1.7257684 | 5.7569284 | 2025-02-20 23:22:04 | 1.3590309
10128 | 恒流充电 | 04:19:05 | 14:03:03 | 0.3997701 | 3.3992 | 1.7263237 | 5.7588158 | 2025-02-20 23:22:09 | 1.3588859
10129 | 恒流充电 | 04:19:10 | 14:03:08 | 0.3997715 | 3.3993 | 1.7268789 | 5.7607032 | 2025-02-20 23:22:14 | 1.3589421
10130 | 恒流充电 | 04:19:15 | 14:03:13 | 0.3997955 | 3.3994 | 1.7274342 | 5.7625908 | 2025-02-20 23:22:19 | 1.3590708
10131 | 恒流充电 | 04:19:20 | 14:03:18 | 0.3998079 | 3.3993 | 1.7279895 | 5.7644784 | 2025-02-20 23:22:24 | 1.3590784
10132 | 恒流充电 | 04:19:25 | 14:03:23 | 0.3997854 | 3.3992 | 1.7285447 | 5.7663658 | 2025-02-20 23:22:29 | 1.3589503
10133 | 恒流充电 | 04:19:30 | 14:03:28 | 0.3997839 | 3.3993 | 1.7291 | 5.7682533 | 2025-02-20 23:22:34 | 1.3589774
10134 | 恒流充电 | 04:19:35 | 14:03:33 | 0.3997759 | 3.3994 | 1.7296552 | 5.7701408 | 2025-02-20 23:22:39 | 1.3590027
10135 | 恒流充电 | 04:19:40 | 14:03:38 | 0.3997723 | 3.3997 | 1.7302105 | 5.7720285 | 2025-02-20 23:22:44 | 1.3591058
10136 | 恒流充电 | 04:19:45 | 14:03:43 | 0.3997977 | 3.3996 | 1.7307658 | 5.7739161 | 2025-02-20 23:22:49 | 1.3591349
10137 | 恒流充电 | 04:19:50 | 14:03:48 | 0.3998086 | 3.3995 | 1.731321 | 5.7758038 | 2025-02-20 23:22:54 | 1.3591359
10138 | 恒流充电 | 04:19:55 | 14:03:53 | 0.3997948 | 3.3996 | 1.7318763 | 5.7776915 | 2025-02-20 23:22:59 | 1.3591244
10139 | 恒流充电 | 04:20:00 | 14:03:58 | 0.3997854 | 3.3997 | 1.7324316 | 5.7795792 | 2025-02-20 23:23:04 | 1.3591358
10140 | 恒流充电 | 04:20:05 | 14:04:03 | 0.3998079 | 3.3994 | 1.7329869 | 5.7814665 | 2025-02-20 23:23:09 | 1.3591068
10141 | 恒流充电 | 04:20:10 | 14:04:08 | 0.3997766 | 3.3996 | 1.7335422 | 5.7833541 | 2025-02-20 23:23:14 | 1.359081
10142 | 恒流充电 | 04:20:15 | 14:04:13 | 0.3998101 | 3.3996 | 1.7340975 | 5.7852419 | 2025-02-20 23:23:19 | 1.3591965
10143 | 恒流充电 | 04:20:20 | 14:04:18 | 0.3998079 | 3.3996 | 1.7346528 | 5.7871296 | 2025-02-20 23:23:24 | 1.359182
10144 | 恒流充电 | 04:20:25 | 14:04:23 | 0.3998057 | 3.3996 | 1.735208 | 5.7890174 | 2025-02-20 23:23:29 | 1.3591955
10145 | 恒流充电 | 04:20:30 | 14:04:28 | 0.3997948 | 3.3997 | 1.7357633 | 5.7909051 | 2025-02-20 23:23:34 | 1.3591742
10146 | 恒流充电 | 04:20:35 | 14:04:33 | 0.3998493 | 3.3998 | 1.7363187 | 5.7927932 | 2025-02-20 23:23:39 | 1.3594248
10147 | 恒流充电 | 04:20:40 | 14:04:38 | 0.3997875 | 3.3997 | 1.7368739 | 5.7946809 | 2025-02-20 23:23:44 | 1.3591589
10148 | 恒流充电 | 04:20:45 | 14:04:43 | 0.3998268 | 3.3997 | 1.7374292 | 5.7965689 | 2025-02-20 23:23:49 | 1.3593031
10149 | 恒流充电 | 04:20:50 | 14:04:48 | 0.3997897 | 3.4 | 1.7379845 | 5.7984567 | 2025-02-20 23:23:54 | 1.3592682
10150 | 恒流充电 | 04:20:55 | 14:04:53 | 0.3997643 | 3.4001 | 1.7385397 | 5.8003445 | 2025-02-20 23:23:59 | 1.3592211
10151 | 恒流充电 | 04:21:00 | 14:04:58 | 0.3997679 | 3.4 | 1.739095 | 5.8022323 | 2025-02-20 23:24:04 | 1.3591966
10152 | 恒流充电 | 04:21:05 | 14:05:03 | 0.399781 | 3.4 | 1.7396502 | 5.8041202 | 2025-02-20 23:24:09 | 1.3592439
10153 | 恒流充电 | 04:21:10 | 14:05:08 | 0.3998079 | 3.4 | 1.7402054 | 5.8060083 | 2025-02-20 23:24:14 | 1.3593609
10154 | 恒流充电 | 04:21:15 | 14:05:13 | 0.3997817 | 3.4001 | 1.7407607 | 5.8078963 | 2025-02-20 23:24:19 | 1.3593142
10155 | 恒流充电 | 04:21:20 | 14:05:18 | 0.3997977 | 3.4002 | 1.7413159 | 5.8097843 | 2025-02-20 23:24:24 | 1.359407
10156 | 恒流充电 | 04:21:25 | 14:05:23 | 0.3997708 | 3.4002 | 1.7418712 | 5.8116723 | 2025-02-20 23:24:29 | 1.3592981
10157 | 恒流充电 | 04:21:30 | 14:05:28 | 0.399781 | 3.4001 | 1.7424264 | 5.8135602 | 2025-02-20 23:24:34 | 1.3593046
10158 | 恒流充电 | 04:21:35 | 14:05:33 | 0.3997672 | 3.4004 | 1.7429817 | 5.8154482 | 2025-02-20 23:24:39 | 1.3593526
10159 | 恒流充电 | 04:21:40 | 14:05:38 | 0.3997803 | 3.4005 | 1.7435369 | 5.8173363 | 2025-02-20 23:24:44 | 1.3594358
10160 | 恒流充电 | 04:21:45 | 14:05:43 | 0.3998151 | 3.4003 | 1.7440922 | 5.8192245 | 2025-02-20 23:24:49 | 1.3594994
10161 | 恒流充电 | 04:21:50 | 14:05:48 | 0.3998268 | 3.4003 | 1.7446475 | 5.8211127 | 2025-02-20 23:24:54 | 1.3595256
10162 | 恒流充电 | 04:21:55 | 14:05:53 | 0.3998253 | 3.4003 | 1.7452028 | 5.8230009 | 2025-02-20 23:24:59 | 1.3595195
10163 | 恒流充电 | 04:22:00 | 14:05:58 | 0.399725 | 3.4003 | 1.745758 | 5.8248887 | 2025-02-20 23:25:04 | 1.3591829
10164 | 恒流充电 | 04:22:05 | 14:06:03 | 0.3997919 | 3.4007 | 1.7463133 | 5.8267769 | 2025-02-20 23:25:09 | 1.3595567
10165 | 恒流充电 | 04:22:10 | 14:06:08 | 0.3998108 | 3.4004 | 1.7468686 | 5.8286652 | 2025-02-20 23:25:14 | 1.3595112
10166 | 恒流充电 | 04:22:15 | 14:06:13 | 0.3997897 | 3.4007 | 1.7474239 | 5.8305531 | 2025-02-20 23:25:19 | 1.3595466
10167 | 恒流充电 | 04:22:20 | 14:06:18 | 0.3997868 | 3.4007 | 1.7479791 | 5.8324413 | 2025-02-20 23:25:24 | 1.3595413
10168 | 恒流充电 | 04:22:25 | 14:06:23 | 0.399834 | 3.4005 | 1.7485345 | 5.8343297 | 2025-02-20 23:25:29 | 1.3596439
10169 | 恒流充电 | 04:22:30 | 14:06:28 | 0.3997912 | 3.4004 | 1.7490897 | 5.8362178 | 2025-02-20 23:25:34 | 1.3594448
10170 | 恒流充电 | 04:22:35 | 14:06:33 | 0.399829 | 3.4007 | 1.7496451 | 5.8381063 | 2025-02-20 23:25:39 | 1.3597017
10171 | 恒流充电 | 04:22:40 | 14:06:38 | 0.3997708 | 3.4009 | 1.7502003 | 5.8399946 | 2025-02-20 23:25:44 | 1.3595637
10172 | 恒流充电 | 04:22:45 | 14:06:43 | 0.3998006 | 3.4009 | 1.7507556 | 5.841883 | 2025-02-20 23:25:49 | 1.3596754
10173 | 恒流充电 | 04:22:50 | 14:06:48 | 0.3997897 | 3.4006 | 1.7513108 | 5.8437712 | 2025-02-20 23:25:54 | 1.359518
10174 | 恒流充电 | 04:22:55 | 14:06:53 | 0.3997934 | 3.4006 | 1.7518661 | 5.8456595 | 2025-02-20 23:25:59 | 1.35955
10175 | 恒流充电 | 04:23:00 | 14:06:58 | 0.3998231 | 3.401 | 1.7524214 | 5.8475481 | 2025-02-20 23:26:04 | 1.3597963
10176 | 恒流充电 | 04:23:05 | 14:07:03 | 0.3997962 | 3.4011 | 1.7529767 | 5.8494366 | 2025-02-20 23:26:09 | 1.3597456
10177 | 恒流充电 | 04:23:10 | 14:07:08 | 0.3997999 | 3.4009 | 1.753532 | 5.8513251 | 2025-02-20 23:26:14 | 1.3596655
10178 | 恒流充电 | 04:23:15 | 14:07:13 | 0.3997919 | 3.4009 | 1.7540872 | 5.8532135 | 2025-02-20 23:26:19 | 1.3596465
10179 | 恒流充电 | 04:23:20 | 14:07:18 | 0.3998202 | 3.4013 | 1.7546425 | 5.8551016 | 2025-02-20 23:26:24 | 1.359902
10180 | 恒流充电 | 04:23:25 | 14:07:23 | 0.3998072 | 3.4012 | 1.7551978 | 5.8569902 | 2025-02-20 23:26:29 | 1.3598233
10181 | 恒流充电 | 04:23:30 | 14:07:28 | 0.3998028 | 3.4008 | 1.7557531 | 5.8588786 | 2025-02-20 23:26:34 | 1.3596572
10182 | 恒流充电 | 04:23:35 | 14:07:33 | 0.3997846 | 3.4011 | 1.7563083 | 5.8607671 | 2025-02-20 23:26:39 | 1.3597128
10183 | 恒流充电 | 04:23:40 | 14:07:38 | 0.399789 | 3.4011 | 1.7568636 | 5.8626556 | 2025-02-20 23:26:44 | 1.3597105
10184 | 恒流充电 | 04:23:45 | 14:07:43 | 0.3997868 | 3.4011 | 1.7574188 | 5.8645441 | 2025-02-20 23:26:49 | 1.3597345
10185 | 恒流充电 | 04:23:50 | 14:07:48 | 0.3997919 | 3.4012 | 1.7579741 | 5.8664327 | 2025-02-20 23:26:54 | 1.3597707
10186 | 恒流充电 | 04:23:55 | 14:07:53 | 0.3997824 | 3.4013 | 1.7585294 | 5.8683213 | 2025-02-20 23:26:59 | 1.3597656
10187 | 恒流充电 | 04:24:00 | 14:07:58 | 0.3997962 | 3.4013 | 1.7590846 | 5.8702099 | 2025-02-20 23:27:04 | 1.3598308
10188 | 恒流充电 | 04:24:05 | 14:08:03 | 0.3998173 | 3.4014 | 1.7596399 | 5.8720987 | 2025-02-20 23:27:09 | 1.359946
10189 | 恒流充电 | 04:24:10 | 14:08:08 | 0.3997468 | 3.4015 | 1.7601951 | 5.8739873 | 2025-02-20 23:27:14 | 1.3597307
10190 | 恒流充电 | 04:24:15 | 14:08:13 | 0.3997934 | 3.4014 | 1.7607504 | 5.8758759 | 2025-02-20 23:27:19 | 1.3598601
10191 | 恒流充电 | 04:24:20 | 14:08:18 | 0.3997824 | 3.4016 | 1.7613057 | 5.8777647 | 2025-02-20 23:27:24 | 1.3598911
10192 | 恒流充电 | 04:24:25 | 14:08:23 | 0.3997948 | 3.4017 | 1.7618608 | 5.8796535 | 2025-02-20 23:27:29 | 1.3599822
10193 | 恒流充电 | 04:24:30 | 14:08:28 | 0.3997796 | 3.4015 | 1.7624161 | 5.8815421 | 2025-02-20 23:27:34 | 1.3598424
10194 | 恒流充电 | 04:24:35 | 14:08:33 | 0.3997715 | 3.4015 | 1.7629713 | 5.8834308 | 2025-02-20 23:27:39 | 1.3598299
10195 | 恒流充电 | 04:24:40 | 14:08:38 | 0.3997926 | 3.4017 | 1.7635266 | 5.8853196 | 2025-02-20 23:27:44 | 1.359983
10196 | 恒流充电 | 04:24:45 | 14:08:43 | 0.3997796 | 3.4016 | 1.7640819 | 5.8872084 | 2025-02-20 23:27:49 | 1.3598834
10197 | 恒流充电 | 04:24:50 | 14:08:48 | 0.3997846 | 3.4016 | 1.7646371 | 5.8890971 | 2025-02-20 23:27:54 | 1.359911
10198 | 恒流充电 | 04:24:55 | 14:08:53 | 0.3997912 | 3.4018 | 1.7651924 | 5.890986 | 2025-02-20 23:27:59 | 1.3600186
10199 | 恒流充电 | 04:25:00 | 14:08:58 | 0.3997999 | 3.4018 | 1.7657477 | 5.892875 | 2025-02-20 23:28:04 | 1.3600378
10200 | 恒流充电 | 04:25:05 | 14:09:03 | 0.3997912 | 3.4018 | 1.7663029 | 5.8947639 | 2025-02-20 23:28:09 | 1.3600203
10201 | 恒流充电 | 04:25:10 | 14:09:08 | 0.3998181 | 3.4019 | 1.7668582 | 5.896653 | 2025-02-20 23:28:14 | 1.3601272
10202 | 恒流充电 | 04:25:15 | 14:09:13 | 0.3997912 | 3.402 | 1.7674135 | 5.898542 | 2025-02-20 23:28:19 | 1.3600934
10203 | 恒流充电 | 04:25:20 | 14:09:18 | 0.3997846 | 3.4019 | 1.7679687 | 5.9004309 | 2025-02-20 23:28:24 | 1.3600108
10204 | 恒流充电 | 04:25:25 | 14:09:23 | 0.3998064 | 3.4019 | 1.768524 | 5.9023199 | 2025-02-20 23:28:29 | 1.3601046
10205 | 恒流充电 | 04:25:30 | 14:09:28 | 0.3997912 | 3.402 | 1.7690793 | 5.9042087 | 2025-02-20 23:28:34 | 1.3600786
10206 | 恒流充电 | 04:25:35 | 14:09:33 | 0.399773 | 3.4019 | 1.7696346 | 5.9060975 | 2025-02-20 23:28:39 | 1.3599984
10207 | 恒流充电 | 04:25:40 | 14:09:38 | 0.3997374 | 3.402 | 1.7701898 | 5.9079863 | 2025-02-20 23:28:44 | 1.359925
10208 | 恒流充电 | 04:25:45 | 14:09:43 | 0.3997985 | 3.4022 | 1.770745 | 5.9098755 | 2025-02-20 23:28:49 | 1.3602098
10209 | 恒流充电 | 04:25:50 | 14:09:48 | 0.3997803 | 3.4021 | 1.7713003 | 5.9117645 | 2025-02-20 23:28:54 | 1.3600727
10210 | 恒流充电 | 04:25:55 | 14:09:53 | 0.3997817 | 3.402 | 1.7718555 | 5.9136535 | 2025-02-20 23:28:59 | 1.360074
10211 | 恒流充电 | 04:26:00 | 14:09:58 | 0.3998508 | 3.4021 | 1.7724109 | 5.9155428 | 2025-02-20 23:29:04 | 1.360327
10212 | 恒流充电 | 04:26:05 | 14:10:03 | 0.399797 | 3.4022 | 1.7729662 | 5.917432 | 2025-02-20 23:29:09 | 1.360186
10213 | 恒流充电 | 04:26:10 | 14:10:08 | 0.3998333 | 3.4023 | 1.7735215 | 5.9193214 | 2025-02-20 23:29:14 | 1.3603563
10214 | 恒流充电 | 04:26:15 | 14:10:13 | 0.3998072 | 3.4025 | 1.7740768 | 5.9212107 | 2025-02-20 23:29:19 | 1.3603368
10215 | 恒流充电 | 04:26:20 | 14:10:18 | 0.3997796 | 3.4025 | 1.774632 | 5.9231 | 2025-02-20 23:29:24 | 1.3602474
10216 | 恒流充电 | 04:26:25 | 14:10:23 | 0.3998137 | 3.4023 | 1.7751873 | 5.9249893 | 2025-02-20 23:29:29 | 1.3602949
10217 | 恒流充电 | 04:26:30 | 14:10:28 | 0.3997941 | 3.4025 | 1.7757426 | 5.9268786 | 2025-02-20 23:29:34 | 1.3603106
10218 | 恒流充电 | 04:26:35 | 14:10:33 | 0.399781 | 3.4026 | 1.7762978 | 5.9287677 | 2025-02-20 23:29:39 | 1.3602881
10219 | 恒流充电 | 04:26:40 | 14:10:38 | 0.3997636 | 3.4025 | 1.776853 | 5.9306568 | 2025-02-20 23:29:44 | 1.3601875
10220 | 恒流充电 | 04:26:45 | 14:10:43 | 0.3998006 | 3.4026 | 1.7774083 | 5.9325462 | 2025-02-20 23:29:49 | 1.3603485
10221 | 恒流充电 | 04:26:50 | 14:10:48 | 0.3997781 | 3.4027 | 1.7779636 | 5.9344355 | 2025-02-20 23:29:54 | 1.3603146
10222 | 恒流充电 | 04:26:55 | 14:10:53 | 0.3997941 | 3.4028 | 1.7785188 | 5.936325 | 2025-02-20 23:29:59 | 1.3604268
10223 | 恒流充电 | 04:27:00 | 14:10:58 | 0.3997977 | 3.4027 | 1.7790741 | 5.9382144 | 2025-02-20 23:30:04 | 1.3603867
10224 | 恒流充电 | 04:27:05 | 14:11:03 | 0.3997694 | 3.403 | 1.7796293 | 5.9401039 | 2025-02-20 23:30:09 | 1.3604011
10225 | 恒流充电 | 04:27:10 | 14:11:08 | 0.399842 | 3.4028 | 1.7801847 | 5.9419936 | 2025-02-20 23:30:14 | 1.3605813
10226 | 恒流充电 | 04:27:15 | 14:11:13 | 0.3998086 | 3.403 | 1.78074 | 5.9438832 | 2025-02-20 23:30:19 | 1.3605502
10227 | 恒流充电 | 04:27:20 | 14:11:18 | 0.3997926 | 3.4027 | 1.7812952 | 5.9457726 | 2025-02-20 23:30:24 | 1.3603764
10228 | 恒流充电 | 04:27:25 | 14:11:23 | 0.3997875 | 3.4032 | 1.7818505 | 5.9476623 | 2025-02-20 23:30:29 | 1.3605458
10229 | 恒流充电 | 04:27:30 | 14:11:28 | 0.3997883 | 3.4032 | 1.7824058 | 5.9495519 | 2025-02-20 23:30:34 | 1.3605489
10230 | 恒流充电 | 04:27:35 | 14:11:33 | 0.3997679 | 3.4031 | 1.782961 | 5.9514414 | 2025-02-20 23:30:39 | 1.3604442
10231 | 恒流充电 | 04:27:40 | 14:11:38 | 0.3998043 | 3.4031 | 1.7835163 | 5.9533315 | 2025-02-20 23:30:44 | 1.360562
10232 | 恒流充电 | 04:27:45 | 14:11:43 | 0.3997614 | 3.4031 | 1.7840715 | 5.955221 | 2025-02-20 23:30:49 | 1.3604465
10233 | 恒流充电 | 04:27:50 | 14:11:48 | 0.3997875 | 3.4033 | 1.7846268 | 5.9571107 | 2025-02-20 23:30:54 | 1.3605988
10234 | 恒流充电 | 04:27:55 | 14:11:53 | 0.3997556 | 3.4032 | 1.785182 | 5.9590002 | 2025-02-20 23:30:59 | 1.3604629
10235 | 恒流充电 | 04:28:00 | 14:11:58 | 0.3998021 | 3.4035 | 1.7857373 | 5.9608901 | 2025-02-20 23:31:04 | 1.3607196
10236 | 恒流充电 | 04:28:05 | 14:12:03 | 0.3997694 | 3.4037 | 1.7862925 | 5.96278 | 2025-02-20 23:31:09 | 1.360685
10237 | 恒流充电 | 04:28:10 | 14:12:08 | 0.3998123 | 3.4034 | 1.7868478 | 5.9646699 | 2025-02-20 23:31:14 | 1.3607385
10238 | 恒流充电 | 04:28:15 | 14:12:13 | 0.3997643 | 3.4035 | 1.787403 | 5.9665596 | 2025-02-20 23:31:19 | 1.3606121
10239 | 恒流充电 | 04:28:20 | 14:12:18 | 0.3997781 | 3.4036 | 1.7879583 | 5.9684494 | 2025-02-20 23:31:24 | 1.36067
10240 | 恒流充电 | 04:28:25 | 14:12:23 | 0.3997781 | 3.4035 | 1.7885135 | 5.9703392 | 2025-02-20 23:31:29 | 1.3606395
10241 | 恒流充电 | 04:28:30 | 14:12:28 | 0.3998166 | 3.4038 | 1.7890688 | 5.9722293 | 2025-02-20 23:31:34 | 1.3608999
10242 | 恒流充电 | 04:28:35 | 14:12:33 | 0.3997992 | 3.4039 | 1.7896241 | 5.9741195 | 2025-02-20 23:31:39 | 1.3608729
10243 | 恒流充电 | 04:28:40 | 14:12:38 | 0.3997904 | 3.4039 | 1.7901794 | 5.9760095 | 2025-02-20 23:31:44 | 1.3608555
10244 | 恒流充电 | 04:28:45 | 14:12:43 | 0.3997977 | 3.4038 | 1.7907346 | 5.9778991 | 2025-02-20 23:31:49 | 1.3608255
10245 | 恒流充电 | 04:28:50 | 14:12:48 | 0.3997962 | 3.4038 | 1.7912899 | 5.9797891 | 2025-02-20 23:31:54 | 1.3608143
10246 | 恒流充电 | 04:28:55 | 14:12:53 | 0.3997745 | 3.4041 | 1.7918452 | 5.9816792 | 2025-02-20 23:31:59 | 1.3608675
10247 | 恒流充电 | 04:29:00 | 14:12:58 | 0.399842 | 3.4039 | 1.7924005 | 5.9835695 | 2025-02-20 23:32:04 | 1.3610183
10248 | 恒流充电 | 04:29:05 | 14:13:03 | 0.3997985 | 3.404 | 1.7929558 | 5.9854597 | 2025-02-20 23:32:09 | 1.360923
10249 | 恒流充电 | 04:29:10 | 14:13:08 | 0.3998166 | 3.4041 | 1.7935111 | 5.98735 | 2025-02-20 23:32:14 | 1.3610095
10250 | 恒流充电 | 04:29:15 | 14:13:13 | 0.3998275 | 3.4042 | 1.7940664 | 5.9892404 | 2025-02-20 23:32:19 | 1.3610928
10251 | 恒流充电 | 04:29:20 | 14:13:18 | 0.3997636 | 3.4041 | 1.7946216 | 5.9911304 | 2025-02-20 23:32:24 | 1.3608539
10252 | 恒流充电 | 04:29:25 | 14:13:23 | 0.3997999 | 3.4043 | 1.7951769 | 5.9930208 | 2025-02-20 23:32:29 | 1.3610486
10253 | 恒流充电 | 04:29:30 | 14:13:28 | 0.399781 | 3.4043 | 1.7957321 | 5.994911 | 2025-02-20 23:32:34 | 1.360965
10254 | 恒流充电 | 04:29:35 | 14:13:33 | 0.3997955 | 3.4043 | 1.7962874 | 5.9968013 | 2025-02-20 23:32:39 | 1.3610085
10255 | 恒流充电 | 04:29:40 | 14:13:38 | 0.3997839 | 3.4045 | 1.7968427 | 5.9986916 | 2025-02-20 23:32:44 | 1.361048
10256 | 恒流充电 | 04:29:45 | 14:13:43 | 0.3997643 | 3.4044 | 1.7973979 | 6.0005819 | 2025-02-20 23:32:49 | 1.3609764
10257 | 恒流充电 | 04:29:50 | 14:13:48 | 0.3997737 | 3.4044 | 1.7979531 | 6.0024719 | 2025-02-20 23:32:54 | 1.3609846
10258 | 恒流充电 | 04:29:55 | 14:13:53 | 0.3998013 | 3.4047 | 1.7985084 | 6.0043625 | 2025-02-20 23:32:59 | 1.3612118
10259 | 恒流充电 | 04:30:00 | 14:13:58 | 0.3997934 | 3.4048 | 1.7990637 | 6.006253 | 2025-02-20 23:33:04 | 1.3611984
10260 | 恒流充电 | 04:30:05 | 14:14:03 | 0.3997824 | 3.4046 | 1.7996189 | 6.0081434 | 2025-02-20 23:33:09 | 1.3610806
10261 | 恒流充电 | 04:30:10 | 14:14:08 | 0.3997657 | 3.4047 | 1.8001742 | 6.0100338 | 2025-02-20 23:33:14 | 1.3610946
10262 | 恒流充电 | 04:30:15 | 14:14:13 | 0.3997774 | 3.4048 | 1.8007294 | 6.0119243 | 2025-02-20 23:33:19 | 1.3611489
10263 | 恒流充电 | 04:30:20 | 14:14:18 | 0.3997796 | 3.4047 | 1.8012847 | 6.0138148 | 2025-02-20 23:33:24 | 1.3611387
10264 | 恒流充电 | 04:30:25 | 14:14:23 | 0.3997599 | 3.4048 | 1.8018399 | 6.0157052 | 2025-02-20 23:33:29 | 1.3611063
10265 | 恒流充电 | 04:30:30 | 14:14:28 | 0.3998057 | 3.4048 | 1.8023952 | 6.0175959 | 2025-02-20 23:33:34 | 1.3612481
10266 | 恒流充电 | 04:30:35 | 14:14:33 | 0.3997883 | 3.4049 | 1.8029504 | 6.0194865 | 2025-02-20 23:33:39 | 1.3612323
10267 | 恒流充电 | 04:30:40 | 14:14:38 | 0.3997643 | 3.4049 | 1.8035057 | 6.0213769 | 2025-02-20 23:33:44 | 1.3611515
10268 | 恒流充电 | 04:30:45 | 14:14:43 | 0.3998319 | 3.405 | 1.804061 | 6.0232678 | 2025-02-20 23:33:49 | 1.3614364
10269 | 恒流充电 | 04:30:50 | 14:14:48 | 0.3998253 | 3.405 | 1.8046163 | 6.0251587 | 2025-02-20 23:33:54 | 1.3614251
10270 | 恒流充电 | 04:30:55 | 14:14:53 | 0.3998101 | 3.4052 | 1.8051715 | 6.0270491 | 2025-02-20 23:33:59 | 1.3614179
10271 | 恒流充电 | 04:31:00 | 14:14:58 | 0.3997636 | 3.4052 | 1.8057267 | 6.0289397 | 2025-02-20 23:34:04 | 1.3612568
10272 | 恒流充电 | 04:31:05 | 14:15:03 | 0.3997926 | 3.4053 | 1.806282 | 6.0308306 | 2025-02-20 23:34:09 | 1.3614199
10273 | 恒流充电 | 04:31:10 | 14:15:08 | 0.3997854 | 3.4052 | 1.8068372 | 6.0327213 | 2025-02-20 23:34:14 | 1.36135
10274 | 恒流充电 | 04:31:15 | 14:15:13 | 0.3998202 | 3.4053 | 1.8073925 | 6.0346123 | 2025-02-20 23:34:19 | 1.3614893
10275 | 恒流充电 | 04:31:20 | 14:15:18 | 0.3998268 | 3.4054 | 1.8079479 | 6.0365034 | 2025-02-20 23:34:24 | 1.3615789
10276 | 恒流充电 | 04:31:25 | 14:15:23 | 0.3997672 | 3.4055 | 1.8085031 | 6.0383942 | 2025-02-20 23:34:29 | 1.361406
10277 | 恒流充电 | 04:31:30 | 14:15:28 | 0.3997912 | 3.4056 | 1.8090584 | 6.0402852 | 2025-02-20 23:34:34 | 1.3615117
10278 | 恒流充电 | 04:31:35 | 14:15:33 | 0.3998188 | 3.4057 | 1.8096137 | 6.0421764 | 2025-02-20 23:34:39 | 1.3616677
10279 | 恒流充电 | 04:31:40 | 14:15:38 | 0.3997715 | 3.4056 | 1.8101689 | 6.0440673 | 2025-02-20 23:34:44 | 1.3614576
10280 | 恒流充电 | 04:31:45 | 14:15:43 | 0.3997912 | 3.4058 | 1.8107242 | 6.0459584 | 2025-02-20 23:34:49 | 1.3616051
10281 | 恒流充电 | 04:31:50 | 14:15:48 | 0.3997577 | 3.4058 | 1.8112794 | 6.0478494 | 2025-02-20 23:34:54 | 1.3614782
10282 | 恒流充电 | 04:31:55 | 14:15:53 | 0.3997447 | 3.4058 | 1.8118346 | 6.0497403 | 2025-02-20 23:34:59 | 1.36146
10283 | 恒流充电 | 04:32:00 | 14:15:58 | 0.3998086 | 3.4059 | 1.81239 | 6.0516315 | 2025-02-20 23:35:04 | 1.3617279
10284 | 恒流充电 | 04:32:05 | 14:16:03 | 0.3998115 | 3.4058 | 1.8129453 | 6.0535227 | 2025-02-20 23:35:09 | 1.361683
10285 | 恒流充电 | 04:32:10 | 14:16:08 | 0.3997672 | 3.406 | 1.8135005 | 6.0554138 | 2025-02-20 23:35:14 | 1.3616045
10286 | 恒流充电 | 04:32:15 | 14:16:13 | 0.3997665 | 3.4059 | 1.8140557 | 6.0573049 | 2025-02-20 23:35:19 | 1.3615779
10287 | 恒流充电 | 04:32:20 | 14:16:18 | 0.3997687 | 3.4063 | 1.814611 | 6.0591961 | 2025-02-20 23:35:24 | 1.3617164
10288 | 恒流充电 | 04:32:25 | 14:16:23 | 0.3997577 | 3.4063 | 1.8151662 | 6.0610874 | 2025-02-20 23:35:29 | 1.3616818
10289 | 恒流充电 | 04:32:30 | 14:16:28 | 0.3998006 | 3.4063 | 1.8157215 | 6.0629788 | 2025-02-20 23:35:34 | 1.361838
10290 | 恒流充电 | 04:32:35 | 14:16:33 | 0.3997737 | 3.4063 | 1.8162767 | 6.0648701 | 2025-02-20 23:35:39 | 1.3617512
10291 | 恒流充电 | 04:32:40 | 14:16:38 | 0.3997832 | 3.4065 | 1.816832 | 6.0667616 | 2025-02-20 23:35:44 | 1.3618454
10292 | 恒流充电 | 04:32:45 | 14:16:43 | 0.3997832 | 3.4064 | 1.8173872 | 6.068653 | 2025-02-20 23:35:49 | 1.3618215
10293 | 恒流充电 | 04:32:50 | 14:16:48 | 0.3998311 | 3.4062 | 1.8179425 | 6.0705446 | 2025-02-20 23:35:54 | 1.3619224
10294 | 恒流充电 | 04:32:55 | 14:16:53 | 0.3997796 | 3.4066 | 1.8184978 | 6.0724361 | 2025-02-20 23:35:59 | 1.3618824
10295 | 恒流充电 | 04:33:00 | 14:16:58 | 0.3997541 | 3.4067 | 1.819053 | 6.0743275 | 2025-02-20 23:36:04 | 1.3618524
10296 | 恒流充电 | 04:33:05 | 14:17:03 | 0.3997527 | 3.4067 | 1.8196084 | 6.0762196 | 2025-02-20 23:36:09 | 1.3618225
10297 | 恒流充电 | 04:33:10 | 14:17:08 | 0.3997904 | 3.4069 | 1.8201637 | 6.0781113 | 2025-02-20 23:36:14 | 1.3620453
10298 | 恒流充电 | 04:33:15 | 14:17:13 | 0.3997839 | 3.4068 | 1.820719 | 6.080003 | 2025-02-20 23:36:19 | 1.3620006
10299 | 恒流充电 | 04:33:20 | 14:17:18 | 0.3997745 | 3.4068 | 1.8212742 | 6.0818946 | 2025-02-20 23:36:24 | 1.3619655
10300 | 恒流充电 | 04:33:25 | 14:17:23 | 0.3997759 | 3.4069 | 1.8218295 | 6.0837862 | 2025-02-20 23:36:29 | 1.3619794
10301 | 恒流充电 | 04:33:30 | 14:17:28 | 0.399797 | 3.407 | 1.8223847 | 6.085678 | 2025-02-20 23:36:34 | 1.3620977
10302 | 恒流充电 | 04:33:35 | 14:17:33 | 0.3998224 | 3.4071 | 1.82294 | 6.08757 | 2025-02-20 23:36:39 | 1.3622206
10303 | 恒流充电 | 04:33:40 | 14:17:38 | 0.3998072 | 3.4071 | 1.8234953 | 6.0894619 | 2025-02-20 23:36:44 | 1.3621866
10304 | 恒流充电 | 04:33:45 | 14:17:43 | 0.3997766 | 3.407 | 1.8240506 | 6.0913536 | 2025-02-20 23:36:49 | 1.3620436
10305 | 恒流充电 | 04:33:50 | 14:17:48 | 0.3997505 | 3.4073 | 1.8246058 | 6.0932454 | 2025-02-20 23:36:54 | 1.3620515
10306 | 恒流充电 | 04:33:55 | 14:17:53 | 0.3997752 | 3.4074 | 1.825161 | 6.0951373 | 2025-02-20 23:36:59 | 1.3622134
10307 | 恒流充电 | 04:34:00 | 14:17:58 | 0.3997904 | 3.4073 | 1.8257163 | 6.0970293 | 2025-02-20 23:37:04 | 1.3622175
10308 | 恒流充电 | 04:34:05 | 14:18:03 | 0.399781 | 3.4076 | 1.8262715 | 6.0989214 | 2025-02-20 23:37:09 | 1.3622836
10309 | 恒流充电 | 04:34:10 | 14:18:08 | 0.3997992 | 3.4076 | 1.8268267 | 6.1008134 | 2025-02-20 23:37:14 | 1.362362
10310 | 恒流充电 | 04:34:15 | 14:18:13 | 0.3997687 | 3.4077 | 1.8273819 | 6.1027054 | 2025-02-20 23:37:19 | 1.3622764
10311 | 恒流充电 | 04:34:20 | 14:18:18 | 0.399826 | 3.4076 | 1.8279372 | 6.1045977 | 2025-02-20 23:37:24 | 1.3624524
10312 | 恒流充电 | 04:34:25 | 14:18:23 | 0.3997948 | 3.4078 | 1.8284925 | 6.10649 | 2025-02-20 23:37:29 | 1.3624166
10313 | 恒流充电 | 04:34:30 | 14:18:28 | 0.3998239 | 3.4078 | 1.8290478 | 6.1083824 | 2025-02-20 23:37:34 | 1.3625108
10314 | 恒流充电 | 04:34:35 | 14:18:33 | 0.399821 | 3.4079 | 1.8296031 | 6.1102748 | 2025-02-20 23:37:39 | 1.3625624
10315 | 恒流充电 | 04:34:40 | 14:18:38 | 0.3998006 | 3.4079 | 1.8301584 | 6.1121671 | 2025-02-20 23:37:44 | 1.362478
10316 | 恒流充电 | 04:34:45 | 14:18:43 | 0.3998275 | 3.4081 | 1.8307137 | 6.1140597 | 2025-02-20 23:37:49 | 1.3626377
10317 | 恒流充电 | 04:34:50 | 14:18:48 | 0.3997897 | 3.408 | 1.831269 | 6.115952 | 2025-02-20 23:37:54 | 1.362497
10318 | 恒流充电 | 04:34:55 | 14:18:53 | 0.3997759 | 3.4083 | 1.8318242 | 6.1178445 | 2025-02-20 23:37:59 | 1.362574
10319 | 恒流充电 | 04:35:00 | 14:18:58 | 0.3997919 | 3.4081 | 1.8323795 | 6.1197369 | 2025-02-20 23:38:04 | 1.3625463
10320 | 恒流充电 | 04:35:05 | 14:19:03 | 0.3997817 | 3.4083 | 1.8329347 | 6.1216294 | 2025-02-20 23:38:09 | 1.3625598
10321 | 恒流充电 | 04:35:10 | 14:19:08 | 0.3998275 | 3.4085 | 1.8334901 | 6.1235221 | 2025-02-20 23:38:14 | 1.3627921
10322 | 恒流充电 | 04:35:15 | 14:19:13 | 0.3997796 | 3.4085 | 1.8340452 | 6.1254139 | 2025-02-20 23:38:19 | 1.3626318
10323 | 恒流充电 | 04:35:20 | 14:19:18 | 0.3998079 | 3.4084 | 1.8346005 | 6.1273065 | 2025-02-20 23:38:24 | 1.3627008
10324 | 恒流充电 | 04:35:25 | 14:19:23 | 0.399773 | 3.4087 | 1.8351557 | 6.1291992 | 2025-02-20 23:38:29 | 1.3627175
10325 | 恒流充电 | 04:35:30 | 14:19:28 | 0.3997817 | 3.4087 | 1.835711 | 6.1310919 | 2025-02-20 23:38:34 | 1.3627463
10326 | 恒流充电 | 04:35:35 | 14:19:33 | 0.3998144 | 3.4086 | 1.8362663 | 6.1329847 | 2025-02-20 23:38:39 | 1.3628013
10327 | 恒流充电 | 04:35:40 | 14:19:38 | 0.3997803 | 3.4087 | 1.8368215 | 6.1348774 | 2025-02-20 23:38:44 | 1.3627462
10328 | 恒流充电 | 04:35:45 | 14:19:43 | 0.3997723 | 3.4089 | 1.8373767 | 6.1367701 | 2025-02-20 23:38:49 | 1.3627743
10329 | 恒流充电 | 04:35:50 | 14:19:48 | 0.3998043 | 3.4088 | 1.837932 | 6.138663 | 2025-02-20 23:38:54 | 1.3628526
10330 | 恒流充电 | 04:35:55 | 14:19:53 | 0.3998268 | 3.4089 | 1.8384873 | 6.140556 | 2025-02-20 23:38:59 | 1.3629816
10331 | 恒流充电 | 04:36:00 | 14:19:58 | 0.3998457 | 3.409 | 1.8390427 | 6.1424491 | 2025-02-20 23:39:04 | 1.3630598
10332 | 恒流充电 | 04:36:05 | 14:20:03 | 0.3997657 | 3.409 | 1.8395979 | 6.1443419 | 2025-02-20 23:39:09 | 1.3628191
10333 | 恒流充电 | 04:36:10 | 14:20:08 | 0.3997912 | 3.4092 | 1.8401532 | 6.146235 | 2025-02-20 23:39:14 | 1.362981
10334 | 恒流充电 | 04:36:15 | 14:20:13 | 0.3998013 | 3.4093 | 1.8407085 | 6.1481281 | 2025-02-20 23:39:19 | 1.3630327
10335 | 恒流充电 | 04:36:20 | 14:20:18 | 0.3997999 | 3.4095 | 1.8412638 | 6.1500211 | 2025-02-20 23:39:24 | 1.3631173
10336 | 恒流充电 | 04:36:25 | 14:20:23 | 0.3997919 | 3.4092 | 1.841819 | 6.1519141 | 2025-02-20 23:39:29 | 1.3629877
10337 | 恒流充电 | 04:36:30 | 14:20:28 | 0.3998144 | 3.4096 | 1.8423743 | 6.1538074 | 2025-02-20 23:39:34 | 1.3631991
10338 | 恒流充电 | 04:36:35 | 14:20:33 | 0.3997897 | 3.4097 | 1.8429296 | 6.1557007 | 2025-02-20 23:39:39 | 1.3631598
10339 | 恒流充电 | 04:36:40 | 14:20:38 | 0.3997934 | 3.4098 | 1.8434849 | 6.1575941 | 2025-02-20 23:39:44 | 1.363212
10340 | 恒流充电 | 04:36:45 | 14:20:43 | 0.399765 | 3.4097 | 1.8440401 | 6.1594872 | 2025-02-20 23:39:49 | 1.363079
10341 | 恒流充电 | 04:36:50 | 14:20:48 | 0.3997919 | 3.4098 | 1.8445954 | 6.1613806 | 2025-02-20 23:39:54 | 1.3632048
10342 | 恒流充电 | 04:36:55 | 14:20:53 | 0.3997745 | 3.41 | 1.8451506 | 6.1632739 | 2025-02-20 23:39:59 | 1.3632252
10343 | 恒流充电 | 04:37:00 | 14:20:58 | 0.3997854 | 3.4099 | 1.8457059 | 6.1651673 | 2025-02-20 23:40:04 | 1.3632474
10344 | 恒流充电 | 04:37:05 | 14:21:03 | 0.3997985 | 3.4101 | 1.8462611 | 6.1670609 | 2025-02-20 23:40:09 | 1.3633552
10345 | 恒流充电 | 04:37:10 | 14:21:08 | 0.3997759 | 3.4101 | 1.8468164 | 6.1689543 | 2025-02-20 23:40:14 | 1.3632588
10346 | 恒流充电 | 04:37:15 | 14:21:13 | 0.3997614 | 3.4103 | 1.8473716 | 6.1708478 | 2025-02-20 23:40:19 | 1.3633026
10347 | 恒流充电 | 04:37:20 | 14:21:18 | 0.399837 | 3.4106 | 1.8479269 | 6.1727418 | 2025-02-20 23:40:24 | 1.3636826
10348 | 恒流充电 | 04:37:25 | 14:21:23 | 0.3997962 | 3.4104 | 1.8484821 | 6.1746359 | 2025-02-20 23:40:29 | 1.3634695
10349 | 恒流充电 | 04:37:30 | 14:21:28 | 0.3997781 | 3.4104 | 1.8490374 | 6.1765295 | 2025-02-20 23:40:34 | 1.3634022
10350 | 恒流充电 | 04:37:35 | 14:21:33 | 0.3997832 | 3.4105 | 1.8495926 | 6.1784232 | 2025-02-20 23:40:39 | 1.3634412
10351 | 恒流充电 | 04:37:40 | 14:21:38 | 0.3997781 | 3.4106 | 1.8501479 | 6.1803169 | 2025-02-20 23:40:44 | 1.363479
10352 | 恒流充电 | 04:37:45 | 14:21:43 | 0.3998449 | 3.4105 | 1.8507032 | 6.1822109 | 2025-02-20 23:40:49 | 1.3636725
10353 | 恒流充电 | 04:37:50 | 14:21:48 | 0.3998398 | 3.4108 | 1.8512586 | 6.184105 | 2025-02-20 23:40:54 | 1.363785
10354 | 恒流充电 | 04:37:55 | 14:21:53 | 0.3997977 | 3.411 | 1.8518138 | 6.185999 | 2025-02-20 23:40:59 | 1.3636904
10355 | 恒流充电 | 04:38:00 | 14:21:58 | 0.3997672 | 3.4112 | 1.8523691 | 6.187893 | 2025-02-20 23:41:04 | 1.3636674
10356 | 恒流充电 | 04:38:05 | 14:22:03 | 0.3998159 | 3.411 | 1.8529244 | 6.1897872 | 2025-02-20 23:41:09 | 1.3637899
10357 | 恒流充电 | 04:38:10 | 14:22:08 | 0.3997679 | 3.4112 | 1.8534796 | 6.1916812 | 2025-02-20 23:41:14 | 1.3636958
10358 | 恒流充电 | 04:38:15 | 14:22:13 | 0.3997977 | 3.4112 | 1.8540349 | 6.1935754 | 2025-02-20 23:41:19 | 1.3638046
10359 | 恒流充电 | 04:38:20 | 14:22:18 | 0.3997607 | 3.4115 | 1.8545901 | 6.1954695 | 2025-02-20 23:41:24 | 1.3637821
10360 | 恒流充电 | 04:38:25 | 14:22:23 | 0.3998217 | 3.4114 | 1.8551454 | 6.1973639 | 2025-02-20 23:41:29 | 1.3639366
10361 | 恒流充电 | 04:38:30 | 14:22:28 | 0.399813 | 3.4116 | 1.8557006 | 6.1992574 | 2025-02-20 23:41:34 | 1.3639932
10362 | 恒流充电 | 04:38:35 | 14:22:33 | 0.3997643 | 3.4118 | 1.8562558 | 6.2011517 | 2025-02-20 23:41:39 | 1.3639207
10363 | 恒流充电 | 04:38:40 | 14:22:38 | 0.3998079 | 3.4118 | 1.8568111 | 6.2030463 | 2025-02-20 23:41:44 | 1.3640835
10364 | 恒流充电 | 04:38:45 | 14:22:43 | 0.3998057 | 3.4119 | 1.8573664 | 6.2049409 | 2025-02-20 23:41:49 | 1.3641015
10365 | 恒流充电 | 04:38:50 | 14:22:48 | 0.3998348 | 3.412 | 1.8579217 | 6.2068356 | 2025-02-20 23:41:54 | 1.3642437
10366 | 恒流充电 | 04:38:55 | 14:22:53 | 0.3998057 | 3.4119 | 1.858477 | 6.2087302 | 2025-02-20 23:41:59 | 1.3641093
10367 | 恒流充电 | 04:39:00 | 14:22:58 | 0.3997934 | 3.4119 | 1.8590323 | 6.2106248 | 2025-02-20 23:42:04 | 1.3640604
10368 | 恒流充电 | 04:39:05 | 14:23:03 | 0.3998035 | 3.4123 | 1.8595876 | 6.2125195 | 2025-02-20 23:42:09 | 1.3642382
10369 | 恒流充电 | 04:39:10 | 14:23:08 | 0.3997715 | 3.4124 | 1.8601428 | 6.2144142 | 2025-02-20 23:42:14 | 1.3641649
10370 | 恒流充电 | 04:39:15 | 14:23:13 | 0.3997701 | 3.4126 | 1.8606981 | 6.216309 | 2025-02-20 23:42:19 | 1.3642539
10371 | 恒流充电 | 04:39:20 | 14:23:18 | 0.3998123 | 3.4126 | 1.8612533 | 6.218204 | 2025-02-20 23:42:24 | 1.3644091
10372 | 恒流充电 | 04:39:25 | 14:23:23 | 0.3997708 | 3.4127 | 1.8618086 | 6.2200989 | 2025-02-20 23:42:29 | 1.3642808
10373 | 恒流充电 | 04:39:30 | 14:23:28 | 0.3998057 | 3.4125 | 1.8623639 | 6.2219938 | 2025-02-20 23:42:34 | 1.3643484
10374 | 恒流充电 | 04:39:35 | 14:23:33 | 0.3997461 | 3.4128 | 1.8629191 | 6.2238879 | 2025-02-20 23:42:39 | 1.3642503
10375 | 恒流充电 | 04:39:40 | 14:23:38 | 0.3997934 | 3.4129 | 1.8634744 | 6.225783 | 2025-02-20 23:42:44 | 1.3644379
10376 | 恒流充电 | 04:39:45 | 14:23:43 | 0.3998021 | 3.413 | 1.8640296 | 6.2276781 | 2025-02-20 23:42:49 | 1.3645089
10377 | 恒流充电 | 04:39:50 | 14:23:48 | 0.3998319 | 3.4131 | 1.864585 | 6.2295735 | 2025-02-20 23:42:54 | 1.3646492
10378 | 恒流充电 | 04:39:55 | 14:23:53 | 0.3997985 | 3.4132 | 1.8651402 | 6.2314687 | 2025-02-20 23:42:59 | 1.3645859
10379 | 恒流充电 | 04:40:00 | 14:23:58 | 0.3997745 | 3.4132 | 1.8656955 | 6.2333639 | 2025-02-20 23:43:04 | 1.364498
10380 | 恒流充电 | 04:40:05 | 14:24:03 | 0.3997854 | 3.4134 | 1.8662507 | 6.2352592 | 2025-02-20 23:43:09 | 1.3646086
10381 | 恒流充电 | 04:40:10 | 14:24:08 | 0.3997577 | 3.4136 | 1.866806 | 6.2371544 | 2025-02-20 23:43:14 | 1.3645985
10382 | 恒流充电 | 04:40:15 | 14:24:13 | 0.3997577 | 3.4135 | 1.8673612 | 6.2390496 | 2025-02-20 23:43:19 | 1.364555
10383 | 恒流充电 | 04:40:20 | 14:24:18 | 0.3997868 | 3.4136 | 1.8679164 | 6.2409451 | 2025-02-20 23:43:24 | 1.3647011
10384 | 恒流充电 | 04:40:25 | 14:24:23 | 0.3998101 | 3.4137 | 1.8684717 | 6.2428406 | 2025-02-20 23:43:29 | 1.3648176
10385 | 恒流充电 | 04:40:30 | 14:24:28 | 0.3997607 | 3.4139 | 1.869027 | 6.2447361 | 2025-02-20 23:43:34 | 1.3647421
10386 | 恒流充电 | 04:40:35 | 14:24:33 | 0.3997796 | 3.4142 | 1.8695822 | 6.2466318 | 2025-02-20 23:43:39 | 1.3649112
10387 | 恒流充电 | 04:40:40 | 14:24:38 | 0.3998057 | 3.414 | 1.8701376 | 6.248528 | 2025-02-20 23:43:44 | 1.3649355
10388 | 恒流充电 | 04:40:45 | 14:24:43 | 0.3998028 | 3.4141 | 1.8706929 | 6.2504238 | 2025-02-20 23:43:49 | 1.3649734
10389 | 恒流充电 | 04:40:50 | 14:24:48 | 0.3997919 | 3.4143 | 1.8712481 | 6.2523197 | 2025-02-20 23:43:54 | 1.365025
10390 | 恒流充电 | 04:40:55 | 14:24:53 | 0.3998035 | 3.4146 | 1.8718034 | 6.2542158 | 2025-02-20 23:43:59 | 1.3651862
10391 | 恒流充电 | 04:41:00 | 14:24:58 | 0.3997788 | 3.4145 | 1.8723587 | 6.2561117 | 2025-02-20 23:44:04 | 1.3650568
10392 | 恒流充电 | 04:41:05 | 14:25:03 | 0.3998072 | 3.4146 | 1.8729139 | 6.2580078 | 2025-02-20 23:44:09 | 1.3652001
10393 | 恒流充电 | 04:41:10 | 14:25:08 | 0.3998253 | 3.415 | 1.8734693 | 6.2599042 | 2025-02-20 23:44:14 | 1.3654043
10394 | 恒流充电 | 04:41:15 | 14:25:13 | 0.3998028 | 3.4148 | 1.8740245 | 6.2618004 | 2025-02-20 23:44:19 | 1.3652665
10395 | 恒流充电 | 04:41:20 | 14:25:18 | 0.3997723 | 3.4151 | 1.8745798 | 6.2636966 | 2025-02-20 23:44:24 | 1.3652584
10396 | 恒流充电 | 04:41:25 | 14:25:23 | 0.3998108 | 3.4151 | 1.8751351 | 6.2655929 | 2025-02-20 23:44:29 | 1.3653836
10397 | 恒流充电 | 04:41:30 | 14:25:28 | 0.3997897 | 3.4148 | 1.8756903 | 6.2674891 | 2025-02-20 23:44:34 | 1.3652047
10398 | 恒流充电 | 04:41:35 | 14:25:33 | 0.3998064 | 3.4151 | 1.8762456 | 6.2693854 | 2025-02-20 23:44:39 | 1.3653857
10399 | 恒流充电 | 04:41:40 | 14:25:38 | 0.3997839 | 3.4152 | 1.8768009 | 6.2712817 | 2025-02-20 23:44:44 | 1.3653523
10400 | 恒流充电 | 04:41:45 | 14:25:43 | 0.3997745 | 3.4155 | 1.8773561 | 6.2731776 | 2025-02-20 23:44:49 | 1.3654219
10401 | 恒流充电 | 04:41:50 | 14:25:48 | 0.3997752 | 3.4157 | 1.8779113 | 6.2750742 | 2025-02-20 23:44:54 | 1.3655273
10402 | 恒流充电 | 04:41:55 | 14:25:53 | 0.3997592 | 3.4158 | 1.8784665 | 6.2769707 | 2025-02-20 23:44:59 | 1.3655003
10403 | 恒流充电 | 04:42:00 | 14:25:58 | 0.3997817 | 3.4159 | 1.8790218 | 6.2788674 | 2025-02-20 23:45:04 | 1.3656342
10404 | 恒流充电 | 04:42:05 | 14:26:03 | 0.3997708 | 3.416 | 1.879577 | 6.2807641 | 2025-02-20 23:45:09 | 1.3656199
10405 | 恒流充电 | 04:42:10 | 14:26:08 | 0.3997897 | 3.4162 | 1.8801323 | 6.282661 | 2025-02-20 23:45:14 | 1.3657568
10406 | 恒流充电 | 04:42:15 | 14:26:13 | 0.3997955 | 3.4163 | 1.8806875 | 6.284558 | 2025-02-20 23:45:19 | 1.3658094
10407 | 恒流充电 | 04:42:20 | 14:26:18 | 0.3997796 | 3.4162 | 1.8812428 | 6.2864548 | 2025-02-20 23:45:24 | 1.3657451
10408 | 恒流充电 | 04:42:25 | 14:26:23 | 0.399797 | 3.4165 | 1.8817981 | 6.2883519 | 2025-02-20 23:45:29 | 1.3659006
10409 | 恒流充电 | 04:42:30 | 14:26:28 | 0.3998144 | 3.4166 | 1.8823534 | 6.2902491 | 2025-02-20 23:45:34 | 1.3659923
10410 | 恒流充电 | 04:42:35 | 14:26:33 | 0.3997934 | 3.4167 | 1.8829086 | 6.2921463 | 2025-02-20 23:45:39 | 1.3659726
10411 | 恒流充电 | 04:42:40 | 14:26:38 | 0.3997687 | 3.4168 | 1.8834639 | 6.2940434 | 2025-02-20 23:45:44 | 1.3659124
10412 | 恒流充电 | 04:42:45 | 14:26:43 | 0.3997846 | 3.4168 | 1.8840191 | 6.2959406 | 2025-02-20 23:45:49 | 1.3659699
10413 | 恒流充电 | 04:42:50 | 14:26:48 | 0.3998057 | 3.4171 | 1.8845744 | 6.2978377 | 2025-02-20 23:45:54 | 1.3661956
10414 | 恒流充电 | 04:42:55 | 14:26:53 | 0.3997861 | 3.4172 | 1.8851297 | 6.2997352 | 2025-02-20 23:45:59 | 1.3661469
10415 | 恒流充电 | 04:43:00 | 14:26:58 | 0.3997483 | 3.4174 | 1.8856849 | 6.3016325 | 2025-02-20 23:46:04 | 1.3660965
10416 | 恒流充电 | 04:43:05 | 14:27:03 | 0.3997846 | 3.4177 | 1.8862401 | 6.3035302 | 2025-02-20 23:46:09 | 1.3663245
10417 | 恒流充电 | 04:43:10 | 14:27:08 | 0.3997926 | 3.4178 | 1.8867954 | 6.305428 | 2025-02-20 23:46:14 | 1.3664014
10418 | 恒流充电 | 04:43:15 | 14:27:13 | 0.3997752 | 3.4177 | 1.8873506 | 6.3073256 | 2025-02-20 23:46:19 | 1.3663014
10419 | 恒流充电 | 04:43:20 | 14:27:18 | 0.3997628 | 3.418 | 1.8879059 | 6.3092234 | 2025-02-20 23:46:24 | 1.3663999
10420 | 恒流充电 | 04:43:25 | 14:27:23 | 0.399765 | 3.4181 | 1.8884611 | 6.3111212 | 2025-02-20 23:46:29 | 1.3664417
10421 | 恒流充电 | 04:43:30 | 14:27:28 | 0.3998093 | 3.4181 | 1.8890164 | 6.3130193 | 2025-02-20 23:46:34 | 1.366591
10422 | 恒流充电 | 04:43:35 | 14:27:33 | 0.3998202 | 3.4183 | 1.8895717 | 6.3149175 | 2025-02-20 23:46:39 | 1.3666975
10423 | 恒流充电 | 04:43:40 | 14:27:38 | 0.3997926 | 3.4184 | 1.890127 | 6.3168156 | 2025-02-20 23:46:44 | 1.3666392
10424 | 恒流充电 | 04:43:45 | 14:27:43 | 0.3997694 | 3.4186 | 1.8906822 | 6.3187137 | 2025-02-20 23:46:49 | 1.3666377
10425 | 恒流充电 | 04:43:50 | 14:27:48 | 0.3997592 | 3.419 | 1.8912374 | 6.320612 | 2025-02-20 23:46:54 | 1.3667817
10426 | 恒流充电 | 04:43:55 | 14:27:53 | 0.399789 | 3.419 | 1.8917928 | 6.3225098 | 2025-02-20 23:46:59 | 1.3668672
10427 | 恒流充电 | 04:44:00 | 14:27:58 | 0.399781 | 3.4192 | 1.892348 | 6.3244083 | 2025-02-20 23:47:04 | 1.3669183
10428 | 恒流充电 | 04:44:05 | 14:28:03 | 0.3998035 | 3.4191 | 1.8929033 | 6.3263068 | 2025-02-20 23:47:09 | 1.3669766
10429 | 恒流充电 | 04:44:10 | 14:28:08 | 0.3997817 | 3.4194 | 1.8934586 | 6.3282054 | 2025-02-20 23:47:14 | 1.3669951
10430 | 恒流充电 | 04:44:15 | 14:28:13 | 0.3998057 | 3.4196 | 1.8940138 | 6.3301043 | 2025-02-20 23:47:19 | 1.3671642
10431 | 恒流充电 | 04:44:20 | 14:28:18 | 0.3997962 | 3.4196 | 1.8945691 | 6.3320031 | 2025-02-20 23:47:24 | 1.3671478
10432 | 恒流充电 | 04:44:25 | 14:28:23 | 0.3997832 | 3.4198 | 1.8951244 | 6.333902 | 2025-02-20 23:47:29 | 1.3671914
10433 | 恒流充电 | 04:44:30 | 14:28:28 | 0.3997752 | 3.4199 | 1.8956796 | 6.3358009 | 2025-02-20 23:47:34 | 1.3672063
10434 | 恒流充电 | 04:44:35 | 14:28:33 | 0.3997636 | 3.4201 | 1.8962348 | 6.3376998 | 2025-02-20 23:47:39 | 1.3672203
10435 | 恒流充电 | 04:44:40 | 14:28:38 | 0.399781 | 3.4202 | 1.8967901 | 6.3395989 | 2025-02-20 23:47:44 | 1.3673505
10436 | 恒流充电 | 04:44:45 | 14:28:43 | 0.3997904 | 3.4205 | 1.8973454 | 6.3414982 | 2025-02-20 23:47:49 | 1.3674969
10437 | 恒流充电 | 04:44:50 | 14:28:48 | 0.3997962 | 3.4206 | 1.8979006 | 6.3433975 | 2025-02-20 23:47:54 | 1.367533
10438 | 恒流充电 | 04:44:55 | 14:28:53 | 0.399773 | 3.4209 | 1.8984559 | 6.3452969 | 2025-02-20 23:47:59 | 1.3675656
10439 | 恒流充电 | 04:45:00 | 14:28:58 | 0.3997839 | 3.4209 | 1.8990111 | 6.3471966 | 2025-02-20 23:48:04 | 1.3676039
10440 | 恒流充电 | 04:45:05 | 14:29:03 | 0.3998123 | 3.4211 | 1.8995664 | 6.3490963 | 2025-02-20 23:48:09 | 1.3677972
10441 | 恒流充电 | 04:45:10 | 14:29:08 | 0.3998057 | 3.4212 | 1.9001217 | 6.350996 | 2025-02-20 23:48:14 | 1.3678142
10442 | 恒流充电 | 04:45:15 | 14:29:13 | 0.3998195 | 3.4214 | 1.900677 | 6.3528959 | 2025-02-20 23:48:19 | 1.3679307
10443 | 恒流充电 | 04:45:20 | 14:29:18 | 0.3997715 | 3.4216 | 1.9012323 | 6.3547957 | 2025-02-20 23:48:24 | 1.3678501
10444 | 恒流充电 | 04:45:25 | 14:29:23 | 0.3997796 | 3.4217 | 1.9017875 | 6.3566956 | 2025-02-20 23:48:29 | 1.3679339
10445 | 恒流充电 | 04:45:30 | 14:29:28 | 0.3998181 | 3.4219 | 1.9023428 | 6.3585958 | 2025-02-20 23:48:34 | 1.3681373
10446 | 恒流充电 | 04:45:35 | 14:29:33 | 0.3998028 | 3.4221 | 1.9028981 | 6.3604961 | 2025-02-20 23:48:39 | 1.3681762
10447 | 恒流充电 | 04:45:40 | 14:29:38 | 0.3998013 | 3.4224 | 1.9034534 | 6.3623965 | 2025-02-20 23:48:44 | 1.3682874
10448 | 恒流充电 | 04:45:45 | 14:29:43 | 0.399757 | 3.4225 | 1.9040086 | 6.3642967 | 2025-02-20 23:48:49 | 1.3681814
10449 | 恒流充电 | 04:45:50 | 14:29:48 | 0.399757 | 3.4225 | 1.9045638 | 6.366197 | 2025-02-20 23:48:54 | 1.3681785
10450 | 恒流充电 | 04:45:55 | 14:29:53 | 0.3998057 | 3.4226 | 1.9051191 | 6.3680975 | 2025-02-20 23:48:59 | 1.3683938
10451 | 恒流充电 | 04:46:00 | 14:29:58 | 0.3998348 | 3.4228 | 1.9056744 | 6.3699983 | 2025-02-20 23:49:04 | 1.3685438
10452 | 恒流充电 | 04:46:05 | 14:30:03 | 0.3998406 | 3.4234 | 1.9062296 | 6.3718982 | 2025-02-20 23:49:09 | 1.3688005
10453 | 恒流充电 | 04:46:10 | 14:30:08 | 0.3997912 | 3.4233 | 1.9067849 | 6.373799 | 2025-02-20 23:49:14 | 1.3686241
10454 | 恒流充电 | 04:46:15 | 14:30:13 | 0.3997796 | 3.4234 | 1.9073401 | 6.3756999 | 2025-02-20 23:49:19 | 1.3686054
10455 | 恒流充电 | 04:46:20 | 14:30:18 | 0.3997854 | 3.4236 | 1.9078954 | 6.3776009 | 2025-02-20 23:49:24 | 1.3687037
10456 | 恒流充电 | 04:46:25 | 14:30:23 | 0.3998188 | 3.4238 | 1.9084507 | 6.3795021 | 2025-02-20 23:49:29 | 1.3689111
10457 | 恒流充电 | 04:46:30 | 14:30:28 | 0.3997839 | 3.4241 | 1.9090059 | 6.3814034 | 2025-02-20 23:49:34 | 1.3688909
10458 | 恒流充电 | 04:46:35 | 14:30:33 | 0.3998064 | 3.4242 | 1.9095612 | 6.3833048 | 2025-02-20 23:49:39 | 1.3690271
10459 | 恒流充电 | 04:46:40 | 14:30:38 | 0.3997861 | 3.4242 | 1.9101165 | 6.3852061 | 2025-02-20 23:49:44 | 1.3689403
10460 | 恒流充电 | 04:46:45 | 14:30:43 | 0.3997926 | 3.4247 | 1.9106718 | 6.3871077 | 2025-02-20 23:49:49 | 1.3691636
10461 | 恒流充电 | 04:46:50 | 14:30:48 | 0.3997803 | 3.4249 | 1.911227 | 6.3890094 | 2025-02-20 23:49:54 | 1.3691876
10462 | 恒流充电 | 04:46:55 | 14:30:53 | 0.3997643 | 3.4249 | 1.9117822 | 6.390911 | 2025-02-20 23:49:59 | 1.3691595
10463 | 恒流充电 | 04:47:00 | 14:30:58 | 0.3997505 | 3.4253 | 1.9123374 | 6.3928127 | 2025-02-20 23:50:04 | 1.3692671
10464 | 恒流充电 | 04:47:05 | 14:31:03 | 0.3997367 | 3.4255 | 1.9128926 | 6.3947145 | 2025-02-20 23:50:09 | 1.3692973
10465 | 恒流充电 | 04:47:10 | 14:31:08 | 0.399805 | 3.4255 | 1.9134481 | 6.3966165 | 2025-02-20 23:50:14 | 1.3695518
10466 | 恒流充电 | 04:47:15 | 14:31:13 | 0.3997737 | 3.4258 | 1.9140033 | 6.3985186 | 2025-02-20 23:50:19 | 1.36954
10467 | 恒流充电 | 04:47:20 | 14:31:18 | 0.3997897 | 3.426 | 1.9145586 | 6.400421 | 2025-02-20 23:50:24 | 1.3696949
10468 | 恒流充电 | 04:47:25 | 14:31:23 | 0.3997875 | 3.4264 | 1.9151139 | 6.4023235 | 2025-02-20 23:50:29 | 1.3698204
10469 | 恒流充电 | 04:47:30 | 14:31:28 | 0.3997781 | 3.4266 | 1.9156691 | 6.4042261 | 2025-02-20 23:50:34 | 1.369871
10470 | 恒流充电 | 04:47:35 | 14:31:33 | 0.3997861 | 3.4267 | 1.9162244 | 6.4061288 | 2025-02-20 23:50:39 | 1.3699313
10471 | 恒流充电 | 04:47:40 | 14:31:38 | 0.3997665 | 3.4269 | 1.9167796 | 6.4080315 | 2025-02-20 23:50:44 | 1.3699481
10472 | 恒流充电 | 04:47:45 | 14:31:43 | 0.3997897 | 3.4271 | 1.9173349 | 6.4099344 | 2025-02-20 23:50:49 | 1.3701234
10473 | 恒流充电 | 04:47:50 | 14:31:48 | 0.3997672 | 3.4274 | 1.9178901 | 6.4118374 | 2025-02-20 23:50:54 | 1.3701687
10474 | 恒流充电 | 04:47:55 | 14:31:53 | 0.3997839 | 3.4274 | 1.9184453 | 6.4137405 | 2025-02-20 23:50:59 | 1.3702351
10475 | 恒流充电 | 04:48:00 | 14:31:58 | 0.3997679 | 3.4278 | 1.9190006 | 6.4156438 | 2025-02-20 23:51:04 | 1.3703436
10476 | 恒流充电 | 04:48:05 | 14:32:03 | 0.3997614 | 3.428 | 1.9195558 | 6.4175471 | 2025-02-20 23:51:09 | 1.3703766
10477 | 恒流充电 | 04:48:10 | 14:32:08 | 0.3997687 | 3.4282 | 1.920111 | 6.4194505 | 2025-02-20 23:51:14 | 1.3704809
10478 | 恒流充电 | 04:48:15 | 14:32:13 | 0.3998079 | 3.4284 | 1.9206665 | 6.4213543 | 2025-02-20 23:51:19 | 1.3707083
10479 | 恒流充电 | 04:48:20 | 14:32:18 | 0.3997796 | 3.4288 | 1.9212217 | 6.4232581 | 2025-02-20 23:51:24 | 1.3707695
10480 | 恒流充电 | 04:48:25 | 14:32:23 | 0.3997781 | 3.429 | 1.921777 | 6.4251621 | 2025-02-20 23:51:29 | 1.370841
10481 | 恒流充电 | 04:48:30 | 14:32:28 | 0.3997461 | 3.4291 | 1.9223322 | 6.427066 | 2025-02-20 23:51:34 | 1.3707846
10482 | 恒流充电 | 04:48:35 | 14:32:33 | 0.399834 | 3.4295 | 1.9228875 | 6.4289705 | 2025-02-20 23:51:39 | 1.3712436
10483 | 恒流充电 | 04:48:40 | 14:32:38 | 0.3997934 | 3.4299 | 1.9234427 | 6.430875 | 2025-02-20 23:51:44 | 1.3712637
10484 | 恒流充电 | 04:48:45 | 14:32:43 | 0.3997832 | 3.43 | 1.923998 | 6.4327795 | 2025-02-20 23:51:49 | 1.3712409
10485 | 恒流充电 | 04:48:50 | 14:32:48 | 0.3997766 | 3.4302 | 1.9245532 | 6.4346841 | 2025-02-20 23:51:54 | 1.3713065
10486 | 恒流充电 | 04:48:55 | 14:32:53 | 0.399821 | 3.4305 | 1.9251086 | 6.4365891 | 2025-02-20 23:51:59 | 1.3716016
10487 | 恒流充电 | 04:49:00 | 14:32:58 | 0.3997483 | 3.4309 | 1.9256638 | 6.4384939 | 2025-02-20 23:52:04 | 1.3714949
10488 | 恒流充电 | 04:49:05 | 14:33:03 | 0.3997861 | 3.4311 | 1.926219 | 6.4403991 | 2025-02-20 23:52:09 | 1.3717118
10489 | 恒流充电 | 04:49:10 | 14:33:08 | 0.3997875 | 3.4314 | 1.9267743 | 6.4423044 | 2025-02-20 23:52:14 | 1.3718296
10490 | 恒流充电 | 04:49:15 | 14:33:13 | 0.3998035 | 3.4316 | 1.9273296 | 6.4442099 | 2025-02-20 23:52:19 | 1.3719728
10491 | 恒流充电 | 04:49:20 | 14:33:18 | 0.3997861 | 3.4319 | 1.9278848 | 6.446115 | 2025-02-20 23:52:24 | 1.3720364
10492 | 恒流充电 | 04:49:25 | 14:33:23 | 0.3997737 | 3.4321 | 1.9284401 | 6.4480207 | 2025-02-20 23:52:29 | 1.372071
10493 | 恒流充电 | 04:49:30 | 14:33:28 | 0.3998144 | 3.4325 | 1.9289954 | 6.4499267 | 2025-02-20 23:52:34 | 1.3723443
10494 | 恒流充电 | 04:49:35 | 14:33:33 | 0.3998123 | 3.4329 | 1.9295507 | 6.451833 | 2025-02-20 23:52:39 | 1.372531
10495 | 恒流充电 | 04:49:40 | 14:33:38 | 0.3997708 | 3.4331 | 1.9301059 | 6.4537392 | 2025-02-20 23:52:44 | 1.3724456
10496 | 恒流充电 | 04:49:45 | 14:33:43 | 0.3998108 | 3.4332 | 1.9306612 | 6.4556456 | 2025-02-20 23:52:49 | 1.3726276
10497 | 恒流充电 | 04:49:50 | 14:33:48 | 0.399789 | 3.4338 | 1.9312164 | 6.4575523 | 2025-02-20 23:52:54 | 1.37279
10498 | 恒流充电 | 04:49:55 | 14:33:53 | 0.3998028 | 3.4338 | 1.9317717 | 6.459459 | 2025-02-20 23:52:59 | 1.3728541
10499 | 恒流充电 | 04:50:00 | 14:33:58 | 0.3997824 | 3.4344 | 1.932327 | 6.4613659 | 2025-02-20 23:53:04 | 1.3730009
10500 | 恒流充电 | 04:50:05 | 14:34:03 | 0.3997824 | 3.4345 | 1.9328822 | 6.463273 | 2025-02-20 23:53:09 | 1.3730483
10501 | 恒流充电 | 04:50:10 | 14:34:08 | 0.3997447 | 3.4349 | 1.9334374 | 6.46518 | 2025-02-20 23:53:14 | 1.3730761
10502 | 恒流充电 | 04:50:15 | 14:34:13 | 0.3998064 | 3.4354 | 1.9339927 | 6.4670876 | 2025-02-20 23:53:19 | 1.3734898
10503 | 恒流充电 | 04:50:20 | 14:34:18 | 0.3997904 | 3.4357 | 1.934548 | 6.4689953 | 2025-02-20 23:53:24 | 1.3735432
10504 | 恒流充电 | 04:50:25 | 14:34:23 | 0.3997977 | 3.4359 | 1.9351034 | 6.4709024 | 2025-02-20 23:53:29 | 1.3736496
10505 | 恒流充电 | 04:50:30 | 14:34:28 | 0.3998101 | 3.4365 | 1.9356587 | 6.4728107 | 2025-02-20 23:53:34 | 1.3739288
10506 | 恒流充电 | 04:50:35 | 14:34:33 | 0.3997788 | 3.4365 | 1.936214 | 6.4747188 | 2025-02-20 23:53:39 | 1.3738499
10507 | 恒流充电 | 04:50:40 | 14:34:38 | 0.3997912 | 3.4372 | 1.9367692 | 6.4766274 | 2025-02-20 23:53:44 | 1.3741814
10508 | 恒流充电 | 04:50:45 | 14:34:43 | 0.3997607 | 3.4373 | 1.9373244 | 6.4785358 | 2025-02-20 23:53:49 | 1.3740908
10509 | 恒流充电 | 04:50:50 | 14:34:48 | 0.3997817 | 3.4378 | 1.9378797 | 6.4804447 | 2025-02-20 23:53:54 | 1.3743703
10510 | 恒流充电 | 04:50:55 | 14:34:53 | 0.3998188 | 3.4381 | 1.938435 | 6.4823539 | 2025-02-20 23:53:59 | 1.3746134
10511 | 恒流充电 | 04:51:00 | 14:34:58 | 0.3997781 | 3.4384 | 1.9389902 | 6.4842631 | 2025-02-20 23:54:04 | 1.3746146
10512 | 恒流充电 | 04:51:05 | 14:35:03 | 0.3998486 | 3.4388 | 1.9395456 | 6.4861728 | 2025-02-20 23:54:09 | 1.3749794
10513 | 恒流充电 | 04:51:10 | 14:35:08 | 0.3997737 | 3.4392 | 1.9401008 | 6.4880823 | 2025-02-20 23:54:14 | 1.3748879
10514 | 恒流充电 | 04:51:15 | 14:35:13 | 0.3997468 | 3.4396 | 1.940656 | 6.489992 | 2025-02-20 23:54:19 | 1.3749757
10515 | 恒流充电 | 04:51:20 | 14:35:18 | 0.3997599 | 3.4398 | 1.9412113 | 6.4919019 | 2025-02-20 23:54:24 | 1.3750977
10516 | 恒流充电 | 04:51:25 | 14:35:23 | 0.3997941 | 3.4403 | 1.9417665 | 6.4938122 | 2025-02-20 23:54:29 | 1.3754175
10517 | 恒流充电 | 04:51:30 | 14:35:28 | 0.3997919 | 3.4408 | 1.942322 | 6.4957223 | 2025-02-20 23:54:34 | 1.3755981
10518 | 恒流充电 | 04:51:35 | 14:35:33 | 0.3998508 | 3.4412 | 1.9428774 | 6.4976334 | 2025-02-20 23:54:39 | 1.3759837
10519 | 恒流充电 | 04:51:40 | 14:35:38 | 0.3998151 | 3.4416 | 1.9434327 | 6.4995445 | 2025-02-20 23:54:44 | 1.3760188
10520 | 恒流充电 | 04:51:45 | 14:35:43 | 0.39985 | 3.4419 | 1.943988 | 6.501456 | 2025-02-20 23:54:49 | 1.3762405
10521 | 恒流充电 | 04:51:50 | 14:35:48 | 0.3997701 | 3.4425 | 1.9445432 | 6.5033674 | 2025-02-20 23:54:54 | 1.3762168
10522 | 恒流充电 | 04:51:55 | 14:35:53 | 0.3997432 | 3.4429 | 1.9450984 | 6.5052788 | 2025-02-20 23:54:59 | 1.3762575
10523 | 恒流充电 | 04:52:00 | 14:35:58 | 0.3998101 | 3.4436 | 1.9456537 | 6.5071911 | 2025-02-20 23:55:04 | 1.3767883
10524 | 恒流充电 | 04:52:05 | 14:36:03 | 0.3997854 | 3.4439 | 1.946209 | 6.5091033 | 2025-02-20 23:55:09 | 1.3768064
10525 | 恒流充电 | 04:52:10 | 14:36:08 | 0.3998181 | 3.4444 | 1.9467643 | 6.5110159 | 2025-02-20 23:55:14 | 1.3771187
10526 | 恒流充电 | 04:52:15 | 14:36:13 | 0.399773 | 3.4448 | 1.9473195 | 6.5129286 | 2025-02-20 23:55:19 | 1.3771221
10527 | 恒流充电 | 04:52:20 | 14:36:18 | 0.3997796 | 3.4452 | 1.9478748 | 6.5148415 | 2025-02-20 23:55:24 | 1.3773068
10528 | 恒流充电 | 04:52:25 | 14:36:23 | 0.3997723 | 3.4457 | 1.94843 | 6.5167547 | 2025-02-20 23:55:29 | 1.3774952
10529 | 恒流充电 | 04:52:30 | 14:36:28 | 0.3997912 | 3.4461 | 1.9489853 | 6.5186682 | 2025-02-20 23:55:34 | 1.3777032
10530 | 恒流充电 | 04:52:35 | 14:36:33 | 0.3997824 | 3.4467 | 1.9495406 | 6.5205808 | 2025-02-20 23:55:39 | 1.3779164
10531 | 恒流充电 | 04:52:40 | 14:36:38 | 0.3997788 | 3.4471 | 1.9500959 | 6.5224948 | 2025-02-20 23:55:44 | 1.3780784
10532 | 恒流充电 | 04:52:45 | 14:36:43 | 0.3997999 | 3.4475 | 1.9506511 | 6.5244091 | 2025-02-20 23:55:49 | 1.3782919
10533 | 恒流充电 | 04:52:50 | 14:36:48 | 0.3997962 | 3.4482 | 1.9512064 | 6.5263237 | 2025-02-20 23:55:54 | 1.3785665
10534 | 恒流充电 | 04:52:55 | 14:36:53 | 0.3997832 | 3.4487 | 1.9517617 | 6.5282387 | 2025-02-20 23:55:59 | 1.3787464
10535 | 恒流充电 | 04:53:00 | 14:36:58 | 0.3997803 | 3.4495 | 1.9523169 | 6.530154 | 2025-02-20 23:56:04 | 1.3790563
10536 | 恒流充电 | 04:53:05 | 14:37:03 | 0.3998718 | 3.4501 | 1.9528723 | 6.5320701 | 2025-02-20 23:56:09 | 1.3796009
10537 | 恒流充电 | 04:53:10 | 14:37:08 | 0.3997788 | 3.4506 | 1.9534275 | 6.5339861 | 2025-02-20 23:56:14 | 1.3794749
10538 | 恒流充电 | 04:53:15 | 14:37:13 | 0.3997875 | 3.4512 | 1.9539828 | 6.5359024 | 2025-02-20 23:56:19 | 1.3797607
10539 | 恒流充电 | 04:53:20 | 14:37:18 | 0.3997912 | 3.4518 | 1.9545381 | 6.5378191 | 2025-02-20 23:56:24 | 1.3799904
10540 | 恒流充电 | 04:53:25 | 14:37:23 | 0.3997824 | 3.4524 | 1.9550933 | 6.539736 | 2025-02-20 23:56:29 | 1.3802151
10541 | 恒流充电 | 04:53:30 | 14:37:28 | 0.3997948 | 3.453 | 1.9556486 | 6.5416534 | 2025-02-20 23:56:34 | 1.3804933
10542 | 恒流充电 | 04:53:35 | 14:37:33 | 0.399805 | 3.4535 | 1.9562039 | 6.5435711 | 2025-02-20 23:56:39 | 1.3807454
10543 | 恒流充电 | 04:53:40 | 14:37:38 | 0.3997541 | 3.4544 | 1.9567591 | 6.5454869 | 2025-02-20 23:56:44 | 1.3809201
10544 | 恒流充电 | 04:53:45 | 14:37:43 | 0.3998108 | 3.4551 | 1.9573144 | 6.5474055 | 2025-02-20 23:56:49 | 1.3813823
10545 | 恒流充电 | 04:53:50 | 14:37:48 | 0.3997992 | 3.4558 | 1.9578697 | 6.5493244 | 2025-02-20 23:56:54 | 1.3816099
10546 | 恒流充电 | 04:53:55 | 14:37:53 | 0.3997912 | 3.4563 | 1.9584249 | 6.5512436 | 2025-02-20 23:56:59 | 1.3818074
10547 | 恒流充电 | 04:54:00 | 14:37:58 | 0.3998035 | 3.4571 | 1.9589802 | 6.5531633 | 2025-02-20 23:57:04 | 1.3821744
10548 | 恒流充电 | 04:54:05 | 14:38:03 | 0.399813 | 3.4578 | 1.9595355 | 6.5550834 | 2025-02-20 23:57:09 | 1.3824903
10549 | 恒流充电 | 04:54:10 | 14:38:08 | 0.3997832 | 3.4585 | 1.9600908 | 6.5570038 | 2025-02-20 23:57:14 | 1.3826621
10550 | 恒流充电 | 04:54:15 | 14:38:13 | 0.399805 | 3.4596 | 1.960646 | 6.5589248 | 2025-02-20 23:57:19 | 1.3831539
10551 | 恒流充电 | 04:54:20 | 14:38:18 | 0.3997759 | 3.46 | 1.9612013 | 6.560846 | 2025-02-20 23:57:24 | 1.3832337
10552 | 恒流充电 | 04:54:25 | 14:38:23 | 0.3998101 | 3.4608 | 1.9617566 | 6.5627677 | 2025-02-20 23:57:29 | 1.3836613
10553 | 恒流充电 | 04:54:30 | 14:38:28 | 0.399813 | 3.4619 | 1.9623119 | 6.5646901 | 2025-02-20 23:57:34 | 1.3841063
10554 | 恒流充电 | 04:54:35 | 14:38:33 | 0.3997781 | 3.4628 | 1.9628671 | 6.5666128 | 2025-02-20 23:57:39 | 1.3843424
10555 | 恒流充电 | 04:54:40 | 14:38:38 | 0.3998188 | 3.4635 | 1.9634224 | 6.5685361 | 2025-02-20 23:57:44 | 1.3847721
10556 | 恒流充电 | 04:54:45 | 14:38:43 | 0.3997752 | 3.4644 | 1.9639775 | 6.5704565 | 2025-02-20 23:57:49 | 1.3849904
10557 | 恒流充电 | 04:54:50 | 14:38:48 | 0.3997861 | 3.4654 | 1.9645327 | 6.5723807 | 2025-02-20 23:57:54 | 1.385432
10558 | 恒流充电 | 04:54:55 | 14:38:53 | 0.3997941 | 3.4663 | 1.965088 | 6.5743054 | 2025-02-20 23:57:59 | 1.3857935
10559 | 恒流充电 | 04:55:00 | 14:38:58 | 0.3997766 | 3.4672 | 1.9656432 | 6.5762306 | 2025-02-20 23:58:04 | 1.3861158
10560 | 恒流充电 | 04:55:05 | 14:39:03 | 0.3997955 | 3.4683 | 1.9661985 | 6.5781564 | 2025-02-20 23:58:09 | 1.3866127
10561 | 恒流充电 | 04:55:10 | 14:39:08 | 0.3997687 | 3.4693 | 1.9667537 | 6.5800827 | 2025-02-20 23:58:14 | 1.3869295
10562 | 恒流充电 | 04:55:15 | 14:39:13 | 0.3997657 | 3.4705 | 1.967309 | 6.5820096 | 2025-02-20 23:58:19 | 1.3873773
10563 | 恒流充电 | 04:55:20 | 14:39:18 | 0.3997687 | 3.4717 | 1.9678642 | 6.5839372 | 2025-02-20 23:58:24 | 1.3878617
10564 | 恒流充电 | 04:55:25 | 14:39:23 | 0.3998101 | 3.4728 | 1.9684195 | 6.5858656 | 2025-02-20 23:58:29 | 1.3884594
10565 | 恒流充电 | 04:55:30 | 14:39:28 | 0.3997672 | 3.4739 | 1.9689747 | 6.5877945 | 2025-02-20 23:58:34 | 1.3887469
10566 | 恒流充电 | 04:55:35 | 14:39:33 | 0.3997745 | 3.475 | 1.96953 | 6.5897239 | 2025-02-20 23:58:39 | 1.3892139
10567 | 恒流充电 | 04:55:40 | 14:39:38 | 0.3997788 | 3.4763 | 1.9700852 | 6.5916541 | 2025-02-20 23:58:44 | 1.3897565
10568 | 恒流充电 | 04:55:45 | 14:39:43 | 0.3998028 | 3.4777 | 1.9706405 | 6.5935852 | 2025-02-20 23:58:49 | 1.390391
10569 | 恒流充电 | 04:55:50 | 14:39:48 | 0.3997897 | 3.479 | 1.9711958 | 6.5955133 | 2025-02-20 23:58:54 | 1.3908579
10570 | 恒流充电 | 04:55:55 | 14:39:53 | 0.3998224 | 3.4802 | 1.9717511 | 6.5974459 | 2025-02-20 23:58:59 | 1.3914732
10571 | 恒流充电 | 04:56:00 | 14:39:58 | 0.3998115 | 3.4818 | 1.9723064 | 6.5993794 | 2025-02-20 23:59:04 | 1.3920771
10572 | 恒流充电 | 04:56:05 | 14:40:03 | 0.3998442 | 3.4831 | 1.9728618 | 6.6013137 | 2025-02-20 23:59:09 | 1.3927115
10573 | 恒流充电 | 04:56:10 | 14:40:08 | 0.3998231 | 3.4845 | 1.9734171 | 6.6032487 | 2025-02-20 23:59:14 | 1.3932019
10574 | 恒流充电 | 04:56:15 | 14:40:13 | 0.399821 | 3.4865 | 1.9739724 | 6.6051848 | 2025-02-20 23:59:19 | 1.3939596
10575 | 恒流充电 | 04:56:20 | 14:40:18 | 0.3997701 | 3.488 | 1.9745276 | 6.6071215 | 2025-02-20 23:59:24 | 1.3944148
10576 | 恒流充电 | 04:56:25 | 14:40:23 | 0.3997824 | 3.4897 | 1.9750829 | 6.6090591 | 2025-02-20 23:59:29 | 1.3951013
10577 | 恒流充电 | 04:56:30 | 14:40:28 | 0.399789 | 3.4914 | 1.9756381 | 6.6109978 | 2025-02-20 23:59:34 | 1.3958337
10578 | 恒流充电 | 04:56:35 | 14:40:33 | 0.3997759 | 3.4937 | 1.9761934 | 6.6129376 | 2025-02-20 23:59:39 | 1.3966911
10579 | 恒流充电 | 04:56:40 | 14:40:38 | 0.3997912 | 3.4952 | 1.9767486 | 6.6148784 | 2025-02-20 23:59:44 | 1.39737
10580 | 恒流充电 | 04:56:45 | 14:40:43 | 0.3997745 | 3.4973 | 1.9773039 | 6.6168202 | 2025-02-20 23:59:49 | 1.3981326
10581 | 恒流充电 | 04:56:50 | 14:40:48 | 0.3997512 | 3.4993 | 1.9778591 | 6.6187631 | 2025-02-20 23:59:54 | 1.3988353
10582 | 恒流充电 | 04:56:55 | 14:40:53 | 0.3998057 | 3.5016 | 1.9784143 | 6.6207013 | 2025-02-20 23:59:59 | 1.3999747
10583 | 恒流充电 | 04:57:00 | 14:40:58 | 0.3998246 | 3.504 | 1.9789696 | 6.6226471 | 2025-02-21 00:00:04 | 1.4009817
10584 | 恒流充电 | 04:57:05 | 14:41:03 | 0.3998006 | 3.5062 | 1.9795249 | 6.6245941 | 2025-02-21 00:00:09 | 1.4017981
10585 | 恒流充电 | 04:57:10 | 14:41:08 | 0.3998435 | 3.5087 | 1.9800802 | 6.6265426 | 2025-02-21 00:00:14 | 1.4029337
10586 | 恒流充电 | 04:57:15 | 14:41:13 | 0.3997781 | 3.5114 | 1.9806355 | 6.6284923 | 2025-02-21 00:00:19 | 1.4037921
10587 | 恒流充电 | 04:57:20 | 14:41:18 | 0.3998304 | 3.5144 | 1.9811908 | 6.6304439 | 2025-02-21 00:00:24 | 1.4051572
10588 | 恒流充电 | 04:57:25 | 14:41:23 | 0.3998355 | 3.5172 | 1.9817461 | 6.6323971 | 2025-02-21 00:00:29 | 1.406291
10589 | 恒流充电 | 04:57:30 | 14:41:28 | 0.3997607 | 3.5202 | 1.9823013 | 6.6343516 | 2025-02-21 00:00:34 | 1.407247
10590 | 恒流充电 | 04:57:35 | 14:41:33 | 0.3998043 | 3.5235 | 1.9828566 | 6.6363081 | 2025-02-21 00:00:39 | 1.4087073
10591 | 恒流充电 | 04:57:40 | 14:41:38 | 0.3997657 | 3.5271 | 1.9834119 | 6.6382665 | 2025-02-21 00:00:44 | 1.4099963
10592 | 恒流充电 | 04:57:45 | 14:41:43 | 0.3998086 | 3.5307 | 1.9839671 | 6.640227 | 2025-02-21 00:00:49 | 1.411601
10593 | 恒流充电 | 04:57:50 | 14:41:48 | 0.3997897 | 3.5346 | 1.9845224 | 6.6421897 | 2025-02-21 00:00:54 | 1.4131003
10594 | 恒流充电 | 04:57:55 | 14:41:53 | 0.3997919 | 3.5387 | 1.9850777 | 6.6441546 | 2025-02-21 00:00:59 | 1.4147282
10595 | 恒流充电 | 04:58:00 | 14:41:58 | 0.3997992 | 3.5431 | 1.9856328 | 6.6461096 | 2025-02-21 00:01:04 | 1.416517
10596 | 恒流充电 | 04:58:05 | 14:42:03 | 0.3997883 | 3.5478 | 1.986188 | 6.6480795 | 2025-02-21 00:01:09 | 1.4183557
10597 | 恒流充电 | 04:58:10 | 14:42:08 | 0.3998108 | 3.5528 | 1.9867433 | 6.6500524 | 2025-02-21 00:01:14 | 1.4204582
10598 | 恒流充电 | 04:58:15 | 14:42:13 | 0.3997796 | 3.5581 | 1.9872986 | 6.652028 | 2025-02-21 00:01:19 | 1.4224559
10599 | 恒流充电 | 04:58:20 | 14:42:18 | 0.3997817 | 3.5639 | 1.9878538 | 6.6540068 | 2025-02-21 00:01:24 | 1.4247629
10600 | 恒流充电 | 04:58:25 | 14:42:23 | 0.3998159 | 3.5702 | 1.9884091 | 6.6559894 | 2025-02-21 00:01:29 | 1.4274151
10601 | 恒流充电 | 04:58:30 | 14:42:28 | 0.3998115 | 3.5767 | 1.9889644 | 6.6579755 | 2025-02-21 00:01:34 | 1.4300182
10602 | 恒流充电 | 04:58:35 | 14:42:33 | 0.3997897 | 3.5842 | 1.9895197 | 6.6599657 | 2025-02-21 00:01:39 | 1.4329277
10603 | 恒流充电 | 04:58:40 | 14:42:38 | 0.3997708 | 3.5924 | 1.9900749 | 6.6619603 | 2025-02-21 00:01:44 | 1.436125
10604 | 恒流充电 | 04:58:45 | 14:42:43 | 0.3997752 | 3.6008 | 1.9906302 | 6.6639596 | 2025-02-21 00:01:49 | 1.4394921
10605 | 恒流充电 | 04:58:50 | 14:42:48 | 0.399773 | 3.6104 | 1.9911854 | 6.6659642 | 2025-02-21 00:01:54 | 1.4433325
10606 | 恒流充电 | 04:58:55 | 14:42:53 | 0.399797 | 3.621 | 1.9917407 | 6.6679749 | 2025-02-21 00:01:59 | 1.4476827
10607 | 恒流充电 | 04:59:00 | 14:42:58 | 0.3998115 | 3.6326 | 1.992296 | 6.669992 | 2025-02-21 00:02:04 | 1.4523506
10608 | 恒流充电 | 04:59:05 | 14:43:03 | 0.3997687 | 3.6454 | 1.9928513 | 6.671988 | 2025-02-21 00:02:09 | 1.4573057
10609 | 恒流充电 | 04:59:06 | 14:43:05 | 0.3998108 | 3.65 | 1.9930401 | 6.6726766 | 2025-02-21 00:02:11 | 1.459319
10610 | 恒压充电 | 00:00:00 | 14:43:05 | 0.3878385 | 3.6495 | 0 | 0 | 2025-02-21 00:02:11 | 1.4154151
10611 | 恒压充电 | 00:00:05 | 14:43:10 | 0.2993971 | 3.6496 | 0.0004548 | 0.0016599 | 2025-02-21 00:02:16 | 1.092683
10612 | 恒压充电 | 00:00:10 | 14:43:15 | 0.2701351 | 3.6496 | 0.00083 | 0.0030292 | 2025-02-21 00:02:21 | 0.985886
10613 | 恒压充电 | 00:00:15 | 14:43:20 | 0.2473493 | 3.6496 | 0.0011735 | 0.004283 | 2025-02-21 00:02:26 | 0.9027235
10614 | 恒压充电 | 00:00:20 | 14:43:25 | 0.2255249 | 3.6496 | 0.0014868 | 0.0054261 | 2025-02-21 00:02:31 | 0.8230781
10615 | 恒压充电 | 00:00:25 | 14:43:30 | 0.211226 | 3.6496 | 0.0017801 | 0.0064968 | 2025-02-21 00:02:36 | 0.770884
10616 | 恒压充电 | 00:00:30 | 14:43:35 | 0.1923392 | 3.6496 | 0.0020473 | 0.0074718 | 2025-02-21 00:02:41 | 0.7019591
10617 | 恒压充电 | 00:00:35 | 14:43:40 | 0.1770085 | 3.6496 | 0.0022931 | 0.008369 | 2025-02-21 00:02:46 | 0.6460081
10618 | 恒压充电 | 00:00:40 | 14:43:45 | 0.1637174 | 3.6496 | 0.0025205 | 0.0091989 | 2025-02-21 00:02:51 | 0.597505
10619 | 恒压充电 | 00:00:45 | 14:43:50 | 0.1515452 | 3.6496 | 0.002731 | 0.009967 | 2025-02-21 00:02:56 | 0.5530794
10620 | 恒压充电 | 00:00:50 | 14:43:55 | 0.1388157 | 3.6496 | 0.0029238 | 0.0106707 | 2025-02-21 00:03:01 | 0.5066226
10621 | 恒压充电 | 00:00:55 | 14:44:00 | 0.1337346 | 3.6496 | 0.0031095 | 0.0113486 | 2025-02-21 00:03:06 | 0.4880733
10622 | 恒压充电 | 00:01:00 | 14:44:05 | 0.1223384 | 3.6495 | 0.0032794 | 0.0119687 | 2025-02-21 00:03:11 | 0.4464795
10623 | 恒压充电 | 00:01:05 | 14:44:10 | 0.1161746 | 3.6496 | 0.0034408 | 0.0125575 | 2025-02-21 00:03:16 | 0.4239867
10624 | 恒压充电 | 00:01:10 | 14:44:15 | 0.1067149 | 3.6496 | 0.003719 | 0.0135729 | 2025-02-21 00:03:21 | 0.3894647
10625 | 恒压充电 | 00:01:15 | 14:44:20 | 0.0986364 | 3.6496 | 0.003856 | 0.0140729 | 2025-02-21 00:03:26 | 0.35998
10626 | 恒压充电 | 00:01:20 | 14:44:25 | 0.0940959 | 3.6496 | 0.0039867 | 0.0145499 | 2025-02-21 00:03:31 | 0.3434104
10627 | 恒压充电 | 00:01:25 | 14:44:30 | 0.0869584 | 3.6496 | 0.0041075 | 0.0149906 | 2025-02-21 00:03:36 | 0.3173629
10628 | 恒压充电 | 00:01:30 | 14:44:35 | 0.0817711 | 3.6496 | 0.004221 | 0.0154051 | 2025-02-21 00:03:41 | 0.2984309
10629 | 恒压充电 | 00:01:35 | 14:44:40 | 0.0766144 | 3.6496 | 0.0043275 | 0.0157935 | 2025-02-21 00:03:46 | 0.2796103
10630 | 恒压充电 | 00:01:40 | 14:44:45 | 0.0703292 | 3.6496 | 0.0044251 | 0.01615 | 2025-02-21 00:03:51 | 0.2566717
10631 | 恒压充电 | 00:01:45 | 14:44:50 | 0.066731 | 3.6496 | 0.0045178 | 0.0164882 | 2025-02-21 00:03:56 | 0.2435388
10632 | 恒压充电 | 00:01:50 | 14:44:55 | 0.062484 | 3.6496 | 0.0046046 | 0.0168049 | 2025-02-21 00:04:01 | 0.2280404
10633 | 恒压充电 | 00:01:55 | 14:45:00 | 0.0568935 | 3.6496 | 0.0046836 | 0.0170933 | 2025-02-21 00:04:06 | 0.2076369
10634 | 恒压充电 | 00:02:00 | 14:45:05 | 0.058205 | 3.6496 | 0.0047645 | 0.0173883 | 2025-02-21 00:04:11 | 0.2124239
10635 | 恒压充电 | 00:02:05 | 14:45:10 | 0.0549629 | 3.6496 | 0.0048408 | 0.0176669 | 2025-02-21 00:04:16 | 0.2005899
10636 | 恒压充电 | 00:02:10 | 14:45:15 | 0.0540655 | 3.6495 | 0.0049159 | 0.017941 | 2025-02-21 00:04:21 | 0.1973141
10637 | 恒压充电 | 00:02:15 | 14:45:20 | 0.0505349 | 3.6495 | 0.0050288 | 0.0183529 | 2025-02-21 00:04:26 | 0.184429
10638 | 恒压充电 | 00:02:20 | 14:45:25 | 0.0460176 | 3.6495 | 0.0050927 | 0.0185862 | 2025-02-21 00:04:31 | 0.1679432
10639 | 恒压充电 | 00:02:25 | 14:45:30 | 0.0415751 | 3.6496 | 0.0051504 | 0.0187969 | 2025-02-21 00:04:36 | 0.1517313
10640 | 恒压充电 | 00:02:27 | 14:45:32 | 0.037998 | 3.6496 | 0.0051915 | 0.018947 | 2025-02-21 00:04:39 | 0.138677
10641 | 搁置 | 00:00:00 | 14:45:32 | 0 | 3.6478 | 0 | 0 | 2025-02-21 00:04:39 | 0
10642 | 搁置 | 00:00:05 | 14:45:37 | 0 | 3.6406 | 0 | 0 | 2025-02-21 00:04:44 | 0
10643 | 搁置 | 00:00:10 | 14:45:42 | 0 | 3.6343 | 0 | 0 | 2025-02-21 00:04:49 | 0
10644 | 搁置 | 00:00:15 | 14:45:47 | 0 | 3.6286 | 0 | 0 | 2025-02-21 00:04:54 | 0
10645 | 搁置 | 00:00:20 | 14:45:52 | 0 | 3.624 | 0 | 0 | 2025-02-21 00:04:59 | 0
10646 | 搁置 | 00:00:25 | 14:45:57 | 0 | 3.6193 | 0 | 0 | 2025-02-21 00:05:04 | 0
10647 | 搁置 | 00:00:30 | 14:46:02 | 0 | 3.6153 | 0 | 0 | 2025-02-21 00:05:09 | 0
10648 | 搁置 | 00:00:35 | 14:46:07 | 0 | 3.6114 | 0 | 0 | 2025-02-21 00:05:14 | 0
10649 | 搁置 | 00:00:40 | 14:46:12 | 0 | 3.6079 | 0 | 0 | 2025-02-21 00:05:19 | 0
10650 | 搁置 | 00:00:45 | 14:46:17 | 0 | 3.6048 | 0 | 0 | 2025-02-21 00:05:24 | 0
10651 | 搁置 | 00:00:50 | 14:46:22 | 0 | 3.6019 | 0 | 0 | 2025-02-21 00:05:29 | 0
10652 | 搁置 | 00:00:55 | 14:46:27 | 0 | 3.5993 | 0 | 0 | 2025-02-21 00:05:34 | 0
10653 | 搁置 | 00:01:00 | 14:46:32 | 0 | 3.5964 | 0 | 0 | 2025-02-21 00:05:39 | 0
10654 | 搁置 | 00:01:05 | 14:46:37 | 0 | 3.5939 | 0 | 0 | 2025-02-21 00:05:44 | 0
10655 | 搁置 | 00:01:10 | 14:46:42 | 0 | 3.5919 | 0 | 0 | 2025-02-21 00:05:49 | 0
10656 | 搁置 | 00:01:15 | 14:46:47 | 0 | 3.5898 | 0 | 0 | 2025-02-21 00:05:54 | 0
10657 | 搁置 | 00:01:20 | 14:46:52 | 0 | 3.5878 | 0 | 0 | 2025-02-21 00:05:59 | 0
10658 | 搁置 | 00:01:25 | 14:46:57 | 0 | 3.586 | 0 | 0 | 2025-02-21 00:06:04 | 0
10659 | 搁置 | 00:01:30 | 14:47:02 | 0 | 3.5841 | 0 | 0 | 2025-02-21 00:06:09 | 0
10660 | 搁置 | 00:01:35 | 14:47:07 | 0 | 3.5826 | 0 | 0 | 2025-02-21 00:06:14 | 0
10661 | 搁置 | 00:01:40 | 14:47:12 | 0 | 3.5812 | 0 | 0 | 2025-02-21 00:06:19 | 0
10662 | 搁置 | 00:01:45 | 14:47:17 | 0 | 3.5796 | 0 | 0 | 2025-02-21 00:06:24 | 0
10663 | 搁置 | 00:01:50 | 14:47:22 | 0 | 3.5782 | 0 | 0 | 2025-02-21 00:06:29 | 0
10664 | 搁置 | 00:01:55 | 14:47:27 | 0 | 3.5768 | 0 | 0 | 2025-02-21 00:06:34 | 0
10665 | 搁置 | 00:02:00 | 14:47:32 | 0 | 3.5755 | 0 | 0 | 2025-02-21 00:06:39 | 0
10666 | 搁置 | 00:02:05 | 14:47:37 | 0 | 3.5743 | 0 | 0 | 2025-02-21 00:06:44 | 0
10667 | 搁置 | 00:02:10 | 14:47:42 | 0 | 3.5732 | 0 | 0 | 2025-02-21 00:06:49 | 0
10668 | 搁置 | 00:02:15 | 14:47:47 | 0 | 3.5721 | 0 | 0 | 2025-02-21 00:06:54 | 0
10669 | 搁置 | 00:02:20 | 14:47:52 | 0 | 3.571 | 0 | 0 | 2025-02-21 00:06:59 | 0
10670 | 搁置 | 00:02:25 | 14:47:57 | 0 | 3.57 | 0 | 0 | 2025-02-21 00:07:04 | 0
10671 | 搁置 | 00:02:30 | 14:48:02 | 0 | 3.5691 | 0 | 0 | 2025-02-21 00:07:09 | 0
10672 | 搁置 | 00:02:35 | 14:48:07 | 0 | 3.568 | 0 | 0 | 2025-02-21 00:07:14 | 0
10673 | 搁置 | 00:02:40 | 14:48:12 | 0 | 3.5672 | 0 | 0 | 2025-02-21 00:07:19 | 0
10674 | 搁置 | 00:02:45 | 14:48:17 | 0 | 3.5662 | 0 | 0 | 2025-02-21 00:07:24 | 0
10675 | 搁置 | 00:02:50 | 14:48:22 | 0 | 3.5655 | 0 | 0 | 2025-02-21 00:07:29 | 0
10676 | 搁置 | 00:02:55 | 14:48:27 | 0 | 3.5647 | 0 | 0 | 2025-02-21 00:07:34 | 0
10677 | 搁置 | 00:03:00 | 14:48:32 | 0 | 3.5641 | 0 | 0 | 2025-02-21 00:07:39 | 0
10678 | 搁置 | 00:03:05 | 14:48:37 | 0 | 3.5632 | 0 | 0 | 2025-02-21 00:07:44 | 0
10679 | 搁置 | 00:03:10 | 14:48:42 | 0 | 3.5625 | 0 | 0 | 2025-02-21 00:07:49 | 0
10680 | 搁置 | 00:03:15 | 14:48:47 | 0 | 3.5619 | 0 | 0 | 2025-02-21 00:07:54 | 0
10681 | 搁置 | 00:03:20 | 14:48:52 | 0 | 3.5608 | 0 | 0 | 2025-02-21 00:07:59 | 0
10682 | 搁置 | 00:03:25 | 14:48:57 | 0 | 3.5605 | 0 | 0 | 2025-02-21 00:08:04 | 0
10683 | 搁置 | 00:03:30 | 14:49:02 | 0 | 3.5599 | 0 | 0 | 2025-02-21 00:08:09 | 0
10684 | 搁置 | 00:03:35 | 14:49:07 | 0 | 3.5592 | 0 | 0 | 2025-02-21 00:08:14 | 0
10685 | 搁置 | 00:03:40 | 14:49:12 | 0 | 3.5587 | 0 | 0 | 2025-02-21 00:08:19 | 0
10686 | 搁置 | 00:03:45 | 14:49:17 | 0 | 3.558 | 0 | 0 | 2025-02-21 00:08:24 | 0
10687 | 搁置 | 00:03:50 | 14:49:22 | 0 | 3.5576 | 0 | 0 | 2025-02-21 00:08:29 | 0
10688 | 搁置 | 00:03:55 | 14:49:27 | 0 | 3.557 | 0 | 0 | 2025-02-21 00:08:34 | 0
10689 | 搁置 | 00:04:00 | 14:49:32 | 0 | 3.5566 | 0 | 0 | 2025-02-21 00:08:39 | 0
10690 | 搁置 | 00:04:05 | 14:49:37 | 0 | 3.5561 | 0 | 0 | 2025-02-21 00:08:44 | 0
10691 | 搁置 | 00:04:10 | 14:49:42 | 0 | 3.5557 | 0 | 0 | 2025-02-21 00:08:49 | 0
10692 | 搁置 | 00:04:15 | 14:49:47 | 0 | 3.555 | 0 | 0 | 2025-02-21 00:08:54 | 0
10693 | 搁置 | 00:04:20 | 14:49:52 | 0 | 3.5545 | 0 | 0 | 2025-02-21 00:08:59 | 0
10694 | 搁置 | 00:04:25 | 14:49:57 | 0 | 3.554 | 0 | 0 | 2025-02-21 00:09:04 | 0
10695 | 搁置 | 00:04:30 | 14:50:02 | 0 | 3.5537 | 0 | 0 | 2025-02-21 00:09:09 | 0
10696 | 搁置 | 00:04:35 | 14:50:07 | 0 | 3.5532 | 0 | 0 | 2025-02-21 00:09:14 | 0
10697 | 搁置 | 00:04:40 | 14:50:12 | 0 | 3.5528 | 0 | 0 | 2025-02-21 00:09:19 | 0
10698 | 搁置 | 00:04:45 | 14:50:17 | 0 | 3.5524 | 0 | 0 | 2025-02-21 00:09:24 | 0
10699 | 搁置 | 00:04:50 | 14:50:22 | 0 | 3.552 | 0 | 0 | 2025-02-21 00:09:29 | 0
10700 | 搁置 | 00:04:55 | 14:50:27 | 0 | 3.5516 | 0 | 0 | 2025-02-21 00:09:34 | 0
10701 | 搁置 | 00:05:00 | 14:50:32 | 0 | 3.5511 | 0 | 0 | 2025-02-21 00:09:39 | 0
10702 | 搁置 | 00:05:05 | 14:50:37 | 0 | 3.5507 | 0 | 0 | 2025-02-21 00:09:44 | 0
10703 | 搁置 | 00:05:10 | 14:50:42 | 0 | 3.5505 | 0 | 0 | 2025-02-21 00:09:49 | 0
10704 | 搁置 | 00:05:15 | 14:50:47 | 0 | 3.5501 | 0 | 0 | 2025-02-21 00:09:54 | 0
10705 | 搁置 | 00:05:20 | 14:50:52 | 0 | 3.5498 | 0 | 0 | 2025-02-21 00:09:59 | 0
10706 | 搁置 | 00:05:25 | 14:50:57 | 0 | 3.5494 | 0 | 0 | 2025-02-21 00:10:04 | 0
10707 | 搁置 | 00:05:30 | 14:51:02 | 0 | 3.5491 | 0 | 0 | 2025-02-21 00:10:09 | 0
10708 | 搁置 | 00:05:35 | 14:51:07 | 0 | 3.5487 | 0 | 0 | 2025-02-21 00:10:14 | 0
10709 | 搁置 | 00:05:40 | 14:51:12 | 0 | 3.5485 | 0 | 0 | 2025-02-21 00:10:19 | 0
10710 | 搁置 | 00:05:45 | 14:51:17 | 0 | 3.548 | 0 | 0 | 2025-02-21 00:10:24 | 0
10711 | 搁置 | 00:05:50 | 14:51:22 | 0 | 3.5477 | 0 | 0 | 2025-02-21 00:10:29 | 0
10712 | 搁置 | 00:05:55 | 14:51:27 | 0 | 3.5475 | 0 | 0 | 2025-02-21 00:10:34 | 0
10713 | 搁置 | 00:06:00 | 14:51:32 | 0 | 3.5471 | 0 | 0 | 2025-02-21 00:10:39 | 0
10714 | 搁置 | 00:06:05 | 14:51:37 | 0 | 3.5467 | 0 | 0 | 2025-02-21 00:10:44 | 0
10715 | 搁置 | 00:06:10 | 14:51:42 | 0 | 3.5465 | 0 | 0 | 2025-02-21 00:10:49 | 0
10716 | 搁置 | 00:06:15 | 14:51:47 | 0 | 3.5464 | 0 | 0 | 2025-02-21 00:10:54 | 0
10717 | 搁置 | 00:06:20 | 14:51:52 | 0 | 3.546 | 0 | 0 | 2025-02-21 00:10:59 | 0
10718 | 搁置 | 00:06:25 | 14:51:57 | 0 | 3.5458 | 0 | 0 | 2025-02-21 00:11:04 | 0
10719 | 搁置 | 00:06:30 | 14:52:02 | 0 | 3.5454 | 0 | 0 | 2025-02-21 00:11:09 | 0
10720 | 搁置 | 00:06:35 | 14:52:07 | 0 | 3.5452 | 0 | 0 | 2025-02-21 00:11:14 | 0
10721 | 搁置 | 00:06:40 | 14:52:12 | 0 | 3.5449 | 0 | 0 | 2025-02-21 00:11:19 | 0
10722 | 搁置 | 00:06:45 | 14:52:17 | 0 | 3.5447 | 0 | 0 | 2025-02-21 00:11:24 | 0
10723 | 搁置 | 00:06:50 | 14:52:22 | 0 | 3.5444 | 0 | 0 | 2025-02-21 00:11:29 | 0
10724 | 搁置 | 00:06:55 | 14:52:27 | 0 | 3.5442 | 0 | 0 | 2025-02-21 00:11:34 | 0
10725 | 搁置 | 00:07:00 | 14:52:32 | 0 | 3.544 | 0 | 0 | 2025-02-21 00:11:39 | 0
10726 | 搁置 | 00:07:05 | 14:52:37 | 0 | 3.5437 | 0 | 0 | 2025-02-21 00:11:44 | 0
10727 | 搁置 | 00:07:10 | 14:52:42 | 0 | 3.5434 | 0 | 0 | 2025-02-21 00:11:49 | 0
10728 | 搁置 | 00:07:15 | 14:52:47 | 0 | 3.5433 | 0 | 0 | 2025-02-21 00:11:54 | 0
10729 | 搁置 | 00:07:20 | 14:52:52 | 0 | 3.543 | 0 | 0 | 2025-02-21 00:11:59 | 0
10730 | 搁置 | 00:07:25 | 14:52:57 | 0 | 3.5426 | 0 | 0 | 2025-02-21 00:12:04 | 0
10731 | 搁置 | 00:07:30 | 14:53:02 | 0 | 3.5425 | 0 | 0 | 2025-02-21 00:12:09 | 0
10732 | 搁置 | 00:07:35 | 14:53:07 | 0 | 3.5421 | 0 | 0 | 2025-02-21 00:12:14 | 0
10733 | 搁置 | 00:07:40 | 14:53:12 | 0 | 3.5421 | 0 | 0 | 2025-02-21 00:12:19 | 0
10734 | 搁置 | 00:07:45 | 14:53:17 | 0 | 3.542 | 0 | 0 | 2025-02-21 00:12:24 | 0
10735 | 搁置 | 00:07:50 | 14:53:22 | 0 | 3.5418 | 0 | 0 | 2025-02-21 00:12:29 | 0
10736 | 搁置 | 00:07:55 | 14:53:27 | 0 | 3.5413 | 0 | 0 | 2025-02-21 00:12:34 | 0
10737 | 搁置 | 00:08:00 | 14:53:32 | 0 | 3.5412 | 0 | 0 | 2025-02-21 00:12:39 | 0
10738 | 搁置 | 00:08:05 | 14:53:37 | 0 | 3.5409 | 0 | 0 | 2025-02-21 00:12:44 | 0
10739 | 搁置 | 00:08:10 | 14:53:42 | 0 | 3.5408 | 0 | 0 | 2025-02-21 00:12:49 | 0
10740 | 搁置 | 00:08:15 | 14:53:47 | 0 | 3.5406 | 0 | 0 | 2025-02-21 00:12:54 | 0
10741 | 搁置 | 00:08:20 | 14:53:52 | 0 | 3.5403 | 0 | 0 | 2025-02-21 00:12:59 | 0
10742 | 搁置 | 00:08:25 | 14:53:57 | 0 | 3.5402 | 0 | 0 | 2025-02-21 00:13:04 | 0
10743 | 搁置 | 00:08:30 | 14:54:02 | 0 | 3.5399 | 0 | 0 | 2025-02-21 00:13:09 | 0
10744 | 搁置 | 00:08:35 | 14:54:07 | 0 | 3.5398 | 0 | 0 | 2025-02-21 00:13:14 | 0
10745 | 搁置 | 00:08:40 | 14:54:12 | 0 | 3.5397 | 0 | 0 | 2025-02-21 00:13:19 | 0
10746 | 搁置 | 00:08:45 | 14:54:17 | 0 | 3.5394 | 0 | 0 | 2025-02-21 00:13:24 | 0
10747 | 搁置 | 00:08:50 | 14:54:22 | 0 | 3.5392 | 0 | 0 | 2025-02-21 00:13:29 | 0
10748 | 搁置 | 00:08:55 | 14:54:27 | 0 | 3.5392 | 0 | 0 | 2025-02-21 00:13:34 | 0
10749 | 搁置 | 00:09:00 | 14:54:32 | 0 | 3.5388 | 0 | 0 | 2025-02-21 00:13:39 | 0
10750 | 搁置 | 00:09:05 | 14:54:37 | 0 | 3.5386 | 0 | 0 | 2025-02-21 00:13:44 | 0
10751 | 搁置 | 00:09:10 | 14:54:42 | 0 | 3.5385 | 0 | 0 | 2025-02-21 00:13:49 | 0
10752 | 搁置 | 00:09:15 | 14:54:47 | 0 | 3.5384 | 0 | 0 | 2025-02-21 00:13:54 | 0
10753 | 搁置 | 00:09:20 | 14:54:52 | 0 | 3.538 | 0 | 0 | 2025-02-21 00:13:59 | 0
10754 | 搁置 | 00:09:25 | 14:54:57 | 0 | 3.5379 | 0 | 0 | 2025-02-21 00:14:04 | 0
10755 | 搁置 | 00:09:30 | 14:55:02 | 0 | 3.5378 | 0 | 0 | 2025-02-21 00:14:09 | 0
10756 | 搁置 | 00:09:35 | 14:55:07 | 0 | 3.5375 | 0 | 0 | 2025-02-21 00:14:14 | 0
10757 | 搁置 | 00:09:40 | 14:55:12 | 0 | 3.5374 | 0 | 0 | 2025-02-21 00:14:19 | 0
10758 | 搁置 | 00:09:45 | 14:55:17 | 0 | 3.5372 | 0 | 0 | 2025-02-21 00:14:24 | 0
10759 | 搁置 | 00:09:50 | 14:55:22 | 0 | 3.5372 | 0 | 0 | 2025-02-21 00:14:29 | 0
10760 | 搁置 | 00:09:55 | 14:55:27 | 0 | 3.5368 | 0 | 0 | 2025-02-21 00:14:34 | 0
10761 | 搁置 | 00:10:00 | 14:55:32 | 0 | 3.5368 | 0 | 0 | 2025-02-21 00:14:39 | 0
10762 | 搁置 | 00:10:05 | 14:55:37 | 0 | 3.5366 | 0 | 0 | 2025-02-21 00:14:44 | 0
10763 | 搁置 | 00:10:10 | 14:55:42 | 0 | 3.5364 | 0 | 0 | 2025-02-21 00:14:49 | 0
10764 | 搁置 | 00:10:15 | 14:55:47 | 0 | 3.5364 | 0 | 0 | 2025-02-21 00:14:54 | 0
10765 | 搁置 | 00:10:20 | 14:55:52 | 0 | 3.5361 | 0 | 0 | 2025-02-21 00:14:59 | 0
10766 | 搁置 | 00:10:25 | 14:55:57 | 0 | 3.5359 | 0 | 0 | 2025-02-21 00:15:04 | 0
10767 | 搁置 | 00:10:30 | 14:56:02 | 0 | 3.5359 | 0 | 0 | 2025-02-21 00:15:09 | 0
10768 | 搁置 | 00:10:35 | 14:56:07 | 0 | 3.5357 | 0 | 0 | 2025-02-21 00:15:14 | 0
10769 | 搁置 | 00:10:40 | 14:56:12 | 0 | 3.5356 | 0 | 0 | 2025-02-21 00:15:19 | 0
10770 | 搁置 | 00:10:45 | 14:56:17 | 0 | 3.5355 | 0 | 0 | 2025-02-21 00:15:24 | 0
10771 | 搁置 | 00:10:50 | 14:56:22 | 0 | 3.5353 | 0 | 0 | 2025-02-21 00:15:29 | 0
10772 | 搁置 | 00:10:55 | 14:56:27 | 0 | 3.5352 | 0 | 0 | 2025-02-21 00:15:34 | 0
10773 | 搁置 | 00:11:00 | 14:56:32 | 0 | 3.535 | 0 | 0 | 2025-02-21 00:15:39 | 0
10774 | 搁置 | 00:11:05 | 14:56:37 | 0 | 3.5348 | 0 | 0 | 2025-02-21 00:15:44 | 0
10775 | 搁置 | 00:11:10 | 14:56:42 | 0 | 3.5347 | 0 | 0 | 2025-02-21 00:15:49 | 0
10776 | 搁置 | 00:11:15 | 14:56:47 | 0 | 3.5346 | 0 | 0 | 2025-02-21 00:15:54 | 0
10777 | 搁置 | 00:11:20 | 14:56:52 | 0 | 3.5345 | 0 | 0 | 2025-02-21 00:15:59 | 0
10778 | 搁置 | 00:11:25 | 14:56:57 | 0 | 3.5343 | 0 | 0 | 2025-02-21 00:16:04 | 0
10779 | 搁置 | 00:11:30 | 14:57:02 | 0 | 3.5342 | 0 | 0 | 2025-02-21 00:16:09 | 0
10780 | 搁置 | 00:11:35 | 14:57:07 | 0 | 3.5341 | 0 | 0 | 2025-02-21 00:16:14 | 0
10781 | 搁置 | 00:11:40 | 14:57:12 | 0 | 3.5339 | 0 | 0 | 2025-02-21 00:16:19 | 0
10782 | 搁置 | 00:11:45 | 14:57:17 | 0 | 3.5339 | 0 | 0 | 2025-02-21 00:16:24 | 0
10783 | 搁置 | 00:11:50 | 14:57:22 | 0 | 3.5336 | 0 | 0 | 2025-02-21 00:16:29 | 0
10784 | 搁置 | 00:11:55 | 14:57:27 | 0 | 3.5336 | 0 | 0 | 2025-02-21 00:16:34 | 0
10785 | 搁置 | 00:12:00 | 14:57:32 | 0 | 3.5333 | 0 | 0 | 2025-02-21 00:16:39 | 0
10786 | 搁置 | 00:12:05 | 14:57:37 | 0 | 3.5331 | 0 | 0 | 2025-02-21 00:16:44 | 0
10787 | 搁置 | 00:12:10 | 14:57:42 | 0 | 3.533 | 0 | 0 | 2025-02-21 00:16:49 | 0
10788 | 搁置 | 00:12:15 | 14:57:47 | 0 | 3.533 | 0 | 0 | 2025-02-21 00:16:54 | 0
10789 | 搁置 | 00:12:20 | 14:57:52 | 0 | 3.5329 | 0 | 0 | 2025-02-21 00:16:59 | 0
10790 | 搁置 | 00:12:25 | 14:57:57 | 0 | 3.5325 | 0 | 0 | 2025-02-21 00:17:04 | 0
10791 | 搁置 | 00:12:30 | 14:58:02 | 0 | 3.5327 | 0 | 0 | 2025-02-21 00:17:09 | 0
10792 | 搁置 | 00:12:35 | 14:58:07 | 0 | 3.5324 | 0 | 0 | 2025-02-21 00:17:14 | 0
10793 | 搁置 | 00:12:40 | 14:58:12 | 0 | 3.5324 | 0 | 0 | 2025-02-21 00:17:19 | 0
10794 | 搁置 | 00:12:45 | 14:58:17 | 0 | 3.5323 | 0 | 0 | 2025-02-21 00:17:24 | 0
10795 | 搁置 | 00:12:50 | 14:58:22 | 0 | 3.5321 | 0 | 0 | 2025-02-21 00:17:29 | 0
10796 | 搁置 | 00:12:55 | 14:58:27 | 0 | 3.5319 | 0 | 0 | 2025-02-21 00:17:34 | 0
10797 | 搁置 | 00:13:00 | 14:58:32 | 0 | 3.5317 | 0 | 0 | 2025-02-21 00:17:39 | 0
10798 | 搁置 | 00:13:05 | 14:58:37 | 0 | 3.5317 | 0 | 0 | 2025-02-21 00:17:44 | 0
10799 | 搁置 | 00:13:10 | 14:58:42 | 0 | 3.5315 | 0 | 0 | 2025-02-21 00:17:49 | 0
10800 | 搁置 | 00:13:15 | 14:58:47 | 0 | 3.5315 | 0 | 0 | 2025-02-21 00:17:54 | 0
10801 | 搁置 | 00:13:20 | 14:58:52 | 0 | 3.5314 | 0 | 0 | 2025-02-21 00:17:59 | 0
10802 | 搁置 | 00:13:25 | 14:58:57 | 0 | 3.5312 | 0 | 0 | 2025-02-21 00:18:04 | 0
10803 | 搁置 | 00:13:30 | 14:59:02 | 0 | 3.5311 | 0 | 0 | 2025-02-21 00:18:09 | 0
10804 | 搁置 | 00:13:35 | 14:59:07 | 0 | 3.5309 | 0 | 0 | 2025-02-21 00:18:14 | 0
10805 | 搁置 | 00:13:40 | 14:59:12 | 0 | 3.531 | 0 | 0 | 2025-02-21 00:18:19 | 0
10806 | 搁置 | 00:13:45 | 14:59:17 | 0 | 3.5308 | 0 | 0 | 2025-02-21 00:18:24 | 0
10807 | 搁置 | 00:13:50 | 14:59:22 | 0 | 3.5306 | 0 | 0 | 2025-02-21 00:18:29 | 0
10808 | 搁置 | 00:13:55 | 14:59:27 | 0 | 3.5305 | 0 | 0 | 2025-02-21 00:18:34 | 0
10809 | 搁置 | 00:14:00 | 14:59:32 | 0 | 3.5304 | 0 | 0 | 2025-02-21 00:18:39 | 0
10810 | 搁置 | 00:14:05 | 14:59:37 | 0 | 3.5303 | 0 | 0 | 2025-02-21 00:18:44 | 0
10811 | 搁置 | 00:14:10 | 14:59:42 | 0 | 3.5302 | 0 | 0 | 2025-02-21 00:18:49 | 0
10812 | 搁置 | 00:14:15 | 14:59:47 | 0 | 3.53 | 0 | 0 | 2025-02-21 00:18:54 | 0
10813 | 搁置 | 00:14:20 | 14:59:52 | 0 | 3.5299 | 0 | 0 | 2025-02-21 00:18:59 | 0
10814 | 搁置 | 00:14:25 | 14:59:57 | 0 | 3.5297 | 0 | 0 | 2025-02-21 00:19:04 | 0
10815 | 搁置 | 00:14:30 | 15:00:02 | 0 | 3.5299 | 0 | 0 | 2025-02-21 00:19:09 | 0
10816 | 搁置 | 00:14:35 | 15:00:07 | 0 | 3.5298 | 0 | 0 | 2025-02-21 00:19:14 | 0
10817 | 搁置 | 00:14:40 | 15:00:12 | 0 | 3.5296 | 0 | 0 | 2025-02-21 00:19:19 | 0
10818 | 搁置 | 00:14:45 | 15:00:17 | 0 | 3.5296 | 0 | 0 | 2025-02-21 00:19:24 | 0
10819 | 搁置 | 00:14:50 | 15:00:22 | 0 | 3.5293 | 0 | 0 | 2025-02-21 00:19:29 | 0
10820 | 搁置 | 00:14:55 | 15:00:27 | 0 | 3.5292 | 0 | 0 | 2025-02-21 00:19:34 | 0
10821 | 搁置 | 00:15:00 | 15:00:32 | 0 | 3.5292 | 0 | 0 | 2025-02-21 00:19:39 | 0
10822 | 搁置 | 00:15:05 | 15:00:37 | 0 | 3.5292 | 0 | 0 | 2025-02-21 00:19:44 | 0
10823 | 搁置 | 00:15:10 | 15:00:42 | 0 | 3.529 | 0 | 0 | 2025-02-21 00:19:49 | 0
10824 | 搁置 | 00:15:15 | 15:00:47 | 0 | 3.5289 | 0 | 0 | 2025-02-21 00:19:54 | 0
10825 | 搁置 | 00:15:20 | 15:00:52 | 0 | 3.5289 | 0 | 0 | 2025-02-21 00:19:59 | 0
10826 | 搁置 | 00:15:25 | 15:00:57 | 0 | 3.5287 | 0 | 0 | 2025-02-21 00:20:04 | 0
10827 | 搁置 | 00:15:30 | 15:01:02 | 0 | 3.5284 | 0 | 0 | 2025-02-21 00:20:09 | 0
10828 | 搁置 | 00:15:35 | 15:01:07 | 0 | 3.5285 | 0 | 0 | 2025-02-21 00:20:14 | 0
10829 | 搁置 | 00:15:40 | 15:01:12 | 0 | 3.5284 | 0 | 0 | 2025-02-21 00:20:19 | 0
10830 | 搁置 | 00:15:45 | 15:01:17 | 0 | 3.5282 | 0 | 0 | 2025-02-21 00:20:24 | 0
10831 | 搁置 | 00:15:50 | 15:01:22 | 0 | 3.5281 | 0 | 0 | 2025-02-21 00:20:29 | 0
10832 | 搁置 | 00:15:55 | 15:01:27 | 0 | 3.5282 | 0 | 0 | 2025-02-21 00:20:34 | 0
10833 | 搁置 | 00:16:00 | 15:01:32 | 0 | 3.5278 | 0 | 0 | 2025-02-21 00:20:39 | 0
10834 | 搁置 | 00:16:05 | 15:01:37 | 0 | 3.5279 | 0 | 0 | 2025-02-21 00:20:44 | 0
10835 | 搁置 | 00:16:10 | 15:01:42 | 0 | 3.5278 | 0 | 0 | 2025-02-21 00:20:49 | 0
10836 | 搁置 | 00:16:15 | 15:01:47 | 0 | 3.5276 | 0 | 0 | 2025-02-21 00:20:54 | 0
10837 | 搁置 | 00:16:20 | 15:01:52 | 0 | 3.5275 | 0 | 0 | 2025-02-21 00:20:59 | 0
10838 | 搁置 | 00:16:25 | 15:01:57 | 0 | 3.5274 | 0 | 0 | 2025-02-21 00:21:04 | 0
10839 | 搁置 | 00:16:30 | 15:02:02 | 0 | 3.5273 | 0 | 0 | 2025-02-21 00:21:09 | 0
10840 | 搁置 | 00:16:35 | 15:02:07 | 0 | 3.5272 | 0 | 0 | 2025-02-21 00:21:14 | 0
10841 | 搁置 | 00:16:40 | 15:02:12 | 0 | 3.527 | 0 | 0 | 2025-02-21 00:21:19 | 0
10842 | 搁置 | 00:16:45 | 15:02:17 | 0 | 3.5271 | 0 | 0 | 2025-02-21 00:21:24 | 0
10843 | 搁置 | 00:16:50 | 15:02:22 | 0 | 3.527 | 0 | 0 | 2025-02-21 00:21:29 | 0
10844 | 搁置 | 00:16:55 | 15:02:27 | 0 | 3.5269 | 0 | 0 | 2025-02-21 00:21:34 | 0
10845 | 搁置 | 00:17:00 | 15:02:32 | 0 | 3.5267 | 0 | 0 | 2025-02-21 00:21:39 | 0
10846 | 搁置 | 00:17:05 | 15:02:37 | 0 | 3.5267 | 0 | 0 | 2025-02-21 00:21:44 | 0
10847 | 搁置 | 00:17:10 | 15:02:42 | 0 | 3.5265 | 0 | 0 | 2025-02-21 00:21:49 | 0
10848 | 搁置 | 00:17:15 | 15:02:47 | 0 | 3.5266 | 0 | 0 | 2025-02-21 00:21:54 | 0
10849 | 搁置 | 00:17:20 | 15:02:52 | 0 | 3.5264 | 0 | 0 | 2025-02-21 00:21:59 | 0
10850 | 搁置 | 00:17:25 | 15:02:57 | 0 | 3.5265 | 0 | 0 | 2025-02-21 00:22:04 | 0
10851 | 搁置 | 00:17:30 | 15:03:02 | 0 | 3.5261 | 0 | 0 | 2025-02-21 00:22:09 | 0
10852 | 搁置 | 00:17:35 | 15:03:07 | 0 | 3.5259 | 0 | 0 | 2025-02-21 00:22:14 | 0
10853 | 搁置 | 00:17:40 | 15:03:12 | 0 | 3.5261 | 0 | 0 | 2025-02-21 00:22:19 | 0
10854 | 搁置 | 00:17:45 | 15:03:17 | 0 | 3.5259 | 0 | 0 | 2025-02-21 00:22:24 | 0
10855 | 搁置 | 00:17:50 | 15:03:22 | 0 | 3.5259 | 0 | 0 | 2025-02-21 00:22:29 | 0
10856 | 搁置 | 00:17:55 | 15:03:27 | 0 | 3.5259 | 0 | 0 | 2025-02-21 00:22:34 | 0
10857 | 搁置 | 00:18:00 | 15:03:32 | 0 | 3.5259 | 0 | 0 | 2025-02-21 00:22:39 | 0
10858 | 搁置 | 00:18:05 | 15:03:37 | 0 | 3.5257 | 0 | 0 | 2025-02-21 00:22:44 | 0
10859 | 搁置 | 00:18:10 | 15:03:42 | 0 | 3.5254 | 0 | 0 | 2025-02-21 00:22:49 | 0
10860 | 搁置 | 00:18:15 | 15:03:47 | 0 | 3.5254 | 0 | 0 | 2025-02-21 00:22:54 | 0
10861 | 搁置 | 00:18:20 | 15:03:52 | 0 | 3.5253 | 0 | 0 | 2025-02-21 00:22:59 | 0
10862 | 搁置 | 00:18:25 | 15:03:57 | 0 | 3.5252 | 0 | 0 | 2025-02-21 00:23:04 | 0
10863 | 搁置 | 00:18:30 | 15:04:02 | 0 | 3.5253 | 0 | 0 | 2025-02-21 00:23:09 | 0
10864 | 搁置 | 00:18:35 | 15:04:07 | 0 | 3.5251 | 0 | 0 | 2025-02-21 00:23:14 | 0
10865 | 搁置 | 00:18:40 | 15:04:12 | 0 | 3.525 | 0 | 0 | 2025-02-21 00:23:19 | 0
10866 | 搁置 | 00:18:45 | 15:04:17 | 0 | 3.5249 | 0 | 0 | 2025-02-21 00:23:24 | 0
10867 | 搁置 | 00:18:50 | 15:04:22 | 0 | 3.525 | 0 | 0 | 2025-02-21 00:23:29 | 0
10868 | 搁置 | 00:18:55 | 15:04:27 | 0 | 3.5249 | 0 | 0 | 2025-02-21 00:23:34 | 0
10869 | 搁置 | 00:19:00 | 15:04:32 | 0 | 3.5246 | 0 | 0 | 2025-02-21 00:23:39 | 0
10870 | 搁置 | 00:19:05 | 15:04:37 | 0 | 3.5247 | 0 | 0 | 2025-02-21 00:23:44 | 0
10871 | 搁置 | 00:19:10 | 15:04:42 | 0 | 3.5246 | 0 | 0 | 2025-02-21 00:23:49 | 0
10872 | 搁置 | 00:19:15 | 15:04:47 | 0 | 3.5244 | 0 | 0 | 2025-02-21 00:23:54 | 0
10873 | 搁置 | 00:19:20 | 15:04:52 | 0 | 3.5244 | 0 | 0 | 2025-02-21 00:23:59 | 0
10874 | 搁置 | 00:19:25 | 15:04:57 | 0 | 3.5244 | 0 | 0 | 2025-02-21 00:24:04 | 0
10875 | 搁置 | 00:19:30 | 15:05:02 | 0 | 3.5243 | 0 | 0 | 2025-02-21 00:24:09 | 0
10876 | 搁置 | 00:19:35 | 15:05:07 | 0 | 3.5241 | 0 | 0 | 2025-02-21 00:24:14 | 0
10877 | 搁置 | 00:19:40 | 15:05:12 | 0 | 3.524 | 0 | 0 | 2025-02-21 00:24:19 | 0
10878 | 搁置 | 00:19:45 | 15:05:17 | 0 | 3.5242 | 0 | 0 | 2025-02-21 00:24:24 | 0
10879 | 搁置 | 00:19:50 | 15:05:22 | 0 | 3.5238 | 0 | 0 | 2025-02-21 00:24:29 | 0
10880 | 搁置 | 00:19:55 | 15:05:27 | 0 | 3.5238 | 0 | 0 | 2025-02-21 00:24:34 | 0
10881 | 搁置 | 00:20:00 | 15:05:32 | 0 | 3.5238 | 0 | 0 | 2025-02-21 00:24:39 | 0
10882 | 搁置 | 00:20:05 | 15:05:37 | 0 | 3.5236 | 0 | 0 | 2025-02-21 00:24:44 | 0
10883 | 搁置 | 00:20:10 | 15:05:42 | 0 | 3.5236 | 0 | 0 | 2025-02-21 00:24:49 | 0
10884 | 搁置 | 00:20:15 | 15:05:47 | 0 | 3.5236 | 0 | 0 | 2025-02-21 00:24:54 | 0
10885 | 搁置 | 00:20:20 | 15:05:52 | 0 | 3.5235 | 0 | 0 | 2025-02-21 00:24:59 | 0
10886 | 搁置 | 00:20:25 | 15:05:57 | 0 | 3.5234 | 0 | 0 | 2025-02-21 00:25:04 | 0
10887 | 搁置 | 00:20:30 | 15:06:02 | 0 | 3.5232 | 0 | 0 | 2025-02-21 00:25:09 | 0
10888 | 搁置 | 00:20:35 | 15:06:07 | 0 | 3.5233 | 0 | 0 | 2025-02-21 00:25:14 | 0
10889 | 搁置 | 00:20:40 | 15:06:12 | 0 | 3.5233 | 0 | 0 | 2025-02-21 00:25:19 | 0
10890 | 搁置 | 00:20:45 | 15:06:17 | 0 | 3.5231 | 0 | 0 | 2025-02-21 00:25:24 | 0
10891 | 搁置 | 00:20:50 | 15:06:22 | 0 | 3.523 | 0 | 0 | 2025-02-21 00:25:29 | 0
10892 | 搁置 | 00:20:55 | 15:06:27 | 0 | 3.5229 | 0 | 0 | 2025-02-21 00:25:34 | 0
10893 | 搁置 | 00:21:00 | 15:06:32 | 0 | 3.5228 | 0 | 0 | 2025-02-21 00:25:39 | 0
10894 | 搁置 | 00:21:05 | 15:06:37 | 0 | 3.5227 | 0 | 0 | 2025-02-21 00:25:44 | 0
10895 | 搁置 | 00:21:10 | 15:06:42 | 0 | 3.5226 | 0 | 0 | 2025-02-21 00:25:49 | 0
10896 | 搁置 | 00:21:15 | 15:06:47 | 0 | 3.5225 | 0 | 0 | 2025-02-21 00:25:54 | 0
10897 | 搁置 | 00:21:20 | 15:06:52 | 0 | 3.5226 | 0 | 0 | 2025-02-21 00:25:59 | 0
10898 | 搁置 | 00:21:25 | 15:06:57 | 0 | 3.5225 | 0 | 0 | 2025-02-21 00:26:04 | 0
10899 | 搁置 | 00:21:30 | 15:07:02 | 0 | 3.5226 | 0 | 0 | 2025-02-21 00:26:09 | 0
10900 | 搁置 | 00:21:35 | 15:07:07 | 0 | 3.5224 | 0 | 0 | 2025-02-21 00:26:14 | 0
10901 | 搁置 | 00:21:40 | 15:07:12 | 0 | 3.5223 | 0 | 0 | 2025-02-21 00:26:19 | 0
10902 | 搁置 | 00:21:45 | 15:07:17 | 0 | 3.5221 | 0 | 0 | 2025-02-21 00:26:24 | 0
10903 | 搁置 | 00:21:50 | 15:07:22 | 0 | 3.5221 | 0 | 0 | 2025-02-21 00:26:29 | 0
10904 | 搁置 | 00:21:55 | 15:07:27 | 0 | 3.522 | 0 | 0 | 2025-02-21 00:26:34 | 0
10905 | 搁置 | 00:22:00 | 15:07:32 | 0 | 3.5219 | 0 | 0 | 2025-02-21 00:26:39 | 0
10906 | 搁置 | 00:22:05 | 15:07:37 | 0 | 3.5218 | 0 | 0 | 2025-02-21 00:26:44 | 0
10907 | 搁置 | 00:22:10 | 15:07:42 | 0 | 3.5219 | 0 | 0 | 2025-02-21 00:26:49 | 0
10908 | 搁置 | 00:22:15 | 15:07:47 | 0 | 3.5218 | 0 | 0 | 2025-02-21 00:26:54 | 0
10909 | 搁置 | 00:22:20 | 15:07:52 | 0 | 3.5216 | 0 | 0 | 2025-02-21 00:26:59 | 0
10910 | 搁置 | 00:22:25 | 15:07:57 | 0 | 3.5216 | 0 | 0 | 2025-02-21 00:27:04 | 0
10911 | 搁置 | 00:22:30 | 15:08:02 | 0 | 3.5215 | 0 | 0 | 2025-02-21 00:27:09 | 0
10912 | 搁置 | 00:22:35 | 15:08:07 | 0 | 3.5216 | 0 | 0 | 2025-02-21 00:27:14 | 0
10913 | 搁置 | 00:22:40 | 15:08:12 | 0 | 3.5213 | 0 | 0 | 2025-02-21 00:27:19 | 0
10914 | 搁置 | 00:22:45 | 15:08:17 | 0 | 3.5213 | 0 | 0 | 2025-02-21 00:27:24 | 0
10915 | 搁置 | 00:22:50 | 15:08:22 | 0 | 3.5213 | 0 | 0 | 2025-02-21 00:27:29 | 0
10916 | 搁置 | 00:22:55 | 15:08:27 | 0 | 3.5211 | 0 | 0 | 2025-02-21 00:27:34 | 0
10917 | 搁置 | 00:23:00 | 15:08:32 | 0 | 3.5209 | 0 | 0 | 2025-02-21 00:27:39 | 0
10918 | 搁置 | 00:23:05 | 15:08:37 | 0 | 3.521 | 0 | 0 | 2025-02-21 00:27:44 | 0
10919 | 搁置 | 00:23:10 | 15:08:42 | 0 | 3.5209 | 0 | 0 | 2025-02-21 00:27:49 | 0
10920 | 搁置 | 00:23:15 | 15:08:47 | 0 | 3.5208 | 0 | 0 | 2025-02-21 00:27:54 | 0
10921 | 搁置 | 00:23:20 | 15:08:52 | 0 | 3.5206 | 0 | 0 | 2025-02-21 00:27:59 | 0
10922 | 搁置 | 00:23:25 | 15:08:57 | 0 | 3.5208 | 0 | 0 | 2025-02-21 00:28:04 | 0
10923 | 搁置 | 00:23:30 | 15:09:02 | 0 | 3.5207 | 0 | 0 | 2025-02-21 00:28:09 | 0
10924 | 搁置 | 00:23:35 | 15:09:07 | 0 | 3.5206 | 0 | 0 | 2025-02-21 00:28:14 | 0
10925 | 搁置 | 00:23:40 | 15:09:12 | 0 | 3.5206 | 0 | 0 | 2025-02-21 00:28:19 | 0
10926 | 搁置 | 00:23:45 | 15:09:17 | 0 | 3.5205 | 0 | 0 | 2025-02-21 00:28:24 | 0
10927 | 搁置 | 00:23:50 | 15:09:22 | 0 | 3.5203 | 0 | 0 | 2025-02-21 00:28:29 | 0
10928 | 搁置 | 00:23:55 | 15:09:27 | 0 | 3.5204 | 0 | 0 | 2025-02-21 00:28:34 | 0
10929 | 搁置 | 00:24:00 | 15:09:32 | 0 | 3.5202 | 0 | 0 | 2025-02-21 00:28:39 | 0
10930 | 搁置 | 00:24:05 | 15:09:37 | 0 | 3.5201 | 0 | 0 | 2025-02-21 00:28:44 | 0
10931 | 搁置 | 00:24:10 | 15:09:42 | 0 | 3.5201 | 0 | 0 | 2025-02-21 00:28:49 | 0
10932 | 搁置 | 00:24:15 | 15:09:47 | 0 | 3.52 | 0 | 0 | 2025-02-21 00:28:54 | 0
10933 | 搁置 | 00:24:20 | 15:09:52 | 0 | 3.52 | 0 | 0 | 2025-02-21 00:28:59 | 0
10934 | 搁置 | 00:24:25 | 15:09:57 | 0 | 3.5199 | 0 | 0 | 2025-02-21 00:29:04 | 0
10935 | 搁置 | 00:24:30 | 15:10:02 | 0 | 3.5199 | 0 | 0 | 2025-02-21 00:29:09 | 0
10936 | 搁置 | 00:24:35 | 15:10:07 | 0 | 3.5199 | 0 | 0 | 2025-02-21 00:29:14 | 0
10937 | 搁置 | 00:24:40 | 15:10:12 | 0 | 3.5196 | 0 | 0 | 2025-02-21 00:29:19 | 0
10938 | 搁置 | 00:24:45 | 15:10:17 | 0 | 3.5198 | 0 | 0 | 2025-02-21 00:29:24 | 0
10939 | 搁置 | 00:24:50 | 15:10:22 | 0 | 3.5197 | 0 | 0 | 2025-02-21 00:29:29 | 0
10940 | 搁置 | 00:24:55 | 15:10:27 | 0 | 3.5196 | 0 | 0 | 2025-02-21 00:29:34 | 0
10941 | 搁置 | 00:25:00 | 15:10:32 | 0 | 3.5194 | 0 | 0 | 2025-02-21 00:29:39 | 0
10942 | 搁置 | 00:25:05 | 15:10:37 | 0 | 3.5194 | 0 | 0 | 2025-02-21 00:29:44 | 0
10943 | 搁置 | 00:25:10 | 15:10:42 | 0 | 3.5193 | 0 | 0 | 2025-02-21 00:29:49 | 0
10944 | 搁置 | 00:25:15 | 15:10:47 | 0 | 3.5193 | 0 | 0 | 2025-02-21 00:29:54 | 0
10945 | 搁置 | 00:25:20 | 15:10:52 | 0 | 3.5191 | 0 | 0 | 2025-02-21 00:29:59 | 0
10946 | 搁置 | 00:25:25 | 15:10:57 | 0 | 3.5191 | 0 | 0 | 2025-02-21 00:30:04 | 0
10947 | 搁置 | 00:25:30 | 15:11:02 | 0 | 3.5191 | 0 | 0 | 2025-02-21 00:30:09 | 0
10948 | 搁置 | 00:25:35 | 15:11:07 | 0 | 3.5191 | 0 | 0 | 2025-02-21 00:30:14 | 0
10949 | 搁置 | 00:25:40 | 15:11:12 | 0 | 3.519 | 0 | 0 | 2025-02-21 00:30:19 | 0
10950 | 搁置 | 00:25:45 | 15:11:17 | 0 | 3.5189 | 0 | 0 | 2025-02-21 00:30:24 | 0
10951 | 搁置 | 00:25:50 | 15:11:22 | 0 | 3.5188 | 0 | 0 | 2025-02-21 00:30:29 | 0
10952 | 搁置 | 00:25:55 | 15:11:27 | 0 | 3.5187 | 0 | 0 | 2025-02-21 00:30:34 | 0
10953 | 搁置 | 00:26:00 | 15:11:32 | 0 | 3.5186 | 0 | 0 | 2025-02-21 00:30:39 | 0
10954 | 搁置 | 00:26:05 | 15:11:37 | 0 | 3.5185 | 0 | 0 | 2025-02-21 00:30:44 | 0
10955 | 搁置 | 00:26:10 | 15:11:42 | 0 | 3.5186 | 0 | 0 | 2025-02-21 00:30:49 | 0
10956 | 搁置 | 00:26:15 | 15:11:47 | 0 | 3.5183 | 0 | 0 | 2025-02-21 00:30:54 | 0
10957 | 搁置 | 00:26:20 | 15:11:52 | 0 | 3.5185 | 0 | 0 | 2025-02-21 00:30:59 | 0
10958 | 搁置 | 00:26:25 | 15:11:57 | 0 | 3.5183 | 0 | 0 | 2025-02-21 00:31:04 | 0
10959 | 搁置 | 00:26:30 | 15:12:02 | 0 | 3.5183 | 0 | 0 | 2025-02-21 00:31:09 | 0
10960 | 搁置 | 00:26:35 | 15:12:07 | 0 | 3.5181 | 0 | 0 | 2025-02-21 00:31:14 | 0
10961 | 搁置 | 00:26:40 | 15:12:12 | 0 | 3.5183 | 0 | 0 | 2025-02-21 00:31:19 | 0
10962 | 搁置 | 00:26:45 | 15:12:17 | 0 | 3.518 | 0 | 0 | 2025-02-21 00:31:24 | 0
10963 | 搁置 | 00:26:50 | 15:12:22 | 0 | 3.5181 | 0 | 0 | 2025-02-21 00:31:29 | 0
10964 | 搁置 | 00:26:55 | 15:12:27 | 0 | 3.518 | 0 | 0 | 2025-02-21 00:31:34 | 0
10965 | 搁置 | 00:27:00 | 15:12:32 | 0 | 3.518 | 0 | 0 | 2025-02-21 00:31:39 | 0
10966 | 搁置 | 00:27:05 | 15:12:37 | 0 | 3.5179 | 0 | 0 | 2025-02-21 00:31:44 | 0
10967 | 搁置 | 00:27:10 | 15:12:42 | 0 | 3.518 | 0 | 0 | 2025-02-21 00:31:49 | 0
10968 | 搁置 | 00:27:15 | 15:12:47 | 0 | 3.5177 | 0 | 0 | 2025-02-21 00:31:54 | 0
10969 | 搁置 | 00:27:20 | 15:12:52 | 0 | 3.5177 | 0 | 0 | 2025-02-21 00:31:59 | 0
10970 | 搁置 | 00:27:25 | 15:12:57 | 0 | 3.5176 | 0 | 0 | 2025-02-21 00:32:04 | 0
10971 | 搁置 | 00:27:30 | 15:13:02 | 0 | 3.5176 | 0 | 0 | 2025-02-21 00:32:09 | 0
10972 | 搁置 | 00:27:35 | 15:13:07 | 0 | 3.5176 | 0 | 0 | 2025-02-21 00:32:14 | 0
10973 | 搁置 | 00:27:40 | 15:13:12 | 0 | 3.5176 | 0 | 0 | 2025-02-21 00:32:19 | 0
10974 | 搁置 | 00:27:45 | 15:13:17 | 0 | 3.5175 | 0 | 0 | 2025-02-21 00:32:24 | 0
10975 | 搁置 | 00:27:50 | 15:13:22 | 0 | 3.5174 | 0 | 0 | 2025-02-21 00:32:29 | 0
10976 | 搁置 | 00:27:55 | 15:13:27 | 0 | 3.5172 | 0 | 0 | 2025-02-21 00:32:34 | 0
10977 | 搁置 | 00:28:00 | 15:13:32 | 0 | 3.5173 | 0 | 0 | 2025-02-21 00:32:39 | 0
10978 | 搁置 | 00:28:05 | 15:13:37 | 0 | 3.5171 | 0 | 0 | 2025-02-21 00:32:44 | 0
10979 | 搁置 | 00:28:10 | 15:13:42 | 0 | 3.5171 | 0 | 0 | 2025-02-21 00:32:49 | 0
10980 | 搁置 | 00:28:15 | 15:13:47 | 0 | 3.517 | 0 | 0 | 2025-02-21 00:32:54 | 0
10981 | 搁置 | 00:28:20 | 15:13:52 | 0 | 3.517 | 0 | 0 | 2025-02-21 00:32:59 | 0
10982 | 搁置 | 00:28:25 | 15:13:57 | 0 | 3.517 | 0 | 0 | 2025-02-21 00:33:04 | 0
10983 | 搁置 | 00:28:30 | 15:14:02 | 0 | 3.5168 | 0 | 0 | 2025-02-21 00:33:09 | 0
10984 | 搁置 | 00:28:35 | 15:14:07 | 0 | 3.5169 | 0 | 0 | 2025-02-21 00:33:14 | 0
10985 | 搁置 | 00:28:40 | 15:14:12 | 0 | 3.5168 | 0 | 0 | 2025-02-21 00:33:19 | 0
10986 | 搁置 | 00:28:45 | 15:14:17 | 0 | 3.5168 | 0 | 0 | 2025-02-21 00:33:24 | 0
10987 | 搁置 | 00:28:50 | 15:14:22 | 0 | 3.5166 | 0 | 0 | 2025-02-21 00:33:29 | 0
10988 | 搁置 | 00:28:55 | 15:14:27 | 0 | 3.5167 | 0 | 0 | 2025-02-21 00:33:34 | 0
10989 | 搁置 | 00:29:00 | 15:14:32 | 0 | 3.5165 | 0 | 0 | 2025-02-21 00:33:39 | 0
10990 | 搁置 | 00:29:05 | 15:14:37 | 0 | 3.5165 | 0 | 0 | 2025-02-21 00:33:44 | 0
10991 | 搁置 | 00:29:10 | 15:14:42 | 0 | 3.5163 | 0 | 0 | 2025-02-21 00:33:49 | 0
10992 | 搁置 | 00:29:15 | 15:14:47 | 0 | 3.5164 | 0 | 0 | 2025-02-21 00:33:54 | 0
10993 | 搁置 | 00:29:20 | 15:14:52 | 0 | 3.5164 | 0 | 0 | 2025-02-21 00:33:59 | 0
10994 | 搁置 | 00:29:25 | 15:14:57 | 0 | 3.5162 | 0 | 0 | 2025-02-21 00:34:04 | 0
10995 | 搁置 | 00:29:30 | 15:15:02 | 0 | 3.5163 | 0 | 0 | 2025-02-21 00:34:09 | 0
10996 | 搁置 | 00:29:35 | 15:15:07 | 0 | 3.5161 | 0 | 0 | 2025-02-21 00:34:14 | 0
10997 | 搁置 | 00:29:40 | 15:15:12 | 0 | 3.5161 | 0 | 0 | 2025-02-21 00:34:19 | 0
10998 | 搁置 | 00:29:45 | 15:15:17 | 0 | 3.516 | 0 | 0 | 2025-02-21 00:34:24 | 0
10999 | 搁置 | 00:29:50 | 15:15:22 | 0 | 3.516 | 0 | 0 | 2025-02-21 00:34:29 | 0
11000 | 搁置 | 00:29:55 | 15:15:27 | 0 | 3.5159 | 0 | 0 | 2025-02-21 00:34:34 | 0
11001 | 搁置 | 00:30:00 | 15:15:32 | 0 | 3.5158 | 0 | 0 | 2025-02-21 00:34:39 | 0
11002 | 恒流放电 | 00:00:00 | 15:15:32 | -1.0008872 | 3.476 | 0 | 0 | 2025-02-21 00:34:39 | -3.4790559
11003 | 恒流放电 | 00:00:05 | 15:15:37 | -1.0001141 | 3.3962 | 0.0013891 | 0.0047607 | 2025-02-21 00:34:44 | -3.396636
11004 | 恒流放电 | 00:00:10 | 15:15:42 | -1.0000814 | 3.3674 | 0.0027781 | 0.009438 | 2025-02-21 00:34:49 | -3.3676612
11005 | 恒流放电 | 00:00:15 | 15:15:47 | -1.0001082 | 3.3492 | 0.0041671 | 0.0140902 | 2025-02-21 00:34:54 | -3.3495373
11006 | 恒流放电 | 00:00:20 | 15:15:52 | -1.0001134 | 3.3352 | 0.0055562 | 0.0187229 | 2025-02-21 00:34:59 | -3.3355734
11007 | 恒流放电 | 00:00:25 | 15:15:57 | -1.000101 | 3.323 | 0.0069452 | 0.0233387 | 2025-02-21 00:35:04 | -3.3233679
11008 | 恒流放电 | 00:00:30 | 15:16:02 | -1.0001104 | 3.3124 | 0.0083343 | 0.0279398 | 2025-02-21 00:35:09 | -3.3127889
11009 | 恒流放电 | 00:00:35 | 15:16:07 | -1.0001554 | 3.3032 | 0.0097234 | 0.0325283 | 2025-02-21 00:35:14 | -3.3037397
11010 | 恒流放电 | 00:00:40 | 15:16:12 | -1.0001577 | 3.295 | 0.0111125 | 0.0371054 | 2025-02-21 00:35:19 | -3.2954868
11011 | 恒流放电 | 00:00:45 | 15:16:17 | -1.0001119 | 3.2879 | 0.0125015 | 0.0416724 | 2025-02-21 00:35:24 | -3.2882466
11012 | 恒流放电 | 00:00:50 | 15:16:22 | -1.0001221 | 3.2817 | 0.0138906 | 0.0462309 | 2025-02-21 00:35:29 | -3.2821193
11013 | 恒流放电 | 00:00:55 | 15:16:27 | -1.0001141 | 3.2766 | 0.0152796 | 0.0507822 | 2025-02-21 00:35:34 | -3.2769746
11014 | 恒流放电 | 00:01:00 | 15:16:32 | -1.0001061 | 3.2722 | 0.0166687 | 0.0553274 | 2025-02-21 00:35:39 | -3.272523
11015 | 恒流放电 | 00:01:05 | 15:16:37 | -1.0002012 | 3.2685 | 0.0180578 | 0.0598679 | 2025-02-21 00:35:44 | -3.2691423
11016 | 恒流放电 | 00:01:10 | 15:16:42 | -1.0001112 | 3.2657 | 0.0194467 | 0.0644881 | 2025-02-21 00:35:49 | -3.2660826
11017 | 恒流放电 | 00:01:15 | 15:16:47 | -1.0000923 | 3.2634 | 0.0208357 | 0.0690211 | 2025-02-21 00:35:54 | -3.2637172
11018 | 恒流放电 | 00:01:20 | 15:16:52 | -1.0000422 | 3.2614 | 0.0222247 | 0.073551 | 2025-02-21 00:35:59 | -3.2615445
11019 | 恒流放电 | 00:01:25 | 15:16:57 | -1.0001519 | 3.2603 | 0.0236138 | 0.0780798 | 2025-02-21 00:36:04 | -3.2607674
11020 | 恒流放电 | 00:01:30 | 15:17:02 | -1.0000981 | 3.259 | 0.0250028 | 0.0826067 | 2025-02-21 00:36:09 | -3.2593215
11021 | 恒流放电 | 00:01:35 | 15:17:07 | -1.0001097 | 3.2584 | 0.0263919 | 0.0871328 | 2025-02-21 00:36:14 | -3.2587919
11022 | 恒流放电 | 00:01:40 | 15:17:12 | -1.0001185 | 3.2577 | 0.0277809 | 0.0916579 | 2025-02-21 00:36:19 | -3.2581139
11023 | 恒流放电 | 00:01:45 | 15:17:17 | -1.0001169 | 3.2574 | 0.02917 | 0.0961826 | 2025-02-21 00:36:24 | -3.2577545
11024 | 恒流放电 | 00:01:50 | 15:17:22 | -1.0002005 | 3.257 | 0.0305591 | 0.1007071 | 2025-02-21 00:36:29 | -3.2576204
11025 | 恒流放电 | 00:01:55 | 15:17:27 | -1.0000814 | 3.2566 | 0.0319481 | 0.1052305 | 2025-02-21 00:36:34 | -3.2568848
11026 | 恒流放电 | 00:02:00 | 15:17:32 | -1.0001054 | 3.2565 | 0.0333372 | 0.1097539 | 2025-02-21 00:36:39 | -3.2568165
11027 | 恒流放电 | 00:02:05 | 15:17:37 | -1.0001338 | 3.2564 | 0.0347262 | 0.1142772 | 2025-02-21 00:36:44 | -3.2568235
11028 | 恒流放电 | 00:02:10 | 15:17:42 | -1.000085 | 3.2561 | 0.0361153 | 0.1188 | 2025-02-21 00:36:49 | -3.2563505
11029 | 恒流放电 | 00:02:15 | 15:17:47 | -1.0000836 | 3.2561 | 0.0375044 | 0.1233299 | 2025-02-21 00:36:54 | -3.2563348
11030 | 恒流放电 | 00:02:20 | 15:17:52 | -1.0001075 | 3.2558 | 0.0388935 | 0.1278524 | 2025-02-21 00:36:59 | -3.2561809
11031 | 恒流放电 | 00:02:25 | 15:17:57 | -1.0001169 | 3.256 | 0.0402825 | 0.1323752 | 2025-02-21 00:37:04 | -3.2564168
11032 | 恒流放电 | 00:02:30 | 15:18:02 | -1.000109 | 3.2557 | 0.0416716 | 0.1368975 | 2025-02-21 00:37:09 | -3.2560994
11033 | 恒流放电 | 00:02:35 | 15:18:07 | -1.0001345 | 3.2557 | 0.0430606 | 0.1414199 | 2025-02-21 00:37:14 | -3.2561214
11034 | 恒流放电 | 00:02:40 | 15:18:12 | -1.0001265 | 3.2558 | 0.0444497 | 0.1459424 | 2025-02-21 00:37:19 | -3.2561737
11035 | 恒流放电 | 00:02:45 | 15:18:17 | -1.0001024 | 3.2558 | 0.0458387 | 0.1504648 | 2025-02-21 00:37:24 | -3.2561255
11036 | 恒流放电 | 00:02:50 | 15:18:22 | -1.0001169 | 3.2555 | 0.0472278 | 0.1549868 | 2025-02-21 00:37:29 | -3.2558815
11037 | 恒流放电 | 00:02:55 | 15:18:27 | -1.0001024 | 3.2556 | 0.0486168 | 0.159509 | 2025-02-21 00:37:34 | -3.2559336
11038 | 恒流放电 | 00:03:00 | 15:18:32 | -1.0000908 | 3.2556 | 0.0500058 | 0.164031 | 2025-02-21 00:37:39 | -3.2558964
11039 | 恒流放电 | 00:03:05 | 15:18:37 | -1.0001206 | 3.2556 | 0.0513949 | 0.1685532 | 2025-02-21 00:37:44 | -3.2559498
11040 | 恒流放电 | 00:03:10 | 15:18:42 | -1.0000995 | 3.2554 | 0.0527839 | 0.1730751 | 2025-02-21 00:37:49 | -3.2557624
11041 | 恒流放电 | 00:03:15 | 15:18:47 | -1.0001082 | 3.2554 | 0.054173 | 0.177597 | 2025-02-21 00:37:54 | -3.2557926
11042 | 恒流放电 | 00:03:20 | 15:18:52 | -1.0001272 | 3.2554 | 0.055562 | 0.1821194 | 2025-02-21 00:37:59 | -3.2558603
11043 | 恒流放电 | 00:03:25 | 15:18:57 | -1.0001112 | 3.2555 | 0.0569511 | 0.1866413 | 2025-02-21 00:38:04 | -3.2558228
11044 | 恒流放电 | 00:03:30 | 15:19:02 | -1.0001134 | 3.2553 | 0.0583401 | 0.1911632 | 2025-02-21 00:38:09 | -3.2557039
11045 | 恒流放电 | 00:03:35 | 15:19:07 | -1.0000894 | 3.2553 | 0.0597291 | 0.1956848 | 2025-02-21 00:38:14 | -3.2555854
11046 | 恒流放电 | 00:03:40 | 15:19:12 | -1.0001256 | 3.2552 | 0.0611182 | 0.2002065 | 2025-02-21 00:38:19 | -3.2556459
11047 | 恒流放电 | 00:03:45 | 15:19:17 | -1.0001265 | 3.2552 | 0.0625073 | 0.2047282 | 2025-02-21 00:38:24 | -3.2555983
11048 | 恒流放电 | 00:03:50 | 15:19:22 | -1.000093 | 3.2554 | 0.0638963 | 0.20925 | 2025-02-21 00:38:29 | -3.2556714
11049 | 恒流放电 | 00:03:55 | 15:19:27 | -1.0000988 | 3.2552 | 0.0652853 | 0.2137716 | 2025-02-21 00:38:34 | -3.2555621
11050 | 恒流放电 | 00:04:00 | 15:19:32 | -1.000085 | 3.2552 | 0.0666743 | 0.218293 | 2025-02-21 00:38:39 | -3.2554377
11051 | 恒流放电 | 00:04:05 | 15:19:37 | -1.0001047 | 3.2552 | 0.0680633 | 0.2228145 | 2025-02-21 00:38:44 | -3.2554915
11052 | 恒流放电 | 00:04:10 | 15:19:42 | -1.0001082 | 3.2552 | 0.0694524 | 0.2273362 | 2025-02-21 00:38:49 | -3.2555794
11053 | 恒流放电 | 00:04:15 | 15:19:47 | -1.0001112 | 3.2552 | 0.0708414 | 0.2318578 | 2025-02-21 00:38:54 | -3.2555431
11054 | 恒流放电 | 00:04:20 | 15:19:52 | -1.0001214 | 3.2551 | 0.0722305 | 0.2363793 | 2025-02-21 00:38:59 | -3.255486
11055 | 恒流放电 | 00:04:25 | 15:19:57 | -1.0001162 | 3.2552 | 0.0736196 | 0.2409018 | 2025-02-21 00:39:04 | -3.2555709
11056 | 恒流放电 | 00:04:30 | 15:20:02 | -1.0001097 | 3.2551 | 0.0750087 | 0.2454232 | 2025-02-21 00:39:09 | -3.2554472
11057 | 恒流放电 | 00:04:35 | 15:20:07 | -1.0001119 | 3.2551 | 0.0763977 | 0.2499447 | 2025-02-21 00:39:14 | -3.2554722
11058 | 恒流放电 | 00:04:40 | 15:20:12 | -1.0001373 | 3.255 | 0.0777868 | 0.2544661 | 2025-02-21 00:39:19 | -3.2554137
11059 | 恒流放电 | 00:04:45 | 15:20:17 | -1.0001199 | 3.2549 | 0.0791758 | 0.2589874 | 2025-02-21 00:39:24 | -3.2553099
11060 | 恒流放电 | 00:04:50 | 15:20:22 | -1.0000981 | 3.255 | 0.0805649 | 0.2635087 | 2025-02-21 00:39:29 | -3.2553176
11061 | 恒流放电 | 00:04:55 | 15:20:27 | -1.000104 | 3.2549 | 0.0819539 | 0.2680298 | 2025-02-21 00:39:34 | -3.2551966
11062 | 恒流放电 | 00:05:00 | 15:20:32 | -1.0001075 | 3.2548 | 0.0833429 | 0.2725509 | 2025-02-21 00:39:39 | -3.2551822
11063 | 恒流放电 | 00:05:05 | 15:20:37 | -1.0001206 | 3.255 | 0.084732 | 0.2770723 | 2025-02-21 00:39:44 | -3.2553983
11064 | 恒流放电 | 00:05:10 | 15:20:42 | -1.0001134 | 3.2549 | 0.086121 | 0.2815935 | 2025-02-21 00:39:49 | -3.2553
11065 | 恒流放电 | 00:05:15 | 15:20:47 | -1.0000923 | 3.2549 | 0.0875101 | 0.2861146 | 2025-02-21 00:39:54 | -3.2551676
11066 | 恒流放电 | 00:05:20 | 15:20:52 | -1.0001169 | 3.255 | 0.0888991 | 0.2906359 | 2025-02-21 00:39:59 | -3.2553631
11067 | 恒流放电 | 00:05:25 | 15:20:57 | -1.0001185 | 3.2548 | 0.0902882 | 0.295157 | 2025-02-21 00:40:04 | -3.2551538
11068 | 恒流放电 | 00:05:30 | 15:21:02 | -1.0001315 | 3.2548 | 0.0916772 | 0.2996785 | 2025-02-21 00:40:09 | -3.2552166
11069 | 恒流放电 | 00:05:35 | 15:21:07 | -1.0000995 | 3.2548 | 0.0930662 | 0.3041995 | 2025-02-21 00:40:14 | -3.2551224
11070 | 恒流放电 | 00:05:40 | 15:21:12 | -1.0001221 | 3.2546 | 0.0944553 | 0.3087204 | 2025-02-21 00:40:19 | -3.2550147
11071 | 恒流放电 | 00:05:45 | 15:21:17 | -1.0001134 | 3.2547 | 0.0958444 | 0.3132413 | 2025-02-21 00:40:24 | -3.2550797
11072 | 恒流放电 | 00:05:50 | 15:21:22 | -1.0001185 | 3.2549 | 0.0972334 | 0.3177626 | 2025-02-21 00:40:29 | -3.2553276
11073 | 恒流放电 | 00:05:55 | 15:21:27 | -1.0001293 | 3.2546 | 0.0986225 | 0.3222835 | 2025-02-21 00:40:34 | -3.2550668
11074 | 恒流放电 | 00:06:00 | 15:21:32 | -1.0001068 | 3.2546 | 0.1000115 | 0.3268043 | 2025-02-21 00:40:39 | -3.2549584
11075 | 恒流放电 | 00:06:05 | 15:21:37 | -1.0001199 | 3.2547 | 0.1014006 | 0.3313252 | 2025-02-21 00:40:44 | -3.2550857
11076 | 恒流放电 | 00:06:10 | 15:21:42 | -1.0001141 | 3.2547 | 0.1027896 | 0.3358461 | 2025-02-21 00:40:49 | -3.2550321
11077 | 恒流放电 | 00:06:15 | 15:21:47 | -1.0001249 | 3.2544 | 0.1041787 | 0.3403667 | 2025-02-21 00:40:54 | -3.2548471
11078 | 恒流放电 | 00:06:20 | 15:21:52 | -1.0001082 | 3.2547 | 0.1055677 | 0.3448877 | 2025-02-21 00:40:59 | -3.2550689
11079 | 恒流放电 | 00:06:25 | 15:21:57 | -1.0001235 | 3.2545 | 0.1069568 | 0.3494084 | 2025-02-21 00:41:04 | -3.2549503
11080 | 恒流放电 | 00:06:30 | 15:22:02 | -1.0001366 | 3.2544 | 0.1083459 | 0.353929 | 2025-02-21 00:41:09 | -3.2548108
11081 | 恒流放电 | 00:06:35 | 15:22:07 | -1.0001119 | 3.2545 | 0.1097348 | 0.3584501 | 2025-02-21 00:41:14 | -3.2548757
11082 | 恒流放电 | 00:06:40 | 15:22:12 | -1.0001293 | 3.2544 | 0.1111239 | 0.3629707 | 2025-02-21 00:41:19 | -3.2548488
11083 | 恒流放电 | 00:06:45 | 15:22:17 | -1.0001279 | 3.2543 | 0.112513 | 0.3674911 | 2025-02-21 00:41:24 | -3.2546983
11084 | 恒流放电 | 00:06:50 | 15:22:22 | -1.0001199 | 3.2545 | 0.113902 | 0.3720119 | 2025-02-21 00:41:29 | -3.2549343
11085 | 恒流放电 | 00:06:55 | 15:22:27 | -1.0001082 | 3.2543 | 0.1152911 | 0.3765323 | 2025-02-21 00:41:34 | -3.2546881
11086 | 恒流放电 | 00:07:00 | 15:22:32 | -1.0001112 | 3.2544 | 0.1166801 | 0.3810527 | 2025-02-21 00:41:39 | -3.2547388
11087 | 恒流放电 | 00:07:05 | 15:22:37 | -1.0000944 | 3.2545 | 0.1180691 | 0.3855733 | 2025-02-21 00:41:44 | -3.2548072
11088 | 恒流放电 | 00:07:10 | 15:22:42 | -1.0001141 | 3.2543 | 0.1194582 | 0.3900937 | 2025-02-21 00:41:49 | -3.2547143
11089 | 恒流放电 | 00:07:15 | 15:22:47 | -1.0001286 | 3.2544 | 0.1208473 | 0.3946144 | 2025-02-21 00:41:54 | -3.2548537
11090 | 恒流放电 | 00:07:20 | 15:22:52 | -1.0001293 | 3.2543 | 0.1222363 | 0.3991347 | 2025-02-21 00:41:59 | -3.254675
11091 | 恒流放电 | 00:07:25 | 15:22:57 | -1.0001185 | 3.2542 | 0.1236254 | 0.403655 | 2025-02-21 00:42:04 | -3.2545858
11092 | 恒流放电 | 00:07:30 | 15:23:02 | -1.0001265 | 3.2542 | 0.1250144 | 0.4081752 | 2025-02-21 00:42:09 | -3.2545639
11093 | 恒流放电 | 00:07:35 | 15:23:07 | -1.000138 | 3.2542 | 0.1264035 | 0.4126956 | 2025-02-21 00:42:14 | -3.2546695
11094 | 恒流放电 | 00:07:40 | 15:23:12 | -1.0001185 | 3.2542 | 0.1277925 | 0.417216 | 2025-02-21 00:42:19 | -3.2546342
11095 | 恒流放电 | 00:07:45 | 15:23:17 | -1.0001315 | 3.2542 | 0.1291816 | 0.4217364 | 2025-02-21 00:42:24 | -3.2546746
11096 | 恒流放电 | 00:07:50 | 15:23:22 | -1.0001265 | 3.254 | 0.1305707 | 0.4262564 | 2025-02-21 00:42:29 | -3.2544191
11097 | 恒流放电 | 00:07:55 | 15:23:27 | -1.0000937 | 3.254 | 0.1319597 | 0.4307763 | 2025-02-21 00:42:34 | -3.2543082
11098 | 恒流放电 | 00:08:00 | 15:23:32 | -1.0001134 | 3.2538 | 0.1333487 | 0.435296 | 2025-02-21 00:42:39 | -3.2541736
11099 | 恒流放电 | 00:08:05 | 15:23:37 | -1.0001032 | 3.2542 | 0.1347378 | 0.4398162 | 2025-02-21 00:42:44 | -3.2545641
11100 | 恒流放电 | 00:08:10 | 15:23:42 | -1.0001003 | 3.254 | 0.1361268 | 0.4443362 | 2025-02-21 00:42:49 | -3.2543648
11101 | 恒流放电 | 00:08:15 | 15:23:47 | -1.0001162 | 3.254 | 0.1375158 | 0.4488562 | 2025-02-21 00:42:54 | -3.2544161
11102 | 恒流放电 | 00:08:20 | 15:23:52 | -1.000109 | 3.2538 | 0.1389049 | 0.4533759 | 2025-02-21 00:42:59 | -3.254178
11103 | 恒流放电 | 00:08:25 | 15:23:57 | -1.0001395 | 3.254 | 0.140294 | 0.457896 | 2025-02-21 00:43:04 | -3.254465
11104 | 恒流放电 | 00:08:30 | 15:24:02 | -1.0001177 | 3.2538 | 0.141683 | 0.4624157 | 2025-02-21 00:43:09 | -3.2541913
11105 | 恒流放电 | 00:08:35 | 15:24:07 | -1.0001322 | 3.2539 | 0.1430721 | 0.4669356 | 2025-02-21 00:43:14 | -3.2543131
11106 | 恒流放电 | 00:08:40 | 15:24:12 | -1.0001214 | 3.2538 | 0.1444611 | 0.4714553 | 2025-02-21 00:43:19 | -3.2541995
11107 | 恒流放电 | 00:08:45 | 15:24:17 | -1.0001279 | 3.2537 | 0.1458502 | 0.4759751 | 2025-02-21 00:43:24 | -3.2540993
11108 | 恒流放电 | 00:08:50 | 15:24:22 | -1.0001112 | 3.2537 | 0.1472393 | 0.4804947 | 2025-02-21 00:43:29 | -3.2540862
11109 | 恒流放电 | 00:08:55 | 15:24:27 | -1.0001075 | 3.2537 | 0.1486283 | 0.4850142 | 2025-02-21 00:43:34 | -3.2540523
11110 | 恒流放电 | 00:09:00 | 15:24:32 | -1.0001148 | 3.2538 | 0.1500174 | 0.4895339 | 2025-02-21 00:43:39 | -3.2542226
11111 | 恒流放电 | 00:09:05 | 15:24:37 | -1.000109 | 3.2536 | 0.1514064 | 0.4940533 | 2025-02-21 00:43:44 | -3.2539117
11112 | 恒流放电 | 00:09:10 | 15:24:42 | -1.0001148 | 3.2535 | 0.1527955 | 0.4985725 | 2025-02-21 00:43:49 | -3.2538859
11113 | 恒流放电 | 00:09:15 | 15:24:47 | -1.0001256 | 3.2535 | 0.1541845 | 0.5030918 | 2025-02-21 00:43:54 | -3.2538756
11114 | 恒流放电 | 00:09:20 | 15:24:52 | -1.0000988 | 3.2535 | 0.1555735 | 0.5076111 | 2025-02-21 00:43:59 | -3.2538623
11115 | 恒流放电 | 00:09:25 | 15:24:57 | -1.0000908 | 3.2534 | 0.1569626 | 0.5121301 | 2025-02-21 00:44:04 | -3.253703
11116 | 恒流放电 | 00:09:30 | 15:25:02 | -1.0000662 | 3.2536 | 0.1583515 | 0.5166493 | 2025-02-21 00:44:09 | -3.2538213
11117 | 恒流放电 | 00:09:35 | 15:25:07 | -1.0001097 | 3.2534 | 0.1597406 | 0.5211683 | 2025-02-21 00:44:14 | -3.2537195
11118 | 恒流放电 | 00:09:40 | 15:25:12 | -1.0001148 | 3.2534 | 0.1611296 | 0.5256874 | 2025-02-21 00:44:19 | -3.2537302
11119 | 恒流放电 | 00:09:45 | 15:25:17 | -1.0001228 | 3.2536 | 0.1625187 | 0.5302068 | 2025-02-21 00:44:24 | -3.2539541
11120 | 恒流放电 | 00:09:50 | 15:25:22 | -1.0001141 | 3.2534 | 0.1639079 | 0.5347266 | 2025-02-21 00:44:29 | -3.2537472
11121 | 恒流放电 | 00:09:55 | 15:25:27 | -1.0001256 | 3.2533 | 0.1652969 | 0.5392456 | 2025-02-21 00:44:34 | -3.2537175
11122 | 恒流放电 | 00:10:00 | 15:25:32 | -1.0000777 | 3.2533 | 0.1666859 | 0.5437645 | 2025-02-21 00:44:39 | -3.2535986
11123 | 恒流放电 | 00:10:05 | 15:25:37 | -1.0001265 | 3.2533 | 0.168075 | 0.5482836 | 2025-02-21 00:44:44 | -3.2537214
11124 | 恒流放电 | 00:10:10 | 15:25:42 | -1.0001272 | 3.2532 | 0.169464 | 0.5528025 | 2025-02-21 00:44:49 | -3.253662
11125 | 恒流放电 | 00:10:15 | 15:25:47 | -1.0001366 | 3.2532 | 0.1708531 | 0.5573215 | 2025-02-21 00:44:54 | -3.2536686
11126 | 恒流放电 | 00:10:20 | 15:25:52 | -1.0001032 | 3.2532 | 0.1722422 | 0.5618403 | 2025-02-21 00:44:59 | -3.2535006
11127 | 恒流放电 | 00:10:25 | 15:25:57 | -1.0001402 | 3.2531 | 0.1736312 | 0.5663591 | 2025-02-21 00:45:04 | -3.2535543
11128 | 恒流放电 | 00:10:30 | 15:26:02 | -1.0001214 | 3.2531 | 0.1750203 | 0.5708778 | 2025-02-21 00:45:09 | -3.2534899
11129 | 恒流放电 | 00:10:35 | 15:26:07 | -1.0001286 | 3.2532 | 0.1764094 | 0.5753968 | 2025-02-21 00:45:14 | -3.2536364
11130 | 恒流放电 | 00:10:40 | 15:26:12 | -1.0000923 | 3.253 | 0.1777984 | 0.5799153 | 2025-02-21 00:45:19 | -3.2533178
11131 | 恒流放电 | 00:10:45 | 15:26:17 | -1.0001293 | 3.253 | 0.1791875 | 0.5844339 | 2025-02-21 00:45:24 | -3.2533948
11132 | 恒流放电 | 00:10:50 | 15:26:22 | -1.0001082 | 3.253 | 0.1805765 | 0.5889524 | 2025-02-21 00:45:29 | -3.2533619
11133 | 恒流放电 | 00:10:55 | 15:26:27 | -1.0001134 | 3.2528 | 0.1819654 | 0.5934702 | 2025-02-21 00:45:34 | -3.253204
11134 | 恒流放电 | 00:11:00 | 15:26:32 | -1.0000814 | 3.2529 | 0.1833544 | 0.5979885 | 2025-02-21 00:45:39 | -3.2531917
11135 | 恒流放电 | 00:11:05 | 15:26:37 | -1.0000967 | 3.2528 | 0.1847434 | 0.6025067 | 2025-02-21 00:45:44 | -3.2531014
11136 | 恒流放电 | 00:11:10 | 15:26:42 | -1.0001075 | 3.2528 | 0.1861325 | 0.6070249 | 2025-02-21 00:45:49 | -3.2531421
11137 | 恒流放电 | 00:11:15 | 15:26:47 | -1.0001228 | 3.2529 | 0.1875215 | 0.6115433 | 2025-02-21 00:45:54 | -3.2532523
11138 | 恒流放电 | 00:11:20 | 15:26:52 | -1.0000916 | 3.2527 | 0.1889105 | 0.6160614 | 2025-02-21 00:45:59 | -3.2530387
11139 | 恒流放电 | 00:11:25 | 15:26:57 | -1.0000988 | 3.2527 | 0.1902996 | 0.6205796 | 2025-02-21 00:46:04 | -3.2530461
11140 | 恒流放电 | 00:11:30 | 15:27:02 | -1.0001104 | 3.2526 | 0.1916886 | 0.6250976 | 2025-02-21 00:46:09 | -3.2529807
11141 | 恒流放电 | 00:11:35 | 15:27:07 | -1.0001003 | 3.2527 | 0.1930776 | 0.6296157 | 2025-02-21 00:46:14 | -3.2530307
11142 | 恒流放电 | 00:11:40 | 15:27:12 | -1.0001112 | 3.2526 | 0.1944667 | 0.6341337 | 2025-02-21 00:46:19 | -3.2530023
11143 | 恒流放电 | 00:11:45 | 15:27:17 | -1.0001235 | 3.2525 | 0.1958557 | 0.6386517 | 2025-02-21 00:46:24 | -3.2529027
11144 | 恒流放电 | 00:11:50 | 15:27:22 | -1.0001127 | 3.2527 | 0.1972448 | 0.6431698 | 2025-02-21 00:46:29 | -3.2530305
11145 | 恒流放电 | 00:11:55 | 15:27:27 | -1.0001047 | 3.2524 | 0.1986338 | 0.6476875 | 2025-02-21 00:46:34 | -3.2527446
11146 | 恒流放电 | 00:12:00 | 15:27:32 | -1.0001024 | 3.2524 | 0.200023 | 0.6522054 | 2025-02-21 00:46:39 | -3.2527451
11147 | 恒流放电 | 00:12:05 | 15:27:37 | -1.0001148 | 3.2525 | 0.201412 | 0.6567233 | 2025-02-21 00:46:44 | -3.252877
11148 | 恒流放电 | 00:12:10 | 15:27:42 | -1.0001112 | 3.2523 | 0.2028011 | 0.6612408 | 2025-02-21 00:46:49 | -3.252635
11149 | 恒流放电 | 00:12:15 | 15:27:47 | -1.0001272 | 3.2524 | 0.2041901 | 0.6657587 | 2025-02-21 00:46:54 | -3.2528356
11150 | 恒流放电 | 00:12:20 | 15:27:52 | -1.0000937 | 3.2522 | 0.2055792 | 0.6702761 | 2025-02-21 00:46:59 | -3.2525151
11151 | 恒流放电 | 00:12:25 | 15:27:57 | -1.0001265 | 3.2523 | 0.2069682 | 0.6747936 | 2025-02-21 00:47:04 | -3.2526696
11152 | 恒流放电 | 00:12:30 | 15:28:02 | -1.0001068 | 3.2523 | 0.2083573 | 0.6793112 | 2025-02-21 00:47:09 | -3.2526615
11153 | 恒流放电 | 00:12:35 | 15:28:07 | -1.0001177 | 3.252 | 0.2097463 | 0.6838284 | 2025-02-21 00:47:14 | -3.2523951
11154 | 恒流放电 | 00:12:40 | 15:28:12 | -1.0001134 | 3.252 | 0.2111354 | 0.6883456 | 2025-02-21 00:47:19 | -3.2523514
11155 | 恒流放电 | 00:12:45 | 15:28:17 | -1.0001097 | 3.2521 | 0.2125244 | 0.6928629 | 2025-02-21 00:47:24 | -3.2524497
11156 | 恒流放电 | 00:12:50 | 15:28:22 | -1.0001162 | 3.2519 | 0.2139134 | 0.69738 | 2025-02-21 00:47:29 | -3.2522953
11157 | 恒流放电 | 00:12:55 | 15:28:27 | -1.0001141 | 3.252 | 0.2153025 | 0.7018971 | 2025-02-21 00:47:34 | -3.2523265
11158 | 恒流放电 | 00:13:00 | 15:28:32 | -1.0000923 | 3.2519 | 0.2166915 | 0.706414 | 2025-02-21 00:47:39 | -3.252163
11159 | 恒流放电 | 00:13:05 | 15:28:37 | -1.0001082 | 3.2519 | 0.2180807 | 0.7109317 | 2025-02-21 00:47:44 | -3.2522863
11160 | 恒流放电 | 00:13:10 | 15:28:42 | -1.000109 | 3.2518 | 0.2194697 | 0.7154486 | 2025-02-21 00:47:49 | -3.2521851
11161 | 恒流放电 | 00:13:15 | 15:28:47 | -1.0001591 | 3.2517 | 0.2208588 | 0.7199655 | 2025-02-21 00:47:54 | -3.2522162
11162 | 恒流放电 | 00:13:20 | 15:28:52 | -1.0001221 | 3.2516 | 0.2222479 | 0.7244823 | 2025-02-21 00:47:59 | -3.2520468
11163 | 恒流放电 | 00:13:25 | 15:28:57 | -1.0000974 | 3.2517 | 0.2236369 | 0.728999 | 2025-02-21 00:48:04 | -3.2520264
11164 | 恒流放电 | 00:13:30 | 15:29:02 | -1.0000799 | 3.2516 | 0.2250259 | 0.7335154 | 2025-02-21 00:48:09 | -3.2518211
11165 | 恒流放电 | 00:13:35 | 15:29:07 | -1.0001017 | 3.2517 | 0.226415 | 0.7380321 | 2025-02-21 00:48:14 | -3.2520435
11166 | 恒流放电 | 00:13:40 | 15:29:12 | -1.0001082 | 3.2516 | 0.227804 | 0.7425488 | 2025-02-21 00:48:19 | -3.2519889
11167 | 恒流放电 | 00:13:45 | 15:29:17 | -1.0001373 | 3.2515 | 0.2291931 | 0.7470653 | 2025-02-21 00:48:24 | -3.2518978
11168 | 恒流放电 | 00:13:50 | 15:29:22 | -1.0001185 | 3.2515 | 0.2305821 | 0.7515819 | 2025-02-21 00:48:29 | -3.2519212
11169 | 恒流放电 | 00:13:55 | 15:29:27 | -1.0001024 | 3.2514 | 0.2319712 | 0.7560982 | 2025-02-21 00:48:34 | -3.2517556
11170 | 恒流放电 | 00:14:00 | 15:29:32 | -1.0001024 | 3.2513 | 0.2333602 | 0.7606143 | 2025-02-21 00:48:39 | -3.2516073
11171 | 恒流放电 | 00:14:05 | 15:29:37 | -1.000088 | 3.2512 | 0.2347492 | 0.7651303 | 2025-02-21 00:48:44 | -3.2514817
11172 | 恒流放电 | 00:14:10 | 15:29:42 | -1.0001032 | 3.2513 | 0.2361384 | 0.7696474 | 2025-02-21 00:48:49 | -3.2516312
11173 | 恒流放电 | 00:14:15 | 15:29:47 | -1.0001134 | 3.2512 | 0.2375274 | 0.7741635 | 2025-02-21 00:48:54 | -3.2516012
11174 | 恒流放电 | 00:14:20 | 15:29:52 | -1.0000981 | 3.2513 | 0.2389164 | 0.7786797 | 2025-02-21 00:48:59 | -3.2516386
11175 | 恒流放电 | 00:14:25 | 15:29:57 | -1.0001177 | 3.2513 | 0.2403055 | 0.7831959 | 2025-02-21 00:49:04 | -3.2516817
11176 | 恒流放电 | 00:14:30 | 15:30:02 | -1.000093 | 3.2511 | 0.2416945 | 0.7877117 | 2025-02-21 00:49:09 | -3.2513587
11177 | 恒流放电 | 00:14:35 | 15:30:07 | -1.0001169 | 3.2509 | 0.2430836 | 0.7922274 | 2025-02-21 00:49:14 | -3.2513021
11178 | 恒流放电 | 00:14:40 | 15:30:12 | -1.0001199 | 3.2511 | 0.2444726 | 0.7967433 | 2025-02-21 00:49:19 | -3.2514637
11179 | 恒流放电 | 00:14:45 | 15:30:17 | -1.000096 | 3.2509 | 0.2458616 | 0.8012589 | 2025-02-21 00:49:24 | -3.2512532
11180 | 恒流放电 | 00:14:50 | 15:30:22 | -1.0000937 | 3.2511 | 0.2472507 | 0.8057748 | 2025-02-21 00:49:29 | -3.251404
11181 | 恒流放电 | 00:14:55 | 15:30:27 | -1.0000864 | 3.251 | 0.2486397 | 0.8102904 | 2025-02-21 00:49:34 | -3.251238
11182 | 恒流放电 | 00:15:00 | 15:30:32 | -1.0001185 | 3.2508 | 0.2500287 | 0.8148059 | 2025-02-21 00:49:39 | -3.2511679
11183 | 恒流放电 | 00:15:05 | 15:30:37 | -1.0001127 | 3.2507 | 0.2514178 | 0.8193212 | 2025-02-21 00:49:44 | -3.2510459
11184 | 恒流放电 | 00:15:10 | 15:30:42 | -1.0001097 | 3.2509 | 0.2528068 | 0.8238368 | 2025-02-21 00:49:49 | -3.2512325
11185 | 恒流放电 | 00:15:15 | 15:30:47 | -1.0001141 | 3.2507 | 0.254196 | 0.8283532 | 2025-02-21 00:49:54 | -3.251073
11186 | 恒流放电 | 00:15:20 | 15:30:52 | -1.0001265 | 3.2507 | 0.255585 | 0.8328687 | 2025-02-21 00:49:59 | -3.2511557
11187 | 恒流放电 | 00:15:25 | 15:30:57 | -1.0001177 | 3.2507 | 0.2569741 | 0.837384 | 2025-02-21 00:50:04 | -3.2510591
11188 | 恒流放电 | 00:15:30 | 15:31:02 | -1.000109 | 3.2505 | 0.2583631 | 0.8418991 | 2025-02-21 00:50:09 | -3.2508637
11189 | 恒流放电 | 00:15:35 | 15:31:07 | -1.000093 | 3.2506 | 0.2597521 | 0.8464142 | 2025-02-21 00:50:14 | -3.250853
11190 | 恒流放电 | 00:15:40 | 15:31:12 | -1.0001265 | 3.2506 | 0.2611412 | 0.8509294 | 2025-02-21 00:50:19 | -3.2509655
11191 | 恒流放电 | 00:15:45 | 15:31:17 | -1.0001003 | 3.2505 | 0.2625302 | 0.8554444 | 2025-02-21 00:50:24 | -3.250813
11192 | 恒流放电 | 00:15:50 | 15:31:22 | -1.0001017 | 3.2507 | 0.2639193 | 0.8599598 | 2025-02-21 00:50:29 | -3.2510689
11193 | 恒流放电 | 00:15:55 | 15:31:27 | -1.0001265 | 3.2505 | 0.2653083 | 0.8644749 | 2025-02-21 00:50:34 | -3.2508911
11194 | 恒流放电 | 00:16:00 | 15:31:32 | -1.0001627 | 3.2503 | 0.2666974 | 0.86899 | 2025-02-21 00:50:39 | -3.2508448
11195 | 恒流放电 | 00:16:05 | 15:31:37 | -1.0001272 | 3.2502 | 0.2680865 | 0.8735047 | 2025-02-21 00:50:44 | -3.2505948
11196 | 恒流放电 | 00:16:10 | 15:31:42 | -1.0001214 | 3.2503 | 0.2694756 | 0.8780195 | 2025-02-21 00:50:49 | -3.2506848
11197 | 恒流放电 | 00:16:15 | 15:31:47 | -1.000154 | 3.2503 | 0.2708647 | 0.8825345 | 2025-02-21 00:50:54 | -3.2507576
11198 | 恒流放电 | 00:16:20 | 15:31:52 | -1.0001235 | 3.2501 | 0.2722538 | 0.8870496 | 2025-02-21 00:50:59 | -3.2504925
11199 | 恒流放电 | 00:16:25 | 15:31:57 | -1.0001104 | 3.25 | 0.2736428 | 0.891564 | 2025-02-21 00:51:04 | -3.2503616
11200 | 恒流放电 | 00:16:30 | 15:32:02 | -1.0001279 | 3.25 | 0.2750319 | 0.8960784 | 2025-02-21 00:51:09 | -3.2503804
11201 | 恒流放电 | 00:16:35 | 15:32:07 | -1.0001097 | 3.2499 | 0.2764209 | 0.9005926 | 2025-02-21 00:51:14 | -3.2502091
11202 | 恒流放电 | 00:16:40 | 15:32:12 | -1.0001097 | 3.2499 | 0.2778099 | 0.9051068 | 2025-02-21 00:51:19 | -3.2502339
11203 | 恒流放电 | 00:16:45 | 15:32:17 | -1.0001417 | 3.2499 | 0.279199 | 0.9096212 | 2025-02-21 00:51:24 | -3.2503545
11204 | 恒流放电 | 00:16:50 | 15:32:22 | -1.0001169 | 3.25 | 0.2805881 | 0.9141356 | 2025-02-21 00:51:29 | -3.2503531
11205 | 恒流放电 | 00:16:55 | 15:32:27 | -1.0001293 | 3.2498 | 0.2819771 | 0.9186498 | 2025-02-21 00:51:34 | -3.2502608
11206 | 恒流放电 | 00:17:00 | 15:32:32 | -1.0001272 | 3.2497 | 0.2833662 | 0.9231638 | 2025-02-21 00:51:39 | -3.2500722
11207 | 恒流放电 | 00:17:05 | 15:32:37 | -1.0001547 | 3.2497 | 0.2847553 | 0.927678 | 2025-02-21 00:51:44 | -3.2502241
11208 | 恒流放电 | 00:17:10 | 15:32:42 | -1.0001279 | 3.2497 | 0.2861444 | 0.9321921 | 2025-02-21 00:51:49 | -3.2501448
11209 | 恒流放电 | 00:17:15 | 15:32:47 | -1.0001242 | 3.2496 | 0.2875334 | 0.9367061 | 2025-02-21 00:51:54 | -3.2500479
11210 | 恒流放电 | 00:17:20 | 15:32:52 | -1.0001272 | 3.2496 | 0.2889225 | 0.94122 | 2025-02-21 00:51:59 | -3.2500257
11211 | 恒流放电 | 00:17:25 | 15:32:57 | -1.0001185 | 3.2496 | 0.2903116 | 0.9457344 | 2025-02-21 00:52:04 | -3.2499592
11212 | 恒流放电 | 00:17:30 | 15:33:02 | -1.0001279 | 3.2495 | 0.2917006 | 0.9502482 | 2025-02-21 00:52:09 | -3.2498928
11213 | 恒流放电 | 00:17:35 | 15:33:07 | -1.0001497 | 3.2494 | 0.2930897 | 0.9547619 | 2025-02-21 00:52:14 | -3.2498795
11214 | 恒流放电 | 00:17:40 | 15:33:12 | -1.0001177 | 3.2493 | 0.2944788 | 0.9592753 | 2025-02-21 00:52:19 | -3.2496561
11215 | 恒流放电 | 00:17:45 | 15:33:17 | -1.0001192 | 3.2493 | 0.2958678 | 0.9637887 | 2025-02-21 00:52:24 | -3.249638
11216 | 恒流放电 | 00:17:50 | 15:33:22 | -1.0001214 | 3.2492 | 0.2972569 | 0.968302 | 2025-02-21 00:52:29 | -3.2495541
11217 | 恒流放电 | 00:17:55 | 15:33:27 | -1.0001228 | 3.2491 | 0.298646 | 0.9728151 | 2025-02-21 00:52:34 | -3.2494565
11218 | 恒流放电 | 00:18:00 | 15:33:32 | -1.0001366 | 3.2491 | 0.300035 | 0.9773283 | 2025-02-21 00:52:39 | -3.2494997
11219 | 恒流放电 | 00:18:05 | 15:33:37 | -1.0001206 | 3.2493 | 0.3014241 | 0.9818417 | 2025-02-21 00:52:44 | -3.2496658
11220 | 恒流放电 | 00:18:10 | 15:33:42 | -1.0001329 | 3.2489 | 0.3028132 | 0.9863546 | 2025-02-21 00:52:49 | -3.249292
11221 | 恒流放电 | 00:18:15 | 15:33:47 | -1.0001141 | 3.2491 | 0.3042022 | 0.9908677 | 2025-02-21 00:52:54 | -3.2494404
11222 | 恒流放电 | 00:18:20 | 15:33:52 | -1.0001162 | 3.2488 | 0.3055913 | 0.9953805 | 2025-02-21 00:52:59 | -3.2492172
11223 | 恒流放电 | 00:18:25 | 15:33:57 | -1.0001141 | 3.2489 | 0.3069803 | 0.9998934 | 2025-02-21 00:53:04 | -3.2492386
11224 | 恒流放电 | 00:18:30 | 15:34:02 | -1.0001373 | 3.2489 | 0.3083693 | 1.0044068 | 2025-02-21 00:53:09 | -3.249368
11225 | 恒流放电 | 00:18:35 | 15:34:07 | -1.0001097 | 3.2487 | 0.3097583 | 1.0089193 | 2025-02-21 00:53:14 | -3.2490202
11226 | 恒流放电 | 00:18:40 | 15:34:12 | -1.0000894 | 3.2486 | 0.3111474 | 1.0134318 | 2025-02-21 00:53:19 | -3.2489393
11227 | 恒流放电 | 00:18:45 | 15:34:17 | -1.000138 | 3.2485 | 0.3125364 | 1.0179442 | 2025-02-21 00:53:24 | -3.2489581
11228 | 恒流放电 | 00:18:50 | 15:34:22 | -1.0001265 | 3.2485 | 0.3139255 | 1.0224566 | 2025-02-21 00:53:29 | -3.2489394
11229 | 恒流放电 | 00:18:55 | 15:34:27 | -1.0001329 | 3.2485 | 0.3153146 | 1.026969 | 2025-02-21 00:53:34 | -3.2489426
11230 | 恒流放电 | 00:19:00 | 15:34:32 | -1.0001308 | 3.2484 | 0.3167037 | 1.0314813 | 2025-02-21 00:53:39 | -3.2488334
11231 | 恒流放电 | 00:19:05 | 15:34:37 | -1.0001373 | 3.2483 | 0.3180927 | 1.0359934 | 2025-02-21 00:53:44 | -3.2487323
11232 | 恒流放电 | 00:19:10 | 15:34:42 | -1.0001425 | 3.2484 | 0.3194818 | 1.0405058 | 2025-02-21 00:53:49 | -3.248878
11233 | 恒流放电 | 00:19:15 | 15:34:47 | -1.0001345 | 3.2484 | 0.3208709 | 1.045018 | 2025-02-21 00:53:54 | -3.2488411
11234 | 恒流放电 | 00:19:20 | 15:34:52 | -1.0001068 | 3.2483 | 0.3222599 | 1.04953 | 2025-02-21 00:53:59 | -3.2486113
11235 | 恒流放电 | 00:19:25 | 15:34:57 | -1.0001373 | 3.2484 | 0.323649 | 1.0540423 | 2025-02-21 00:54:04 | -3.2488752
11236 | 恒流放电 | 00:19:30 | 15:35:02 | -1.0001162 | 3.2482 | 0.3250381 | 1.0585543 | 2025-02-21 00:54:09 | -3.2486171
11237 | 恒流放电 | 00:19:35 | 15:35:07 | -1.0001185 | 3.248 | 0.326427 | 1.0630668 | 2025-02-21 00:54:14 | -3.2484132
11238 | 恒流放电 | 00:19:40 | 15:35:12 | -1.0001235 | 3.2481 | 0.3278161 | 1.0675786 | 2025-02-21 00:54:19 | -3.2485014
11239 | 恒流放电 | 00:19:45 | 15:35:17 | -1.0001214 | 3.2481 | 0.3292052 | 1.0720904 | 2025-02-21 00:54:24 | -3.2484599
11240 | 恒流放电 | 00:19:50 | 15:35:22 | -1.0001206 | 3.2481 | 0.3305942 | 1.0766022 | 2025-02-21 00:54:29 | -3.2484952
11241 | 恒流放电 | 00:19:55 | 15:35:27 | -1.0001242 | 3.2479 | 0.3319833 | 1.0811138 | 2025-02-21 00:54:34 | -3.2483409
11242 | 恒流放电 | 00:20:00 | 15:35:32 | -1.0001177 | 3.2478 | 0.3333723 | 1.0856251 | 2025-02-21 00:54:39 | -3.2481753
11243 | 恒流放电 | 00:20:05 | 15:35:37 | -1.0001185 | 3.2478 | 0.3347614 | 1.0901365 | 2025-02-21 00:54:44 | -3.2481563
11244 | 恒流放电 | 00:20:10 | 15:35:42 | -1.0001075 | 3.2476 | 0.3361504 | 1.0946475 | 2025-02-21 00:54:49 | -3.2479791
11245 | 恒流放电 | 00:20:15 | 15:35:47 | -1.0001373 | 3.2477 | 0.3375395 | 1.0991589 | 2025-02-21 00:54:54 | -3.2481879
11246 | 恒流放电 | 00:20:20 | 15:35:52 | -1.000101 | 3.2473 | 0.3389285 | 1.1036695 | 2025-02-21 00:54:59 | -3.2476421
11247 | 恒流放电 | 00:20:25 | 15:35:57 | -1.0001402 | 3.2475 | 0.3403176 | 1.1081806 | 2025-02-21 00:55:04 | -3.2479531
11248 | 恒流放电 | 00:20:30 | 15:36:02 | -1.0001068 | 3.2475 | 0.3417067 | 1.1126915 | 2025-02-21 00:55:09 | -3.2478308
11249 | 恒流放电 | 00:20:35 | 15:36:07 | -1.0000988 | 3.2473 | 0.3430957 | 1.117202 | 2025-02-21 00:55:14 | -3.2475905
11250 | 恒流放电 | 00:20:40 | 15:36:12 | -1.0001047 | 3.2473 | 0.3444848 | 1.1217132 | 2025-02-21 00:55:19 | -3.247619
11251 | 恒流放电 | 00:20:45 | 15:36:17 | -1.0001286 | 3.2472 | 0.3458738 | 1.1262238 | 2025-02-21 00:55:24 | -3.2476642
11252 | 恒流放电 | 00:20:50 | 15:36:22 | -1.0001097 | 3.2471 | 0.3472629 | 1.1307342 | 2025-02-21 00:55:29 | -3.2474634
11253 | 恒流放电 | 00:20:55 | 15:36:27 | -1.0001017 | 3.247 | 0.3486519 | 1.1352444 | 2025-02-21 00:55:34 | -3.2473466
11254 | 恒流放电 | 00:21:00 | 15:36:32 | -1.0001265 | 3.2471 | 0.350041 | 1.1397548 | 2025-02-21 00:55:39 | -3.2475106
11255 | 恒流放电 | 00:21:05 | 15:36:37 | -1.0001315 | 3.247 | 0.3514301 | 1.1442651 | 2025-02-21 00:55:44 | -3.2473993
11256 | 恒流放电 | 00:21:10 | 15:36:42 | -1.0001214 | 3.247 | 0.3528191 | 1.1487754 | 2025-02-21 00:55:49 | -3.2473995
11257 | 恒流放电 | 00:21:15 | 15:36:47 | -1.0000908 | 3.2469 | 0.3542081 | 1.1532854 | 2025-02-21 00:55:54 | -3.2471976
11258 | 恒流放电 | 00:21:20 | 15:36:52 | -1.0001329 | 3.2467 | 0.3555972 | 1.1577952 | 2025-02-21 00:55:59 | -3.247107
11259 | 恒流放电 | 00:21:25 | 15:36:57 | -1.0001192 | 3.2466 | 0.3569863 | 1.162305 | 2025-02-21 00:56:04 | -3.2470184
11260 | 恒流放电 | 00:21:30 | 15:37:02 | -1.0001265 | 3.2466 | 0.3583753 | 1.1668147 | 2025-02-21 00:56:09 | -3.2470134
11261 | 恒流放电 | 00:21:35 | 15:37:07 | -1.0001192 | 3.2465 | 0.3597644 | 1.1713243 | 2025-02-21 00:56:14 | -3.2468753
11262 | 恒流放电 | 00:21:40 | 15:37:12 | -1.0001366 | 3.2465 | 0.3611534 | 1.1758339 | 2025-02-21 00:56:19 | -3.2469562
11263 | 恒流放电 | 00:21:45 | 15:37:17 | -1.0001417 | 3.2465 | 0.3625425 | 1.180344 | 2025-02-21 00:56:24 | -3.246939
11264 | 恒流放电 | 00:21:50 | 15:37:22 | -1.0001322 | 3.2464 | 0.3639316 | 1.1848535 | 2025-02-21 00:56:29 | -3.2468443
11265 | 恒流放电 | 00:21:55 | 15:37:27 | -1.0001162 | 3.2462 | 0.3653207 | 1.1893627 | 2025-02-21 00:56:34 | -3.2465957
11266 | 恒流放电 | 00:22:00 | 15:37:32 | -1.0001119 | 3.2459 | 0.3667097 | 1.1938714 | 2025-02-21 00:56:39 | -3.2463062
11267 | 恒流放电 | 00:22:05 | 15:37:37 | -1.0001359 | 3.2461 | 0.3680988 | 1.1983805 | 2025-02-21 00:56:44 | -3.246553
11268 | 恒流放电 | 00:22:10 | 15:37:42 | -1.0001446 | 3.2459 | 0.3694879 | 1.2028894 | 2025-02-21 00:56:49 | -3.2463764
11269 | 恒流放电 | 00:22:15 | 15:37:47 | -1.0001141 | 3.246 | 0.3708769 | 1.2073982 | 2025-02-21 00:56:54 | -3.246384
11270 | 恒流放电 | 00:22:20 | 15:37:52 | -1.0001338 | 3.2459 | 0.372266 | 1.211907 | 2025-02-21 00:56:59 | -3.246305
11271 | 恒流放电 | 00:22:25 | 15:37:57 | -1.0000988 | 3.2457 | 0.373655 | 1.2164154 | 2025-02-21 00:57:04 | -3.2460366
11272 | 恒流放电 | 00:22:30 | 15:38:02 | -1.0001169 | 3.2459 | 0.3750441 | 1.220924 | 2025-02-21 00:57:09 | -3.2462363
11273 | 恒流放电 | 00:22:35 | 15:38:07 | -1.000149 | 3.2457 | 0.3764332 | 1.2254326 | 2025-02-21 00:57:14 | -3.2461642
11274 | 恒流放电 | 00:22:40 | 15:38:12 | -1.000109 | 3.2458 | 0.3778222 | 1.2299411 | 2025-02-21 00:57:19 | -3.2461305
11275 | 恒流放电 | 00:22:45 | 15:38:17 | -1.0001504 | 3.2455 | 0.3792113 | 1.2344495 | 2025-02-21 00:57:24 | -3.2460205
11276 | 恒流放电 | 00:22:50 | 15:38:22 | -1.0001279 | 3.2456 | 0.3806004 | 1.2389592 | 2025-02-21 00:57:29 | -3.2460607
11277 | 恒流放电 | 00:22:55 | 15:38:27 | -1.0001112 | 3.2455 | 0.3819894 | 1.2434674 | 2025-02-21 00:57:34 | -3.2459042
11278 | 恒流放电 | 00:23:00 | 15:38:32 | -1.0000864 | 3.2453 | 0.3833784 | 1.2479752 | 2025-02-21 00:57:39 | -3.2456287
11279 | 恒流放电 | 00:23:05 | 15:38:37 | -1.0001047 | 3.2452 | 0.3847675 | 1.2524829 | 2025-02-21 00:57:44 | -3.2455215
11280 | 恒流放电 | 00:23:10 | 15:38:42 | -1.000138 | 3.2454 | 0.3861566 | 1.256991 | 2025-02-21 00:57:49 | -3.2458127
11281 | 恒流放电 | 00:23:15 | 15:38:47 | -1.0001345 | 3.2451 | 0.3875456 | 1.2614986 | 2025-02-21 00:57:54 | -3.245492
11282 | 恒流放电 | 00:23:20 | 15:38:52 | -1.0001352 | 3.2452 | 0.3889347 | 1.2660064 | 2025-02-21 00:57:59 | -3.2456174
11283 | 恒流放电 | 00:23:25 | 15:38:57 | -1.0001235 | 3.245 | 0.3903238 | 1.2705139 | 2025-02-21 00:58:04 | -3.2454119
11284 | 恒流放电 | 00:23:30 | 15:39:02 | -1.0001214 | 3.2449 | 0.3917128 | 1.2750213 | 2025-02-21 00:58:09 | -3.2452928
11285 | 恒流放电 | 00:23:35 | 15:39:07 | -1.0001329 | 3.2448 | 0.3931019 | 1.2795285 | 2025-02-21 00:58:14 | -3.2452359
11286 | 恒流放电 | 00:23:40 | 15:39:12 | -1.0001228 | 3.2447 | 0.394491 | 1.2840356 | 2025-02-21 00:58:19 | -3.2450824
11287 | 恒流放电 | 00:23:45 | 15:39:17 | -1.0001082 | 3.2447 | 0.39588 | 1.2885426 | 2025-02-21 00:58:24 | -3.2450674
11288 | 恒流放电 | 00:23:50 | 15:39:22 | -1.0001657 | 3.2445 | 0.3972691 | 1.2930496 | 2025-02-21 00:58:29 | -3.2449915
11289 | 恒流放电 | 00:23:55 | 15:39:27 | -1.0001322 | 3.2446 | 0.3986583 | 1.2975574 | 2025-02-21 00:58:34 | -3.2450307
11290 | 恒流放电 | 00:24:00 | 15:39:32 | -1.000157 | 3.2444 | 0.4000474 | 1.3020641 | 2025-02-21 00:58:39 | -3.2448779
11291 | 恒流放电 | 00:24:05 | 15:39:37 | -1.000138 | 3.2443 | 0.4014365 | 1.3065707 | 2025-02-21 00:58:44 | -3.2447559
11292 | 恒流放电 | 00:24:10 | 15:39:42 | -1.0001504 | 3.2444 | 0.4028256 | 1.3110776 | 2025-02-21 00:58:49 | -3.2449141
11293 | 恒流放电 | 00:24:15 | 15:39:47 | -1.0000937 | 3.2444 | 0.4042146 | 1.3155841 | 2025-02-21 00:58:54 | -3.2447131
11294 | 恒流放电 | 00:24:20 | 15:39:52 | -1.000109 | 3.2443 | 0.4056036 | 1.3200905 | 2025-02-21 00:58:59 | -3.2446107
11295 | 恒流放电 | 00:24:25 | 15:39:57 | -1.0001199 | 3.244 | 0.4069927 | 1.3245966 | 2025-02-21 00:59:04 | -3.244404
11296 | 恒流放电 | 00:24:30 | 15:40:02 | -1.0001104 | 3.244 | 0.4083817 | 1.3291026 | 2025-02-21 00:59:09 | -3.2443149
11297 | 恒流放电 | 00:24:35 | 15:40:07 | -1.0001177 | 3.2438 | 0.4097708 | 1.3336084 | 2025-02-21 00:59:14 | -3.2441549
11298 | 恒流放电 | 00:24:40 | 15:40:12 | -1.0001482 | 3.2439 | 0.4111599 | 1.3381145 | 2025-02-21 00:59:19 | -3.2443745
11299 | 恒流放电 | 00:24:45 | 15:40:17 | -1.0001293 | 3.2437 | 0.4125489 | 1.3426201 | 2025-02-21 00:59:24 | -3.2440716
11300 | 恒流放电 | 00:24:50 | 15:40:22 | -1.0001221 | 3.2437 | 0.413938 | 1.3471258 | 2025-02-21 00:59:29 | -3.2440905
11301 | 恒流放电 | 00:24:55 | 15:40:27 | -1.0001104 | 3.2437 | 0.415327 | 1.3516314 | 2025-02-21 00:59:34 | -3.2440128
11302 | 恒流放电 | 00:25:00 | 15:40:32 | -1.0001482 | 3.2434 | 0.4167161 | 1.3561374 | 2025-02-21 00:59:39 | -3.24389
11303 | 恒流放电 | 00:25:05 | 15:40:37 | -1.0000857 | 3.2434 | 0.4181051 | 1.3606426 | 2025-02-21 00:59:44 | -3.2437255
11304 | 恒流放电 | 00:25:10 | 15:40:42 | -1.0001185 | 3.2434 | 0.4194942 | 1.3651478 | 2025-02-21 00:59:49 | -3.2437973
11305 | 恒流放电 | 00:25:15 | 15:40:47 | -1.0000988 | 3.2433 | 0.4208832 | 1.3696529 | 2025-02-21 00:59:54 | -3.243641
11306 | 恒流放电 | 00:25:20 | 15:40:52 | -1.0001256 | 3.2432 | 0.4222722 | 1.3741578 | 2025-02-21 00:59:59 | -3.2435608
11307 | 恒流放电 | 00:25:25 | 15:40:57 | -1.0000894 | 3.2431 | 0.4236613 | 1.3786625 | 2025-02-21 01:00:04 | -3.2433579
11308 | 恒流放电 | 00:25:30 | 15:41:02 | -1.0001714 | 3.243 | 0.4250504 | 1.3831674 | 2025-02-21 01:00:09 | -3.2435374
11309 | 恒流放电 | 00:25:35 | 15:41:07 | -1.0001765 | 3.2429 | 0.4264395 | 1.3876722 | 2025-02-21 01:00:14 | -3.2434617
11310 | 恒流放电 | 00:25:40 | 15:41:12 | -1.0001751 | 3.2427 | 0.4278287 | 1.3921768 | 2025-02-21 01:00:19 | -3.2432925
11311 | 恒流放电 | 00:25:45 | 15:41:17 | -1.0001155 | 3.2428 | 0.4292177 | 1.3966813 | 2025-02-21 01:00:24 | -3.243207
11312 | 恒流放电 | 00:25:50 | 15:41:22 | -1.0001678 | 3.2427 | 0.4306068 | 1.4011857 | 2025-02-21 01:00:29 | -3.2432088
11313 | 恒流放电 | 00:25:55 | 15:41:27 | -1.0001599 | 3.2426 | 0.4319959 | 1.40569 | 2025-02-21 01:00:34 | -3.2431128
11314 | 恒流放电 | 00:26:00 | 15:41:32 | -1.000104 | 3.2425 | 0.433385 | 1.410194 | 2025-02-21 01:00:39 | -3.2428691
11315 | 恒流放电 | 00:26:05 | 15:41:37 | -1.0001497 | 3.2424 | 0.4347738 | 1.4146981 | 2025-02-21 01:00:44 | -3.242883
11316 | 恒流放电 | 00:26:10 | 15:41:42 | -1.0001228 | 3.2422 | 0.4361629 | 1.4192017 | 2025-02-21 01:00:49 | -3.2426056
11317 | 恒流放电 | 00:26:15 | 15:41:47 | -1.0001758 | 3.2423 | 0.437552 | 1.4237057 | 2025-02-21 01:00:54 | -3.2428768
11318 | 恒流放电 | 00:26:20 | 15:41:52 | -1.0000981 | 3.2423 | 0.4389411 | 1.4282093 | 2025-02-21 01:00:59 | -3.2425783
11319 | 恒流放电 | 00:26:25 | 15:41:57 | -1.0001177 | 3.2422 | 0.4403301 | 1.4327129 | 2025-02-21 01:01:04 | -3.2425423
11320 | 恒流放电 | 00:26:30 | 15:42:02 | -1.0001657 | 3.242 | 0.4417192 | 1.4372163 | 2025-02-21 01:01:09 | -3.2425147
11321 | 恒流放电 | 00:26:35 | 15:42:07 | -1.0001395 | 3.2419 | 0.4431083 | 1.4417197 | 2025-02-21 01:01:14 | -3.242401
11322 | 恒流放电 | 00:26:40 | 15:42:12 | -1.0001068 | 3.2418 | 0.4444973 | 1.4462227 | 2025-02-21 01:01:19 | -3.2421947
11323 | 恒流放电 | 00:26:45 | 15:42:17 | -1.0001221 | 3.2417 | 0.4458864 | 1.4507256 | 2025-02-21 01:01:24 | -3.2420928
11324 | 恒流放电 | 00:26:50 | 15:42:22 | -1.0001162 | 3.2416 | 0.4472755 | 1.4552284 | 2025-02-21 01:01:29 | -3.2420216
11325 | 恒流放电 | 00:26:55 | 15:42:27 | -1.0001627 | 3.2415 | 0.4486646 | 1.4597313 | 2025-02-21 01:01:34 | -3.2420598
11326 | 恒流放电 | 00:27:00 | 15:42:32 | -1.000096 | 3.2415 | 0.4500536 | 1.4642339 | 2025-02-21 01:01:39 | -3.2418579
11327 | 恒流放电 | 00:27:05 | 15:42:37 | -1.0001345 | 3.2414 | 0.4514427 | 1.4687364 | 2025-02-21 01:01:44 | -3.2418325
11328 | 恒流放电 | 00:27:10 | 15:42:42 | -1.0001359 | 3.2413 | 0.4528318 | 1.4732399 | 2025-02-21 01:01:49 | -3.2417046
11329 | 恒流放电 | 00:27:15 | 15:42:47 | -1.0001054 | 3.2413 | 0.4542208 | 1.4777422 | 2025-02-21 01:01:54 | -3.2416717
11330 | 恒流放电 | 00:27:20 | 15:42:52 | -1.0000589 | 3.2411 | 0.4556098 | 1.482244 | 2025-02-21 01:01:59 | -3.2412552
11331 | 恒流放电 | 00:27:25 | 15:42:57 | -1.0001104 | 3.241 | 0.4569988 | 1.4867458 | 2025-02-21 01:02:04 | -3.2413215
11332 | 恒流放电 | 00:27:30 | 15:43:02 | -1.0001279 | 3.241 | 0.4583879 | 1.4912477 | 2025-02-21 01:02:09 | -3.2414031
11333 | 恒流放电 | 00:27:35 | 15:43:07 | -1.0000908 | 3.2408 | 0.4597769 | 1.4957493 | 2025-02-21 01:02:14 | -3.2410855
11334 | 恒流放电 | 00:27:40 | 15:43:12 | -1.0000821 | 3.2408 | 0.4611659 | 1.5002508 | 2025-02-21 01:02:19 | -3.2410918
11335 | 恒流放电 | 00:27:45 | 15:43:17 | -1.0001402 | 3.2407 | 0.462555 | 1.5047524 | 2025-02-21 01:02:24 | -3.2412025
11336 | 恒流放电 | 00:27:50 | 15:43:22 | -1.0001707 | 3.2407 | 0.4639441 | 1.5092542 | 2025-02-21 01:02:29 | -3.2412997
11337 | 恒流放电 | 00:27:55 | 15:43:27 | -1.0002275 | 3.2405 | 0.4653333 | 1.5137559 | 2025-02-21 01:02:34 | -3.2412087
11338 | 恒流放电 | 00:28:00 | 15:43:32 | -1.0001562 | 3.2406 | 0.4667224 | 1.5182574 | 2025-02-21 01:02:39 | -3.2410969
11339 | 恒流放电 | 00:28:05 | 15:43:37 | -1.0001417 | 3.2403 | 0.4681115 | 1.5227585 | 2025-02-21 01:02:44 | -3.2407437
11340 | 恒流放电 | 00:28:10 | 15:43:42 | -1.0001613 | 3.2402 | 0.4695006 | 1.5272595 | 2025-02-21 01:02:49 | -3.2407131
11341 | 恒流放电 | 00:28:15 | 15:43:47 | -1.0001599 | 3.2402 | 0.4708898 | 1.5317616 | 2025-02-21 01:02:54 | -3.2406951
11342 | 恒流放电 | 00:28:20 | 15:43:52 | -1.000104 | 3.2401 | 0.4722788 | 1.5362622 | 2025-02-21 01:02:59 | -3.2404112
11343 | 恒流放电 | 00:28:25 | 15:43:57 | -1.0001249 | 3.24 | 0.4736679 | 1.5407628 | 2025-02-21 01:03:04 | -3.2403979
11344 | 恒流放电 | 00:28:30 | 15:44:02 | -1.000101 | 3.2398 | 0.4750569 | 1.5452629 | 2025-02-21 01:03:09 | -3.2401157
11345 | 恒流放电 | 00:28:35 | 15:44:07 | -1.0001148 | 3.2399 | 0.476446 | 1.5497633 | 2025-02-21 01:03:14 | -3.2402349
11346 | 恒流放电 | 00:28:40 | 15:44:12 | -1.0001482 | 3.2398 | 0.477835 | 1.5542637 | 2025-02-21 01:03:19 | -3.240328
11347 | 恒流放电 | 00:28:45 | 15:44:17 | -1.0001322 | 3.2398 | 0.4792241 | 1.558764 | 2025-02-21 01:03:24 | -3.2401878
11348 | 恒流放电 | 00:28:50 | 15:44:22 | -1.0001308 | 3.2394 | 0.4806132 | 1.5632638 | 2025-02-21 01:03:29 | -3.2398645
11349 | 恒流放电 | 00:28:55 | 15:44:27 | -1.0001329 | 3.2395 | 0.4820023 | 1.5677636 | 2025-02-21 01:03:34 | -3.2398865
11350 | 恒流放电 | 00:29:00 | 15:44:32 | -1.0001061 | 3.2394 | 0.4833913 | 1.5722633 | 2025-02-21 01:03:39 | -3.2397775
11351 | 恒流放电 | 00:29:05 | 15:44:37 | -1.0001308 | 3.2392 | 0.4847804 | 1.5767628 | 2025-02-21 01:03:44 | -3.2396085
11352 | 恒流放电 | 00:29:10 | 15:44:42 | -1.0001279 | 3.2391 | 0.4861694 | 1.5812622 | 2025-02-21 01:03:49 | -3.2395536
11353 | 恒流放电 | 00:29:15 | 15:44:47 | -1.0001584 | 3.2391 | 0.4875585 | 1.5857616 | 2025-02-21 01:03:54 | -3.2396241
11354 | 恒流放电 | 00:29:20 | 15:44:52 | -1.0002158 | 3.239 | 0.4889479 | 1.5902627 | 2025-02-21 01:03:59 | -3.2396644
11355 | 恒流放电 | 00:29:25 | 15:44:57 | -1.0001773 | 3.2388 | 0.4903371 | 1.5947618 | 2025-02-21 01:04:04 | -3.2393527
11356 | 恒流放电 | 00:29:30 | 15:45:02 | -1.0001584 | 3.2388 | 0.4917262 | 1.5992609 | 2025-02-21 01:04:09 | -3.2393563
11357 | 恒流放电 | 00:29:35 | 15:45:07 | -1.0000995 | 3.2388 | 0.4931152 | 1.6037596 | 2025-02-21 01:04:14 | -3.2390736
11358 | 恒流放电 | 00:29:40 | 15:45:12 | -1.0001417 | 3.2385 | 0.4945043 | 1.6082582 | 2025-02-21 01:04:19 | -3.2389966
11359 | 恒流放电 | 00:29:45 | 15:45:17 | -1.0001221 | 3.2385 | 0.4958933 | 1.6127566 | 2025-02-21 01:04:24 | -3.2388807
11360 | 恒流放电 | 00:29:50 | 15:45:22 | -1.0001329 | 3.2383 | 0.4972824 | 1.6172548 | 2025-02-21 01:04:29 | -3.2387026
11361 | 恒流放电 | 00:29:55 | 15:45:27 | -1.0001265 | 3.2383 | 0.4986715 | 1.6217531 | 2025-02-21 01:04:34 | -3.2387588
11362 | 恒流放电 | 00:30:00 | 15:45:32 | -1.0001475 | 3.2383 | 0.5000606 | 1.6262514 | 2025-02-21 01:04:39 | -3.2387776
11363 | 恒流放电 | 00:30:05 | 15:45:37 | -1.0001155 | 3.2383 | 0.5014496 | 1.6307495 | 2025-02-21 01:04:44 | -3.2386312
11364 | 恒流放电 | 00:30:10 | 15:45:42 | -1.0001068 | 3.2381 | 0.5028387 | 1.6352474 | 2025-02-21 01:04:49 | -3.2384602
11365 | 恒流放电 | 00:30:15 | 15:45:47 | -1.0000923 | 3.238 | 0.5042277 | 1.6397449 | 2025-02-21 01:04:54 | -3.238261
11366 | 恒流放电 | 00:30:20 | 15:45:52 | -1.000165 | 3.2379 | 0.5056168 | 1.6442428 | 2025-02-21 01:04:59 | -3.2384221
11367 | 恒流放电 | 00:30:25 | 15:45:57 | -1.000109 | 3.2378 | 0.5070061 | 1.6487418 | 2025-02-21 01:05:04 | -3.2381345
11368 | 恒流放电 | 00:30:30 | 15:46:02 | -1.0001104 | 3.2376 | 0.5083952 | 1.653239 | 2025-02-21 01:05:09 | -3.2379758
11369 | 恒流放电 | 00:30:35 | 15:46:07 | -1.0001308 | 3.2376 | 0.5097842 | 1.6577362 | 2025-02-21 01:05:14 | -3.2379932
11370 | 恒流放电 | 00:30:40 | 15:46:12 | -1.0001693 | 3.2376 | 0.5111733 | 1.6622336 | 2025-02-21 01:05:19 | -3.2381205
11371 | 恒流放电 | 00:30:45 | 15:46:17 | -1.000162 | 3.2373 | 0.5125625 | 1.6667306 | 2025-02-21 01:05:24 | -3.2377996
11372 | 恒流放电 | 00:30:50 | 15:46:22 | -1.0001904 | 3.2373 | 0.5139516 | 1.6712277 | 2025-02-21 01:05:29 | -3.2379348
11373 | 恒流放电 | 00:30:55 | 15:46:27 | -1.0001068 | 3.2373 | 0.5153406 | 1.6757244 | 2025-02-21 01:05:34 | -3.2376068
11374 | 恒流放电 | 00:31:00 | 15:46:32 | -1.0000864 | 3.2371 | 0.5167297 | 1.6802207 | 2025-02-21 01:05:39 | -3.2373623
11375 | 恒流放电 | 00:31:05 | 15:46:37 | -1.0001417 | 3.2369 | 0.5181187 | 1.684717 | 2025-02-21 01:05:44 | -3.2373293
11376 | 恒流放电 | 00:31:10 | 15:46:42 | -1.0001875 | 3.2371 | 0.5195079 | 1.6892138 | 2025-02-21 01:05:49 | -3.2377143
11377 | 恒流放电 | 00:31:15 | 15:46:47 | -1.0001845 | 3.2369 | 0.520897 | 1.6937104 | 2025-02-21 01:05:54 | -3.2374974
11378 | 恒流放电 | 00:31:20 | 15:46:52 | -1.0000988 | 3.2367 | 0.5222861 | 1.6982063 | 2025-02-21 01:05:59 | -3.2370638
11379 | 恒流放电 | 00:31:25 | 15:46:57 | -1.000157 | 3.2366 | 0.5236752 | 1.7027023 | 2025-02-21 01:06:04 | -3.2371529
11380 | 恒流放电 | 00:31:30 | 15:47:02 | -1.0001497 | 3.2365 | 0.5250642 | 1.7071987 | 2025-02-21 01:06:09 | -3.2370027
11381 | 恒流放电 | 00:31:35 | 15:47:07 | -1.0000995 | 3.2366 | 0.5264533 | 1.7116945 | 2025-02-21 01:06:14 | -3.2369142
11382 | 恒流放电 | 00:31:40 | 15:47:12 | -1.0000901 | 3.2364 | 0.5278423 | 1.7161898 | 2025-02-21 01:06:19 | -3.2366844
11383 | 恒流放电 | 00:31:45 | 15:47:17 | -1.000165 | 3.2361 | 0.5292314 | 1.7206852 | 2025-02-21 01:06:24 | -3.2366608
11384 | 恒流放电 | 00:31:50 | 15:47:22 | -1.0001003 | 3.2361 | 0.5306204 | 1.7251803 | 2025-02-21 01:06:29 | -3.2364466
11385 | 恒流放电 | 00:31:55 | 15:47:27 | -1.0000995 | 3.236 | 0.5320094 | 1.7296752 | 2025-02-21 01:06:34 | -3.2363486
11386 | 恒流放电 | 00:32:00 | 15:47:32 | -1.000165 | 3.2361 | 0.5333986 | 1.7341705 | 2025-02-21 01:06:39 | -3.236584
11387 | 恒流放电 | 00:32:05 | 15:47:37 | -1.0001359 | 3.236 | 0.5347876 | 1.7386655 | 2025-02-21 01:06:44 | -3.2364281
11388 | 恒流放电 | 00:32:10 | 15:47:42 | -1.0000937 | 3.2359 | 0.5361767 | 1.7431602 | 2025-02-21 01:06:49 | -3.2361771
11389 | 恒流放电 | 00:32:15 | 15:47:47 | -1.0001256 | 3.2356 | 0.5375657 | 1.7476547 | 2025-02-21 01:06:54 | -3.2360363
11390 | 恒流放电 | 00:32:20 | 15:47:52 | -1.0001054 | 3.2357 | 0.5389548 | 1.7521492 | 2025-02-21 01:06:59 | -3.2360478
11391 | 恒流放电 | 00:32:25 | 15:47:57 | -1.0001235 | 3.2356 | 0.5403438 | 1.7566436 | 2025-02-21 01:07:04 | -3.2359791
11392 | 恒流放电 | 00:32:30 | 15:48:02 | -1.0001097 | 3.2356 | 0.5417329 | 1.761138 | 2025-02-21 01:07:09 | -3.2359756
11393 | 恒流放电 | 00:32:35 | 15:48:07 | -1.0001068 | 3.2354 | 0.5431221 | 1.7656329 | 2025-02-21 01:07:14 | -3.2357823
11394 | 恒流放电 | 00:32:40 | 15:48:12 | -1.0001657 | 3.2353 | 0.5445112 | 1.7701271 | 2025-02-21 01:07:19 | -3.2358803
11395 | 恒流放电 | 00:32:45 | 15:48:17 | -1.0001162 | 3.2349 | 0.5459003 | 1.7746206 | 2025-02-21 01:07:24 | -3.2353125
11396 | 恒流放电 | 00:32:50 | 15:48:22 | -1.0001526 | 3.2352 | 0.5472894 | 1.7791147 | 2025-02-21 01:07:29 | -3.2356931
11397 | 恒流放电 | 00:32:55 | 15:48:27 | -1.0001097 | 3.2348 | 0.5486784 | 1.783608 | 2025-02-21 01:07:34 | -3.2351871
11398 | 恒流放电 | 00:33:00 | 15:48:32 | -1.0001838 | 3.2348 | 0.5500676 | 1.7881015 | 2025-02-21 01:07:39 | -3.2353477
11399 | 恒流放电 | 00:33:05 | 15:48:37 | -1.0001047 | 3.2346 | 0.5514566 | 1.7925945 | 2025-02-21 01:07:44 | -3.2349439
11400 | 恒流放电 | 00:33:10 | 15:48:42 | -1.000154 | 3.2346 | 0.5528457 | 1.7970877 | 2025-02-21 01:07:49 | -3.2351345
11401 | 恒流放电 | 00:33:15 | 15:48:47 | -1.000178 | 3.2346 | 0.5542348 | 1.801581 | 2025-02-21 01:07:54 | -3.2351743
11402 | 恒流放电 | 00:33:20 | 15:48:52 | -1.0001467 | 3.2344 | 0.5556239 | 1.8060739 | 2025-02-21 01:07:59 | -3.2348952
11403 | 恒流放电 | 00:33:25 | 15:48:57 | -1.0001249 | 3.2342 | 0.557013 | 1.8105665 | 2025-02-21 01:08:04 | -3.2346444
11404 | 恒流放电 | 00:33:30 | 15:49:02 | -1.0001948 | 3.2342 | 0.5584022 | 1.8150593 | 2025-02-21 01:08:09 | -3.2347928
11405 | 恒流放电 | 00:33:35 | 15:49:07 | -1.000194 | 3.2341 | 0.5597913 | 1.8195519 | 2025-02-21 01:08:14 | -3.2347028
11406 | 恒流放电 | 00:33:40 | 15:49:12 | -1.000157 | 3.234 | 0.5611799 | 1.8240439 | 2025-02-21 01:08:19 | -3.2345063
11407 | 恒流放电 | 00:33:45 | 15:49:17 | -1.0001366 | 3.234 | 0.562569 | 1.8285361 | 2025-02-21 01:08:24 | -3.234438
11408 | 恒流放电 | 00:33:50 | 15:49:22 | -1.0001185 | 3.2336 | 0.5639581 | 1.8330278 | 2025-02-21 01:08:29 | -3.2339628
11409 | 恒流放电 | 00:33:55 | 15:49:27 | -1.0001286 | 3.2337 | 0.5653471 | 1.8375196 | 2025-02-21 01:08:34 | -3.23411
11410 | 恒流放电 | 00:34:00 | 15:49:32 | -1.000138 | 3.2336 | 0.5667362 | 1.8420113 | 2025-02-21 01:08:39 | -3.2340036
11411 | 恒流放电 | 00:34:05 | 15:49:37 | -1.0001256 | 3.2336 | 0.5681253 | 1.8465029 | 2025-02-21 01:08:44 | -3.234015
11412 | 恒流放电 | 00:34:10 | 15:49:42 | -1.000101 | 3.2334 | 0.5695143 | 1.8509942 | 2025-02-21 01:08:49 | -3.2336942
11413 | 恒流放电 | 00:34:15 | 15:49:47 | -1.0001606 | 3.2333 | 0.5709034 | 1.8554856 | 2025-02-21 01:08:54 | -3.2337979
11414 | 恒流放电 | 00:34:20 | 15:49:52 | -1.0001643 | 3.2332 | 0.5722925 | 1.8599769 | 2025-02-21 01:08:59 | -3.2337364
11415 | 恒流放电 | 00:34:25 | 15:49:57 | -1.0001322 | 3.2331 | 0.5736816 | 1.8644679 | 2025-02-21 01:09:04 | -3.2335324
11416 | 恒流放电 | 00:34:30 | 15:50:02 | -1.0001904 | 3.2331 | 0.5750708 | 1.8689591 | 2025-02-21 01:09:09 | -3.2336835
11417 | 恒流放电 | 00:34:35 | 15:50:07 | -1.0000734 | 3.2328 | 0.5764598 | 1.8734495 | 2025-02-21 01:09:14 | -3.2330765
11418 | 恒流放电 | 00:34:40 | 15:50:12 | -1.0001162 | 3.2328 | 0.5778488 | 1.87794 | 2025-02-21 01:09:19 | -3.2331929
11419 | 恒流放电 | 00:34:45 | 15:50:17 | -1.0001853 | 3.2329 | 0.5792379 | 1.882432 | 2025-02-21 01:09:24 | -3.2335482
11420 | 恒流放电 | 00:34:50 | 15:50:22 | -1.0001249 | 3.2327 | 0.5806269 | 1.8869224 | 2025-02-21 01:09:29 | -3.2330842
11421 | 恒流放电 | 00:34:55 | 15:50:27 | -1.0001308 | 3.2325 | 0.582016 | 1.8914126 | 2025-02-21 01:09:34 | -3.2329693
11422 | 恒流放电 | 00:35:00 | 15:50:32 | -1.0001286 | 3.2323 | 0.5834051 | 1.8959026 | 2025-02-21 01:09:39 | -3.2327559
11423 | 恒流放电 | 00:35:05 | 15:50:37 | -1.0001453 | 3.2323 | 0.5847942 | 1.9003925 | 2025-02-21 01:09:44 | -3.2327857
11424 | 恒流放电 | 00:35:10 | 15:50:42 | -1.0001425 | 3.2323 | 0.5861833 | 1.9048825 | 2025-02-21 01:09:49 | -3.2327829
11425 | 恒流放电 | 00:35:15 | 15:50:47 | -1.0001141 | 3.2322 | 0.5875723 | 1.9093722 | 2025-02-21 01:09:54 | -3.2325884
11426 | 恒流放电 | 00:35:20 | 15:50:52 | -1.0001221 | 3.2321 | 0.5889614 | 1.9138618 | 2025-02-21 01:09:59 | -3.2325263
11427 | 恒流放电 | 00:35:25 | 15:50:57 | -1.0001177 | 3.232 | 0.5903504 | 1.9183513 | 2025-02-21 01:10:04 | -3.2323832
11428 | 恒流放电 | 00:35:30 | 15:51:02 | -1.0001425 | 3.2319 | 0.5917395 | 1.9228407 | 2025-02-21 01:10:09 | -3.2323792
11429 | 恒流放电 | 00:35:35 | 15:51:07 | -1.0001272 | 3.2318 | 0.5931286 | 1.9273299 | 2025-02-21 01:10:14 | -3.2322245
11430 | 恒流放电 | 00:35:40 | 15:51:12 | -1.0001315 | 3.2317 | 0.5945176 | 1.9318189 | 2025-02-21 01:10:19 | -3.2321015
11431 | 恒流放电 | 00:35:45 | 15:51:17 | -1.0001235 | 3.2317 | 0.5959067 | 1.9363079 | 2025-02-21 01:10:24 | -3.2320623
11432 | 恒流放电 | 00:35:50 | 15:51:22 | -1.0001169 | 3.2315 | 0.5972958 | 1.9407978 | 2025-02-21 01:10:29 | -3.2319248
11433 | 恒流放电 | 00:35:55 | 15:51:27 | -1.0001657 | 3.2316 | 0.5986849 | 1.9452869 | 2025-02-21 01:10:34 | -3.2321453
11434 | 恒流放电 | 00:36:00 | 15:51:32 | -1.0001032 | 3.2313 | 0.600074 | 1.9497753 | 2025-02-21 01:10:39 | -3.2316456
11435 | 恒流放电 | 00:36:05 | 15:51:37 | -1.0001519 | 3.231 | 0.6014631 | 1.9542635 | 2025-02-21 01:10:44 | -3.231498
11436 | 恒流放电 | 00:36:10 | 15:51:42 | -1.0001242 | 3.2312 | 0.6028521 | 1.9587518 | 2025-02-21 01:10:49 | -3.2315982
11437 | 恒流放电 | 00:36:15 | 15:51:47 | -1.0001003 | 3.231 | 0.6042412 | 1.9632397 | 2025-02-21 01:10:54 | -3.2312848
11438 | 恒流放电 | 00:36:20 | 15:51:52 | -1.0001192 | 3.2309 | 0.6056302 | 1.9677277 | 2025-02-21 01:10:59 | -3.2313327
11439 | 恒流放电 | 00:36:25 | 15:51:57 | -1.0001235 | 3.2311 | 0.6070193 | 1.9722158 | 2025-02-21 01:11:04 | -3.2314536
11440 | 恒流放电 | 00:36:30 | 15:52:02 | -1.0001104 | 3.2308 | 0.6084083 | 1.9767035 | 2025-02-21 01:11:09 | -3.2311666
11441 | 恒流放电 | 00:36:35 | 15:52:07 | -1.0001221 | 3.2306 | 0.6097974 | 1.981191 | 2025-02-21 01:11:14 | -3.2310069
11442 | 恒流放电 | 00:36:40 | 15:52:12 | -1.0001155 | 3.2305 | 0.6111864 | 1.9856783 | 2025-02-21 01:11:19 | -3.2308307
11443 | 恒流放电 | 00:36:45 | 15:52:17 | -1.0001127 | 3.2306 | 0.6125755 | 1.9901657 | 2025-02-21 01:11:24 | -3.230928
11444 | 恒流放电 | 00:36:50 | 15:52:22 | -1.0001352 | 3.2304 | 0.6139645 | 1.994653 | 2025-02-21 01:11:29 | -3.2308804
11445 | 恒流放电 | 00:36:55 | 15:52:27 | -1.000096 | 3.2302 | 0.6153536 | 1.9991401 | 2025-02-21 01:11:34 | -3.2305212
11446 | 恒流放电 | 00:37:00 | 15:52:32 | -1.0001293 | 3.2301 | 0.6167427 | 2.003627 | 2025-02-21 01:11:39 | -3.2305454
11447 | 恒流放电 | 00:37:05 | 15:52:37 | -1.0001329 | 3.2302 | 0.6181318 | 2.008114 | 2025-02-21 01:11:44 | -3.2306308
11448 | 恒流放电 | 00:37:10 | 15:52:42 | -1.0001286 | 3.23 | 0.6195209 | 2.0126007 | 2025-02-21 01:11:49 | -3.2304365
11449 | 恒流放电 | 00:37:15 | 15:52:47 | -1.0001097 | 3.2299 | 0.6209099 | 2.0170872 | 2025-02-21 01:11:54 | -3.2302348
11450 | 恒流放电 | 00:37:20 | 15:52:52 | -1.0001519 | 3.2298 | 0.622299 | 2.0215736 | 2025-02-21 01:11:59 | -3.2302602
11451 | 恒流放电 | 00:37:25 | 15:52:57 | -1.0001482 | 3.2296 | 0.6236881 | 2.0260598 | 2025-02-21 01:12:04 | -3.2300733
11452 | 恒流放电 | 00:37:30 | 15:53:02 | -1.0000864 | 3.2296 | 0.6250771 | 2.0305457 | 2025-02-21 01:12:09 | -3.2298357
11453 | 恒流放电 | 00:37:35 | 15:53:07 | -1.0001591 | 3.2293 | 0.6264662 | 2.0350316 | 2025-02-21 01:12:14 | -3.2298228
11454 | 恒流放电 | 00:37:40 | 15:53:12 | -1.000093 | 3.2294 | 0.6278552 | 2.0395173 | 2025-02-21 01:12:19 | -3.229725
11455 | 恒流放电 | 00:37:45 | 15:53:17 | -1.0001425 | 3.2293 | 0.6292443 | 2.0440031 | 2025-02-21 01:12:24 | -3.2297322
11456 | 恒流放电 | 00:37:50 | 15:53:22 | -1.0001199 | 3.2292 | 0.6306334 | 2.0484886 | 2025-02-21 01:12:29 | -3.229606
11457 | 恒流放电 | 00:37:55 | 15:53:27 | -1.0001599 | 3.2292 | 0.6320225 | 2.0529743 | 2025-02-21 01:12:34 | -3.2296853
11458 | 恒流放电 | 00:38:00 | 15:53:32 | -1.0001453 | 3.229 | 0.6334115 | 2.0574598 | 2025-02-21 01:12:39 | -3.2294834
11459 | 恒流放电 | 00:38:05 | 15:53:37 | -1.0001482 | 3.229 | 0.6348006 | 2.0619452 | 2025-02-21 01:12:44 | -3.2294313
11460 | 恒流放电 | 00:38:10 | 15:53:42 | -1.0001127 | 3.2288 | 0.6361897 | 2.0664301 | 2025-02-21 01:12:49 | -3.2291848
11461 | 恒流放电 | 00:38:15 | 15:53:47 | -1.0001547 | 3.2286 | 0.6375788 | 2.070915 | 2025-02-21 01:12:54 | -3.2291413
11462 | 恒流放电 | 00:38:20 | 15:53:52 | -1.0001453 | 3.2288 | 0.6389679 | 2.0754001 | 2025-02-21 01:12:59 | -3.2292616
11463 | 恒流放电 | 00:38:25 | 15:53:57 | -1.0001242 | 3.2286 | 0.6403569 | 2.0798849 | 2025-02-21 01:13:04 | -3.229007
11464 | 恒流放电 | 00:38:30 | 15:54:02 | -1.0001533 | 3.2285 | 0.641746 | 2.0843696 | 2025-02-21 01:13:09 | -3.2290168
11465 | 恒流放电 | 00:38:35 | 15:54:07 | -1.0001338 | 3.2283 | 0.6431351 | 2.088854 | 2025-02-21 01:13:14 | -3.2287779
11466 | 恒流放电 | 00:38:40 | 15:54:12 | -1.0001199 | 3.2282 | 0.6445242 | 2.0933381 | 2025-02-21 01:13:19 | -3.2285377
11467 | 恒流放电 | 00:38:45 | 15:54:17 | -1.0001562 | 3.2282 | 0.6459133 | 2.0978224 | 2025-02-21 01:13:24 | -3.2286595
11468 | 恒流放电 | 00:38:50 | 15:54:22 | -1.0001127 | 3.2282 | 0.6473023 | 2.1023064 | 2025-02-21 01:13:29 | -3.2285288
11469 | 恒流放电 | 00:38:55 | 15:54:27 | -1.0001315 | 3.228 | 0.6486914 | 2.1067903 | 2025-02-21 01:13:34 | -3.2283745
11470 | 恒流放电 | 00:39:00 | 15:54:32 | -1.0001301 | 3.2279 | 0.6500804 | 2.111274 | 2025-02-21 01:13:39 | -3.2282974
11471 | 恒流放电 | 00:39:05 | 15:54:37 | -1.0001162 | 3.2278 | 0.6514694 | 2.1157579 | 2025-02-21 01:13:44 | -3.2281596
11472 | 恒流放电 | 00:39:10 | 15:54:42 | -1.0001104 | 3.2278 | 0.6528585 | 2.1202415 | 2025-02-21 01:13:49 | -3.22816
11473 | 恒流放电 | 00:39:15 | 15:54:47 | -1.0001272 | 3.2276 | 0.6542475 | 2.1247249 | 2025-02-21 01:13:54 | -3.2280381
11474 | 恒流放电 | 00:39:20 | 15:54:52 | -1.0001003 | 3.2274 | 0.6556365 | 2.1292079 | 2025-02-21 01:13:59 | -3.2277372
11475 | 恒流放电 | 00:39:25 | 15:54:57 | -1.0001221 | 3.2274 | 0.6570256 | 2.1336909 | 2025-02-21 01:14:04 | -3.2278162
11476 | 恒流放电 | 00:39:30 | 15:55:02 | -1.0001127 | 3.2274 | 0.6584146 | 2.1381739 | 2025-02-21 01:14:09 | -3.2277536
11477 | 恒流放电 | 00:39:35 | 15:55:07 | -1.0001068 | 3.2273 | 0.6598037 | 2.1426567 | 2025-02-21 01:14:14 | -3.2276313
11478 | 恒流放电 | 00:39:40 | 15:55:12 | -1.0001119 | 3.2271 | 0.6611927 | 2.1471394 | 2025-02-21 01:14:19 | -3.2274917
11479 | 恒流放电 | 00:39:45 | 15:55:17 | -1.000146 | 3.2272 | 0.6625818 | 2.1516222 | 2025-02-21 01:14:24 | -3.2276241
11480 | 恒流放电 | 00:39:50 | 15:55:22 | -1.0001242 | 3.2269 | 0.6639709 | 2.1561046 | 2025-02-21 01:14:29 | -3.2273241
11481 | 恒流放电 | 00:39:55 | 15:55:27 | -1.0001185 | 3.2267 | 0.6653599 | 2.1605867 | 2025-02-21 01:14:34 | -3.2271258
11482 | 恒流放电 | 00:40:00 | 15:55:32 | -1.0001068 | 3.2267 | 0.666749 | 2.1650687 | 2025-02-21 01:14:39 | -3.227024
11483 | 恒流放电 | 00:40:05 | 15:55:37 | -1.0001162 | 3.2264 | 0.668138 | 2.1695504 | 2025-02-21 01:14:44 | -3.2268164
11484 | 恒流放电 | 00:40:10 | 15:55:42 | -1.0001272 | 3.2265 | 0.669527 | 2.1740329 | 2025-02-21 01:14:49 | -3.2269164
11485 | 恒流放电 | 00:40:15 | 15:55:47 | -1.0001345 | 3.2265 | 0.6709161 | 2.1785148 | 2025-02-21 01:14:54 | -3.2269568
11486 | 恒流放电 | 00:40:20 | 15:55:52 | -1.000093 | 3.2263 | 0.6723051 | 2.1829962 | 2025-02-21 01:14:59 | -3.2265845
11487 | 恒流放电 | 00:40:25 | 15:55:57 | -1.0001315 | 3.2261 | 0.6736942 | 2.1874774 | 2025-02-21 01:15:04 | -3.2264834
11488 | 恒流放电 | 00:40:30 | 15:56:02 | -1.0001162 | 3.2262 | 0.6750832 | 2.1919587 | 2025-02-21 01:15:09 | -3.226536
11489 | 恒流放电 | 00:40:35 | 15:56:07 | -1.0001286 | 3.2263 | 0.6764723 | 2.1964402 | 2025-02-21 01:15:14 | -3.2266673
11490 | 恒流放电 | 00:40:40 | 15:56:12 | -1.0001591 | 3.226 | 0.6778614 | 2.2009214 | 2025-02-21 01:15:19 | -3.2265073
11491 | 恒流放电 | 00:40:45 | 15:56:17 | -1.0001504 | 3.2259 | 0.6792505 | 2.2054025 | 2025-02-21 01:15:24 | -3.2263714
11492 | 恒流放电 | 00:40:50 | 15:56:22 | -1.0001235 | 3.2259 | 0.6806395 | 2.2098835 | 2025-02-21 01:15:29 | -3.2262929
11493 | 恒流放电 | 00:40:55 | 15:56:27 | -1.0001286 | 3.2257 | 0.6820286 | 2.2143642 | 2025-02-21 01:15:34 | -3.226146
11494 | 恒流放电 | 00:41:00 | 15:56:32 | -1.0001185 | 3.2257 | 0.6834177 | 2.2188449 | 2025-02-21 01:15:39 | -3.2260514
11495 | 恒流放电 | 00:41:05 | 15:56:37 | -1.0001214 | 3.2255 | 0.6848067 | 2.2233253 | 2025-02-21 01:15:44 | -3.2258906
11496 | 恒流放电 | 00:41:10 | 15:56:42 | -1.0001141 | 3.2254 | 0.6861958 | 2.2278056 | 2025-02-21 01:15:49 | -3.2258089
11497 | 恒流放电 | 00:41:15 | 15:56:47 | -1.0001235 | 3.2255 | 0.6875848 | 2.2322867 | 2025-02-21 01:15:54 | -3.2258939
11498 | 恒流放电 | 00:41:20 | 15:56:52 | -1.0001185 | 3.2253 | 0.6889738 | 2.2367668 | 2025-02-21 01:15:59 | -3.2256651
11499 | 恒流放电 | 00:41:25 | 15:56:57 | -1.0001634 | 3.2253 | 0.6903629 | 2.241247 | 2025-02-21 01:16:04 | -3.2257883
11500 | 恒流放电 | 00:41:30 | 15:57:02 | -1.0001047 | 3.2251 | 0.691752 | 2.2457268 | 2025-02-21 01:16:09 | -3.2254231
11501 | 恒流放电 | 00:41:35 | 15:57:07 | -1.0000807 | 3.2252 | 0.693141 | 2.2502066 | 2025-02-21 01:16:14 | -3.2254307
11502 | 恒流放电 | 00:41:40 | 15:57:12 | -1.0001395 | 3.2248 | 0.69453 | 2.2546861 | 2025-02-21 01:16:19 | -3.2252919
11503 | 恒流放电 | 00:41:45 | 15:57:17 | -1.0001315 | 3.225 | 0.6959191 | 2.259166 | 2025-02-21 01:16:24 | -3.2254733
11504 | 恒流放电 | 00:41:50 | 15:57:22 | -1.0001388 | 3.2249 | 0.6973082 | 2.2636456 | 2025-02-21 01:16:29 | -3.2253394
11505 | 恒流放电 | 00:41:55 | 15:57:27 | -1.0001169 | 3.2247 | 0.6986972 | 2.2681249 | 2025-02-21 01:16:34 | -3.2250921
11506 | 恒流放电 | 00:42:00 | 15:57:32 | -1.0001265 | 3.2244 | 0.7000863 | 2.2726038 | 2025-02-21 01:16:39 | -3.2248212
11507 | 恒流放电 | 00:42:05 | 15:57:37 | -1.0001061 | 3.2244 | 0.7014754 | 2.2770827 | 2025-02-21 01:16:44 | -3.224792
11508 | 恒流放电 | 00:42:10 | 15:57:42 | -1.0001192 | 3.2244 | 0.7028644 | 2.2815615 | 2025-02-21 01:16:49 | -3.2247777
11509 | 恒流放电 | 00:42:15 | 15:57:47 | -1.0001199 | 3.2243 | 0.7042535 | 2.2860403 | 2025-02-21 01:16:54 | -3.2246851
11510 | 恒流放电 | 00:42:20 | 15:57:52 | -1.0001235 | 3.2241 | 0.7056425 | 2.2905195 | 2025-02-21 01:16:59 | -3.2244969
11511 | 恒流放电 | 00:42:25 | 15:57:57 | -1.0001199 | 3.2241 | 0.7070316 | 2.294998 | 2025-02-21 01:17:04 | -3.2245318
11512 | 恒流放电 | 00:42:30 | 15:58:02 | -1.0001272 | 3.2242 | 0.7084206 | 2.2994766 | 2025-02-21 01:17:09 | -3.2246001
11513 | 恒流放电 | 00:42:35 | 15:58:07 | -1.0001467 | 3.2239 | 0.7098097 | 2.3039549 | 2025-02-21 01:17:14 | -3.2243579
11514 | 恒流放电 | 00:42:40 | 15:58:12 | -1.0001634 | 3.224 | 0.7111989 | 2.3084334 | 2025-02-21 01:17:19 | -3.224525
11515 | 恒流放电 | 00:42:45 | 15:58:17 | -1.0001286 | 3.2238 | 0.7125879 | 2.3129115 | 2025-02-21 01:17:24 | -3.2242582
11516 | 恒流放电 | 00:42:50 | 15:58:22 | -1.0001359 | 3.2235 | 0.713977 | 2.3173893 | 2025-02-21 01:17:29 | -3.2239748
11517 | 恒流放电 | 00:42:55 | 15:58:27 | -1.0001221 | 3.2237 | 0.7153661 | 2.3218671 | 2025-02-21 01:17:34 | -3.2240719
11518 | 恒流放电 | 00:43:00 | 15:58:32 | -1.0001249 | 3.2235 | 0.7167551 | 2.3263448 | 2025-02-21 01:17:39 | -3.2239037
11519 | 恒流放电 | 00:43:05 | 15:58:37 | -1.0001082 | 3.2233 | 0.7181442 | 2.3308221 | 2025-02-21 01:17:44 | -3.2236501
11520 | 恒流放电 | 00:43:10 | 15:58:42 | -1.0001097 | 3.2233 | 0.7195332 | 2.3352994 | 2025-02-21 01:17:49 | -3.2236995
11521 | 恒流放电 | 00:43:15 | 15:58:47 | -1.0001206 | 3.2234 | 0.7209223 | 2.3397769 | 2025-02-21 01:17:54 | -3.2237814
11522 | 恒流放电 | 00:43:20 | 15:58:52 | -1.0001155 | 3.2232 | 0.7223113 | 2.3442541 | 2025-02-21 01:17:59 | -3.2235438
11523 | 恒流放电 | 00:43:25 | 15:58:57 | -1.0001185 | 3.223 | 0.7237003 | 2.3487322 | 2025-02-21 01:18:04 | -3.2234275
11524 | 恒流放电 | 00:43:30 | 15:59:02 | -1.0001242 | 3.223 | 0.7250894 | 2.3532092 | 2025-02-21 01:18:09 | -3.2234188
11525 | 恒流放电 | 00:43:35 | 15:59:07 | -1.0001214 | 3.223 | 0.7264785 | 2.3576861 | 2025-02-21 01:18:14 | -3.2233556
11526 | 恒流放电 | 00:43:40 | 15:59:12 | -1.0001032 | 3.2229 | 0.7278675 | 2.3621628 | 2025-02-21 01:18:19 | -3.2232379
11527 | 恒流放电 | 00:43:45 | 15:59:17 | -1.0001235 | 3.2229 | 0.7292566 | 2.3666396 | 2025-02-21 01:18:24 | -3.2232777
11528 | 恒流放电 | 00:43:50 | 15:59:22 | -1.0001177 | 3.2226 | 0.7306456 | 2.3711159 | 2025-02-21 01:18:29 | -3.2229792
11529 | 恒流放电 | 00:43:55 | 15:59:27 | -1.000157 | 3.2226 | 0.7320347 | 2.3755924 | 2025-02-21 01:18:34 | -3.2230714
11530 | 恒流放电 | 00:44:00 | 15:59:32 | -1.0001286 | 3.2224 | 0.7334238 | 2.3800686 | 2025-02-21 01:18:39 | -3.2228612
11531 | 恒流放电 | 00:44:05 | 15:59:37 | -1.0001308 | 3.2224 | 0.7348129 | 2.3845448 | 2025-02-21 01:18:44 | -3.222859
11532 | 恒流放电 | 00:44:10 | 15:59:42 | -1.0001256 | 3.2223 | 0.7362019 | 2.3890208 | 2025-02-21 01:18:49 | -3.2227068
11533 | 恒流放电 | 00:44:15 | 15:59:47 | -1.0001467 | 3.2224 | 0.737591 | 2.3934971 | 2025-02-21 01:18:54 | -3.2229062
11534 | 恒流放电 | 00:44:20 | 15:59:52 | -1.0001256 | 3.2221 | 0.7389801 | 2.3979728 | 2025-02-21 01:18:59 | -3.2225125
11535 | 恒流放电 | 00:44:25 | 15:59:57 | -1.0000974 | 3.222 | 0.7403691 | 2.4024481 | 2025-02-21 01:19:04 | -3.222272
11536 | 恒流放电 | 00:44:30 | 16:00:02 | -1.0001286 | 3.2222 | 0.7417582 | 2.4069247 | 2025-02-21 01:19:09 | -3.2226389
11537 | 恒流放电 | 00:44:35 | 16:00:07 | -1.0001345 | 3.2219 | 0.7431473 | 2.4114002 | 2025-02-21 01:19:14 | -3.2223139
11538 | 恒流放电 | 00:44:40 | 16:00:12 | -1.0001439 | 3.2218 | 0.7445364 | 2.4158756 | 2025-02-21 01:19:19 | -3.2223023
11539 | 恒流放电 | 00:44:45 | 16:00:17 | -1.0001068 | 3.2218 | 0.7459254 | 2.4203508 | 2025-02-21 01:19:24 | -3.2221859
11540 | 恒流放电 | 00:44:50 | 16:00:22 | -1.0001206 | 3.2216 | 0.7473145 | 2.4248259 | 2025-02-21 01:19:29 | -3.2220354
11541 | 恒流放电 | 00:44:55 | 16:00:27 | -1.0001214 | 3.2216 | 0.7487035 | 2.4293009 | 2025-02-21 01:19:34 | -3.2220027
11542 | 恒流放电 | 00:45:00 | 16:00:32 | -1.0001402 | 3.2214 | 0.7500926 | 2.4337757 | 2025-02-21 01:19:39 | -3.2218569
11543 | 恒流放电 | 00:45:05 | 16:00:37 | -1.0001286 | 3.2215 | 0.7514817 | 2.4382506 | 2025-02-21 01:19:44 | -3.2219124
11544 | 恒流放电 | 00:45:10 | 16:00:42 | -1.000104 | 3.2215 | 0.7528707 | 2.4427253 | 2025-02-21 01:19:49 | -3.2218117
11545 | 恒流放电 | 00:45:15 | 16:00:47 | -1.0001395 | 3.2212 | 0.7542598 | 2.4471999 | 2025-02-21 01:19:54 | -3.2216874
11546 | 恒流放电 | 00:45:20 | 16:00:52 | -1.0001185 | 3.2212 | 0.7556489 | 2.4516744 | 2025-02-21 01:19:59 | -3.2216246
11547 | 恒流放电 | 00:45:25 | 16:00:57 | -1.0001256 | 3.221 | 0.7570379 | 2.4561486 | 2025-02-21 01:20:04 | -3.2214278
11548 | 恒流放电 | 00:45:30 | 16:01:02 | -1.0001075 | 3.2211 | 0.758427 | 2.4606228 | 2025-02-21 01:20:09 | -3.2214386
11549 | 恒流放电 | 00:45:35 | 16:01:07 | -1.0001112 | 3.221 | 0.7598159 | 2.4650974 | 2025-02-21 01:20:14 | -3.2213143
11550 | 恒流放电 | 00:45:40 | 16:01:12 | -1.0001512 | 3.2209 | 0.761205 | 2.4695715 | 2025-02-21 01:20:19 | -3.221338
11551 | 恒流放电 | 00:45:45 | 16:01:17 | -1.0001272 | 3.2208 | 0.7625941 | 2.4740454 | 2025-02-21 01:20:24 | -3.2211683
11552 | 恒流放电 | 00:45:50 | 16:01:22 | -1.0001075 | 3.2207 | 0.7639831 | 2.478519 | 2025-02-21 01:20:29 | -3.2209989
11553 | 恒流放电 | 00:45:55 | 16:01:27 | -1.0001338 | 3.2207 | 0.7653722 | 2.4829927 | 2025-02-21 01:20:34 | -3.2211148
11554 | 恒流放电 | 00:46:00 | 16:01:32 | -1.0001054 | 3.2207 | 0.7667612 | 2.4874664 | 2025-02-21 01:20:39 | -3.2210266
11555 | 恒流放电 | 00:46:05 | 16:01:37 | -1.0001169 | 3.2203 | 0.7681503 | 2.4919396 | 2025-02-21 01:20:44 | -3.2206949
11556 | 恒流放电 | 00:46:10 | 16:01:42 | -1.0001475 | 3.2203 | 0.7695394 | 2.4964129 | 2025-02-21 01:20:49 | -3.2207908
11557 | 恒流放电 | 00:46:15 | 16:01:47 | -1.0001221 | 3.2202 | 0.7709284 | 2.5008859 | 2025-02-21 01:20:54 | -3.220602
11558 | 恒流放电 | 00:46:20 | 16:01:52 | -1.0001329 | 3.2202 | 0.7723175 | 2.505359 | 2025-02-21 01:20:59 | -3.2206047
11559 | 恒流放电 | 00:46:25 | 16:01:57 | -1.0001185 | 3.2202 | 0.7737066 | 2.5098321 | 2025-02-21 01:21:04 | -3.220594
11560 | 恒流放电 | 00:46:30 | 16:02:02 | -1.0001134 | 3.2202 | 0.7750956 | 2.514305 | 2025-02-21 01:21:09 | -3.2205291
11561 | 恒流放电 | 00:46:35 | 16:02:07 | -1.0001664 | 3.22 | 0.7764847 | 2.518778 | 2025-02-21 01:21:14 | -3.2205407
11562 | 恒流放电 | 00:46:40 | 16:02:12 | -1.000104 | 3.2199 | 0.7778737 | 2.5232515 | 2025-02-21 01:21:19 | -3.2201874
11563 | 恒流放电 | 00:46:45 | 16:02:17 | -1.0001155 | 3.2199 | 0.7792627 | 2.5277241 | 2025-02-21 01:21:24 | -3.2202375
11564 | 恒流放电 | 00:46:50 | 16:02:22 | -1.0001366 | 3.22 | 0.7806518 | 2.5321969 | 2025-02-21 01:21:29 | -3.2203999
11565 | 恒流放电 | 00:46:55 | 16:02:27 | -1.0001221 | 3.2198 | 0.7820409 | 2.5366693 | 2025-02-21 01:21:34 | -3.2201804
11566 | 恒流放电 | 00:47:00 | 16:02:32 | -1.0001345 | 3.2197 | 0.78343 | 2.5411418 | 2025-02-21 01:21:39 | -3.2201629
11567 | 恒流放电 | 00:47:05 | 16:02:37 | -1.0001272 | 3.2195 | 0.784819 | 2.5456139 | 2025-02-21 01:21:44 | -3.2198881
11568 | 恒流放电 | 00:47:10 | 16:02:42 | -1.0001475 | 3.2195 | 0.7862081 | 2.550086 | 2025-02-21 01:21:49 | -3.2199679
11569 | 恒流放电 | 00:47:15 | 16:02:47 | -1.0001526 | 3.2194 | 0.7875972 | 2.5545581 | 2025-02-21 01:21:54 | -3.219879
11570 | 恒流放电 | 00:47:20 | 16:02:52 | -1.0001265 | 3.2194 | 0.7889863 | 2.55903 | 2025-02-21 01:21:59 | -3.2197671
11571 | 恒流放电 | 00:47:25 | 16:02:57 | -1.0001104 | 3.2192 | 0.7903753 | 2.5635016 | 2025-02-21 01:22:04 | -3.21955
11572 | 恒流放电 | 00:47:30 | 16:03:02 | -1.0001366 | 3.2192 | 0.7917644 | 2.5679732 | 2025-02-21 01:22:09 | -3.2196022
11573 | 恒流放电 | 00:47:35 | 16:03:07 | -1.0001286 | 3.2192 | 0.7931535 | 2.572445 | 2025-02-21 01:22:14 | -3.2196352
11574 | 恒流放电 | 00:47:40 | 16:03:12 | -1.0001162 | 3.2192 | 0.7945425 | 2.5769165 | 2025-02-21 01:22:19 | -3.2195373
11575 | 恒流放电 | 00:47:45 | 16:03:17 | -1.0001265 | 3.2189 | 0.7959315 | 2.5813878 | 2025-02-21 01:22:24 | -3.2192844
11576 | 恒流放电 | 00:47:50 | 16:03:22 | -1.0001359 | 3.2189 | 0.7973206 | 2.5858591 | 2025-02-21 01:22:29 | -3.2193443
11577 | 恒流放电 | 00:47:55 | 16:03:27 | -1.0001272 | 3.2188 | 0.7987097 | 2.5903301 | 2025-02-21 01:22:34 | -3.2191649
11578 | 恒流放电 | 00:48:00 | 16:03:32 | -1.0001199 | 3.2186 | 0.8000987 | 2.5948009 | 2025-02-21 01:22:39 | -3.218986
11579 | 恒流放电 | 00:48:05 | 16:03:37 | -1.0000974 | 3.2186 | 0.8014877 | 2.5992717 | 2025-02-21 01:22:44 | -3.2189068
11580 | 恒流放电 | 00:48:10 | 16:03:42 | -1.0001352 | 3.2186 | 0.8028768 | 2.6037425 | 2025-02-21 01:22:49 | -3.2189932
11581 | 恒流放电 | 00:48:15 | 16:03:47 | -1.0001256 | 3.2185 | 0.8042659 | 2.6082132 | 2025-02-21 01:22:54 | -3.2189019
11582 | 恒流放电 | 00:48:20 | 16:03:52 | -1.0001366 | 3.2185 | 0.805655 | 2.6126839 | 2025-02-21 01:22:59 | -3.2189107
11583 | 恒流放电 | 00:48:25 | 16:03:57 | -1.0001214 | 3.2182 | 0.807044 | 2.6171541 | 2025-02-21 01:23:04 | -3.2185793
11584 | 恒流放电 | 00:48:30 | 16:04:02 | -1.0001206 | 3.2181 | 0.8084331 | 2.6216243 | 2025-02-21 01:23:09 | -3.2184916
11585 | 恒流放电 | 00:48:35 | 16:04:07 | -1.0001134 | 3.2181 | 0.8098221 | 2.6260944 | 2025-02-21 01:23:14 | -3.2185052
11586 | 恒流放电 | 00:48:40 | 16:04:12 | -1.0001214 | 3.218 | 0.8112112 | 2.6305644 | 2025-02-21 01:23:19 | -3.2183869
11587 | 恒流放电 | 00:48:45 | 16:04:17 | -1.000104 | 3.2179 | 0.8126002 | 2.6350341 | 2025-02-21 01:23:24 | -3.2181866
11588 | 恒流放电 | 00:48:50 | 16:04:22 | -1.0001256 | 3.2179 | 0.8139893 | 2.6395056 | 2025-02-21 01:23:29 | -3.2183454
11589 | 恒流放电 | 00:48:55 | 16:04:27 | -1.0001192 | 3.2178 | 0.8153783 | 2.6439753 | 2025-02-21 01:23:34 | -3.2181534
11590 | 恒流放电 | 00:49:00 | 16:04:32 | -1.0001395 | 3.2178 | 0.8167674 | 2.648445 | 2025-02-21 01:23:39 | -3.2182151
11591 | 恒流放电 | 00:49:05 | 16:04:37 | -1.0001286 | 3.2179 | 0.8181565 | 2.6529149 | 2025-02-21 01:23:44 | -3.2182853
11592 | 恒流放电 | 00:49:10 | 16:04:42 | -1.0001192 | 3.2176 | 0.8195455 | 2.6573843 | 2025-02-21 01:23:49 | -3.2179615
11593 | 恒流放电 | 00:49:15 | 16:04:47 | -1.0001199 | 3.2177 | 0.8209346 | 2.6618538 | 2025-02-21 01:23:54 | -3.2180363
11594 | 恒流放电 | 00:49:20 | 16:04:52 | -1.0001286 | 3.2175 | 0.8223237 | 2.6663231 | 2025-02-21 01:23:59 | -3.2179305
11595 | 恒流放电 | 00:49:25 | 16:04:57 | -1.0001345 | 3.2175 | 0.8237127 | 2.6707925 | 2025-02-21 01:24:04 | -3.2179445
11596 | 恒流放电 | 00:49:30 | 16:05:02 | -1.0001265 | 3.2174 | 0.8251018 | 2.6752616 | 2025-02-21 01:24:09 | -3.2178044
11597 | 恒流放电 | 00:49:35 | 16:05:07 | -1.0001228 | 3.2173 | 0.8264909 | 2.6797307 | 2025-02-21 01:24:14 | -3.2177398
11598 | 恒流放电 | 00:49:40 | 16:05:12 | -1.0001206 | 3.2173 | 0.8278799 | 2.6841997 | 2025-02-21 01:24:19 | -3.2176621
11599 | 恒流放电 | 00:49:45 | 16:05:17 | -1.0001162 | 3.2171 | 0.829269 | 2.6886684 | 2025-02-21 01:24:24 | -3.2174376
11600 | 恒流放电 | 00:49:50 | 16:05:22 | -1.0001162 | 3.2171 | 0.830658 | 2.6931371 | 2025-02-21 01:24:29 | -3.2174891
11601 | 恒流放电 | 00:49:55 | 16:05:27 | -1.0000988 | 3.2172 | 0.832047 | 2.6976061 | 2025-02-21 01:24:34 | -3.2174701
11602 | 恒流放电 | 00:50:00 | 16:05:32 | -1.0001148 | 3.217 | 0.8334361 | 2.7020746 | 2025-02-21 01:24:39 | -3.2173381
11603 | 恒流放电 | 00:50:05 | 16:05:37 | -1.000157 | 3.217 | 0.8348252 | 2.7065433 | 2025-02-21 01:24:44 | -3.2174605
11604 | 恒流放电 | 00:50:10 | 16:05:42 | -1.0001467 | 3.2168 | 0.8362143 | 2.7110118 | 2025-02-21 01:24:49 | -3.2173068
11605 | 恒流放电 | 00:50:15 | 16:05:47 | -1.000138 | 3.2167 | 0.8376034 | 2.7154801 | 2025-02-21 01:24:54 | -3.2171682
11606 | 恒流放电 | 00:50:20 | 16:05:52 | -1.0001141 | 3.2169 | 0.8389924 | 2.7199485 | 2025-02-21 01:24:59 | -3.2172449
11607 | 恒流放电 | 00:50:25 | 16:05:57 | -1.0001533 | 3.2165 | 0.8403815 | 2.7244166 | 2025-02-21 01:25:04 | -3.2170415
11608 | 恒流放电 | 00:50:30 | 16:06:02 | -1.0001272 | 3.2164 | 0.8417706 | 2.7288844 | 2025-02-21 01:25:09 | -3.2168085
11609 | 恒流放电 | 00:50:35 | 16:06:07 | -1.0001177 | 3.2163 | 0.8431596 | 2.733352 | 2025-02-21 01:25:14 | -3.2166684
11610 | 恒流放电 | 00:50:40 | 16:06:12 | -1.0001265 | 3.2165 | 0.8445487 | 2.7378199 | 2025-02-21 01:25:19 | -3.2168856
11611 | 恒流放电 | 00:50:45 | 16:06:17 | -1.0001497 | 3.2163 | 0.8459378 | 2.7422876 | 2025-02-21 01:25:24 | -3.2167389
11612 | 恒流放电 | 00:50:50 | 16:06:22 | -1.0001061 | 3.2162 | 0.8473268 | 2.746755 | 2025-02-21 01:25:29 | -3.2165852
11613 | 恒流放电 | 00:50:55 | 16:06:27 | -1.0001467 | 3.2161 | 0.8487159 | 2.7512226 | 2025-02-21 01:25:34 | -3.2166189
11614 | 恒流放电 | 00:51:00 | 16:06:32 | -1.0001366 | 3.2161 | 0.8501049 | 2.7556899 | 2025-02-21 01:25:39 | -3.2165441
11615 | 恒流放电 | 00:51:05 | 16:06:37 | -1.0001185 | 3.2157 | 0.8514939 | 2.7601567 | 2025-02-21 01:25:44 | -3.2161248
11616 | 恒流放电 | 00:51:10 | 16:06:42 | -1.0001322 | 3.2159 | 0.852883 | 2.7646239 | 2025-02-21 01:25:49 | -3.2163604
11617 | 恒流放电 | 00:51:15 | 16:06:47 | -1.000138 | 3.2158 | 0.8542721 | 2.7690909 | 2025-02-21 01:25:54 | -3.216279
11618 | 恒流放电 | 00:51:20 | 16:06:52 | -1.0001177 | 3.2158 | 0.8556611 | 2.7735579 | 2025-02-21 01:25:59 | -3.2162154
11619 | 恒流放电 | 00:51:25 | 16:06:57 | -1.0001293 | 3.2156 | 0.8570502 | 2.7780246 | 2025-02-21 01:26:04 | -3.2160331
11620 | 恒流放电 | 00:51:30 | 16:07:02 | -1.0001249 | 3.2157 | 0.8584393 | 2.7824914 | 2025-02-21 01:26:09 | -3.2160759
11621 | 恒流放电 | 00:51:35 | 16:07:07 | -1.0001047 | 3.2156 | 0.8598283 | 2.786958 | 2025-02-21 01:26:14 | -3.2159847
11622 | 恒流放电 | 00:51:40 | 16:07:12 | -1.0001272 | 3.2155 | 0.8612174 | 2.7914246 | 2025-02-21 01:26:19 | -3.2159239
11623 | 恒流放电 | 00:51:45 | 16:07:17 | -1.0001482 | 3.2154 | 0.8626065 | 2.795891 | 2025-02-21 01:26:24 | -3.2158569
11624 | 恒流放电 | 00:51:50 | 16:07:22 | -1.0001169 | 3.2153 | 0.8639955 | 2.8003573 | 2025-02-21 01:26:29 | -3.2156875
11625 | 恒流放电 | 00:51:55 | 16:07:27 | -1.0001221 | 3.2153 | 0.8653846 | 2.8048236 | 2025-02-21 01:26:34 | -3.2157391
11626 | 恒流放电 | 00:52:00 | 16:07:32 | -1.0001185 | 3.2152 | 0.8667736 | 2.8092896 | 2025-02-21 01:26:39 | -3.215544
11627 | 恒流放电 | 00:52:05 | 16:07:37 | -1.0001409 | 3.215 | 0.8681627 | 2.8137567 | 2025-02-21 01:26:44 | -3.2154527
11628 | 恒流放电 | 00:52:10 | 16:07:42 | -1.0001329 | 3.2152 | 0.8695518 | 2.8182229 | 2025-02-21 01:26:49 | -3.2156481
11629 | 恒流放电 | 00:52:15 | 16:07:47 | -1.0001395 | 3.2151 | 0.8709408 | 2.8226889 | 2025-02-21 01:26:54 | -3.2154989
11630 | 恒流放电 | 00:52:20 | 16:07:52 | -1.0001395 | 3.2149 | 0.8723299 | 2.8271547 | 2025-02-21 01:26:59 | -3.2153904
11631 | 恒流放电 | 00:52:25 | 16:07:57 | -1.0001751 | 3.2146 | 0.8737191 | 2.8316202 | 2025-02-21 01:27:04 | -3.2151654
11632 | 恒流放电 | 00:52:30 | 16:08:02 | -1.0001214 | 3.2149 | 0.8751081 | 2.8360859 | 2025-02-21 01:27:09 | -3.2152978
11633 | 恒流放电 | 00:52:35 | 16:08:07 | -1.0001242 | 3.2146 | 0.8764972 | 2.8405512 | 2025-02-21 01:27:14 | -3.2150454
11634 | 恒流放电 | 00:52:40 | 16:08:12 | -1.0001177 | 3.2145 | 0.8778862 | 2.8450163 | 2025-02-21 01:27:19 | -3.2148565
11635 | 恒流放电 | 00:52:45 | 16:08:17 | -1.0001141 | 3.2145 | 0.8792753 | 2.8494814 | 2025-02-21 01:27:24 | -3.2149024
11636 | 恒流放电 | 00:52:50 | 16:08:22 | -1.0001409 | 3.2146 | 0.8806644 | 2.8539468 | 2025-02-21 01:27:29 | -3.2150898
11637 | 恒流放电 | 00:52:55 | 16:08:27 | -1.0001082 | 3.2146 | 0.8820534 | 2.858412 | 2025-02-21 01:27:34 | -3.2149521
11638 | 恒流放电 | 00:53:00 | 16:08:32 | -1.0001242 | 3.2141 | 0.8834425 | 2.8628767 | 2025-02-21 01:27:39 | -3.2145378
11639 | 恒流放电 | 00:53:05 | 16:08:37 | -1.0001402 | 3.2143 | 0.8848315 | 2.8673417 | 2025-02-21 01:27:44 | -3.2147896
11640 | 恒流放电 | 00:53:10 | 16:08:42 | -1.0001417 | 3.2142 | 0.8862206 | 2.8718073 | 2025-02-21 01:27:49 | -3.2146771
11641 | 恒流放电 | 00:53:15 | 16:08:47 | -1.0001293 | 3.2141 | 0.8876096 | 2.8762719 | 2025-02-21 01:27:54 | -3.2145094
11642 | 恒流放电 | 00:53:20 | 16:08:52 | -1.0001504 | 3.2141 | 0.8889987 | 2.8807366 | 2025-02-21 01:27:59 | -3.2145918
11643 | 恒流放电 | 00:53:25 | 16:08:57 | -1.0001054 | 3.2137 | 0.8903878 | 2.8852006 | 2025-02-21 01:28:04 | -3.2140285
11644 | 恒流放电 | 00:53:30 | 16:09:02 | -1.0001338 | 3.2138 | 0.8917769 | 2.8896648 | 2025-02-21 01:28:09 | -3.2142498
11645 | 恒流放电 | 00:53:35 | 16:09:07 | -1.0001345 | 3.2138 | 0.8931659 | 2.894129 | 2025-02-21 01:28:14 | -3.2141971
11646 | 恒流放电 | 00:53:40 | 16:09:12 | -1.0001199 | 3.2137 | 0.894555 | 2.8985929 | 2025-02-21 01:28:19 | -3.2140578
11647 | 恒流放电 | 00:53:45 | 16:09:17 | -1.0001199 | 3.2138 | 0.895944 | 2.9030571 | 2025-02-21 01:28:24 | -3.2142211
11648 | 恒流放电 | 00:53:50 | 16:09:22 | -1.0001338 | 3.2137 | 0.8973331 | 2.9075213 | 2025-02-21 01:28:29 | -3.2141735
11649 | 恒流放电 | 00:53:55 | 16:09:27 | -1.0001272 | 3.2136 | 0.8987222 | 2.9119851 | 2025-02-21 01:28:34 | -3.2139915
11650 | 恒流放电 | 00:54:00 | 16:09:32 | -1.0001512 | 3.2136 | 0.9001113 | 2.9164491 | 2025-02-21 01:28:39 | -3.2140461
11651 | 恒流放电 | 00:54:05 | 16:09:37 | -1.0001723 | 3.2135 | 0.9015004 | 2.920913 | 2025-02-21 01:28:44 | -3.2140176
11652 | 恒流放电 | 00:54:10 | 16:09:42 | -1.0000974 | 3.2134 | 0.9028894 | 2.9253765 | 2025-02-21 01:28:49 | -3.2137133
11653 | 恒流放电 | 00:54:15 | 16:09:47 | -1.0001301 | 3.2132 | 0.9042785 | 2.9298418 | 2025-02-21 01:28:54 | -3.2136409
11654 | 恒流放电 | 00:54:20 | 16:09:52 | -1.0001075 | 3.2133 | 0.9056675 | 2.9343051 | 2025-02-21 01:28:59 | -3.2136074
11655 | 恒流放电 | 00:54:25 | 16:09:57 | -1.0001134 | 3.2133 | 0.9070565 | 2.9387685 | 2025-02-21 01:29:04 | -3.2136194
11656 | 恒流放电 | 00:54:30 | 16:10:02 | -1.0001061 | 3.2131 | 0.9084456 | 2.9432316 | 2025-02-21 01:29:09 | -3.2134659
11657 | 恒流放电 | 00:54:35 | 16:10:07 | -1.0000995 | 3.2131 | 0.9098346 | 2.9476947 | 2025-02-21 01:29:14 | -3.213452
11658 | 恒流放电 | 00:54:40 | 16:10:12 | -1.0001678 | 3.2129 | 0.9112237 | 2.9521579 | 2025-02-21 01:29:19 | -3.2134845
11659 | 恒流放电 | 00:54:45 | 16:10:17 | -1.0001482 | 3.2131 | 0.9126128 | 2.9566212 | 2025-02-21 01:29:24 | -3.2135598
11660 | 恒流放电 | 00:54:50 | 16:10:22 | -1.0001417 | 3.2129 | 0.9140019 | 2.9610842 | 2025-02-21 01:29:29 | -3.2133677
11661 | 恒流放电 | 00:54:55 | 16:10:27 | -1.0001082 | 3.2128 | 0.9153909 | 2.965547 | 2025-02-21 01:29:34 | -3.2131826
11662 | 恒流放电 | 00:55:00 | 16:10:32 | -1.0001199 | 3.2128 | 0.91678 | 2.9700096 | 2025-02-21 01:29:39 | -3.2131372
11663 | 恒流放电 | 00:55:05 | 16:10:37 | -1.0001061 | 3.2126 | 0.918169 | 2.974472 | 2025-02-21 01:29:44 | -3.2129191
11664 | 恒流放电 | 00:55:10 | 16:10:42 | -1.0001482 | 3.2127 | 0.9195581 | 2.9789348 | 2025-02-21 01:29:49 | -3.2131831
11665 | 恒流放电 | 00:55:15 | 16:10:47 | -1.0001265 | 3.2127 | 0.9209472 | 2.9833974 | 2025-02-21 01:29:54 | -3.2130621
11666 | 恒流放电 | 00:55:20 | 16:10:52 | -1.0001112 | 3.2123 | 0.9223362 | 2.9878592 | 2025-02-21 01:29:59 | -3.2126411
11667 | 恒流放电 | 00:55:25 | 16:10:57 | -1.0001338 | 3.2124 | 0.9237253 | 2.9923215 | 2025-02-21 01:30:04 | -3.2127977
11668 | 恒流放电 | 00:55:30 | 16:11:02 | -1.0001315 | 3.2124 | 0.9251144 | 2.9967837 | 2025-02-21 01:30:09 | -3.212808
11669 | 恒流放电 | 00:55:35 | 16:11:07 | -1.000146 | 3.2123 | 0.9265035 | 3.0012458 | 2025-02-21 01:30:14 | -3.2127317
11670 | 恒流放电 | 00:55:40 | 16:11:12 | -1.0001256 | 3.2122 | 0.9278925 | 3.0057078 | 2025-02-21 01:30:19 | -3.2126155
11671 | 恒流放电 | 00:55:45 | 16:11:17 | -1.0001104 | 3.2119 | 0.9292816 | 3.0101693 | 2025-02-21 01:30:24 | -3.2122605
11672 | 恒流放电 | 00:55:50 | 16:11:22 | -1.0001119 | 3.212 | 0.9306706 | 3.0146309 | 2025-02-21 01:30:29 | -3.2123885
11673 | 恒流放电 | 00:55:55 | 16:11:27 | -1.0001497 | 3.212 | 0.9320597 | 3.0190927 | 2025-02-21 01:30:34 | -3.2124887
11674 | 恒流放电 | 00:56:00 | 16:11:32 | -1.0001214 | 3.212 | 0.9334488 | 3.0235543 | 2025-02-21 01:30:39 | -3.2123799
11675 | 恒流放电 | 00:56:05 | 16:11:37 | -1.0001249 | 3.2117 | 0.9348378 | 3.0280156 | 2025-02-21 01:30:44 | -3.2120857
11676 | 恒流放电 | 00:56:10 | 16:11:42 | -1.0001054 | 3.2118 | 0.9362269 | 3.0324768 | 2025-02-21 01:30:49 | -3.2121138
11677 | 恒流放电 | 00:56:15 | 16:11:47 | -1.0001425 | 3.2117 | 0.9376159 | 3.0369381 | 2025-02-21 01:30:54 | -3.2121298
11678 | 恒流放电 | 00:56:20 | 16:11:52 | -1.00017 | 3.2117 | 0.9390051 | 3.0413996 | 2025-02-21 01:30:59 | -3.2122195
11679 | 恒流放电 | 00:56:25 | 16:11:57 | -1.0001322 | 3.2115 | 0.9403942 | 3.0458612 | 2025-02-21 01:31:04 | -3.2119557
11680 | 恒流放电 | 00:56:30 | 16:12:02 | -1.0001338 | 3.2115 | 0.9417832 | 3.0503223 | 2025-02-21 01:31:09 | -3.2119772
11681 | 恒流放电 | 00:56:35 | 16:12:07 | -1.0001162 | 3.2114 | 0.9431723 | 3.0547832 | 2025-02-21 01:31:14 | -3.2118179
11682 | 恒流放电 | 00:56:40 | 16:12:12 | -1.0001279 | 3.2113 | 0.9445614 | 3.0592439 | 2025-02-21 01:31:19 | -3.2117192
11683 | 恒流放电 | 00:56:45 | 16:12:17 | -1.0001293 | 3.2113 | 0.9459504 | 3.0637046 | 2025-02-21 01:31:24 | -3.2117274
11684 | 恒流放电 | 00:56:50 | 16:12:22 | -1.0001446 | 3.2111 | 0.9473395 | 3.0681652 | 2025-02-21 01:31:29 | -3.2116033
11685 | 恒流放电 | 00:56:55 | 16:12:27 | -1.0001192 | 3.2111 | 0.9487286 | 3.0726256 | 2025-02-21 01:31:34 | -3.2115096
11686 | 恒流放电 | 00:57:00 | 16:12:32 | -1.0001322 | 3.2112 | 0.9501176 | 3.0770862 | 2025-02-21 01:31:39 | -3.2116107
11687 | 恒流放电 | 00:57:05 | 16:12:37 | -1.0001169 | 3.2111 | 0.9515067 | 3.0815466 | 2025-02-21 01:31:44 | -3.2114647
11688 | 恒流放电 | 00:57:10 | 16:12:42 | -1.0001097 | 3.2109 | 0.9528957 | 3.0860066 | 2025-02-21 01:31:49 | -3.2112513
11689 | 恒流放电 | 00:57:15 | 16:12:47 | -1.0001235 | 3.2108 | 0.9542848 | 3.0904666 | 2025-02-21 01:31:54 | -3.2111595
11690 | 恒流放电 | 00:57:20 | 16:12:52 | -1.0001169 | 3.2108 | 0.9556738 | 3.0949265 | 2025-02-21 01:31:59 | -3.2111358
11691 | 恒流放电 | 00:57:25 | 16:12:57 | -1.0001134 | 3.2107 | 0.9570629 | 3.0993863 | 2025-02-21 01:32:04 | -3.211033
11692 | 恒流放电 | 00:57:30 | 16:13:02 | -1.0001256 | 3.2105 | 0.958452 | 3.1038473 | 2025-02-21 01:32:09 | -3.2109465
11693 | 恒流放电 | 00:57:35 | 16:13:07 | -1.0001338 | 3.2106 | 0.9598411 | 3.108307 | 2025-02-21 01:32:14 | -3.2110167
11694 | 恒流放电 | 00:57:40 | 16:13:12 | -1.000093 | 3.2104 | 0.9612301 | 3.1127663 | 2025-02-21 01:32:19 | -3.2106745
11695 | 恒流放电 | 00:57:45 | 16:13:17 | -1.0001373 | 3.2105 | 0.9626192 | 3.1172259 | 2025-02-21 01:32:24 | -3.2109023
11696 | 恒流放电 | 00:57:50 | 16:13:22 | -1.0001329 | 3.2103 | 0.9640083 | 3.1216852 | 2025-02-21 01:32:29 | -3.2106923
11697 | 恒流放电 | 00:57:55 | 16:13:27 | -1.0001338 | 3.2103 | 0.9653974 | 3.1261446 | 2025-02-21 01:32:34 | -3.2107756
11698 | 恒流放电 | 00:58:00 | 16:13:32 | -1.0001301 | 3.2101 | 0.9667864 | 3.1306037 | 2025-02-21 01:32:39 | -3.2105646
11699 | 恒流放电 | 00:58:05 | 16:13:37 | -1.0001547 | 3.2101 | 0.9681755 | 3.1350629 | 2025-02-21 01:32:44 | -3.2106305
11700 | 恒流放电 | 00:58:10 | 16:13:42 | -1.0001185 | 3.2101 | 0.9695646 | 3.1395219 | 2025-02-21 01:32:49 | -3.2104686
11701 | 恒流放电 | 00:58:15 | 16:13:47 | -1.0001169 | 3.21 | 0.9709536 | 3.1439808 | 2025-02-21 01:32:54 | -3.210394
11702 | 恒流放电 | 00:58:20 | 16:13:52 | -1.0001185 | 3.21 | 0.9723427 | 3.1484396 | 2025-02-21 01:32:59 | -3.2103463
11703 | 恒流放电 | 00:58:25 | 16:13:57 | -1.0001345 | 3.2099 | 0.9737318 | 3.1528984 | 2025-02-21 01:33:04 | -3.2103184
11704 | 恒流放电 | 00:58:30 | 16:14:02 | -1.0001591 | 3.2097 | 0.9751209 | 3.157357 | 2025-02-21 01:33:09 | -3.2101935
11705 | 恒流放电 | 00:58:35 | 16:14:07 | -1.0001345 | 3.2097 | 0.9765099 | 3.1618166 | 2025-02-21 01:33:14 | -3.2101742
11706 | 恒流放电 | 00:58:40 | 16:14:12 | -1.0001352 | 3.2097 | 0.9778989 | 3.1662751 | 2025-02-21 01:33:19 | -3.2101576
11707 | 恒流放电 | 00:58:45 | 16:14:17 | -1.0001497 | 3.2096 | 0.979288 | 3.1707336 | 2025-02-21 01:33:24 | -3.2101118
11708 | 恒流放电 | 00:58:50 | 16:14:22 | -1.0001221 | 3.2096 | 0.9806771 | 3.1751919 | 2025-02-21 01:33:29 | -3.2099794
11709 | 恒流放电 | 00:58:55 | 16:14:27 | -1.0001308 | 3.2096 | 0.9820662 | 3.1796503 | 2025-02-21 01:33:34 | -3.2099892
11710 | 恒流放电 | 00:59:00 | 16:14:32 | -1.0001162 | 3.2094 | 0.9834552 | 3.1841083 | 2025-02-21 01:33:39 | -3.2097844
11711 | 恒流放电 | 00:59:05 | 16:14:37 | -1.0001338 | 3.2095 | 0.9848443 | 3.1885665 | 2025-02-21 01:33:44 | -3.2098843
11712 | 恒流放电 | 00:59:10 | 16:14:42 | -1.0001185 | 3.2092 | 0.9862333 | 3.1930242 | 2025-02-21 01:33:49 | -3.2095828
11713 | 恒流放电 | 00:59:15 | 16:14:47 | -1.0001301 | 3.2091 | 0.9876224 | 3.1974818 | 2025-02-21 01:33:54 | -3.2094926
11714 | 恒流放电 | 00:59:20 | 16:14:52 | -1.0001707 | 3.2092 | 0.9890115 | 3.2019398 | 2025-02-21 01:33:59 | -3.2097284
11715 | 恒流放电 | 00:59:25 | 16:14:57 | -1.0001301 | 3.2092 | 0.9904006 | 3.2063976 | 2025-02-21 01:34:04 | -3.2095767
11716 | 恒流放电 | 00:59:30 | 16:15:02 | -1.0001322 | 3.209 | 0.9917897 | 3.210855 | 2025-02-21 01:34:09 | -3.2093948
11717 | 恒流放电 | 00:59:35 | 16:15:07 | -1.0001409 | 3.209 | 0.9931788 | 3.2153126 | 2025-02-21 01:34:14 | -3.2094694
11718 | 恒流放电 | 00:59:40 | 16:15:12 | -1.0001425 | 3.2087 | 0.9945678 | 3.2197702 | 2025-02-21 01:34:19 | -3.209117
11719 | 恒流放电 | 00:59:45 | 16:15:17 | -1.0001199 | 3.2088 | 0.9959569 | 3.2242274 | 2025-02-21 01:34:24 | -3.2091641
11720 | 恒流放电 | 00:59:50 | 16:15:22 | -1.0001075 | 3.2089 | 0.9973459 | 3.2286846 | 2025-02-21 01:34:29 | -3.2092109
11721 | 恒流放电 | 00:59:55 | 16:15:27 | -1.0001054 | 3.2086 | 0.9987349 | 3.2331415 | 2025-02-21 01:34:34 | -3.2089484
11722 | 恒流放电 | 01:00:00 | 16:15:32 | -1.0001221 | 3.2086 | 1.000124 | 3.2375984 | 2025-02-21 01:34:39 | -3.2089529
11723 | 恒流放电 | 01:00:05 | 16:15:37 | -1.0001519 | 3.2084 | 1.0015131 | 3.2420552 | 2025-02-21 01:34:44 | -3.2089099
11724 | 恒流放电 | 01:00:10 | 16:15:42 | -1.0001606 | 3.2085 | 1.0029022 | 3.2465122 | 2025-02-21 01:34:49 | -3.2090583
11725 | 恒流放电 | 01:00:15 | 16:15:47 | -1.0001467 | 3.2084 | 1.0042913 | 3.250969 | 2025-02-21 01:34:54 | -3.2088813
11726 | 恒流放电 | 01:00:20 | 16:15:52 | -1.0001228 | 3.2083 | 1.0056804 | 3.2554254 | 2025-02-21 01:34:59 | -3.2086518
11727 | 恒流放电 | 01:00:25 | 16:15:57 | -1.0001329 | 3.2081 | 1.0070694 | 3.2598817 | 2025-02-21 01:35:04 | -3.2085003
11728 | 恒流放电 | 01:00:30 | 16:16:02 | -1.0001308 | 3.2081 | 1.0084585 | 3.264338 | 2025-02-21 01:35:09 | -3.2085449
11729 | 恒流放电 | 01:00:35 | 16:16:07 | -1.0001643 | 3.2079 | 1.0098476 | 3.2687942 | 2025-02-21 01:35:14 | -3.2084683
11730 | 恒流放电 | 01:00:40 | 16:16:12 | -1.0001177 | 3.2079 | 1.0112367 | 3.2732502 | 2025-02-21 01:35:19 | -3.2083035
11731 | 恒流放电 | 01:00:45 | 16:16:17 | -1.000096 | 3.2079 | 1.0126259 | 3.2777076 | 2025-02-21 01:35:24 | -3.2082284
11732 | 恒流放电 | 01:00:50 | 16:16:22 | -1.0001097 | 3.2079 | 1.014015 | 3.2821635 | 2025-02-21 01:35:29 | -3.2082719
11733 | 恒流放电 | 01:00:55 | 16:16:27 | -1.0001643 | 3.2079 | 1.0154041 | 3.2866197 | 2025-02-21 01:35:34 | -3.2084652
11734 | 恒流放电 | 01:01:00 | 16:16:32 | -1.0001068 | 3.2078 | 1.0167931 | 3.2910755 | 2025-02-21 01:35:39 | -3.2081428
11735 | 恒流放电 | 01:01:05 | 16:16:37 | -1.0001969 | 3.2077 | 1.0181823 | 3.2955315 | 2025-02-21 01:35:44 | -3.2083222
11736 | 恒流放电 | 01:01:10 | 16:16:42 | -1.0001402 | 3.2076 | 1.0195714 | 3.2999871 | 2025-02-21 01:35:49 | -3.2080391
11737 | 恒流放电 | 01:01:15 | 16:16:47 | -1.0000669 | 3.2076 | 1.0209604 | 3.3044423 | 2025-02-21 01:35:54 | -3.2077681
11738 | 恒流放电 | 01:01:20 | 16:16:52 | -1.000157 | 3.2075 | 1.0223495 | 3.3088979 | 2025-02-21 01:35:59 | -3.2080391
11739 | 恒流放电 | 01:01:25 | 16:16:57 | -1.0001634 | 3.2074 | 1.0237386 | 3.3133534 | 2025-02-21 01:36:04 | -3.2079477
11740 | 恒流放电 | 01:01:30 | 16:17:02 | -1.0001606 | 3.2074 | 1.0251277 | 3.3178089 | 2025-02-21 01:36:09 | -3.2079471
11741 | 恒流放电 | 01:01:35 | 16:17:07 | -1.0001359 | 3.2073 | 1.0265168 | 3.3222641 | 2025-02-21 01:36:14 | -3.2077709
11742 | 恒流放电 | 01:01:40 | 16:17:12 | -1.0001627 | 3.2073 | 1.0279059 | 3.3267194 | 2025-02-21 01:36:19 | -3.2077758
11743 | 恒流放电 | 01:01:45 | 16:17:17 | -1.0001795 | 3.207 | 1.029295 | 3.3311744 | 2025-02-21 01:36:24 | -3.2076232
11744 | 恒流放电 | 01:01:50 | 16:17:22 | -1.0001359 | 3.2071 | 1.030684 | 3.3356287 | 2025-02-21 01:36:29 | -3.2075577
11745 | 恒流放电 | 01:01:55 | 16:17:27 | -1.0001322 | 3.2069 | 1.0320731 | 3.3400834 | 2025-02-21 01:36:34 | -3.2073696
11746 | 恒流放电 | 01:02:00 | 16:17:32 | -1.0001228 | 3.207 | 1.0334621 | 3.3445381 | 2025-02-21 01:36:39 | -3.2073492
11747 | 恒流放电 | 01:02:05 | 16:17:37 | -1.0002325 | 3.2069 | 1.0348513 | 3.3489931 | 2025-02-21 01:36:44 | -3.2075991
11748 | 恒流放电 | 01:02:10 | 16:17:42 | -1.0001315 | 3.2069 | 1.0362404 | 3.3534477 | 2025-02-21 01:36:49 | -3.2073161
11749 | 恒流放电 | 01:02:15 | 16:17:47 | -1.0001366 | 3.2067 | 1.0376295 | 3.357902 | 2025-02-21 01:36:54 | -3.2071265
11750 | 恒流放电 | 01:02:20 | 16:17:52 | -1.0001235 | 3.2066 | 1.0390185 | 3.3623561 | 2025-02-21 01:36:59 | -3.2069511
11751 | 恒流放电 | 01:02:25 | 16:17:57 | -1.000104 | 3.2065 | 1.0404076 | 3.36681 | 2025-02-21 01:37:04 | -3.2068081
11752 | 恒流放电 | 01:02:30 | 16:18:02 | -1.0001047 | 3.2066 | 1.0417966 | 3.371264 | 2025-02-21 01:37:09 | -3.2068931
11753 | 恒流放电 | 01:02:35 | 16:18:07 | -1.0001467 | 3.2062 | 1.0431857 | 3.3757178 | 2025-02-21 01:37:14 | -3.2066952
11754 | 恒流放电 | 01:02:40 | 16:18:12 | -1.0000988 | 3.2065 | 1.0445747 | 3.3801716 | 2025-02-21 01:37:19 | -3.2067783
11755 | 恒流放电 | 01:02:45 | 16:18:17 | -1.0001279 | 3.2061 | 1.0459638 | 3.3846251 | 2025-02-21 01:37:24 | -3.2065087
11756 | 恒流放电 | 01:02:50 | 16:18:22 | -1.0001409 | 3.206 | 1.0473529 | 3.3890785 | 2025-02-21 01:37:29 | -3.2064239
11757 | 恒流放电 | 01:02:55 | 16:18:27 | -1.0001693 | 3.2061 | 1.0487419 | 3.3935332 | 2025-02-21 01:37:34 | -3.2066723
11758 | 恒流放电 | 01:03:00 | 16:18:32 | -1.0001338 | 3.2059 | 1.050131 | 3.3979865 | 2025-02-21 01:37:39 | -3.2063235
11759 | 恒流放电 | 01:03:05 | 16:18:37 | -1.0001744 | 3.2059 | 1.0515201 | 3.4024399 | 2025-02-21 01:37:44 | -3.2064567
11760 | 恒流放电 | 01:03:10 | 16:18:42 | -1.0001373 | 3.2059 | 1.0529092 | 3.4068932 | 2025-02-21 01:37:49 | -3.206376
11761 | 恒流放电 | 01:03:15 | 16:18:47 | -1.0001301 | 3.2058 | 1.0542983 | 3.4113463 | 2025-02-21 01:37:54 | -3.2062303
11762 | 恒流放电 | 01:03:20 | 16:18:52 | -1.0001054 | 3.2056 | 1.0556873 | 3.415799 | 2025-02-21 01:37:59 | -3.2059703
11763 | 恒流放电 | 01:03:25 | 16:18:57 | -1.0001388 | 3.2056 | 1.0570764 | 3.4202518 | 2025-02-21 01:38:04 | -3.2060124
11764 | 恒流放电 | 01:03:30 | 16:19:02 | -1.0000951 | 3.2055 | 1.0584654 | 3.4247043 | 2025-02-21 01:38:09 | -3.205826
11765 | 恒流放电 | 01:03:35 | 16:19:07 | -1.0001765 | 3.2053 | 1.0598546 | 3.4291569 | 2025-02-21 01:38:14 | -3.205855
11766 | 恒流放电 | 01:03:40 | 16:19:12 | -1.0001439 | 3.2055 | 1.0612437 | 3.4336096 | 2025-02-21 01:38:19 | -3.2059308
11767 | 恒流放电 | 01:03:45 | 16:19:17 | -1.0001112 | 3.2053 | 1.0626327 | 3.4380619 | 2025-02-21 01:38:24 | -3.2056771
11768 | 恒流放电 | 01:03:50 | 16:19:22 | -1.0001584 | 3.2052 | 1.0640218 | 3.4425143 | 2025-02-21 01:38:29 | -3.2057025
11769 | 恒流放电 | 01:03:55 | 16:19:27 | -1.0001345 | 3.2051 | 1.0654109 | 3.4469664 | 2025-02-21 01:38:34 | -3.2055475
11770 | 恒流放电 | 01:04:00 | 16:19:32 | -1.0001359 | 3.2051 | 1.0668001 | 3.4514201 | 2025-02-21 01:38:39 | -3.2055025
11771 | 恒流放电 | 01:04:05 | 16:19:37 | -1.0001519 | 3.2049 | 1.0681892 | 3.455872 | 2025-02-21 01:38:44 | -3.2053949
11772 | 恒流放电 | 01:04:10 | 16:19:42 | -1.0001162 | 3.2051 | 1.0695783 | 3.4603241 | 2025-02-21 01:38:49 | -3.2054812
11773 | 恒流放电 | 01:04:15 | 16:19:47 | -1.0001301 | 3.2049 | 1.0709673 | 3.4647759 | 2025-02-21 01:38:54 | -3.2053407
11774 | 恒流放电 | 01:04:20 | 16:19:52 | -1.0001315 | 3.2047 | 1.0723564 | 3.4692275 | 2025-02-21 01:38:59 | -3.2051517
11775 | 恒流放电 | 01:04:25 | 16:19:57 | -1.000149 | 3.2045 | 1.0737455 | 3.4736788 | 2025-02-21 01:39:04 | -3.2049474
11776 | 恒流放电 | 01:04:30 | 16:20:02 | -1.0001577 | 3.2047 | 1.0751346 | 3.4781305 | 2025-02-21 01:39:09 | -3.2051806
11777 | 恒流放电 | 01:04:35 | 16:20:07 | -1.0001054 | 3.2047 | 1.0765236 | 3.4825819 | 2025-02-21 01:39:14 | -3.2050134
11778 | 恒流放电 | 01:04:40 | 16:20:12 | -1.0001235 | 3.2045 | 1.0779127 | 3.4870331 | 2025-02-21 01:39:19 | -3.2048909
11779 | 恒流放电 | 01:04:45 | 16:20:17 | -1.0001678 | 3.2043 | 1.0793018 | 3.4914843 | 2025-02-21 01:39:24 | -3.2048544
11780 | 恒流放电 | 01:04:50 | 16:20:22 | -1.0001352 | 3.2044 | 1.0806909 | 3.4959355 | 2025-02-21 01:39:29 | -3.2048509
11781 | 恒流放电 | 01:04:55 | 16:20:27 | -1.0001134 | 3.2042 | 1.08208 | 3.5003862 | 2025-02-21 01:39:34 | -3.204534
11782 | 恒流放电 | 01:05:00 | 16:20:32 | -1.0001409 | 3.2042 | 1.083469 | 3.5048372 | 2025-02-21 01:39:39 | -3.2046682
11783 | 恒流放电 | 01:05:05 | 16:20:37 | -1.000157 | 3.2041 | 1.0848582 | 3.5092888 | 2025-02-21 01:39:44 | -3.2045798
11784 | 恒流放电 | 01:05:10 | 16:20:42 | -1.00017 | 3.2041 | 1.0862473 | 3.5137397 | 2025-02-21 01:39:49 | -3.2046753
11785 | 恒流放电 | 01:05:15 | 16:20:47 | -1.0001177 | 3.2039 | 1.0876364 | 3.5181901 | 2025-02-21 01:39:54 | -3.2043038
11786 | 恒流放电 | 01:05:20 | 16:20:52 | -1.0001853 | 3.2038 | 1.0890255 | 3.5226406 | 2025-02-21 01:39:59 | -3.2043489
11787 | 恒流放电 | 01:05:25 | 16:20:57 | -1.0001409 | 3.2037 | 1.0904146 | 3.5270909 | 2025-02-21 01:40:04 | -3.2041644
11788 | 恒流放电 | 01:05:30 | 16:21:02 | -1.000165 | 3.2039 | 1.0918037 | 3.5315414 | 2025-02-21 01:40:09 | -3.2044244
11789 | 恒流放电 | 01:05:35 | 16:21:07 | -1.0000995 | 3.2036 | 1.0931927 | 3.5359914 | 2025-02-21 01:40:14 | -3.2039629
11790 | 恒流放电 | 01:05:40 | 16:21:12 | -1.0001293 | 3.2036 | 1.0945818 | 3.5404414 | 2025-02-21 01:40:19 | -3.204036
11791 | 恒流放电 | 01:05:45 | 16:21:17 | -1.0001003 | 3.2034 | 1.0959708 | 3.5448911 | 2025-02-21 01:40:24 | -3.2037301
11792 | 恒流放电 | 01:05:50 | 16:21:22 | -1.0001162 | 3.2034 | 1.0973599 | 3.5493408 | 2025-02-21 01:40:29 | -3.203777
11793 | 恒流放电 | 01:05:55 | 16:21:27 | -1.0001119 | 3.2033 | 1.0987489 | 3.5537903 | 2025-02-21 01:40:34 | -3.2036471
11794 | 恒流放电 | 01:06:00 | 16:21:32 | -1.0001671 | 3.2033 | 1.100138 | 3.5582401 | 2025-02-21 01:40:39 | -3.2038759
11795 | 恒流放电 | 01:06:05 | 16:21:37 | -1.0001256 | 3.2033 | 1.1015271 | 3.5626896 | 2025-02-21 01:40:44 | -3.2036746
11796 | 恒流放电 | 01:06:10 | 16:21:42 | -1.0000857 | 3.2032 | 1.1029162 | 3.5671399 | 2025-02-21 01:40:49 | -3.2034401
11797 | 恒流放电 | 01:06:15 | 16:21:47 | -1.0001206 | 3.2032 | 1.1043053 | 3.5715893 | 2025-02-21 01:40:54 | -3.2035768
11798 | 恒流放电 | 01:06:20 | 16:21:52 | -1.0001693 | 3.203 | 1.1056944 | 3.5760387 | 2025-02-21 01:40:59 | -3.2035776
11799 | 恒流放电 | 01:06:25 | 16:21:57 | -1.0001475 | 3.2029 | 1.1070835 | 3.5804879 | 2025-02-21 01:41:04 | -3.2034204
11800 | 恒流放电 | 01:06:30 | 16:22:02 | -1.0001272 | 3.203 | 1.1084726 | 3.584937 | 2025-02-21 01:41:09 | -3.2033696
11801 | 恒流放电 | 01:06:35 | 16:22:07 | -1.0001918 | 3.2028 | 1.1098617 | 3.5893862 | 2025-02-21 01:41:14 | -3.2034027
11802 | 恒流放电 | 01:06:40 | 16:22:12 | -1.0001338 | 3.2027 | 1.1112508 | 3.593835 | 2025-02-21 01:41:19 | -3.2031199
11803 | 恒流放电 | 01:06:45 | 16:22:17 | -1.0001744 | 3.2025 | 1.1126399 | 3.5982836 | 2025-02-21 01:41:24 | -3.2030236
11804 | 恒流放电 | 01:06:50 | 16:22:22 | -1.0001962 | 3.2025 | 1.1140291 | 3.6027324 | 2025-02-21 01:41:29 | -3.2031006
11805 | 恒流放电 | 01:06:55 | 16:22:27 | -1.0001075 | 3.2024 | 1.1154181 | 3.6071807 | 2025-02-21 01:41:34 | -3.2027755
11806 | 恒流放电 | 01:07:00 | 16:22:32 | -1.0001417 | 3.2024 | 1.1168072 | 3.611629 | 2025-02-21 01:41:39 | -3.2028214
11807 | 恒流放电 | 01:07:05 | 16:22:37 | -1.0000967 | 3.2024 | 1.1181963 | 3.6160772 | 2025-02-21 01:41:44 | -3.2027213
11808 | 恒流放电 | 01:07:10 | 16:22:42 | -1.000138 | 3.2021 | 1.1195853 | 3.6205252 | 2025-02-21 01:41:49 | -3.2025666
11809 | 恒流放电 | 01:07:15 | 16:22:47 | -1.0001432 | 3.2022 | 1.1209744 | 3.6249733 | 2025-02-21 01:41:54 | -3.2026231
11810 | 恒流放电 | 01:07:20 | 16:22:52 | -1.0001221 | 3.2021 | 1.1223635 | 3.6294212 | 2025-02-21 01:41:59 | -3.2025005
11811 | 恒流放电 | 01:07:25 | 16:22:57 | -1.0001228 | 3.2019 | 1.1237525 | 3.6338689 | 2025-02-21 01:42:04 | -3.2023349
11812 | 恒流放电 | 01:07:30 | 16:23:02 | -1.000101 | 3.2019 | 1.1251416 | 3.6383164 | 2025-02-21 01:42:09 | -3.2021852
11813 | 恒流放电 | 01:07:35 | 16:23:07 | -1.0000974 | 3.2017 | 1.1265306 | 3.6427636 | 2025-02-21 01:42:14 | -3.2020199
11814 | 恒流放电 | 01:07:40 | 16:23:12 | -1.0001272 | 3.2016 | 1.1279197 | 3.6472109 | 2025-02-21 01:42:19 | -3.2020052
11815 | 恒流放电 | 01:07:45 | 16:23:17 | -1.0001432 | 3.2016 | 1.1293087 | 3.6516582 | 2025-02-21 01:42:24 | -3.2020725
11816 | 恒流放电 | 01:07:50 | 16:23:22 | -1.0001547 | 3.2016 | 1.1306978 | 3.6561055 | 2025-02-21 01:42:29 | -3.2020521
11817 | 恒流放电 | 01:07:55 | 16:23:27 | -1.000173 | 3.2015 | 1.132087 | 3.6605527 | 2025-02-21 01:42:34 | -3.2020113
11818 | 恒流放电 | 01:08:00 | 16:23:32 | -1.0001707 | 3.2013 | 1.1334761 | 3.6649998 | 2025-02-21 01:42:39 | -3.2018659
11819 | 恒流放电 | 01:08:05 | 16:23:37 | -1.0000669 | 3.2014 | 1.1348651 | 3.6694464 | 2025-02-21 01:42:44 | -3.201571
11820 | 恒流放电 | 01:08:10 | 16:23:42 | -1.0001991 | 3.2012 | 1.1362543 | 3.6738934 | 2025-02-21 01:42:49 | -3.2018259
11821 | 恒流放电 | 01:08:15 | 16:23:47 | -1.0001199 | 3.2013 | 1.1376433 | 3.6783401 | 2025-02-21 01:42:54 | -3.2016633
11822 | 恒流放电 | 01:08:20 | 16:23:52 | -1.0001112 | 3.2011 | 1.1390324 | 3.6827874 | 2025-02-21 01:42:59 | -3.2014664
11823 | 恒流放电 | 01:08:25 | 16:23:57 | -1.0001613 | 3.2009 | 1.1404215 | 3.6872339 | 2025-02-21 01:43:04 | -3.2014638
11824 | 恒流放电 | 01:08:30 | 16:24:02 | -1.0001148 | 3.2006 | 1.1418105 | 3.6916797 | 2025-02-21 01:43:09 | -3.2009995
11825 | 恒流放电 | 01:08:35 | 16:24:07 | -1.0001256 | 3.2007 | 1.1431996 | 3.6961258 | 2025-02-21 01:43:14 | -3.2011494
11826 | 恒流放电 | 01:08:40 | 16:24:12 | -1.0001003 | 3.2006 | 1.1445886 | 3.7005715 | 2025-02-21 01:43:19 | -3.2009105
11827 | 恒流放电 | 01:08:45 | 16:24:17 | -1.0001519 | 3.2006 | 1.1459777 | 3.7050175 | 2025-02-21 01:43:24 | -3.2011146
11828 | 恒流放电 | 01:08:50 | 16:24:22 | -1.0001882 | 3.2005 | 1.1473669 | 3.7094634 | 2025-02-21 01:43:29 | -3.2010528
11829 | 恒流放电 | 01:08:55 | 16:24:27 | -1.0001345 | 3.2005 | 1.1487559 | 3.7139091 | 2025-02-21 01:43:34 | -3.2009082
11830 | 恒流放电 | 01:09:00 | 16:24:32 | -1.0001671 | 3.2002 | 1.1501451 | 3.7183546 | 2025-02-21 01:43:39 | -3.2007843
11831 | 恒流放电 | 01:09:05 | 16:24:37 | -1.0001155 | 3.2003 | 1.1515341 | 3.7228 | 2025-02-21 01:43:44 | -3.200704
11832 | 恒流放电 | 01:09:10 | 16:24:42 | -1.0001504 | 3.2001 | 1.1529232 | 3.7272453 | 2025-02-21 01:43:49 | -3.2006152
11833 | 恒流放电 | 01:09:15 | 16:24:47 | -1.0001061 | 3.2001 | 1.1543122 | 3.7316904 | 2025-02-21 01:43:54 | -3.2004309
11834 | 恒流放电 | 01:09:20 | 16:24:52 | -1.0001402 | 3.2 | 1.1557013 | 3.7361355 | 2025-02-21 01:43:59 | -3.2004844
11835 | 恒流放电 | 01:09:25 | 16:24:57 | -1.0000836 | 3.2 | 1.1570903 | 3.740582 | 2025-02-21 01:44:04 | -3.2002322
11836 | 恒流放电 | 01:09:30 | 16:25:02 | -1.0000995 | 3.2001 | 1.1584793 | 3.745027 | 2025-02-21 01:44:09 | -3.2003899
11837 | 恒流放电 | 01:09:35 | 16:25:07 | -1.0001301 | 3.1998 | 1.1598684 | 3.7494717 | 2025-02-21 01:44:14 | -3.2001866
11838 | 恒流放电 | 01:09:40 | 16:25:12 | -1.0001606 | 3.1997 | 1.1612575 | 3.7539164 | 2025-02-21 01:44:19 | -3.2002268
11839 | 恒流放电 | 01:09:45 | 16:25:17 | -1.0001308 | 3.1996 | 1.1626466 | 3.7583609 | 2025-02-21 01:44:24 | -3.2000465
11840 | 恒流放电 | 01:09:50 | 16:25:22 | -1.0000792 | 3.1995 | 1.1640356 | 3.7628051 | 2025-02-21 01:44:29 | -3.1997882
11841 | 恒流放电 | 01:09:55 | 16:25:27 | -1.0001554 | 3.1994 | 1.1654247 | 3.7672494 | 2025-02-21 01:44:34 | -3.1999214
11842 | 恒流放电 | 01:10:00 | 16:25:32 | -1.0001831 | 3.1995 | 1.1668138 | 3.7716939 | 2025-02-21 01:44:39 | -3.2000487
11843 | 恒流放电 | 01:10:05 | 16:25:37 | -1.0001228 | 3.1994 | 1.1682029 | 3.7761381 | 2025-02-21 01:44:44 | -3.1998038
11844 | 恒流放电 | 01:10:10 | 16:25:42 | -1.0001554 | 3.1992 | 1.169592 | 3.7805821 | 2025-02-21 01:44:49 | -3.1996834
11845 | 恒流放电 | 01:10:15 | 16:25:47 | -1.0001984 | 3.1991 | 1.1709812 | 3.7850262 | 2025-02-21 01:44:54 | -3.1997058
11846 | 恒流放电 | 01:10:20 | 16:25:52 | -1.0000784 | 3.199 | 1.1723702 | 3.7894696 | 2025-02-21 01:44:59 | -3.1992513
11847 | 恒流放电 | 01:10:25 | 16:25:57 | -1.0001286 | 3.1992 | 1.1737592 | 3.7939134 | 2025-02-21 01:45:04 | -3.1995802
11848 | 恒流放电 | 01:10:30 | 16:26:02 | -1.0001918 | 3.199 | 1.1751484 | 3.7983577 | 2025-02-21 01:45:09 | -3.1995636
11849 | 恒流放电 | 01:10:35 | 16:26:07 | -1.0001366 | 3.1988 | 1.1765374 | 3.8028011 | 2025-02-21 01:45:14 | -3.199264
11850 | 恒流放电 | 01:10:40 | 16:26:12 | -1.0001955 | 3.1986 | 1.1779266 | 3.8072445 | 2025-02-21 01:45:19 | -3.1991884
11851 | 恒流放电 | 01:10:45 | 16:26:17 | -1.0001955 | 3.1987 | 1.1793158 | 3.811688 | 2025-02-21 01:45:24 | -3.1993131
11852 | 恒流放电 | 01:10:50 | 16:26:22 | -1.0001467 | 3.1984 | 1.1807049 | 3.8161308 | 2025-02-21 01:45:29 | -3.1988253
11853 | 恒流放电 | 01:10:55 | 16:26:27 | -1.0000669 | 3.1988 | 1.1820938 | 3.8205738 | 2025-02-21 01:45:34 | -3.1989933
11854 | 恒流放电 | 01:11:00 | 16:26:32 | -1.0001439 | 3.1983 | 1.1834829 | 3.8250166 | 2025-02-21 01:45:39 | -3.1987701
11855 | 恒流放电 | 01:11:05 | 16:26:37 | -1.0001526 | 3.1982 | 1.184872 | 3.8294592 | 2025-02-21 01:45:44 | -3.1987192
11856 | 恒流放电 | 01:11:10 | 16:26:42 | -1.000154 | 3.1982 | 1.1862611 | 3.8339019 | 2025-02-21 01:45:49 | -3.1987262
11857 | 恒流放电 | 01:11:15 | 16:26:47 | -1.0001286 | 3.1982 | 1.1876502 | 3.8383444 | 2025-02-21 01:45:54 | -3.1986209
11858 | 恒流放电 | 01:11:20 | 16:26:52 | -1.0001293 | 3.1981 | 1.1890393 | 3.8427868 | 2025-02-21 01:45:59 | -3.1984899
11859 | 恒流放电 | 01:11:25 | 16:26:57 | -1.0001882 | 3.1981 | 1.1904284 | 3.8472294 | 2025-02-21 01:46:04 | -3.1987073
11860 | 恒流放电 | 01:11:30 | 16:27:02 | -1.0001338 | 3.1979 | 1.1918175 | 3.8516716 | 2025-02-21 01:46:09 | -3.1983416
11861 | 恒流放电 | 01:11:35 | 16:27:07 | -1.0001054 | 3.1977 | 1.1932067 | 3.8561137 | 2025-02-21 01:46:14 | -3.1980191
11862 | 恒流放电 | 01:11:40 | 16:27:12 | -1.0001315 | 3.1976 | 1.1945957 | 3.8605553 | 2025-02-21 01:46:19 | -3.1979753
11863 | 恒流放电 | 01:11:45 | 16:27:17 | -1.0001911 | 3.1977 | 1.1959849 | 3.8649974 | 2025-02-21 01:46:24 | -3.1982755
11864 | 恒流放电 | 01:11:50 | 16:27:22 | -1.0001707 | 3.1975 | 1.197374 | 3.8694391 | 2025-02-21 01:46:29 | -3.1980699
11865 | 恒流放电 | 01:11:55 | 16:27:27 | -1.0001504 | 3.1974 | 1.1987631 | 3.8738806 | 2025-02-21 01:46:34 | -3.1978372
11866 | 恒流放电 | 01:12:00 | 16:27:32 | -1.0001409 | 3.1973 | 1.2001522 | 3.8783218 | 2025-02-21 01:46:39 | -3.197713
11867 | 恒流放电 | 01:12:05 | 16:27:37 | -1.0001417 | 3.1973 | 1.2015413 | 3.8827632 | 2025-02-21 01:46:44 | -3.1977877
11868 | 恒流放电 | 01:12:10 | 16:27:42 | -1.0001061 | 3.197 | 1.2029303 | 3.887204 | 2025-02-21 01:46:49 | -3.1973595
11869 | 恒流放电 | 01:12:15 | 16:27:47 | -1.0001301 | 3.1972 | 1.2043194 | 3.891645 | 2025-02-21 01:46:54 | -3.1975663
11870 | 恒流放电 | 01:12:20 | 16:27:52 | -1.0001359 | 3.197 | 1.2057085 | 3.8960859 | 2025-02-21 01:46:59 | -3.19743
11871 | 恒流放电 | 01:12:25 | 16:27:57 | -1.0001141 | 3.1968 | 1.2070975 | 3.9005265 | 2025-02-21 01:47:04 | -3.1972021
11872 | 恒流放电 | 01:12:30 | 16:28:02 | -1.0001425 | 3.1969 | 1.2084866 | 3.9049672 | 2025-02-21 01:47:09 | -3.1973129
11873 | 恒流放电 | 01:12:35 | 16:28:07 | -1.0001097 | 3.1968 | 1.2098756 | 3.9094076 | 2025-02-21 01:47:14 | -3.1971239
11874 | 恒流放电 | 01:12:40 | 16:28:12 | -1.0001519 | 3.1967 | 1.2112647 | 3.9138482 | 2025-02-21 01:47:19 | -3.1971527
11875 | 恒流放电 | 01:12:45 | 16:28:17 | -1.0000923 | 3.1963 | 1.2126537 | 3.9182879 | 2025-02-21 01:47:24 | -3.1966085
11876 | 恒流放电 | 01:12:50 | 16:28:22 | -1.0001497 | 3.1962 | 1.2140428 | 3.9227278 | 2025-02-21 01:47:29 | -3.196714
11877 | 恒流放电 | 01:12:55 | 16:28:27 | -1.0001272 | 3.1961 | 1.2154319 | 3.9271674 | 2025-02-21 01:47:34 | -3.1965452
11878 | 恒流放电 | 01:13:00 | 16:28:32 | -1.0001562 | 3.1962 | 1.216821 | 3.9316073 | 2025-02-21 01:47:39 | -3.1967427
11879 | 恒流放电 | 01:13:05 | 16:28:37 | -1.0001032 | 3.196 | 1.21821 | 3.9360467 | 2025-02-21 01:47:44 | -3.1963711
11880 | 恒流放电 | 01:13:10 | 16:28:42 | -1.0000901 | 3.1959 | 1.2195991 | 3.940486 | 2025-02-21 01:47:49 | -3.1962264
11881 | 恒流放电 | 01:13:15 | 16:28:47 | -1.0001221 | 3.1958 | 1.2209881 | 3.9449251 | 2025-02-21 01:47:54 | -3.1961642
11882 | 恒流放电 | 01:13:20 | 16:28:52 | -1.0001409 | 3.1958 | 1.2223772 | 3.9493643 | 2025-02-21 01:47:59 | -3.196248
11883 | 恒流放电 | 01:13:25 | 16:28:57 | -1.0001373 | 3.1957 | 1.2237663 | 3.9538033 | 2025-02-21 01:48:04 | -3.1960901
11884 | 恒流放电 | 01:13:30 | 16:29:02 | -1.0000937 | 3.1954 | 1.2251553 | 3.9582419 | 2025-02-21 01:48:09 | -3.1957471
11885 | 恒流放电 | 01:13:35 | 16:29:07 | -1.0001256 | 3.1955 | 1.2265444 | 3.9626806 | 2025-02-21 01:48:14 | -3.1959148
11886 | 恒流放电 | 01:13:40 | 16:29:12 | -1.0001293 | 3.1953 | 1.2279334 | 3.9671191 | 2025-02-21 01:48:19 | -3.1956977
11887 | 恒流放电 | 01:13:45 | 16:29:17 | -1.0001272 | 3.1952 | 1.2293226 | 3.9715593 | 2025-02-21 01:48:24 | -3.1956016
11888 | 恒流放电 | 01:13:50 | 16:29:22 | -1.0001467 | 3.1953 | 1.2307116 | 3.9759978 | 2025-02-21 01:48:29 | -3.1957628
11889 | 恒流放电 | 01:13:55 | 16:29:27 | -1.0001475 | 3.195 | 1.2321007 | 3.9804361 | 2025-02-21 01:48:34 | -3.1955157
11890 | 恒流放电 | 01:14:00 | 16:29:32 | -1.0001366 | 3.195 | 1.2334898 | 3.9848741 | 2025-02-21 01:48:39 | -3.1954114
11891 | 恒流放电 | 01:14:05 | 16:29:37 | -1.000178 | 3.1949 | 1.234879 | 3.9893123 | 2025-02-21 01:48:44 | -3.1954775
11892 | 恒流放电 | 01:14:10 | 16:29:42 | -1.0001657 | 3.1947 | 1.2362681 | 3.9937501 | 2025-02-21 01:48:49 | -3.1952093
11893 | 恒流放电 | 01:14:15 | 16:29:47 | -1.0001402 | 3.1947 | 1.2376572 | 3.9981878 | 2025-02-21 01:48:54 | -3.1951417
11894 | 恒流放电 | 01:14:20 | 16:29:52 | -1.0001206 | 3.1945 | 1.2390462 | 4.0026251 | 2025-02-21 01:48:59 | -3.1948517
11895 | 恒流放电 | 01:14:25 | 16:29:57 | -1.0001366 | 3.1944 | 1.2404353 | 4.0070624 | 2025-02-21 01:49:04 | -3.1948753
11896 | 恒流放电 | 01:14:30 | 16:30:02 | -1.0001627 | 3.1945 | 1.2418244 | 4.0114999 | 2025-02-21 01:49:09 | -3.1949933
11897 | 恒流放电 | 01:14:35 | 16:30:07 | -1.0001817 | 3.1941 | 1.2432135 | 4.015937 | 2025-02-21 01:49:14 | -3.1947164
11898 | 恒流放电 | 01:14:40 | 16:30:12 | -1.0001112 | 3.1942 | 1.2446026 | 4.0203738 | 2025-02-21 01:49:19 | -3.1945079
11899 | 恒流放电 | 01:14:45 | 16:30:17 | -1.0001265 | 3.194 | 1.2459917 | 4.0248105 | 2025-02-21 01:49:24 | -3.1943894
11900 | 恒流放电 | 01:14:50 | 16:30:22 | -1.0001388 | 3.1938 | 1.2473806 | 4.0292473 | 2025-02-21 01:49:29 | -3.1942718
11901 | 恒流放电 | 01:14:55 | 16:30:27 | -1.0001199 | 3.1939 | 1.2487697 | 4.0336838 | 2025-02-21 01:49:34 | -3.1942717
11902 | 恒流放电 | 01:15:00 | 16:30:32 | -1.0001338 | 3.1936 | 1.2501587 | 4.03812 | 2025-02-21 01:49:39 | -3.1940724
11903 | 恒流放电 | 01:15:05 | 16:30:37 | -1.0001315 | 3.1936 | 1.2515478 | 4.0425562 | 2025-02-21 01:49:44 | -3.1940404
11904 | 恒流放电 | 01:15:10 | 16:30:42 | -1.0001047 | 3.1934 | 1.2529369 | 4.0469919 | 2025-02-21 01:49:49 | -3.1937566
11905 | 恒流放电 | 01:15:15 | 16:30:47 | -1.0001272 | 3.1934 | 1.2543259 | 4.0514277 | 2025-02-21 01:49:54 | -3.1937675
11906 | 恒流放电 | 01:15:20 | 16:30:52 | -1.000149 | 3.1934 | 1.255715 | 4.0558637 | 2025-02-21 01:49:59 | -3.1939254
11907 | 恒流放电 | 01:15:25 | 16:30:57 | -1.0001467 | 3.1931 | 1.2571041 | 4.0602993 | 2025-02-21 01:50:04 | -3.1936038
11908 | 恒流放电 | 01:15:30 | 16:31:02 | -1.0001272 | 3.1931 | 1.2584932 | 4.0647347 | 2025-02-21 01:50:09 | -3.1934894
11909 | 恒流放电 | 01:15:35 | 16:31:07 | -1.0001119 | 3.1928 | 1.2598822 | 4.0691696 | 2025-02-21 01:50:14 | -3.1931701
11910 | 恒流放电 | 01:15:40 | 16:31:12 | -1.0001395 | 3.193 | 1.2612713 | 4.073605 | 2025-02-21 01:50:19 | -3.1934366
11911 | 恒流放电 | 01:15:45 | 16:31:17 | -1.0001373 | 3.1928 | 1.2626604 | 4.0780401 | 2025-02-21 01:50:24 | -3.1932764
11912 | 恒流放电 | 01:15:50 | 16:31:22 | -1.0001286 | 3.1926 | 1.2640494 | 4.0824749 | 2025-02-21 01:50:29 | -3.1930476
11913 | 恒流放电 | 01:15:55 | 16:31:27 | -1.0001504 | 3.1925 | 1.2654384 | 4.0869102 | 2025-02-21 01:50:34 | -3.1929914
11914 | 恒流放电 | 01:16:00 | 16:31:32 | -1.0001453 | 3.1926 | 1.2668275 | 4.091345 | 2025-02-21 01:50:39 | -3.1930356
11915 | 恒流放电 | 01:16:05 | 16:31:37 | -1.0001249 | 3.1925 | 1.2682166 | 4.0957796 | 2025-02-21 01:50:44 | -3.1928966
11916 | 恒流放电 | 01:16:10 | 16:31:42 | -1.0001017 | 3.1922 | 1.2696056 | 4.1002137 | 2025-02-21 01:50:49 | -3.1925627
11917 | 恒流放电 | 01:16:15 | 16:31:47 | -1.0001439 | 3.1922 | 1.2709947 | 4.104648 | 2025-02-21 01:50:54 | -3.192675
11918 | 恒流放电 | 01:16:20 | 16:31:52 | -1.0001519 | 3.192 | 1.2723838 | 4.109082 | 2025-02-21 01:50:59 | -3.1924716
11919 | 恒流放电 | 01:16:25 | 16:31:57 | -1.0001141 | 3.1919 | 1.2737729 | 4.1135156 | 2025-02-21 01:51:04 | -3.1922153
11920 | 恒流放电 | 01:16:30 | 16:32:02 | -1.0001439 | 3.1918 | 1.2751619 | 4.1179493 | 2025-02-21 01:51:09 | -3.192283
11921 | 恒流放电 | 01:16:35 | 16:32:07 | -1.0001308 | 3.1917 | 1.276551 | 4.1223829 | 2025-02-21 01:51:14 | -3.1921522
11922 | 恒流放电 | 01:16:40 | 16:32:12 | -1.0001235 | 3.1917 | 1.2779401 | 4.1268164 | 2025-02-21 01:51:19 | -3.192123
11923 | 恒流放电 | 01:16:45 | 16:32:17 | -1.0001235 | 3.1915 | 1.2793291 | 4.1312496 | 2025-02-21 01:51:24 | -3.1919425
11924 | 恒流放电 | 01:16:50 | 16:32:22 | -1.0001017 | 3.1914 | 1.2807182 | 4.1356826 | 2025-02-21 01:51:29 | -3.1917549
11925 | 恒流放电 | 01:16:55 | 16:32:27 | -1.0001388 | 3.1912 | 1.2821072 | 4.1401155 | 2025-02-21 01:51:34 | -3.1916502
11926 | 恒流放电 | 01:17:00 | 16:32:32 | -1.0001061 | 3.1912 | 1.2834964 | 4.1445484 | 2025-02-21 01:51:39 | -3.1915295
11927 | 恒流放电 | 01:17:05 | 16:32:37 | -1.0001221 | 3.191 | 1.2848854 | 4.1489809 | 2025-02-21 01:51:44 | -3.1913771
11928 | 恒流放电 | 01:17:10 | 16:32:42 | -1.0001185 | 3.1909 | 1.2862745 | 4.1534132 | 2025-02-21 01:51:49 | -3.1912997
11929 | 恒流放电 | 01:17:15 | 16:32:47 | -1.0001467 | 3.1909 | 1.2876636 | 4.1578456 | 2025-02-21 01:51:54 | -3.1913292
11930 | 恒流放电 | 01:17:20 | 16:32:52 | -1.0001279 | 3.1907 | 1.2890527 | 4.1622777 | 2025-02-21 01:51:59 | -3.1910741
11931 | 恒流放电 | 01:17:25 | 16:32:57 | -1.0001293 | 3.1905 | 1.2904417 | 4.1667095 | 2025-02-21 01:52:04 | -3.1908946
11932 | 恒流放电 | 01:17:30 | 16:33:02 | -1.0001453 | 3.1904 | 1.2918308 | 4.1711412 | 2025-02-21 01:52:09 | -3.1908404
11933 | 恒流放电 | 01:17:35 | 16:33:07 | -1.0001453 | 3.1903 | 1.2932199 | 4.1755728 | 2025-02-21 01:52:14 | -3.1907233
11934 | 恒流放电 | 01:17:40 | 16:33:12 | -1.0001134 | 3.1904 | 1.2946089 | 4.1800044 | 2025-02-21 01:52:19 | -3.190737
11935 | 恒流放电 | 01:17:45 | 16:33:17 | -1.000162 | 3.1902 | 1.2959981 | 4.1844358 | 2025-02-21 01:52:24 | -3.1906761
11936 | 恒流放电 | 01:17:50 | 16:33:22 | -1.0001439 | 3.1902 | 1.2973871 | 4.1888673 | 2025-02-21 01:52:29 | -3.1906152
11937 | 恒流放电 | 01:17:55 | 16:33:27 | -1.0001286 | 3.19 | 1.2987762 | 4.1932984 | 2025-02-21 01:52:34 | -3.1903958
11938 | 恒流放电 | 01:18:00 | 16:33:32 | -1.0001256 | 3.1898 | 1.3001653 | 4.1977291 | 2025-02-21 01:52:39 | -3.1901567
11939 | 恒流放电 | 01:18:05 | 16:33:37 | -1.0001075 | 3.1897 | 1.3015542 | 4.2021608 | 2025-02-21 01:52:44 | -3.1900777
11940 | 恒流放电 | 01:18:10 | 16:33:42 | -1.0001024 | 3.1895 | 1.3029432 | 4.2065911 | 2025-02-21 01:52:49 | -3.1897938
11941 | 恒流放电 | 01:18:15 | 16:33:47 | -1.000138 | 3.1895 | 1.3043323 | 4.2110216 | 2025-02-21 01:52:54 | -3.1899807
11942 | 恒流放电 | 01:18:20 | 16:33:52 | -1.0001409 | 3.1893 | 1.3057214 | 4.2154518 | 2025-02-21 01:52:59 | -3.1897306
11943 | 恒流放电 | 01:18:25 | 16:33:57 | -1.0001134 | 3.1893 | 1.3071104 | 4.2198819 | 2025-02-21 01:53:04 | -3.1896337
11944 | 恒流放电 | 01:18:30 | 16:34:02 | -1.0001265 | 3.1892 | 1.3084995 | 4.2243119 | 2025-02-21 01:53:09 | -3.1896236
11945 | 恒流放电 | 01:18:35 | 16:34:07 | -1.0001155 | 3.1887 | 1.3098886 | 4.2287412 | 2025-02-21 01:53:14 | -3.1890876
11946 | 恒流放电 | 01:18:40 | 16:34:12 | -1.0001054 | 3.1889 | 1.3112776 | 4.2331706 | 2025-02-21 01:53:19 | -3.1891988
11947 | 恒流放电 | 01:18:45 | 16:34:17 | -1.0001155 | 3.1887 | 1.3126666 | 4.2376 | 2025-02-21 01:53:24 | -3.1891143
11948 | 恒流放电 | 01:18:50 | 16:34:22 | -1.0001199 | 3.1886 | 1.3140557 | 4.2420292 | 2025-02-21 01:53:29 | -3.1890309
11949 | 恒流放电 | 01:18:55 | 16:34:27 | -1.0001127 | 3.1886 | 1.3154447 | 4.2464582 | 2025-02-21 01:53:34 | -3.1889132
11950 | 恒流放电 | 01:19:00 | 16:34:32 | -1.0001446 | 3.1882 | 1.3168338 | 4.250887 | 2025-02-21 01:53:39 | -3.188708
11951 | 恒流放电 | 01:19:05 | 16:34:37 | -1.0001315 | 3.1881 | 1.3182229 | 4.2553155 | 2025-02-21 01:53:44 | -3.1885143
11952 | 恒流放电 | 01:19:10 | 16:34:42 | -1.0001141 | 3.1883 | 1.319612 | 4.2597446 | 2025-02-21 01:53:49 | -3.1886405
11953 | 恒流放电 | 01:19:15 | 16:34:47 | -1.0001177 | 3.188 | 1.3210011 | 4.2641729 | 2025-02-21 01:53:54 | -3.1883734
11954 | 恒流放电 | 01:19:20 | 16:34:52 | -1.0001315 | 3.1879 | 1.3223902 | 4.2686012 | 2025-02-21 01:53:59 | -3.1883302
11955 | 恒流放电 | 01:19:25 | 16:34:57 | -1.0001075 | 3.1877 | 1.3237792 | 4.2730291 | 2025-02-21 01:54:04 | -3.1880769
11956 | 恒流放电 | 01:19:30 | 16:35:02 | -1.0001155 | 3.1874 | 1.3251682 | 4.2774565 | 2025-02-21 01:54:09 | -3.1877881
11957 | 恒流放电 | 01:19:35 | 16:35:07 | -1.0001242 | 3.1876 | 1.3265573 | 4.2818844 | 2025-02-21 01:54:14 | -3.1880266
11958 | 恒流放电 | 01:19:40 | 16:35:12 | -1.0001206 | 3.1875 | 1.3279464 | 4.286312 | 2025-02-21 01:54:19 | -3.1878898
11959 | 恒流放电 | 01:19:45 | 16:35:17 | -1.0001185 | 3.1871 | 1.3293354 | 4.2907391 | 2025-02-21 01:54:24 | -3.1875033
11960 | 恒流放电 | 01:19:50 | 16:35:22 | -1.0001242 | 3.1872 | 1.3307245 | 4.2951662 | 2025-02-21 01:54:29 | -3.1875538
11961 | 恒流放电 | 01:19:55 | 16:35:27 | -1.0000894 | 3.187 | 1.3321135 | 4.299593 | 2025-02-21 01:54:34 | -3.1873017
11962 | 恒流放电 | 01:20:00 | 16:35:32 | -1.0001177 | 3.1868 | 1.3335025 | 4.3040196 | 2025-02-21 01:54:39 | -3.187133
11963 | 恒流放电 | 01:20:05 | 16:35:37 | -1.000109 | 3.1868 | 1.3348916 | 4.3084462 | 2025-02-21 01:54:44 | -3.1871375
11964 | 恒流放电 | 01:20:10 | 16:35:42 | -1.0001082 | 3.1866 | 1.3362806 | 4.3128725 | 2025-02-21 01:54:49 | -3.1869668
11965 | 恒流放电 | 01:20:15 | 16:35:47 | -1.0001293 | 3.1864 | 1.3376697 | 4.3173003 | 2025-02-21 01:54:54 | -3.1868185
11966 | 恒流放电 | 01:20:20 | 16:35:52 | -1.0001024 | 3.1863 | 1.3390588 | 4.3217262 | 2025-02-21 01:54:59 | -3.1866545
11967 | 恒流放电 | 01:20:25 | 16:35:57 | -1.0001293 | 3.1862 | 1.3404478 | 4.3261521 | 2025-02-21 01:55:04 | -3.1866399
11968 | 恒流放电 | 01:20:30 | 16:36:02 | -1.0001315 | 3.1861 | 1.3418369 | 4.3305779 | 2025-02-21 01:55:09 | -3.186554
11969 | 恒流放电 | 01:20:35 | 16:36:07 | -1.0001301 | 3.1861 | 1.343226 | 4.3350037 | 2025-02-21 01:55:14 | -3.1865554
11970 | 恒流放电 | 01:20:40 | 16:36:12 | -1.0001024 | 3.1857 | 1.344615 | 4.3394286 | 2025-02-21 01:55:19 | -3.1859823
11971 | 恒流放电 | 01:20:45 | 16:36:17 | -1.0001425 | 3.1857 | 1.3460041 | 4.3438539 | 2025-02-21 01:55:24 | -3.1861752
11972 | 恒流放电 | 01:20:50 | 16:36:22 | -1.0001061 | 3.1855 | 1.3473931 | 4.3482787 | 2025-02-21 01:55:29 | -3.18585
11973 | 恒流放电 | 01:20:55 | 16:36:27 | -1.0001104 | 3.1854 | 1.3487822 | 4.3527033 | 2025-02-21 01:55:34 | -3.1857571
11974 | 恒流放电 | 01:21:00 | 16:36:32 | -1.0001446 | 3.1853 | 1.3501713 | 4.357128 | 2025-02-21 01:55:39 | -3.1857485
11975 | 恒流放电 | 01:21:05 | 16:36:37 | -1.0001054 | 3.1853 | 1.3515603 | 4.3615524 | 2025-02-21 01:55:44 | -3.1856043
11976 | 恒流放电 | 01:21:10 | 16:36:42 | -1.0001293 | 3.1851 | 1.3529494 | 4.3659768 | 2025-02-21 01:55:49 | -3.1855116
11977 | 恒流放电 | 01:21:15 | 16:36:47 | -1.0001554 | 3.185 | 1.3543385 | 4.3704011 | 2025-02-21 01:55:54 | -3.1855239
11978 | 恒流放电 | 01:21:20 | 16:36:52 | -1.000104 | 3.1849 | 1.3557276 | 4.3748255 | 2025-02-21 01:55:59 | -3.1852097
11979 | 恒流放电 | 01:21:25 | 16:36:57 | -1.0001293 | 3.1847 | 1.3571166 | 4.3792492 | 2025-02-21 01:56:04 | -3.1850805
11980 | 恒流放电 | 01:21:30 | 16:37:02 | -1.0001134 | 3.1846 | 1.3585057 | 4.3836728 | 2025-02-21 01:56:09 | -3.1849569
11981 | 恒流放电 | 01:21:35 | 16:37:07 | -1.0001185 | 3.1845 | 1.3598947 | 4.3880961 | 2025-02-21 01:56:14 | -3.1848292
11982 | 恒流放电 | 01:21:40 | 16:37:12 | -1.0001359 | 3.1843 | 1.3612838 | 4.3925193 | 2025-02-21 01:56:19 | -3.1847046
11983 | 恒流放电 | 01:21:45 | 16:37:17 | -1.0001402 | 3.1842 | 1.3626729 | 4.3969425 | 2025-02-21 01:56:24 | -3.1846669
11984 | 恒流放电 | 01:21:50 | 16:37:22 | -1.0001345 | 3.1841 | 1.364062 | 4.4013654 | 2025-02-21 01:56:29 | -3.1845076
11985 | 恒流放电 | 01:21:55 | 16:37:27 | -1.0001322 | 3.1839 | 1.365451 | 4.405788 | 2025-02-21 01:56:34 | -3.1842993
11986 | 恒流放电 | 01:22:00 | 16:37:32 | -1.0001338 | 3.1837 | 1.3668401 | 4.4102105 | 2025-02-21 01:56:39 | -3.1841691
11987 | 恒流放电 | 01:22:05 | 16:37:37 | -1.0001169 | 3.1835 | 1.3682292 | 4.4146325 | 2025-02-21 01:56:44 | -3.1838509
11988 | 恒流放电 | 01:22:10 | 16:37:42 | -1.000138 | 3.1834 | 1.3696182 | 4.4190546 | 2025-02-21 01:56:49 | -3.1838837
11989 | 恒流放电 | 01:22:15 | 16:37:47 | -1.0001214 | 3.1833 | 1.3710073 | 4.4234763 | 2025-02-21 01:56:54 | -3.1836549
11990 | 恒流放电 | 01:22:20 | 16:37:52 | -1.0001482 | 3.1831 | 1.3723964 | 4.427898 | 2025-02-21 01:56:59 | -3.1836203
11991 | 恒流放电 | 01:22:25 | 16:37:57 | -1.0001024 | 3.183 | 1.3737854 | 4.4323206 | 2025-02-21 01:57:04 | -3.1833027
11992 | 恒流放电 | 01:22:30 | 16:38:02 | -1.0001206 | 3.1827 | 1.3751744 | 4.4367416 | 2025-02-21 01:57:09 | -3.1831094
11993 | 恒流放电 | 01:22:35 | 16:38:07 | -1.0000951 | 3.1827 | 1.3765635 | 4.4411625 | 2025-02-21 01:57:14 | -3.1830361
11994 | 恒流放电 | 01:22:40 | 16:38:12 | -1.0001221 | 3.1826 | 1.3779525 | 4.4455833 | 2025-02-21 01:57:19 | -3.1830105
11995 | 恒流放电 | 01:22:45 | 16:38:17 | -1.0001256 | 3.1824 | 1.3793416 | 4.4500039 | 2025-02-21 01:57:24 | -3.1827879
11996 | 恒流放电 | 01:22:50 | 16:38:22 | -1.000109 | 3.1823 | 1.3807306 | 4.4544241 | 2025-02-21 01:57:29 | -3.1826108
11997 | 恒流放电 | 01:22:55 | 16:38:27 | -1.0001206 | 3.1822 | 1.3821197 | 4.4588444 | 2025-02-21 01:57:34 | -3.1826044
11998 | 恒流放电 | 01:23:00 | 16:38:32 | -1.0001228 | 3.182 | 1.3835087 | 4.4632644 | 2025-02-21 01:57:39 | -3.1823866
11999 | 恒流放电 | 01:23:05 | 16:38:37 | -1.0001068 | 3.1819 | 1.3848978 | 4.4676841 | 2025-02-21 01:57:44 | -3.1821927
12000 | 恒流放电 | 01:23:10 | 16:38:42 | -1.0001235 | 3.1817 | 1.3862868 | 4.4721037 | 2025-02-21 01:57:49 | -3.182101
12001 | 恒流放电 | 01:23:15 | 16:38:47 | -1.0001177 | 3.1816 | 1.3876759 | 4.4765231 | 2025-02-21 01:57:54 | -3.1819759
12002 | 恒流放电 | 01:23:20 | 16:38:52 | -1.0001141 | 3.1816 | 1.3890649 | 4.4809425 | 2025-02-21 01:57:59 | -3.1819373
12003 | 恒流放电 | 01:23:25 | 16:38:57 | -1.0001228 | 3.1811 | 1.390454 | 4.4853613 | 2025-02-21 01:58:04 | -3.1815253
12004 | 恒流放电 | 01:23:30 | 16:39:02 | -1.0001417 | 3.1812 | 1.3918431 | 4.4897823 | 2025-02-21 01:58:09 | -3.1816354
12005 | 恒流放电 | 01:23:35 | 16:39:07 | -1.0001301 | 3.181 | 1.3932322 | 4.4942009 | 2025-02-21 01:58:14 | -3.1814001
12006 | 恒流放电 | 01:23:40 | 16:39:12 | -1.0001177 | 3.1808 | 1.3946212 | 4.4986192 | 2025-02-21 01:58:19 | -3.1811706
12007 | 恒流放电 | 01:23:45 | 16:39:17 | -1.0001249 | 3.1807 | 1.3960103 | 4.5030374 | 2025-02-21 01:58:24 | -3.1810702
12008 | 恒流放电 | 01:23:50 | 16:39:22 | -1.000162 | 3.1805 | 1.3973994 | 4.5074555 | 2025-02-21 01:58:29 | -3.1810604
12009 | 恒流放电 | 01:23:55 | 16:39:27 | -1.0001425 | 3.1805 | 1.3987885 | 4.5118735 | 2025-02-21 01:58:34 | -3.1809073
12010 | 恒流放电 | 01:24:00 | 16:39:32 | -1.0001003 | 3.1803 | 1.4001775 | 4.516291 | 2025-02-21 01:58:39 | -3.1806362
12011 | 恒流放电 | 01:24:05 | 16:39:37 | -1.0001366 | 3.1802 | 1.4015666 | 4.5207085 | 2025-02-21 01:58:44 | -3.1806114
12012 | 恒流放电 | 01:24:10 | 16:39:42 | -1.000109 | 3.1798 | 1.4029556 | 4.5251254 | 2025-02-21 01:58:49 | -3.1801825
12013 | 恒流放电 | 01:24:15 | 16:39:47 | -1.0001003 | 3.1795 | 1.4043446 | 4.5295419 | 2025-02-21 01:58:54 | -3.1798677
12014 | 恒流放电 | 01:24:20 | 16:39:52 | -1.0001475 | 3.1798 | 1.4057337 | 4.533959 | 2025-02-21 01:58:59 | -3.1802763
12015 | 恒流放电 | 01:24:25 | 16:39:57 | -1.0001504 | 3.1795 | 1.4071228 | 4.5383756 | 2025-02-21 01:59:04 | -3.1799424
12016 | 恒流放电 | 01:24:30 | 16:40:02 | -1.0001475 | 3.1793 | 1.4085119 | 4.5427919 | 2025-02-21 01:59:09 | -3.1797393
12017 | 恒流放电 | 01:24:35 | 16:40:07 | -1.0001352 | 3.1793 | 1.4099011 | 4.5472097 | 2025-02-21 01:59:14 | -3.1796857
12018 | 恒流放电 | 01:24:40 | 16:40:12 | -1.0001148 | 3.1792 | 1.4112902 | 4.5516258 | 2025-02-21 01:59:19 | -3.1795494
12019 | 恒流放电 | 01:24:45 | 16:40:17 | -1.0001242 | 3.1788 | 1.4126793 | 4.5560413 | 2025-02-21 01:59:24 | -3.1791656
12020 | 恒流放电 | 01:24:50 | 16:40:22 | -1.0001322 | 3.1785 | 1.4140683 | 4.5604565 | 2025-02-21 01:59:29 | -3.1789585
12021 | 恒流放电 | 01:24:55 | 16:40:27 | -1.0001519 | 3.1785 | 1.4154574 | 4.5648718 | 2025-02-21 01:59:34 | -3.1789884
12022 | 恒流放电 | 01:25:00 | 16:40:32 | -1.0001003 | 3.1783 | 1.4168465 | 4.5692866 | 2025-02-21 01:59:39 | -3.1786572
12023 | 恒流放电 | 01:25:05 | 16:40:37 | -1.0001242 | 3.1781 | 1.4182355 | 4.5737012 | 2025-02-21 01:59:44 | -3.1785142
12024 | 恒流放电 | 01:25:10 | 16:40:42 | -1.0001497 | 3.1782 | 1.4196246 | 4.5781159 | 2025-02-21 01:59:49 | -3.1786303
12025 | 恒流放电 | 01:25:15 | 16:40:47 | -1.0001199 | 3.1778 | 1.4210137 | 4.5825301 | 2025-02-21 01:59:54 | -3.1781729
12026 | 恒流放电 | 01:25:20 | 16:40:52 | -1.0001547 | 3.1777 | 1.4224028 | 4.5869442 | 2025-02-21 01:59:59 | -3.1781891
12027 | 恒流放电 | 01:25:25 | 16:40:57 | -1.0001388 | 3.1776 | 1.4237919 | 4.5913581 | 2025-02-21 02:00:04 | -3.1779965
12028 | 恒流放电 | 01:25:30 | 16:41:02 | -1.0001366 | 3.1773 | 1.4251809 | 4.5957716 | 2025-02-21 02:00:09 | -3.1777517
12029 | 恒流放电 | 01:25:35 | 16:41:07 | -1.0001678 | 3.1772 | 1.4265701 | 4.6001851 | 2025-02-21 02:00:14 | -3.1777033
12030 | 恒流放电 | 01:25:40 | 16:41:12 | -1.0001417 | 3.1771 | 1.4279591 | 4.6046 | 2025-02-21 02:00:19 | -3.1775598
12031 | 恒流放电 | 01:25:45 | 16:41:17 | -1.0001228 | 3.1768 | 1.4293481 | 4.6090128 | 2025-02-21 02:00:24 | -3.1772247
12032 | 恒流放电 | 01:25:50 | 16:41:22 | -1.0001256 | 3.1768 | 1.4307372 | 4.6134256 | 2025-02-21 02:00:29 | -3.1772342
12033 | 恒流放电 | 01:25:55 | 16:41:27 | -1.0001577 | 3.1765 | 1.4321263 | 4.6178381 | 2025-02-21 02:00:34 | -3.177017
12034 | 恒流放电 | 01:26:00 | 16:41:32 | -1.000154 | 3.1763 | 1.4335154 | 4.6222503 | 2025-02-21 02:00:39 | -3.1767938
12035 | 恒流放电 | 01:26:05 | 16:41:37 | -1.0001482 | 3.1762 | 1.4349045 | 4.6266624 | 2025-02-21 02:00:44 | -3.1767008
12036 | 恒流放电 | 01:26:10 | 16:41:42 | -1.0001547 | 3.176 | 1.4362936 | 4.6310742 | 2025-02-21 02:00:49 | -3.1764739
12037 | 恒流放电 | 01:26:15 | 16:41:47 | -1.0001599 | 3.1759 | 1.4376827 | 4.6354859 | 2025-02-21 02:00:54 | -3.1764175
12038 | 恒流放电 | 01:26:20 | 16:41:52 | -1.0001432 | 3.1757 | 1.4390718 | 4.6398972 | 2025-02-21 02:00:59 | -3.1761398
12039 | 恒流放电 | 01:26:25 | 16:41:57 | -1.0001591 | 3.1755 | 1.4404609 | 4.6443083 | 2025-02-21 02:01:04 | -3.1760387
12040 | 恒流放电 | 01:26:30 | 16:42:02 | -1.0001475 | 3.1754 | 1.44185 | 4.6487193 | 2025-02-21 02:01:09 | -3.1758809
12041 | 恒流放电 | 01:26:35 | 16:42:07 | -1.0001439 | 3.1753 | 1.4432391 | 4.65313 | 2025-02-21 02:01:14 | -3.1757103
12042 | 恒流放电 | 01:26:40 | 16:42:12 | -1.0001707 | 3.175 | 1.4446282 | 4.6575405 | 2025-02-21 02:01:19 | -3.1755684
12043 | 恒流放电 | 01:26:45 | 16:42:17 | -1.0001584 | 3.1748 | 1.4460173 | 4.6619515 | 2025-02-21 02:01:24 | -3.1753186
12044 | 恒流放电 | 01:26:50 | 16:42:22 | -1.0001475 | 3.1745 | 1.4474064 | 4.6663612 | 2025-02-21 02:01:29 | -3.1749679
12045 | 恒流放电 | 01:26:55 | 16:42:27 | -1.0001584 | 3.1744 | 1.4487955 | 4.6707707 | 2025-02-21 02:01:34 | -3.1748536
12046 | 恒流放电 | 01:27:00 | 16:42:32 | -1.0001047 | 3.1741 | 1.4501845 | 4.6751797 | 2025-02-21 02:01:39 | -3.1744491
12047 | 恒流放电 | 01:27:05 | 16:42:37 | -1.0001955 | 3.174 | 1.4515737 | 4.6795889 | 2025-02-21 02:01:44 | -3.1745922
12048 | 恒流放电 | 01:27:10 | 16:42:42 | -1.0001627 | 3.174 | 1.4529628 | 4.6839979 | 2025-02-21 02:01:49 | -3.1745239
12049 | 恒流放电 | 01:27:15 | 16:42:47 | -1.00017 | 3.1737 | 1.4543519 | 4.6884066 | 2025-02-21 02:01:54 | -3.1742465
12050 | 恒流放电 | 01:27:20 | 16:42:52 | -1.000101 | 3.1735 | 1.4557409 | 4.6928147 | 2025-02-21 02:01:59 | -3.1738694
12051 | 恒流放电 | 01:27:25 | 16:42:57 | -1.0001824 | 3.1733 | 1.4571301 | 4.6972229 | 2025-02-21 02:02:04 | -3.1739055
12052 | 恒流放电 | 01:27:30 | 16:43:02 | -1.0001584 | 3.173 | 1.4585192 | 4.7016307 | 2025-02-21 02:02:09 | -3.1735514
12053 | 恒流放电 | 01:27:35 | 16:43:07 | -1.0001744 | 3.173 | 1.4599083 | 4.7060384 | 2025-02-21 02:02:14 | -3.1735823
12054 | 恒流放电 | 01:27:40 | 16:43:12 | -1.0001533 | 3.1727 | 1.4612974 | 4.7104455 | 2025-02-21 02:02:19 | -3.1731374
12055 | 恒流放电 | 01:27:45 | 16:43:17 | -1.0001402 | 3.1725 | 1.4626865 | 4.7148524 | 2025-02-21 02:02:24 | -3.1729165
12056 | 恒流放电 | 01:27:50 | 16:43:22 | -1.0001272 | 3.1723 | 1.4640754 | 4.7192602 | 2025-02-21 02:02:29 | -3.172727
12057 | 恒流放电 | 01:27:55 | 16:43:27 | -1.0001359 | 3.172 | 1.4654645 | 4.7236664 | 2025-02-21 02:02:34 | -3.1724632
12058 | 恒流放电 | 01:28:00 | 16:43:32 | -1.0001206 | 3.1719 | 1.4668536 | 4.7280724 | 2025-02-21 02:02:39 | -3.1723251
12059 | 恒流放电 | 01:28:05 | 16:43:37 | -1.0001082 | 3.1718 | 1.4682426 | 4.7324782 | 2025-02-21 02:02:44 | -3.172132
12060 | 恒流放电 | 01:28:10 | 16:43:42 | -1.0001475 | 3.1714 | 1.4696317 | 4.7368835 | 2025-02-21 02:02:49 | -3.1718744
12061 | 恒流放电 | 01:28:15 | 16:43:47 | -1.0001279 | 3.1712 | 1.4710208 | 4.7412886 | 2025-02-21 02:02:54 | -3.1716405
12062 | 恒流放电 | 01:28:20 | 16:43:52 | -1.0001417 | 3.1713 | 1.4724099 | 4.7456939 | 2025-02-21 02:02:59 | -3.1717816
12063 | 恒流放电 | 01:28:25 | 16:43:57 | -1.0001627 | 3.1711 | 1.473799 | 4.7500989 | 2025-02-21 02:03:04 | -3.171635
12064 | 恒流放电 | 01:28:30 | 16:44:02 | -1.0001737 | 3.1708 | 1.4751881 | 4.7545036 | 2025-02-21 02:03:09 | -3.1713526
12065 | 恒流放电 | 01:28:35 | 16:44:07 | -1.00017 | 3.1705 | 1.4765772 | 4.7589077 | 2025-02-21 02:03:14 | -3.1710047
12066 | 恒流放电 | 01:28:40 | 16:44:12 | -1.0001795 | 3.1704 | 1.4779664 | 4.7633118 | 2025-02-21 02:03:19 | -3.1709464
12067 | 恒流放电 | 01:28:45 | 16:44:17 | -1.000186 | 3.17 | 1.4793555 | 4.7677154 | 2025-02-21 02:03:24 | -3.1705774
12068 | 恒流放电 | 01:28:50 | 16:44:22 | -1.0001402 | 3.17 | 1.4807446 | 4.7721188 | 2025-02-21 02:03:29 | -3.1704597
12069 | 恒流放电 | 01:28:55 | 16:44:27 | -1.0001047 | 3.1698 | 1.4821337 | 4.7765236 | 2025-02-21 02:03:34 | -3.1700999
12070 | 恒流放电 | 01:29:00 | 16:44:32 | -1.0001439 | 3.1695 | 1.4835228 | 4.7809263 | 2025-02-21 02:03:39 | -3.1699688
12071 | 恒流放电 | 01:29:05 | 16:44:37 | -1.0001671 | 3.1693 | 1.484912 | 4.7853289 | 2025-02-21 02:03:44 | -3.1698796
12072 | 恒流放电 | 01:29:10 | 16:44:42 | -1.0001329 | 3.1691 | 1.486301 | 4.789731 | 2025-02-21 02:03:49 | -3.1694869
12073 | 恒流放电 | 01:29:15 | 16:44:47 | -1.0001162 | 3.1688 | 1.4876901 | 4.7941327 | 2025-02-21 02:03:54 | -3.1692059
12074 | 恒流放电 | 01:29:20 | 16:44:52 | -1.0001504 | 3.1686 | 1.4890792 | 4.7985342 | 2025-02-21 02:03:59 | -3.1690932
12075 | 恒流放电 | 01:29:25 | 16:44:57 | -1.0001467 | 3.1685 | 1.4904683 | 4.8029355 | 2025-02-21 02:04:04 | -3.1689466
12076 | 恒流放电 | 01:29:30 | 16:45:02 | -1.0001678 | 3.1683 | 1.4918574 | 4.8073366 | 2025-02-21 02:04:09 | -3.1688069
12077 | 恒流放电 | 01:29:35 | 16:45:07 | -1.0001751 | 3.1678 | 1.4932465 | 4.8117371 | 2025-02-21 02:04:14 | -3.168338
12078 | 恒流放电 | 01:29:40 | 16:45:12 | -1.000157 | 3.1678 | 1.4946356 | 4.8161375 | 2025-02-21 02:04:19 | -3.168314
12079 | 恒流放电 | 01:29:45 | 16:45:17 | -1.0001657 | 3.1676 | 1.4960248 | 4.8205377 | 2025-02-21 02:04:24 | -3.1681133
12080 | 恒流放电 | 01:29:50 | 16:45:22 | -1.0001554 | 3.1674 | 1.4974139 | 4.8249375 | 2025-02-21 02:04:29 | -3.1678579
12081 | 恒流放电 | 01:29:55 | 16:45:27 | -1.0001751 | 3.1671 | 1.498803 | 4.829337 | 2025-02-21 02:04:34 | -3.1676512
12082 | 恒流放电 | 01:30:00 | 16:45:32 | -1.0001242 | 3.1668 | 1.5001918 | 4.8337379 | 2025-02-21 02:04:39 | -3.1671583
12083 | 恒流放电 | 01:30:05 | 16:45:37 | -1.00017 | 3.1667 | 1.5015809 | 4.8381368 | 2025-02-21 02:04:44 | -3.1672361
12084 | 恒流放电 | 01:30:10 | 16:45:42 | -1.0001577 | 3.1665 | 1.50297 | 4.8425354 | 2025-02-21 02:04:49 | -3.1669761
12085 | 恒流放电 | 01:30:15 | 16:45:47 | -1.000085 | 3.1664 | 1.504359 | 4.8469335 | 2025-02-21 02:04:54 | -3.1666653
12086 | 恒流放电 | 01:30:20 | 16:45:52 | -1.0001032 | 3.166 | 1.5057481 | 4.8513312 | 2025-02-21 02:04:59 | -3.1663367
12087 | 恒流放电 | 01:30:25 | 16:45:57 | -1.0001897 | 3.1659 | 1.5071372 | 4.8557292 | 2025-02-21 02:05:04 | -3.1665334
12088 | 恒流放电 | 01:30:30 | 16:46:02 | -1.0000967 | 3.1655 | 1.5085263 | 4.8601261 | 2025-02-21 02:05:09 | -3.165769
12089 | 恒流放电 | 01:30:35 | 16:46:07 | -1.0001279 | 3.1653 | 1.5099153 | 4.8645229 | 2025-02-21 02:05:14 | -3.1657293
12090 | 恒流放电 | 01:30:40 | 16:46:12 | -1.0002253 | 3.165 | 1.5113045 | 4.8689198 | 2025-02-21 02:05:19 | -3.1657371
12091 | 恒流放电 | 01:30:45 | 16:46:17 | -1.0001308 | 3.1647 | 1.5126936 | 4.8733158 | 2025-02-21 02:05:24 | -3.1651151
12092 | 恒流放电 | 01:30:50 | 16:46:22 | -1.0001228 | 3.1646 | 1.5140827 | 4.8777116 | 2025-02-21 02:05:29 | -3.1650202
12093 | 恒流放电 | 01:30:55 | 16:46:27 | -1.0001127 | 3.1644 | 1.5154717 | 4.8821071 | 2025-02-21 02:05:34 | -3.1647249
12094 | 恒流放电 | 01:31:00 | 16:46:32 | -1.0001504 | 3.164 | 1.5168608 | 4.8865022 | 2025-02-21 02:05:39 | -3.1645058
12095 | 恒流放电 | 01:31:05 | 16:46:37 | -1.0001097 | 3.164 | 1.5182499 | 4.8908987 | 2025-02-21 02:05:44 | -3.1643313
12096 | 恒流放电 | 01:31:10 | 16:46:42 | -1.0000864 | 3.1636 | 1.5196389 | 4.895293 | 2025-02-21 02:05:49 | -3.1638853
12097 | 恒流放电 | 01:31:15 | 16:46:47 | -1.0001169 | 3.1635 | 1.5210279 | 4.8996873 | 2025-02-21 02:05:54 | -3.1639087
12098 | 恒流放电 | 01:31:20 | 16:46:52 | -1.0001773 | 3.1631 | 1.5224171 | 4.9040812 | 2025-02-21 02:05:59 | -3.1636373
12099 | 恒流放电 | 01:31:25 | 16:46:57 | -1.0001068 | 3.1629 | 1.5238061 | 4.9084746 | 2025-02-21 02:06:04 | -3.1632039
12100 | 恒流放电 | 01:31:30 | 16:47:02 | -1.000154 | 3.1626 | 1.5251952 | 4.9128678 | 2025-02-21 02:06:09 | -3.1631024
12101 | 恒流放电 | 01:31:35 | 16:47:07 | -1.0001366 | 3.1624 | 1.5265843 | 4.9172605 | 2025-02-21 02:06:14 | -3.1627905
12102 | 恒流放电 | 01:31:40 | 16:47:12 | -1.0001054 | 3.1622 | 1.5279733 | 4.921653 | 2025-02-21 02:06:19 | -3.1625458
12103 | 恒流放电 | 01:31:45 | 16:47:17 | -1.0001467 | 3.1619 | 1.5293624 | 4.9260451 | 2025-02-21 02:06:24 | -3.1623195
12104 | 恒流放电 | 01:31:50 | 16:47:22 | -1.0001286 | 3.1616 | 1.5307515 | 4.9304368 | 2025-02-21 02:06:29 | -3.1620061
12105 | 恒流放电 | 01:31:55 | 16:47:27 | -1.0001329 | 3.1613 | 1.5321406 | 4.9348281 | 2025-02-21 02:06:34 | -3.1617597
12106 | 恒流放电 | 01:32:00 | 16:47:32 | -1.0001228 | 3.1613 | 1.5335296 | 4.9392193 | 2025-02-21 02:06:39 | -3.1617053
12107 | 恒流放电 | 01:32:05 | 16:47:37 | -1.0001279 | 3.1609 | 1.5349187 | 4.94361 | 2025-02-21 02:06:44 | -3.1612715
12108 | 恒流放电 | 01:32:10 | 16:47:42 | -1.0001141 | 3.1607 | 1.5363078 | 4.9480033 | 2025-02-21 02:06:49 | -3.161048
12109 | 恒流放电 | 01:32:15 | 16:47:47 | -1.0001141 | 3.1604 | 1.5376969 | 4.9523932 | 2025-02-21 02:06:54 | -3.1607566
12110 | 恒流放电 | 01:32:20 | 16:47:52 | -1.0001265 | 3.1602 | 1.5390859 | 4.956783 | 2025-02-21 02:06:59 | -3.1606058
12111 | 恒流放电 | 01:32:25 | 16:47:57 | -1.0001554 | 3.1599 | 1.540475 | 4.9611723 | 2025-02-21 02:07:04 | -3.1603442
12112 | 恒流放电 | 01:32:30 | 16:48:02 | -1.0001192 | 3.1595 | 1.5418641 | 4.9655611 | 2025-02-21 02:07:09 | -3.1599166
12113 | 恒流放电 | 01:32:35 | 16:48:07 | -1.0001554 | 3.1592 | 1.5432532 | 4.9699496 | 2025-02-21 02:07:14 | -3.1597278
12114 | 恒流放电 | 01:32:40 | 16:48:12 | -1.0001425 | 3.1592 | 1.5446423 | 4.974338 | 2025-02-21 02:07:19 | -3.1596636
12115 | 恒流放电 | 01:32:45 | 16:48:17 | -1.0001162 | 3.1588 | 1.5460313 | 4.9787258 | 2025-02-21 02:07:24 | -3.1591949
12116 | 恒流放电 | 01:32:50 | 16:48:22 | -1.0001097 | 3.1584 | 1.5474204 | 4.983113 | 2025-02-21 02:07:29 | -3.1587753
12117 | 恒流放电 | 01:32:55 | 16:48:27 | -1.0001301 | 3.1584 | 1.5488094 | 4.9875002 | 2025-02-21 02:07:34 | -3.158822
12118 | 恒流放电 | 01:33:00 | 16:48:32 | -1.0001221 | 3.1581 | 1.5501985 | 4.9918871 | 2025-02-21 02:07:39 | -3.1585305
12119 | 恒流放电 | 01:33:05 | 16:48:37 | -1.0000981 | 3.1577 | 1.5515875 | 4.9962732 | 2025-02-21 02:07:44 | -3.1579643
12120 | 恒流放电 | 01:33:10 | 16:48:42 | -1.000109 | 3.1575 | 1.5529766 | 5.000659 | 2025-02-21 02:07:49 | -3.1578381
12121 | 恒流放电 | 01:33:15 | 16:48:47 | -1.0001068 | 3.1572 | 1.5543656 | 5.0050464 | 2025-02-21 02:07:54 | -3.1575023
12122 | 恒流放电 | 01:33:20 | 16:48:52 | -1.0001504 | 3.1569 | 1.5557547 | 5.0094316 | 2025-02-21 02:07:59 | -3.1573925
12123 | 恒流放电 | 01:33:25 | 16:48:57 | -1.0001301 | 3.1565 | 1.5571438 | 5.0138163 | 2025-02-21 02:08:04 | -3.1569478
12124 | 恒流放电 | 01:33:30 | 16:49:02 | -1.0001613 | 3.1563 | 1.5585329 | 5.0182008 | 2025-02-21 02:08:09 | -3.1568349
12125 | 恒流放电 | 01:33:35 | 16:49:07 | -1.0001199 | 3.156 | 1.559922 | 5.0225846 | 2025-02-21 02:08:14 | -3.1563374
12126 | 恒流放电 | 01:33:40 | 16:49:12 | -1.0001256 | 3.1558 | 1.561311 | 5.0269682 | 2025-02-21 02:08:19 | -3.1562121
12127 | 恒流放电 | 01:33:45 | 16:49:17 | -1.0001134 | 3.1554 | 1.5627001 | 5.0313511 | 2025-02-21 02:08:24 | -3.1557094
12128 | 恒流放电 | 01:33:50 | 16:49:22 | -1.0001272 | 3.155 | 1.5640891 | 5.0357336 | 2025-02-21 02:08:29 | -3.1553648
12129 | 恒流放电 | 01:33:55 | 16:49:27 | -1.0001345 | 3.1547 | 1.5654782 | 5.0401157 | 2025-02-21 02:08:34 | -3.1551262
12130 | 恒流放电 | 01:34:00 | 16:49:32 | -1.0001547 | 3.1545 | 1.5668673 | 5.0444977 | 2025-02-21 02:08:39 | -3.1550091
12131 | 恒流放电 | 01:34:05 | 16:49:37 | -1.0001075 | 3.1542 | 1.5682564 | 5.048879 | 2025-02-21 02:08:44 | -3.1545483
12132 | 恒流放电 | 01:34:10 | 16:49:42 | -1.0001214 | 3.1539 | 1.5696454 | 5.0532599 | 2025-02-21 02:08:49 | -3.1542691
12133 | 恒流放电 | 01:34:15 | 16:49:47 | -1.0001177 | 3.1535 | 1.5710345 | 5.0576402 | 2025-02-21 02:08:54 | -3.1538389
12134 | 恒流放电 | 01:34:20 | 16:49:52 | -1.0001162 | 3.1534 | 1.5724235 | 5.0620232 | 2025-02-21 02:08:59 | -3.1537302
12135 | 恒流放电 | 01:34:25 | 16:49:57 | -1.0001315 | 3.1529 | 1.5738125 | 5.0664028 | 2025-02-21 02:09:04 | -3.1533563
12136 | 恒流放电 | 01:34:30 | 16:50:02 | -1.0001395 | 3.1526 | 1.5752016 | 5.0707821 | 2025-02-21 02:09:09 | -3.1530569
12137 | 恒流放电 | 01:34:35 | 16:50:07 | -1.0001352 | 3.1523 | 1.5765907 | 5.0751609 | 2025-02-21 02:09:14 | -3.1527437
12138 | 恒流放电 | 01:34:40 | 16:50:12 | -1.0001425 | 3.152 | 1.5779798 | 5.0795393 | 2025-02-21 02:09:19 | -3.1524461
12139 | 恒流放电 | 01:34:45 | 16:50:17 | -1.0001235 | 3.1516 | 1.5793688 | 5.0839171 | 2025-02-21 02:09:24 | -3.1520316
12140 | 恒流放电 | 01:34:50 | 16:50:22 | -1.0001293 | 3.1513 | 1.5807579 | 5.0882945 | 2025-02-21 02:09:29 | -3.1517533
12141 | 恒流放电 | 01:34:55 | 16:50:27 | -1.000157 | 3.1511 | 1.582147 | 5.0926717 | 2025-02-21 02:09:34 | -3.1515624
12142 | 恒流放电 | 01:35:00 | 16:50:32 | -1.000104 | 3.1506 | 1.583536 | 5.0970479 | 2025-02-21 02:09:39 | -3.1508848
12143 | 恒流放电 | 01:35:05 | 16:50:37 | -1.0001185 | 3.1504 | 1.5849251 | 5.1014241 | 2025-02-21 02:09:44 | -3.1508052
12144 | 恒流放电 | 01:35:10 | 16:50:42 | -1.0001439 | 3.1502 | 1.5863142 | 5.1057999 | 2025-02-21 02:09:49 | -3.1506133
12145 | 恒流放电 | 01:35:15 | 16:50:47 | -1.0001366 | 3.1496 | 1.5877033 | 5.110175 | 2025-02-21 02:09:54 | -3.1500739
12146 | 恒流放电 | 01:35:20 | 16:50:52 | -1.0001533 | 3.1494 | 1.5890924 | 5.1145498 | 2025-02-21 02:09:59 | -3.149858
12147 | 恒流放电 | 01:35:25 | 16:50:57 | -1.0001097 | 3.1489 | 1.5904813 | 5.118927 | 2025-02-21 02:10:04 | -3.1492678
12148 | 恒流放电 | 01:35:30 | 16:51:02 | -1.0001249 | 3.1489 | 1.5918703 | 5.123301 | 2025-02-21 02:10:09 | -3.1492558
12149 | 恒流放电 | 01:35:35 | 16:51:07 | -1.0001127 | 3.1484 | 1.5932594 | 5.1276743 | 2025-02-21 02:10:14 | -3.1487683
12150 | 恒流放电 | 01:35:40 | 16:51:12 | -1.0001221 | 3.1483 | 1.5946484 | 5.1320474 | 2025-02-21 02:10:19 | -3.1486752
12151 | 恒流放电 | 01:35:45 | 16:51:17 | -1.0001127 | 3.1478 | 1.5960375 | 5.1364198 | 2025-02-21 02:10:24 | -3.1481386
12152 | 恒流放电 | 01:35:50 | 16:51:22 | -1.0001134 | 3.1474 | 1.5974265 | 5.1407917 | 2025-02-21 02:10:29 | -3.1477782
12153 | 恒流放电 | 01:35:55 | 16:51:27 | -1.0001068 | 3.1471 | 1.5988156 | 5.1451632 | 2025-02-21 02:10:34 | -3.1474669
12154 | 恒流放电 | 01:36:00 | 16:51:32 | -1.0001104 | 3.1468 | 1.6002046 | 5.1495342 | 2025-02-21 02:10:39 | -3.1471348
12155 | 恒流放电 | 01:36:05 | 16:51:37 | -1.0001228 | 3.1464 | 1.6015937 | 5.1539047 | 2025-02-21 02:10:44 | -3.1467577
12156 | 恒流放电 | 01:36:10 | 16:51:42 | -1.0001272 | 3.1461 | 1.6029827 | 5.1582749 | 2025-02-21 02:10:49 | -3.1464797
12157 | 恒流放电 | 01:36:15 | 16:51:47 | -1.0001097 | 3.1458 | 1.6043718 | 5.1626445 | 2025-02-21 02:10:54 | -3.1461406
12158 | 恒流放电 | 01:36:20 | 16:51:52 | -1.0001134 | 3.1453 | 1.6057608 | 5.1670135 | 2025-02-21 02:10:59 | -3.1456768
12159 | 恒流放电 | 01:36:25 | 16:51:57 | -1.0001467 | 3.1451 | 1.6071499 | 5.1713823 | 2025-02-21 02:11:04 | -3.1455481
12160 | 恒流放电 | 01:36:30 | 16:52:02 | -1.0001308 | 3.1448 | 1.6085391 | 5.1757531 | 2025-02-21 02:11:09 | -3.1451962
12161 | 恒流放电 | 01:36:35 | 16:52:07 | -1.0001104 | 3.1444 | 1.6099281 | 5.1801208 | 2025-02-21 02:11:14 | -3.1447568
12162 | 恒流放电 | 01:36:40 | 16:52:12 | -1.0001388 | 3.1439 | 1.6113172 | 5.1844879 | 2025-02-21 02:11:19 | -3.144308
12163 | 恒流放电 | 01:36:45 | 16:52:17 | -1.0001119 | 3.1436 | 1.6127063 | 5.1888545 | 2025-02-21 02:11:24 | -3.1439476
12164 | 恒流放电 | 01:36:50 | 16:52:22 | -1.0001265 | 3.1432 | 1.6140953 | 5.1932206 | 2025-02-21 02:11:29 | -3.1435991
12165 | 恒流放电 | 01:36:55 | 16:52:27 | -1.0001547 | 3.143 | 1.6154844 | 5.1975866 | 2025-02-21 02:11:34 | -3.1435129
12166 | 恒流放电 | 01:37:00 | 16:52:32 | -1.0001417 | 3.1427 | 1.6168735 | 5.201952 | 2025-02-21 02:11:39 | -3.1431003
12167 | 恒流放电 | 01:37:05 | 16:52:37 | -1.0001591 | 3.1421 | 1.6182626 | 5.2063167 | 2025-02-21 02:11:44 | -3.1425615
12168 | 恒流放电 | 01:37:10 | 16:52:42 | -1.0001388 | 3.1418 | 1.6196517 | 5.2106809 | 2025-02-21 02:11:49 | -3.1422139
12169 | 恒流放电 | 01:37:15 | 16:52:47 | -1.0001206 | 3.1415 | 1.6210408 | 5.2150446 | 2025-02-21 02:11:54 | -3.1418663
12170 | 恒流放电 | 01:37:20 | 16:52:52 | -1.0000871 | 3.141 | 1.6224298 | 5.2194075 | 2025-02-21 02:11:59 | -3.1412876
12171 | 恒流放电 | 01:37:25 | 16:52:57 | -1.0001526 | 3.1408 | 1.6238189 | 5.2237703 | 2025-02-21 02:12:04 | -3.1412399
12172 | 恒流放电 | 01:37:30 | 16:53:02 | -1.0001395 | 3.1403 | 1.625208 | 5.2281324 | 2025-02-21 02:12:09 | -3.1406882
12173 | 恒流放电 | 01:37:35 | 16:53:07 | -1.0001584 | 3.14 | 1.626597 | 5.2324977 | 2025-02-21 02:12:14 | -3.1404845
12174 | 恒流放电 | 01:37:40 | 16:53:12 | -1.0001643 | 3.1397 | 1.6279862 | 5.236859 | 2025-02-21 02:12:19 | -3.1401685
12175 | 恒流放电 | 01:37:45 | 16:53:17 | -1.0001206 | 3.1391 | 1.6293752 | 5.2412195 | 2025-02-21 02:12:24 | -3.1395215
12176 | 恒流放电 | 01:37:50 | 16:53:22 | -1.0001519 | 3.1389 | 1.6307643 | 5.2455798 | 2025-02-21 02:12:29 | -3.1394204
12177 | 恒流放电 | 01:37:55 | 16:53:27 | -1.0001744 | 3.1385 | 1.6321535 | 5.2499396 | 2025-02-21 02:12:34 | -3.1390757
12178 | 恒流放电 | 01:38:00 | 16:53:32 | -1.0001787 | 3.1381 | 1.6335426 | 5.2542988 | 2025-02-21 02:12:39 | -3.1386185
12179 | 恒流放电 | 01:38:05 | 16:53:37 | -1.0001177 | 3.1378 | 1.6349316 | 5.2586574 | 2025-02-21 02:12:44 | -3.1381623
12180 | 恒流放电 | 01:38:10 | 16:53:42 | -1.0001162 | 3.1373 | 1.6363207 | 5.2630153 | 2025-02-21 02:12:49 | -3.1376861
12181 | 恒流放电 | 01:38:15 | 16:53:47 | -1.0001345 | 3.1371 | 1.6377098 | 5.2673729 | 2025-02-21 02:12:54 | -3.1374787
12182 | 恒流放电 | 01:38:20 | 16:53:52 | -1.0001119 | 3.1366 | 1.6390988 | 5.2717297 | 2025-02-21 02:12:59 | -3.1369139
12183 | 恒流放电 | 01:38:25 | 16:53:57 | -1.0001155 | 3.1362 | 1.6404879 | 5.276086 | 2025-02-21 02:13:04 | -3.1365243
12184 | 恒流放电 | 01:38:30 | 16:54:02 | -1.0002035 | 3.1357 | 1.641877 | 5.280442 | 2025-02-21 02:13:09 | -3.1363385
12185 | 恒流放电 | 01:38:35 | 16:54:07 | -1.0001256 | 3.1353 | 1.6432661 | 5.2847971 | 2025-02-21 02:13:14 | -3.1356798
12186 | 恒流放电 | 01:38:40 | 16:54:12 | -1.0001976 | 3.1351 | 1.6446553 | 5.289156 | 2025-02-21 02:13:19 | -3.1357455
12187 | 恒流放电 | 01:38:45 | 16:54:17 | -1.000157 | 3.1345 | 1.6460445 | 5.2935102 | 2025-02-21 02:13:24 | -3.135027
12188 | 恒流放电 | 01:38:50 | 16:54:22 | -1.0001417 | 3.1342 | 1.6474335 | 5.2978638 | 2025-02-21 02:13:29 | -3.1346062
12189 | 恒流放电 | 01:38:55 | 16:54:27 | -1.0001256 | 3.1339 | 1.6488226 | 5.302217 | 2025-02-21 02:13:34 | -3.1343256
12190 | 恒流放电 | 01:39:00 | 16:54:32 | -1.0001693 | 3.1334 | 1.6502117 | 5.3065697 | 2025-02-21 02:13:39 | -3.1339676
12191 | 恒流放电 | 01:39:05 | 16:54:37 | -1.00017 | 3.133 | 1.6516009 | 5.3109219 | 2025-02-21 02:13:44 | -3.133564
12192 | 恒流放电 | 01:39:10 | 16:54:42 | -1.0001097 | 3.1326 | 1.6529899 | 5.3152733 | 2025-02-21 02:13:49 | -3.1329632
12193 | 恒流放电 | 01:39:15 | 16:54:47 | -1.0001228 | 3.1323 | 1.654379 | 5.3196242 | 2025-02-21 02:13:54 | -3.1326568
12194 | 恒流放电 | 01:39:20 | 16:54:52 | -1.0002441 | 3.132 | 1.6557682 | 5.3239752 | 2025-02-21 02:13:59 | -3.1327329
12195 | 恒流放电 | 01:39:25 | 16:54:57 | -1.0001475 | 3.1314 | 1.6571573 | 5.3283249 | 2025-02-21 02:14:04 | -3.1318287
12196 | 恒流放电 | 01:39:30 | 16:55:02 | -1.000162 | 3.131 | 1.6585464 | 5.3326743 | 2025-02-21 02:14:09 | -3.1315023
12197 | 恒流放电 | 01:39:35 | 16:55:07 | -1.0001497 | 3.1306 | 1.6599355 | 5.337023 | 2025-02-21 02:14:14 | -3.1310818
12198 | 恒流放电 | 01:39:40 | 16:55:12 | -1.0001373 | 3.1302 | 1.6613246 | 5.3413711 | 2025-02-21 02:14:19 | -3.1306305
12199 | 恒流放电 | 01:39:45 | 16:55:17 | -1.0000829 | 3.1297 | 1.6627136 | 5.3457217 | 2025-02-21 02:14:24 | -3.1299781
12200 | 恒流放电 | 01:39:50 | 16:55:22 | -1.0001599 | 3.1293 | 1.6641028 | 5.3500687 | 2025-02-21 02:14:29 | -3.1297944
12201 | 恒流放电 | 01:39:55 | 16:55:27 | -1.000154 | 3.1289 | 1.6654919 | 5.3544151 | 2025-02-21 02:14:34 | -3.1294091
12202 | 恒流放电 | 01:40:00 | 16:55:32 | -1.0001976 | 3.1286 | 1.666881 | 5.3587612 | 2025-02-21 02:14:39 | -3.1292211
12203 | 恒流放电 | 01:40:05 | 16:55:37 | -1.0002115 | 3.1281 | 1.6682702 | 5.3631067 | 2025-02-21 02:14:44 | -3.1287884
12204 | 恒流放电 | 01:40:10 | 16:55:42 | -1.000157 | 3.1279 | 1.6696593 | 5.3674518 | 2025-02-21 02:14:49 | -3.1284084
12205 | 恒流放电 | 01:40:15 | 16:55:47 | -1.0001112 | 3.1274 | 1.6710484 | 5.3717958 | 2025-02-21 02:14:54 | -3.1277306
12206 | 恒流放电 | 01:40:20 | 16:55:52 | -1.0001315 | 3.1269 | 1.6724374 | 5.3761394 | 2025-02-21 02:14:59 | -3.1273457
12207 | 恒流放电 | 01:40:25 | 16:55:57 | -1.000157 | 3.1266 | 1.6738265 | 5.3804825 | 2025-02-21 02:15:04 | -3.1270923
12208 | 恒流放电 | 01:40:30 | 16:56:02 | -1.0001533 | 3.126 | 1.6752156 | 5.3848249 | 2025-02-21 02:15:09 | -3.1265111
12209 | 恒流放电 | 01:40:35 | 16:56:07 | -1.0001279 | 3.1257 | 1.6766047 | 5.3891667 | 2025-02-21 02:15:14 | -3.1260543
12210 | 恒流放电 | 01:40:40 | 16:56:12 | -1.000146 | 3.1253 | 1.6779938 | 5.393508 | 2025-02-21 02:15:19 | -3.1257597
12211 | 恒流放电 | 01:40:45 | 16:56:17 | -1.000146 | 3.1247 | 1.6793829 | 5.3978485 | 2025-02-21 02:15:24 | -3.1251905
12212 | 恒流放电 | 01:40:50 | 16:56:22 | -1.0001533 | 3.1245 | 1.6807717 | 5.4021921 | 2025-02-21 02:15:29 | -3.1249571
12213 | 恒流放电 | 01:40:55 | 16:56:27 | -1.0001969 | 3.124 | 1.6821609 | 5.4065319 | 2025-02-21 02:15:34 | -3.1246537
12214 | 恒流放电 | 01:41:00 | 16:56:32 | -1.0001714 | 3.1235 | 1.68355 | 5.4108709 | 2025-02-21 02:15:39 | -3.1240549
12215 | 恒流放电 | 01:41:05 | 16:56:37 | -1.0001599 | 3.1231 | 1.6849391 | 5.4152092 | 2025-02-21 02:15:44 | -3.1236088
12216 | 恒流放电 | 01:41:10 | 16:56:42 | -1.0001359 | 3.123 | 1.6863282 | 5.4195473 | 2025-02-21 02:15:49 | -3.1234112
12217 | 恒流放电 | 01:41:15 | 16:56:47 | -1.0001634 | 3.1224 | 1.6877173 | 5.4238846 | 2025-02-21 02:15:54 | -3.122892
12218 | 恒流放电 | 01:41:20 | 16:56:52 | -1.0001345 | 3.1219 | 1.6891064 | 5.4282212 | 2025-02-21 02:15:59 | -3.122337
12219 | 恒流放电 | 01:41:25 | 16:56:57 | -1.0001432 | 3.1215 | 1.6904955 | 5.4325573 | 2025-02-21 02:16:04 | -3.1219646
12220 | 恒流放电 | 01:41:30 | 16:57:02 | -1.000162 | 3.1213 | 1.6918846 | 5.4368931 | 2025-02-21 02:16:09 | -3.1218192
12221 | 恒流放电 | 01:41:35 | 16:57:07 | -1.000157 | 3.1208 | 1.6932737 | 5.4412283 | 2025-02-21 02:16:14 | -3.1213005
12222 | 恒流放电 | 01:41:40 | 16:57:12 | -1.000146 | 3.1204 | 1.6946628 | 5.4455629 | 2025-02-21 02:16:19 | -3.1208957
12223 | 恒流放电 | 01:41:45 | 16:57:17 | -1.0001366 | 3.12 | 1.6960519 | 5.4498968 | 2025-02-21 02:16:24 | -3.1204144
12224 | 恒流放电 | 01:41:50 | 16:57:22 | -1.0001293 | 3.1197 | 1.6974409 | 5.4542303 | 2025-02-21 02:16:29 | -3.1201283
12225 | 恒流放电 | 01:41:55 | 16:57:27 | -1.000178 | 3.1192 | 1.6988298 | 5.4585667 | 2025-02-21 02:16:34 | -3.1197902
12226 | 恒流放电 | 01:42:00 | 16:57:32 | -1.0001577 | 3.1189 | 1.7002189 | 5.4628991 | 2025-02-21 02:16:39 | -3.1193707
12227 | 恒流放电 | 01:42:05 | 16:57:37 | -1.0001409 | 3.1185 | 1.701608 | 5.467231 | 2025-02-21 02:16:44 | -3.1189642
12228 | 恒流放电 | 01:42:10 | 16:57:42 | -1.0001199 | 3.118 | 1.702997 | 5.4715621 | 2025-02-21 02:16:49 | -3.1183694
12229 | 恒流放电 | 01:42:15 | 16:57:47 | -1.0001467 | 3.1176 | 1.7043861 | 5.4758927 | 2025-02-21 02:16:54 | -3.1180656
12230 | 恒流放电 | 01:42:20 | 16:57:52 | -1.0001388 | 3.1171 | 1.7057752 | 5.4802227 | 2025-02-21 02:16:59 | -3.1175712
12231 | 恒流放电 | 01:42:25 | 16:57:57 | -1.0001054 | 3.1167 | 1.7071642 | 5.4845519 | 2025-02-21 02:17:04 | -3.1170475
12232 | 恒流放电 | 01:42:30 | 16:58:02 | -1.0001221 | 3.1165 | 1.7085533 | 5.488881 | 2025-02-21 02:17:09 | -3.1168973
12233 | 恒流放电 | 01:42:35 | 16:58:07 | -1.0001417 | 3.116 | 1.7099424 | 5.4932093 | 2025-02-21 02:17:14 | -3.1163941
12234 | 恒流放电 | 01:42:40 | 16:58:12 | -1.0001141 | 3.1156 | 1.7113314 | 5.497537 | 2025-02-21 02:17:19 | -3.1159288
12235 | 恒流放电 | 01:42:45 | 16:58:17 | -1.0001402 | 3.1151 | 1.7127205 | 5.5018641 | 2025-02-21 02:17:24 | -3.1155524
12236 | 恒流放电 | 01:42:50 | 16:58:22 | -1.0001155 | 3.1146 | 1.7141096 | 5.5061905 | 2025-02-21 02:17:29 | -3.1149845
12237 | 恒流放电 | 01:42:55 | 16:58:27 | -1.0001256 | 3.1144 | 1.7154986 | 5.5105166 | 2025-02-21 02:17:34 | -3.1148344
12238 | 恒流放电 | 01:43:00 | 16:58:32 | -1.0001185 | 3.1138 | 1.7168878 | 5.5148463 | 2025-02-21 02:17:39 | -3.1141652
12239 | 恒流放电 | 01:43:05 | 16:58:37 | -1.0001293 | 3.1136 | 1.7182769 | 5.5191713 | 2025-02-21 02:17:44 | -3.1139725
12240 | 恒流放电 | 01:43:10 | 16:58:42 | -1.0001338 | 3.1132 | 1.719666 | 5.5234957 | 2025-02-21 02:17:49 | -3.1135901
12241 | 恒流放电 | 01:43:15 | 16:58:47 | -1.0001425 | 3.1127 | 1.7210551 | 5.5278196 | 2025-02-21 02:17:54 | -3.1131723
12242 | 恒流放电 | 01:43:20 | 16:58:52 | -1.0001512 | 3.1124 | 1.7224442 | 5.532143 | 2025-02-21 02:17:59 | -3.1128655
12243 | 恒流放电 | 01:43:25 | 16:58:57 | -1.0001301 | 3.112 | 1.7238332 | 5.5364657 | 2025-02-21 02:18:04 | -3.1123735
12244 | 恒流放电 | 01:43:30 | 16:59:02 | -1.0001482 | 3.1117 | 1.7252223 | 5.5407882 | 2025-02-21 02:18:09 | -3.1121774
12245 | 恒流放电 | 01:43:35 | 16:59:07 | -1.0001272 | 3.1113 | 1.7266114 | 5.54511 | 2025-02-21 02:18:14 | -3.111695
12246 | 恒流放电 | 01:43:40 | 16:59:12 | -1.0001467 | 3.111 | 1.7280005 | 5.5494314 | 2025-02-21 02:18:19 | -3.1114208
12247 | 恒流放电 | 01:43:45 | 16:59:17 | -1.0001265 | 3.1105 | 1.7293895 | 5.5537521 | 2025-02-21 02:18:24 | -3.1109157
12248 | 恒流放电 | 01:43:50 | 16:59:22 | -1.0001279 | 3.1101 | 1.7307786 | 5.5580723 | 2025-02-21 02:18:29 | -3.1105343
12249 | 恒流放电 | 01:43:55 | 16:59:27 | -1.0001599 | 3.1096 | 1.7321677 | 5.5623919 | 2025-02-21 02:18:34 | -3.1101124
12250 | 恒流放电 | 01:44:00 | 16:59:32 | -1.0001199 | 3.1093 | 1.7335568 | 5.5667109 | 2025-02-21 02:18:39 | -3.1096921
12251 | 恒流放电 | 01:44:05 | 16:59:37 | -1.0001293 | 3.109 | 1.7349459 | 5.5710325 | 2025-02-21 02:18:44 | -3.1094457
12252 | 恒流放电 | 01:44:10 | 16:59:42 | -1.0001265 | 3.1084 | 1.736335 | 5.5753503 | 2025-02-21 02:18:49 | -3.1087945
12253 | 恒流放电 | 01:44:15 | 16:59:47 | -1.0001519 | 3.1081 | 1.7377241 | 5.5796678 | 2025-02-21 02:18:54 | -3.1086209
12254 | 恒流放电 | 01:44:20 | 16:59:52 | -1.000146 | 3.1079 | 1.7391131 | 5.5839849 | 2025-02-21 02:18:59 | -3.1083251
12255 | 恒流放电 | 01:44:25 | 16:59:57 | -1.0001322 | 3.1073 | 1.7405022 | 5.5883012 | 2025-02-21 02:19:04 | -3.107713
12256 | 恒流放电 | 01:44:30 | 17:00:02 | -1.0001322 | 3.1071 | 1.7418913 | 5.5926172 | 2025-02-21 02:19:09 | -3.1075005
12257 | 恒流放电 | 01:44:35 | 17:00:07 | -1.0001228 | 3.1067 | 1.7432804 | 5.5969325 | 2025-02-21 02:19:14 | -3.1070442
12258 | 恒流放电 | 01:44:40 | 17:00:12 | -1.0001359 | 3.1062 | 1.7446694 | 5.6012473 | 2025-02-21 02:19:19 | -3.1066374
12259 | 恒流放电 | 01:44:45 | 17:00:17 | -1.0001388 | 3.1058 | 1.7460585 | 5.6055615 | 2025-02-21 02:19:24 | -3.106208
12260 | 恒流放电 | 01:44:50 | 17:00:22 | -1.0001512 | 3.1053 | 1.7474476 | 5.6098751 | 2025-02-21 02:19:29 | -3.1057796
12261 | 恒流放电 | 01:44:55 | 17:00:27 | -1.000138 | 3.1049 | 1.7488367 | 5.614188 | 2025-02-21 02:19:34 | -3.1052839
12262 | 恒流放电 | 01:45:00 | 17:00:32 | -1.0001112 | 3.1045 | 1.7502257 | 5.6185003 | 2025-02-21 02:19:39 | -3.1048635
12263 | 恒流放电 | 01:45:05 | 17:00:37 | -1.0001249 | 3.1043 | 1.7516148 | 5.6228124 | 2025-02-21 02:19:44 | -3.1047091
12264 | 恒流放电 | 01:45:10 | 17:00:42 | -1.0001388 | 3.1038 | 1.7530038 | 5.6271281 | 2025-02-21 02:19:49 | -3.1042694
12265 | 恒流放电 | 01:45:15 | 17:00:47 | -1.0001315 | 3.1035 | 1.7543929 | 5.631439 | 2025-02-21 02:19:54 | -3.1038617
12266 | 恒流放电 | 01:45:20 | 17:00:52 | -1.000109 | 3.1031 | 1.7557819 | 5.6357494 | 2025-02-21 02:19:59 | -3.1034241
12267 | 恒流放电 | 01:45:25 | 17:00:57 | -1.0001249 | 3.1028 | 1.757171 | 5.6400593 | 2025-02-21 02:20:04 | -3.1031649
12268 | 恒流放电 | 01:45:30 | 17:01:02 | -1.0001802 | 3.1024 | 1.7585601 | 5.644369 | 2025-02-21 02:20:09 | -3.1029514
12269 | 恒流放电 | 01:45:35 | 17:01:07 | -1.0001584 | 3.102 | 1.7599493 | 5.648678 | 2025-02-21 02:20:14 | -3.1025093
12270 | 恒流放电 | 01:45:40 | 17:01:12 | -1.0001432 | 3.1017 | 1.7613383 | 5.6529865 | 2025-02-21 02:20:19 | -3.1021017
12271 | 恒流放电 | 01:45:45 | 17:01:17 | -1.0001402 | 3.1012 | 1.7627274 | 5.6572943 | 2025-02-21 02:20:24 | -3.1015989
12272 | 恒流放电 | 01:45:50 | 17:01:22 | -1.0001526 | 3.1007 | 1.7641165 | 5.6616014 | 2025-02-21 02:20:29 | -3.1011547
12273 | 恒流放电 | 01:45:55 | 17:01:27 | -1.0001904 | 3.1006 | 1.7655057 | 5.6659086 | 2025-02-21 02:20:34 | -3.101149
12274 | 恒流放电 | 01:46:00 | 17:01:32 | -1.0001338 | 3.1 | 1.7668948 | 5.6702147 | 2025-02-21 02:20:39 | -3.1004315
12275 | 恒流放电 | 01:46:05 | 17:01:37 | -1.0001519 | 3.0995 | 1.7682839 | 5.6745202 | 2025-02-21 02:20:44 | -3.099948
12276 | 恒流放电 | 01:46:10 | 17:01:42 | -1.000093 | 3.0992 | 1.7696729 | 5.678825 | 2025-02-21 02:20:49 | -3.0994481
12277 | 恒流放电 | 01:46:15 | 17:01:47 | -1.0001744 | 3.0988 | 1.771062 | 5.6831331 | 2025-02-21 02:20:54 | -3.0993068
12278 | 恒流放电 | 01:46:20 | 17:01:52 | -1.0001533 | 3.0984 | 1.7724511 | 5.6874371 | 2025-02-21 02:20:59 | -3.0988503
12279 | 恒流放电 | 01:46:25 | 17:01:57 | -1.0001795 | 3.098 | 1.7738403 | 5.6917407 | 2025-02-21 02:21:04 | -3.0985777
12280 | 恒流放电 | 01:46:30 | 17:02:02 | -1.0001162 | 3.0975 | 1.7752293 | 5.6960433 | 2025-02-21 02:21:09 | -3.0978639
12281 | 恒流放电 | 01:46:35 | 17:02:07 | -1.000173 | 3.0969 | 1.7766184 | 5.7003452 | 2025-02-21 02:21:14 | -3.0974178
12282 | 恒流放电 | 01:46:40 | 17:02:12 | -1.000194 | 3.0967 | 1.7780076 | 5.704647 | 2025-02-21 02:21:19 | -3.0973046
12283 | 恒流放电 | 01:46:45 | 17:02:17 | -1.0001047 | 3.0963 | 1.7793966 | 5.7089479 | 2025-02-21 02:21:24 | -3.0966383
12284 | 恒流放电 | 01:46:50 | 17:02:22 | -1.0001817 | 3.0959 | 1.7807858 | 5.7132486 | 2025-02-21 02:21:29 | -3.0964945
12285 | 恒流放电 | 01:46:55 | 17:02:27 | -1.0001206 | 3.0952 | 1.7821748 | 5.717548 | 2025-02-21 02:21:34 | -3.0955534
12286 | 恒流放电 | 01:47:00 | 17:02:32 | -1.0001976 | 3.0949 | 1.783564 | 5.7218474 | 2025-02-21 02:21:39 | -3.0955586
12287 | 恒流放电 | 01:47:05 | 17:02:37 | -1.0001061 | 3.0942 | 1.784953 | 5.7261453 | 2025-02-21 02:21:44 | -3.0945339
12288 | 恒流放电 | 01:47:10 | 17:02:42 | -1.0001409 | 3.094 | 1.7863421 | 5.7304431 | 2025-02-21 02:21:49 | -3.094397
12289 | 恒流放电 | 01:47:15 | 17:02:47 | -1.0001345 | 3.0934 | 1.7877312 | 5.7347401 | 2025-02-21 02:21:54 | -3.0938138
12290 | 恒流放电 | 01:47:20 | 17:02:52 | -1.0001265 | 3.0929 | 1.7891201 | 5.7390399 | 2025-02-21 02:21:59 | -3.0933222
12291 | 恒流放电 | 01:47:25 | 17:02:57 | -1.0001467 | 3.0925 | 1.7905092 | 5.7433357 | 2025-02-21 02:22:04 | -3.0929798
12292 | 恒流放电 | 01:47:30 | 17:03:02 | -1.0001373 | 3.0921 | 1.7918983 | 5.7476309 | 2025-02-21 02:22:09 | -3.0925365
12293 | 恒流放电 | 01:47:35 | 17:03:07 | -1.0001112 | 3.0916 | 1.7932873 | 5.7519252 | 2025-02-21 02:22:14 | -3.0918968
12294 | 恒流放电 | 01:47:40 | 17:03:12 | -1.0001932 | 3.0909 | 1.7946765 | 5.756219 | 2025-02-21 02:22:19 | -3.0915151
12295 | 恒流放电 | 01:47:45 | 17:03:17 | -1.0001482 | 3.0905 | 1.7960655 | 5.760512 | 2025-02-21 02:22:24 | -3.0909538
12296 | 恒流放电 | 01:47:50 | 17:03:22 | -1.0001293 | 3.0901 | 1.7974546 | 5.7648043 | 2025-02-21 02:22:29 | -3.0904735
12297 | 恒流放电 | 01:47:55 | 17:03:27 | -1.0001169 | 3.0895 | 1.7988437 | 5.7690958 | 2025-02-21 02:22:34 | -3.0898865
12298 | 恒流放电 | 01:48:00 | 17:03:32 | -1.0001707 | 3.089 | 1.8002328 | 5.7733868 | 2025-02-21 02:22:39 | -3.0895287
12299 | 恒流放电 | 01:48:05 | 17:03:37 | -1.0001359 | 3.0884 | 1.8016219 | 5.7776768 | 2025-02-21 02:22:44 | -3.0888277
12300 | 恒流放电 | 01:48:10 | 17:03:42 | -1.0001352 | 3.0876 | 1.8030109 | 5.7819658 | 2025-02-21 02:22:49 | -3.0880315
12301 | 恒流放电 | 01:48:15 | 17:03:47 | -1.0001591 | 3.0874 | 1.8044001 | 5.7862545 | 2025-02-21 02:22:54 | -3.0878911
12302 | 恒流放电 | 01:48:20 | 17:03:52 | -1.0001504 | 3.0866 | 1.8057892 | 5.7905421 | 2025-02-21 02:22:59 | -3.0870389
12303 | 恒流放电 | 01:48:25 | 17:03:57 | -1.0001366 | 3.0862 | 1.8071781 | 5.7948327 | 2025-02-21 02:23:04 | -3.0866643
12304 | 恒流放电 | 01:48:30 | 17:04:02 | -1.0001504 | 3.0855 | 1.8085672 | 5.7991187 | 2025-02-21 02:23:09 | -3.0859439
12305 | 恒流放电 | 01:48:35 | 17:04:07 | -1.0001279 | 3.0848 | 1.8099563 | 5.8034037 | 2025-02-21 02:23:14 | -3.0851896
12306 | 恒流放电 | 01:48:40 | 17:04:12 | -1.0001432 | 3.0843 | 1.8113454 | 5.807688 | 2025-02-21 02:23:19 | -3.0847121
12307 | 恒流放电 | 01:48:45 | 17:04:17 | -1.0001279 | 3.0837 | 1.8127345 | 5.8119716 | 2025-02-21 02:23:24 | -3.0841344
12308 | 恒流放电 | 01:48:50 | 17:04:22 | -1.0001177 | 3.0831 | 1.8141235 | 5.8162541 | 2025-02-21 02:23:29 | -3.0834368
12309 | 恒流放电 | 01:48:55 | 17:04:27 | -1.0001272 | 3.0824 | 1.8155126 | 5.8205358 | 2025-02-21 02:23:34 | -3.0828158
12310 | 恒流放电 | 01:49:00 | 17:04:32 | -1.0001265 | 3.0817 | 1.8169016 | 5.8248165 | 2025-02-21 02:23:39 | -3.0821118
12311 | 恒流放电 | 01:49:05 | 17:04:37 | -1.0001338 | 3.081 | 1.8182907 | 5.8290962 | 2025-02-21 02:23:44 | -3.0813991
12312 | 恒流放电 | 01:49:10 | 17:04:42 | -1.0001359 | 3.0803 | 1.8196798 | 5.833375 | 2025-02-21 02:23:49 | -3.0807182
12313 | 恒流放电 | 01:49:15 | 17:04:47 | -1.0001199 | 3.0796 | 1.8210688 | 5.8376528 | 2025-02-21 02:23:54 | -3.0800157
12314 | 恒流放电 | 01:49:20 | 17:04:52 | -1.0001024 | 3.0789 | 1.8224579 | 5.8419295 | 2025-02-21 02:23:59 | -3.0792337
12315 | 恒流放电 | 01:49:25 | 17:04:57 | -1.0001075 | 3.0783 | 1.8238469 | 5.8462054 | 2025-02-21 02:24:04 | -3.0786064
12316 | 恒流放电 | 01:49:30 | 17:05:02 | -1.0001467 | 3.0775 | 1.8252361 | 5.8504863 | 2025-02-21 02:24:09 | -3.0779531
12317 | 恒流放电 | 01:49:35 | 17:05:07 | -1.0001162 | 3.0766 | 1.8266251 | 5.8547598 | 2025-02-21 02:24:14 | -3.0769667
12318 | 恒流放电 | 01:49:40 | 17:05:12 | -1.0001345 | 3.0758 | 1.8280142 | 5.8590324 | 2025-02-21 02:24:19 | -3.0762567
12319 | 恒流放电 | 01:49:45 | 17:05:17 | -1.0001112 | 3.0751 | 1.8294033 | 5.8633039 | 2025-02-21 02:24:24 | -3.0754319
12320 | 恒流放电 | 01:49:50 | 17:05:22 | -1.0001127 | 3.0743 | 1.8307923 | 5.8675743 | 2025-02-21 02:24:29 | -3.074695
12321 | 恒流放电 | 01:49:55 | 17:05:27 | -1.0001787 | 3.0735 | 1.8321814 | 5.8718438 | 2025-02-21 02:24:34 | -3.0740811
12322 | 恒流放电 | 01:50:00 | 17:05:32 | -1.0001286 | 3.0727 | 1.8335705 | 5.876112 | 2025-02-21 02:24:39 | -3.0730619
12323 | 恒流放电 | 01:50:05 | 17:05:37 | -1.0001185 | 3.0719 | 1.8349596 | 5.8803789 | 2025-02-21 02:24:44 | -3.0722186
12324 | 恒流放电 | 01:50:10 | 17:05:42 | -1.0001686 | 3.0709 | 1.8363487 | 5.8846448 | 2025-02-21 02:24:49 | -3.07145
12325 | 恒流放电 | 01:50:15 | 17:05:47 | -1.0001482 | 3.0701 | 1.8377378 | 5.8889095 | 2025-02-21 02:24:54 | -3.070545
12326 | 恒流放电 | 01:50:20 | 17:05:52 | -1.0001773 | 3.0691 | 1.8391269 | 5.8931729 | 2025-02-21 02:24:59 | -3.0696454
12327 | 恒流放电 | 01:50:25 | 17:05:57 | -1.0001787 | 3.0681 | 1.840516 | 5.8974348 | 2025-02-21 02:25:04 | -3.0686184
12328 | 恒流放电 | 01:50:30 | 17:06:02 | -1.0001765 | 3.0672 | 1.8419052 | 5.9016956 | 2025-02-21 02:25:09 | -3.0677205
12329 | 恒流放电 | 01:50:35 | 17:06:07 | -1.0001265 | 3.0663 | 1.8432941 | 5.9059625 | 2025-02-21 02:25:14 | -3.0666973
12330 | 恒流放电 | 01:50:40 | 17:06:12 | -1.0001453 | 3.0653 | 1.8446832 | 5.9102204 | 2025-02-21 02:25:19 | -3.0657383
12331 | 恒流放电 | 01:50:45 | 17:06:17 | -1.0001613 | 3.0641 | 1.8460723 | 5.9144769 | 2025-02-21 02:25:24 | -3.0646207
12332 | 恒流放电 | 01:50:50 | 17:06:22 | -1.0001955 | 3.063 | 1.8474615 | 5.9187319 | 2025-02-21 02:25:29 | -3.0636014
12333 | 恒流放电 | 01:50:55 | 17:06:27 | -1.0001744 | 3.062 | 1.8488506 | 5.9229854 | 2025-02-21 02:25:34 | -3.0625546
12334 | 恒流放电 | 01:51:00 | 17:06:32 | -1.0000618 | 3.0609 | 1.8502396 | 5.9272369 | 2025-02-21 02:25:39 | -3.0610895
12335 | 恒流放电 | 01:51:05 | 17:06:37 | -1.0002253 | 3.0597 | 1.8516288 | 5.9314875 | 2025-02-21 02:25:44 | -3.0604368
12336 | 恒流放电 | 01:51:10 | 17:06:42 | -1.0001897 | 3.0588 | 1.853018 | 5.9357367 | 2025-02-21 02:25:49 | -3.0593727
12337 | 恒流放电 | 01:51:15 | 17:06:47 | -1.0000887 | 3.0575 | 1.854407 | 5.9399836 | 2025-02-21 02:25:54 | -3.0577837
12338 | 恒流放电 | 01:51:20 | 17:06:52 | -1.0001831 | 3.0564 | 1.8557961 | 5.9442293 | 2025-02-21 02:25:59 | -3.0569387
12339 | 恒流放电 | 01:51:25 | 17:06:57 | -1.0001765 | 3.0552 | 1.8571853 | 5.9484733 | 2025-02-21 02:26:04 | -3.0556904
12340 | 恒流放电 | 01:51:30 | 17:07:02 | -1.0001228 | 3.0537 | 1.8585743 | 5.9527152 | 2025-02-21 02:26:09 | -3.0541183
12341 | 恒流放电 | 01:51:35 | 17:07:07 | -1.0001497 | 3.0525 | 1.8599634 | 5.9569553 | 2025-02-21 02:26:14 | -3.052922
12342 | 恒流放电 | 01:51:40 | 17:07:12 | -1.0001162 | 3.0511 | 1.8613523 | 5.9612036 | 2025-02-21 02:26:19 | -3.0514422
12343 | 恒流放电 | 01:51:45 | 17:07:17 | -1.0001417 | 3.0497 | 1.8627414 | 5.9654399 | 2025-02-21 02:26:24 | -3.0501647
12344 | 恒流放电 | 01:51:50 | 17:07:22 | -1.0001409 | 3.0483 | 1.8641305 | 5.9696742 | 2025-02-21 02:26:29 | -3.0486893
12345 | 恒流放电 | 01:51:55 | 17:07:27 | -1.0001329 | 3.0467 | 1.8655196 | 5.9739063 | 2025-02-21 02:26:34 | -3.0471207
12346 | 恒流放电 | 01:52:00 | 17:07:32 | -1.0001068 | 3.0453 | 1.8669086 | 5.9781363 | 2025-02-21 02:26:39 | -3.0455871
12347 | 恒流放电 | 01:52:05 | 17:07:37 | -1.0001875 | 3.0437 | 1.8682978 | 5.9823645 | 2025-02-21 02:26:44 | -3.0443098
12348 | 恒流放电 | 01:52:10 | 17:07:42 | -1.0001286 | 3.0421 | 1.8696868 | 5.9865902 | 2025-02-21 02:26:49 | -3.0425027
12349 | 恒流放电 | 01:52:15 | 17:07:47 | -1.0001686 | 3.0406 | 1.8710759 | 5.990814 | 2025-02-21 02:26:54 | -3.0411307
12350 | 恒流放电 | 01:52:20 | 17:07:52 | -1.0001185 | 3.0388 | 1.872465 | 5.995035 | 2025-02-21 02:26:59 | -3.039142
12351 | 恒流放电 | 01:52:25 | 17:07:57 | -1.0001082 | 3.0371 | 1.873854 | 5.9992537 | 2025-02-21 02:27:04 | -3.0374763
12352 | 恒流放电 | 01:52:30 | 17:08:02 | -1.0001169 | 3.0354 | 1.8752431 | 6.0034701 | 2025-02-21 02:27:09 | -3.0357902
12353 | 恒流放电 | 01:52:35 | 17:08:07 | -1.0001199 | 3.0335 | 1.8766321 | 6.0076839 | 2025-02-21 02:27:14 | -3.0338945
12354 | 恒流放电 | 01:52:40 | 17:08:12 | -1.0001214 | 3.0317 | 1.8780212 | 6.0118951 | 2025-02-21 02:27:19 | -3.0321124
12355 | 恒流放电 | 01:52:45 | 17:08:17 | -1.0001554 | 3.0298 | 1.8794103 | 6.016119 | 2025-02-21 02:27:24 | -3.0302816
12356 | 恒流放电 | 01:52:50 | 17:08:22 | -1.0001155 | 3.0278 | 1.8807993 | 6.0203247 | 2025-02-21 02:27:29 | -3.0281119
12357 | 恒流放电 | 01:52:55 | 17:08:27 | -1.0001075 | 3.0259 | 1.8821884 | 6.0245278 | 2025-02-21 02:27:34 | -3.0261983
12358 | 恒流放电 | 01:53:00 | 17:08:32 | -1.0000857 | 3.0236 | 1.8835774 | 6.0287276 | 2025-02-21 02:27:39 | -3.023859
12359 | 恒流放电 | 01:53:05 | 17:08:37 | -1.0001577 | 3.0214 | 1.8849665 | 6.0329246 | 2025-02-21 02:27:44 | -3.0218882
12360 | 恒流放电 | 01:53:10 | 17:08:42 | -1.0002078 | 3.0191 | 1.8863556 | 6.0371188 | 2025-02-21 02:27:49 | -3.0197623
12361 | 恒流放电 | 01:53:15 | 17:08:47 | -1.0001714 | 3.017 | 1.8877448 | 6.0413097 | 2025-02-21 02:27:54 | -3.0175038
12362 | 恒流放电 | 01:53:20 | 17:08:52 | -1.0001467 | 3.0145 | 1.8891339 | 6.0454972 | 2025-02-21 02:27:59 | -3.0149542
12363 | 恒流放电 | 01:53:25 | 17:08:57 | -1.0001432 | 3.012 | 1.890523 | 6.0496811 | 2025-02-21 02:28:04 | -3.0124265
12364 | 恒流放电 | 01:53:30 | 17:09:02 | -1.0001373 | 3.0095 | 1.891912 | 6.0538615 | 2025-02-21 02:28:09 | -3.0099291
12365 | 恒流放电 | 01:53:35 | 17:09:07 | -1.0001338 | 3.0068 | 1.8933011 | 6.0580382 | 2025-02-21 02:28:14 | -3.0071878
12366 | 恒流放电 | 01:53:40 | 17:09:12 | -1.000154 | 3.0042 | 1.8946902 | 6.0622113 | 2025-02-21 02:28:19 | -3.0046543
12367 | 恒流放电 | 01:53:45 | 17:09:17 | -1.0001256 | 3.0013 | 1.8960793 | 6.0663804 | 2025-02-21 02:28:24 | -3.0017034
12368 | 恒流放电 | 01:53:50 | 17:09:22 | -1.0001249 | 2.9985 | 1.8974683 | 6.0705667 | 2025-02-21 02:28:29 | -2.9989234
12369 | 恒流放电 | 01:53:55 | 17:09:27 | -1.0001723 | 2.9955 | 1.8988575 | 6.0747278 | 2025-02-21 02:28:34 | -2.9960507
12370 | 恒流放电 | 01:54:00 | 17:09:32 | -1.0001359 | 2.9924 | 1.9002465 | 6.0788845 | 2025-02-21 02:28:39 | -2.9928266
12371 | 恒流放电 | 01:54:05 | 17:09:37 | -1.0001504 | 2.9896 | 1.9016356 | 6.0830373 | 2025-02-21 02:28:44 | -2.9900044
12372 | 恒流放电 | 01:54:10 | 17:09:42 | -1.000146 | 2.9863 | 1.9030247 | 6.0871855 | 2025-02-21 02:28:49 | -2.9866967
12373 | 恒流放电 | 01:54:15 | 17:09:47 | -1.0001467 | 2.9829 | 1.9044138 | 6.091329 | 2025-02-21 02:28:54 | -2.9833457
12374 | 恒流放电 | 01:54:20 | 17:09:52 | -1.0000871 | 2.9794 | 1.9058028 | 6.0954675 | 2025-02-21 02:28:59 | -2.9796507
12375 | 恒流放电 | 01:54:25 | 17:09:57 | -1.0001265 | 2.9761 | 1.9071919 | 6.0996014 | 2025-02-21 02:29:04 | -2.9764688
12376 | 恒流放电 | 01:54:30 | 17:10:02 | -1.0001169 | 2.9723 | 1.9085809 | 6.1037301 | 2025-02-21 02:29:09 | -2.9726343
12377 | 恒流放电 | 01:54:35 | 17:10:07 | -1.0001293 | 2.9685 | 1.90997 | 6.1078535 | 2025-02-21 02:29:14 | -2.9688808
12378 | 恒流放电 | 01:54:40 | 17:10:12 | -1.0001032 | 2.9648 | 1.911359 | 6.1119717 | 2025-02-21 02:29:19 | -2.9650895
12379 | 恒流放电 | 01:54:45 | 17:10:17 | -1.000165 | 2.9607 | 1.9127482 | 6.1160844 | 2025-02-21 02:29:24 | -2.9611549
12380 | 恒流放电 | 01:54:50 | 17:10:22 | -1.0001643 | 2.9568 | 1.9141373 | 6.1201918 | 2025-02-21 02:29:29 | -2.9573205
12381 | 恒流放电 | 01:54:55 | 17:10:27 | -1.0001235 | 2.9525 | 1.9155263 | 6.1243238 | 2025-02-21 02:29:34 | -2.9528507
12382 | 恒流放电 | 01:55:00 | 17:10:32 | -1.0001627 | 2.9482 | 1.9169154 | 6.1284193 | 2025-02-21 02:29:39 | -2.9487055
12383 | 恒流放电 | 01:55:05 | 17:10:37 | -1.000138 | 2.9438 | 1.9183045 | 6.1325084 | 2025-02-21 02:29:44 | -2.9441918
12384 | 恒流放电 | 01:55:10 | 17:10:42 | -1.0001104 | 2.9391 | 1.9196935 | 6.136591 | 2025-02-21 02:29:49 | -2.9394409
12385 | 恒流放电 | 01:55:15 | 17:10:47 | -1.0001206 | 2.9344 | 1.9210826 | 6.140667 | 2025-02-21 02:29:54 | -2.9347355
12386 | 恒流放电 | 01:55:20 | 17:10:52 | -1.0001497 | 2.9298 | 1.9224717 | 6.1447367 | 2025-02-21 02:29:59 | -2.9301989
12387 | 恒流放电 | 01:55:25 | 17:10:57 | -1.0001853 | 2.9246 | 1.9238608 | 6.1487995 | 2025-02-21 02:30:04 | -2.9251879
12388 | 恒流放电 | 01:55:30 | 17:11:02 | -1.0001134 | 2.9196 | 1.9252499 | 6.1528549 | 2025-02-21 02:30:09 | -2.9199181
12389 | 恒流放电 | 01:55:35 | 17:11:07 | -1.000138 | 2.9145 | 1.9266389 | 6.1569035 | 2025-02-21 02:30:14 | -2.9149436
12390 | 恒流放电 | 01:55:40 | 17:11:12 | -1.0001547 | 2.9093 | 1.928028 | 6.1609448 | 2025-02-21 02:30:19 | -2.9097483
12391 | 恒流放电 | 01:55:45 | 17:11:17 | -1.0001467 | 2.9038 | 1.9294171 | 6.1649784 | 2025-02-21 02:30:24 | -2.9042087
12392 | 恒流放电 | 01:55:50 | 17:11:22 | -1.0001286 | 2.898 | 1.9308062 | 6.169004 | 2025-02-21 02:30:29 | -2.898405
12393 | 恒流放电 | 01:55:55 | 17:11:27 | -1.0000777 | 2.8923 | 1.9321952 | 6.1730213 | 2025-02-21 02:30:34 | -2.8924768
12394 | 恒流放电 | 01:56:00 | 17:11:32 | -1.0000582 | 2.8865 | 1.9335843 | 6.1770759 | 2025-02-21 02:30:39 | -2.8866537
12395 | 恒流放电 | 01:56:05 | 17:11:37 | -1.0001606 | 2.8802 | 1.9349734 | 6.1810767 | 2025-02-21 02:30:44 | -2.8806207
12396 | 恒流放电 | 01:56:10 | 17:11:42 | -1.0001388 | 2.874 | 1.9363625 | 6.185069 | 2025-02-21 02:30:49 | -2.8744055
12397 | 恒流放电 | 01:56:15 | 17:11:47 | -1.0001127 | 2.8675 | 1.9377516 | 6.189052 | 2025-02-21 02:30:54 | -2.8678212
12398 | 恒流放电 | 01:56:20 | 17:11:52 | -1.0001467 | 2.8609 | 1.9391407 | 6.1930261 | 2025-02-21 02:30:59 | -2.8613248
12399 | 恒流放电 | 01:56:25 | 17:11:57 | -1.0001686 | 2.8541 | 1.9405298 | 6.1969908 | 2025-02-21 02:31:04 | -2.8545625
12400 | 恒流放电 | 01:56:30 | 17:12:02 | -1.0001249 | 2.8472 | 1.9419188 | 6.2009457 | 2025-02-21 02:31:09 | -2.847573
12401 | 恒流放电 | 01:56:35 | 17:12:07 | -1.0001301 | 2.8401 | 1.9433079 | 6.2048909 | 2025-02-21 02:31:14 | -2.8404933
12402 | 恒流放电 | 01:56:40 | 17:12:12 | -1.0001169 | 2.8326 | 1.944697 | 6.2088255 | 2025-02-21 02:31:19 | -2.8329359
12403 | 恒流放电 | 01:56:45 | 17:12:17 | -1.0001127 | 2.8252 | 1.946086 | 6.2127498 | 2025-02-21 02:31:24 | -2.8254788
12404 | 恒流放电 | 01:56:50 | 17:12:22 | -1.0001547 | 2.8174 | 1.9474751 | 6.2166634 | 2025-02-21 02:31:29 | -2.8177916
12405 | 恒流放电 | 01:56:55 | 17:12:27 | -1.0002493 | 2.8094 | 1.9488644 | 6.2205662 | 2025-02-21 02:31:34 | -2.810071
12406 | 恒流放电 | 01:57:00 | 17:12:32 | -1.0000908 | 2.8011 | 1.9502534 | 6.2244571 | 2025-02-21 02:31:39 | -2.8013843
12407 | 恒流放电 | 01:57:05 | 17:12:37 | -1.0001192 | 2.7928 | 1.9516424 | 6.2284007 | 2025-02-21 02:31:44 | -2.7930976
12408 | 恒流放电 | 01:57:10 | 17:12:42 | -1.0001643 | 2.7842 | 1.9530315 | 6.2322683 | 2025-02-21 02:31:49 | -2.7846766
12409 | 恒流放电 | 01:57:15 | 17:12:47 | -1.0001504 | 2.7752 | 1.9544206 | 6.2361233 | 2025-02-21 02:31:54 | -2.7755959
12410 | 恒流放电 | 01:57:20 | 17:12:52 | -1.0001409 | 2.766 | 1.9558097 | 6.2399656 | 2025-02-21 02:31:59 | -2.7664236
12411 | 恒流放电 | 01:57:25 | 17:12:57 | -1.0001249 | 2.7565 | 1.9571988 | 6.2437945 | 2025-02-21 02:32:04 | -2.7568544
12412 | 恒流放电 | 01:57:30 | 17:13:02 | -1.0001199 | 2.7466 | 1.9585878 | 6.2476097 | 2025-02-21 02:32:09 | -2.746926
12413 | 恒流放电 | 01:57:35 | 17:13:07 | -1.0001134 | 2.7365 | 1.9599769 | 6.2514109 | 2025-02-21 02:32:14 | -2.7368286
12414 | 恒流放电 | 01:57:40 | 17:13:12 | -1.0000814 | 2.7262 | 1.9613659 | 6.2551975 | 2025-02-21 02:32:19 | -2.7264001
12415 | 恒流放电 | 01:57:45 | 17:13:17 | -1.0001256 | 2.7155 | 1.9627549 | 6.2589695 | 2025-02-21 02:32:24 | -2.7158141
12416 | 恒流放电 | 01:57:50 | 17:13:22 | -1.000186 | 2.7043 | 1.9641441 | 6.2627262 | 2025-02-21 02:32:29 | -2.7048059
12417 | 恒流放电 | 01:57:55 | 17:13:27 | -1.0001119 | 2.6928 | 1.9655331 | 6.2664666 | 2025-02-21 02:32:34 | -2.6930986
12418 | 恒流放电 | 01:58:00 | 17:13:32 | -1.0001417 | 2.681 | 1.9669222 | 6.2701907 | 2025-02-21 02:32:39 | -2.68135
12419 | 恒流放电 | 01:58:05 | 17:13:37 | -1.0001577 | 2.6687 | 1.9683113 | 6.2738978 | 2025-02-21 02:32:44 | -2.6691419
12420 | 恒流放电 | 01:58:10 | 17:13:42 | -1.0001249 | 2.6556 | 1.9697003 | 6.2776809 | 2025-02-21 02:32:49 | -2.6559707
12421 | 恒流放电 | 01:58:15 | 17:13:47 | -1.0000756 | 2.6421 | 1.9710893 | 6.2813507 | 2025-02-21 02:32:54 | -2.6422597
12422 | 恒流放电 | 01:58:20 | 17:13:52 | -1.0001032 | 2.6281 | 1.9724784 | 6.2850012 | 2025-02-21 02:32:59 | -2.6283641
12423 | 恒流放电 | 01:58:25 | 17:13:57 | -1.0001054 | 2.6133 | 1.9738674 | 6.2886312 | 2025-02-21 02:33:04 | -2.6136112
12424 | 恒流放电 | 01:58:30 | 17:14:02 | -1.0001286 | 2.5976 | 1.9752565 | 6.2922394 | 2025-02-21 02:33:09 | -2.5979346
12425 | 恒流放电 | 01:58:35 | 17:14:07 | -1.0001446 | 2.5809 | 1.9766456 | 6.2958246 | 2025-02-21 02:33:14 | -2.5812853
12426 | 恒流放电 | 01:58:40 | 17:14:12 | -1.0000894 | 2.5632 | 1.9780346 | 6.2993848 | 2025-02-21 02:33:19 | -2.5633817
12427 | 恒流放电 | 01:58:45 | 17:14:17 | -1.0001425 | 2.5443 | 1.9794237 | 6.3029191 | 2025-02-21 02:33:24 | -2.5446554
12428 | 恒流放电 | 01:58:50 | 17:14:22 | -1.0001512 | 2.5244 | 1.9808128 | 6.3064258 | 2025-02-21 02:33:29 | -2.5248212
12429 | 恒流放电 | 01:58:55 | 17:14:27 | -1.0001577 | 2.5028 | 1.9822019 | 6.3099025 | 2025-02-21 02:33:34 | -2.5032407
12430 | 恒流放电 | 01:59:00 | 17:14:32 | -1.0001482 | 2.48 | 1.983591 | 6.3133474 | 2025-02-21 02:33:39 | -2.4803792
12431 | 恒流放电 | 01:59:05 | 17:14:37 | -1.0001366 | 2.4553 | 1.98498 | 6.3167581 | 2025-02-21 02:33:44 | -2.4556508
12432 | 恒流放电 | 01:59:10 | 17:14:42 | -1.0001293 | 2.4288 | 1.9863691 | 6.3201318 | 2025-02-21 02:33:49 | -2.4290878
12433 | 恒流放电 | 01:59:15 | 17:14:47 | -1.0000523 | 2.3999 | 1.9877584 | 6.3236423 | 2025-02-21 02:33:54 | -2.4000492
12434 | 恒流放电 | 01:59:20 | 17:14:52 | -1.0001308 | 2.3684 | 1.9891475 | 6.3269322 | 2025-02-21 02:33:59 | -2.3687408
12435 | 恒流放电 | 01:59:25 | 17:14:57 | -1.0001867 | 2.3336 | 1.9905366 | 6.3301739 | 2025-02-21 02:34:04 | -2.3340586
12436 | 恒流放电 | 01:59:30 | 17:15:02 | -1.000061 | 2.2945 | 1.9919256 | 6.3333609 | 2025-02-21 02:34:09 | -2.2946073
12437 | 恒流放电 | 01:59:35 | 17:15:07 | -1.0001054 | 2.2496 | 1.9933146 | 6.3364857 | 2025-02-21 02:34:14 | -2.2498773
12438 | 恒流放电 | 01:59:40 | 17:15:12 | -1.0001032 | 2.1969 | 1.9947037 | 6.3395373 | 2025-02-21 02:34:19 | -2.1971515
12439 | 恒流放电 | 01:59:45 | 17:15:17 | -1.0001119 | 2.1332 | 1.9960927 | 6.3425004 | 2025-02-21 02:34:24 | -2.1334435
12440 | 恒流放电 | 01:59:50 | 17:15:22 | -1.0001214 | 2.0533 | 1.9974818 | 6.3453526 | 2025-02-21 02:34:29 | -2.0535457
12441 | 恒流放电 | 01:59:52 | 17:15:25 | -1.0001104 | 1.9993 | 1.9982598 | 6.3471723 | 2025-02-21 02:34:31 | -1.9994715
12442 | 搁置 | 00:00:00 | 17:15:25 | 0 | 2.0545 | 0 | 0 | 2025-02-21 02:34:31 | 0
12443 | 搁置 | 00:00:05 | 17:15:30 | 0 | 2.1833 | 0 | 0 | 2025-02-21 02:34:36 | 0
12444 | 搁置 | 00:00:10 | 17:15:35 | 0 | 2.2471 | 0 | 0 | 2025-02-21 02:34:41 | 0
12445 | 搁置 | 00:00:15 | 17:15:40 | 0 | 2.2946 | 0 | 0 | 2025-02-21 02:34:46 | 0
12446 | 搁置 | 00:00:20 | 17:15:45 | 0 | 2.3324 | 0 | 0 | 2025-02-21 02:34:51 | 0
12447 | 搁置 | 00:00:25 | 17:15:50 | 0 | 2.3638 | 0 | 0 | 2025-02-21 02:34:56 | 0
12448 | 搁置 | 00:00:30 | 17:15:55 | 0 | 2.3907 | 0 | 0 | 2025-02-21 02:35:01 | 0
12449 | 搁置 | 00:00:35 | 17:16:00 | 0 | 2.4136 | 0 | 0 | 2025-02-21 02:35:06 | 0
12450 | 搁置 | 00:00:40 | 17:16:05 | 0 | 2.4336 | 0 | 0 | 2025-02-21 02:35:11 | 0
12451 | 搁置 | 00:00:45 | 17:16:10 | 0 | 2.4513 | 0 | 0 | 2025-02-21 02:35:16 | 0
12452 | 搁置 | 00:00:50 | 17:16:15 | 0 | 2.4669 | 0 | 0 | 2025-02-21 02:35:21 | 0
12453 | 搁置 | 00:00:55 | 17:16:20 | 0 | 2.4808 | 0 | 0 | 2025-02-21 02:35:26 | 0
12454 | 搁置 | 00:01:00 | 17:16:25 | 0 | 2.4935 | 0 | 0 | 2025-02-21 02:35:31 | 0
12455 | 搁置 | 00:01:05 | 17:16:30 | 0 | 2.5045 | 0 | 0 | 2025-02-21 02:35:36 | 0
12456 | 搁置 | 00:01:10 | 17:16:35 | 0 | 2.5147 | 0 | 0 | 2025-02-21 02:35:41 | 0
12457 | 搁置 | 00:01:15 | 17:16:40 | 0 | 2.5237 | 0 | 0 | 2025-02-21 02:35:46 | 0
12458 | 搁置 | 00:01:20 | 17:16:45 | 0 | 2.5319 | 0 | 0 | 2025-02-21 02:35:51 | 0
12459 | 搁置 | 00:01:25 | 17:16:50 | 0 | 2.5395 | 0 | 0 | 2025-02-21 02:35:56 | 0
12460 | 搁置 | 00:01:30 | 17:16:55 | 0 | 2.5461 | 0 | 0 | 2025-02-21 02:36:01 | 0
12461 | 搁置 | 00:01:35 | 17:17:00 | 0 | 2.5524 | 0 | 0 | 2025-02-21 02:36:06 | 0
12462 | 搁置 | 00:01:40 | 17:17:05 | 0 | 2.5579 | 0 | 0 | 2025-02-21 02:36:11 | 0
12463 | 搁置 | 00:01:45 | 17:17:10 | 0 | 2.5631 | 0 | 0 | 2025-02-21 02:36:16 | 0
12464 | 搁置 | 00:01:50 | 17:17:15 | 0 | 2.5681 | 0 | 0 | 2025-02-21 02:36:21 | 0
12465 | 搁置 | 00:01:55 | 17:17:20 | 0 | 2.5725 | 0 | 0 | 2025-02-21 02:36:26 | 0
12466 | 搁置 | 00:02:00 | 17:17:25 | 0 | 2.5767 | 0 | 0 | 2025-02-21 02:36:31 | 0
12467 | 搁置 | 00:02:05 | 17:17:30 | 0 | 2.5808 | 0 | 0 | 2025-02-21 02:36:36 | 0
12468 | 搁置 | 00:02:10 | 17:17:35 | 0 | 2.5845 | 0 | 0 | 2025-02-21 02:36:41 | 0
12469 | 搁置 | 00:02:15 | 17:17:40 | 0 | 2.5879 | 0 | 0 | 2025-02-21 02:36:46 | 0
12470 | 搁置 | 00:02:20 | 17:17:45 | 0 | 2.5911 | 0 | 0 | 2025-02-21 02:36:51 | 0
12471 | 搁置 | 00:02:25 | 17:17:50 | 0 | 2.5944 | 0 | 0 | 2025-02-21 02:36:56 | 0
12472 | 搁置 | 00:02:30 | 17:17:55 | 0 | 2.5973 | 0 | 0 | 2025-02-21 02:37:01 | 0
12473 | 搁置 | 00:02:35 | 17:18:00 | 0 | 2.6001 | 0 | 0 | 2025-02-21 02:37:06 | 0
12474 | 搁置 | 00:02:40 | 17:18:05 | 0 | 2.6029 | 0 | 0 | 2025-02-21 02:37:11 | 0
12475 | 搁置 | 00:02:45 | 17:18:10 | 0 | 2.6053 | 0 | 0 | 2025-02-21 02:37:16 | 0
12476 | 搁置 | 00:02:50 | 17:18:15 | 0 | 2.6078 | 0 | 0 | 2025-02-21 02:37:21 | 0
12477 | 搁置 | 00:02:55 | 17:18:20 | 0 | 2.6104 | 0 | 0 | 2025-02-21 02:37:26 | 0
12478 | 搁置 | 00:03:00 | 17:18:25 | 0 | 2.6125 | 0 | 0 | 2025-02-21 02:37:31 | 0
12479 | 搁置 | 00:03:05 | 17:18:30 | 0 | 2.615 | 0 | 0 | 2025-02-21 02:37:36 | 0
12480 | 搁置 | 00:03:10 | 17:18:35 | 0 | 2.617 | 0 | 0 | 2025-02-21 02:37:41 | 0
12481 | 搁置 | 00:03:15 | 17:18:40 | 0 | 2.6192 | 0 | 0 | 2025-02-21 02:37:46 | 0
12482 | 搁置 | 00:03:20 | 17:18:45 | 0 | 2.6211 | 0 | 0 | 2025-02-21 02:37:51 | 0
12483 | 搁置 | 00:03:25 | 17:18:50 | 0 | 2.6231 | 0 | 0 | 2025-02-21 02:37:56 | 0
12484 | 搁置 | 00:03:30 | 17:18:55 | 0 | 2.6251 | 0 | 0 | 2025-02-21 02:38:01 | 0
12485 | 搁置 | 00:03:35 | 17:19:00 | 0 | 2.627 | 0 | 0 | 2025-02-21 02:38:06 | 0
12486 | 搁置 | 00:03:40 | 17:19:05 | 0 | 2.6288 | 0 | 0 | 2025-02-21 02:38:11 | 0
12487 | 搁置 | 00:03:45 | 17:19:10 | 0 | 2.6307 | 0 | 0 | 2025-02-21 02:38:16 | 0
12488 | 搁置 | 00:03:50 | 17:19:15 | 0 | 2.6324 | 0 | 0 | 2025-02-21 02:38:21 | 0
12489 | 搁置 | 00:03:55 | 17:19:20 | 0 | 2.6341 | 0 | 0 | 2025-02-21 02:38:26 | 0
12490 | 搁置 | 00:04:00 | 17:19:25 | 0 | 2.6358 | 0 | 0 | 2025-02-21 02:38:31 | 0
12491 | 搁置 | 00:04:05 | 17:19:30 | 0 | 2.6373 | 0 | 0 | 2025-02-21 02:38:36 | 0
12492 | 搁置 | 00:04:10 | 17:19:35 | 0 | 2.639 | 0 | 0 | 2025-02-21 02:38:41 | 0
12493 | 搁置 | 00:04:15 | 17:19:40 | 0 | 2.6404 | 0 | 0 | 2025-02-21 02:38:46 | 0
12494 | 搁置 | 00:04:20 | 17:19:45 | 0 | 2.6419 | 0 | 0 | 2025-02-21 02:38:51 | 0
12495 | 搁置 | 00:04:25 | 17:19:50 | 0 | 2.6436 | 0 | 0 | 2025-02-21 02:38:56 | 0
12496 | 搁置 | 00:04:30 | 17:19:55 | 0 | 2.6451 | 0 | 0 | 2025-02-21 02:39:01 | 0
12497 | 搁置 | 00:04:35 | 17:20:00 | 0 | 2.6466 | 0 | 0 | 2025-02-21 02:39:06 | 0
12498 | 搁置 | 00:04:40 | 17:20:05 | 0 | 2.648 | 0 | 0 | 2025-02-21 02:39:11 | 0
12499 | 搁置 | 00:04:45 | 17:20:10 | 0 | 2.6493 | 0 | 0 | 2025-02-21 02:39:16 | 0
12500 | 搁置 | 00:04:50 | 17:20:15 | 0 | 2.6507 | 0 | 0 | 2025-02-21 02:39:21 | 0
12501 | 搁置 | 00:04:55 | 17:20:20 | 0 | 2.652 | 0 | 0 | 2025-02-21 02:39:26 | 0
12502 | 搁置 | 00:05:00 | 17:20:25 | 0 | 2.6533 | 0 | 0 | 2025-02-21 02:39:31 | 0
12503 | 搁置 | 00:05:05 | 17:20:30 | 0 | 2.6546 | 0 | 0 | 2025-02-21 02:39:36 | 0
12504 | 搁置 | 00:05:10 | 17:20:35 | 0 | 2.6558 | 0 | 0 | 2025-02-21 02:39:41 | 0
12505 | 搁置 | 00:05:15 | 17:20:40 | 0 | 2.6572 | 0 | 0 | 2025-02-21 02:39:46 | 0
12506 | 搁置 | 00:05:20 | 17:20:45 | 0 | 2.6584 | 0 | 0 | 2025-02-21 02:39:51 | 0
12507 | 搁置 | 00:05:25 | 17:20:50 | 0 | 2.6596 | 0 | 0 | 2025-02-21 02:39:56 | 0
12508 | 搁置 | 00:05:30 | 17:20:55 | 0 | 2.6607 | 0 | 0 | 2025-02-21 02:40:01 | 0
12509 | 搁置 | 00:05:35 | 17:21:00 | 0 | 2.6619 | 0 | 0 | 2025-02-21 02:40:06 | 0
12510 | 搁置 | 00:05:40 | 17:21:05 | 0 | 2.663 | 0 | 0 | 2025-02-21 02:40:11 | 0
12511 | 搁置 | 00:05:45 | 17:21:10 | 0 | 2.6643 | 0 | 0 | 2025-02-21 02:40:16 | 0
12512 | 搁置 | 00:05:50 | 17:21:15 | 0 | 2.6653 | 0 | 0 | 2025-02-21 02:40:21 | 0
12513 | 搁置 | 00:05:55 | 17:21:20 | 0 | 2.6663 | 0 | 0 | 2025-02-21 02:40:26 | 0
12514 | 搁置 | 00:06:00 | 17:21:25 | 0 | 2.6676 | 0 | 0 | 2025-02-21 02:40:31 | 0
12515 | 搁置 | 00:06:05 | 17:21:30 | 0 | 2.6686 | 0 | 0 | 2025-02-21 02:40:36 | 0
12516 | 搁置 | 00:06:10 | 17:21:35 | 0 | 2.6697 | 0 | 0 | 2025-02-21 02:40:41 | 0
12517 | 搁置 | 00:06:15 | 17:21:40 | 0 | 2.6708 | 0 | 0 | 2025-02-21 02:40:46 | 0
12518 | 搁置 | 00:06:20 | 17:21:45 | 0 | 2.6718 | 0 | 0 | 2025-02-21 02:40:51 | 0
12519 | 搁置 | 00:06:25 | 17:21:50 | 0 | 2.6727 | 0 | 0 | 2025-02-21 02:40:56 | 0
12520 | 搁置 | 00:06:30 | 17:21:55 | 0 | 2.6737 | 0 | 0 | 2025-02-21 02:41:01 | 0
12521 | 搁置 | 00:06:35 | 17:22:00 | 0 | 2.6748 | 0 | 0 | 2025-02-21 02:41:06 | 0
12522 | 搁置 | 00:06:40 | 17:22:05 | 0 | 2.6756 | 0 | 0 | 2025-02-21 02:41:11 | 0
12523 | 搁置 | 00:06:45 | 17:22:10 | 0 | 2.6765 | 0 | 0 | 2025-02-21 02:41:16 | 0
12524 | 搁置 | 00:06:50 | 17:22:15 | 0 | 2.6776 | 0 | 0 | 2025-02-21 02:41:21 | 0
12525 | 搁置 | 00:06:55 | 17:22:20 | 0 | 2.6785 | 0 | 0 | 2025-02-21 02:41:26 | 0
12526 | 搁置 | 00:07:00 | 17:22:25 | 0 | 2.6794 | 0 | 0 | 2025-02-21 02:41:31 | 0
12527 | 搁置 | 00:07:05 | 17:22:30 | 0 | 2.6803 | 0 | 0 | 2025-02-21 02:41:36 | 0
12528 | 搁置 | 00:07:10 | 17:22:35 | 0 | 2.6811 | 0 | 0 | 2025-02-21 02:41:41 | 0
12529 | 搁置 | 00:07:15 | 17:22:40 | 0 | 2.682 | 0 | 0 | 2025-02-21 02:41:46 | 0
12530 | 搁置 | 00:07:20 | 17:22:45 | 0 | 2.6829 | 0 | 0 | 2025-02-21 02:41:51 | 0
12531 | 搁置 | 00:07:25 | 17:22:50 | 0 | 2.6837 | 0 | 0 | 2025-02-21 02:41:56 | 0
12532 | 搁置 | 00:07:30 | 17:22:55 | 0 | 2.6847 | 0 | 0 | 2025-02-21 02:42:01 | 0
12533 | 搁置 | 00:07:35 | 17:23:00 | 0 | 2.6853 | 0 | 0 | 2025-02-21 02:42:06 | 0
12534 | 搁置 | 00:07:40 | 17:23:05 | 0 | 2.6863 | 0 | 0 | 2025-02-21 02:42:11 | 0
12535 | 搁置 | 00:07:45 | 17:23:10 | 0 | 2.687 | 0 | 0 | 2025-02-21 02:42:16 | 0
12536 | 搁置 | 00:07:50 | 17:23:15 | 0 | 2.6879 | 0 | 0 | 2025-02-21 02:42:21 | 0
12537 | 搁置 | 00:07:55 | 17:23:20 | 0 | 2.6886 | 0 | 0 | 2025-02-21 02:42:26 | 0
12538 | 搁置 | 00:08:00 | 17:23:25 | 0 | 2.6891 | 0 | 0 | 2025-02-21 02:42:31 | 0
12539 | 搁置 | 00:08:05 | 17:23:30 | 0 | 2.6902 | 0 | 0 | 2025-02-21 02:42:36 | 0
12540 | 搁置 | 00:08:10 | 17:23:35 | 0 | 2.6909 | 0 | 0 | 2025-02-21 02:42:41 | 0
12541 | 搁置 | 00:08:15 | 17:23:40 | 0 | 2.6918 | 0 | 0 | 2025-02-21 02:42:46 | 0
12542 | 搁置 | 00:08:20 | 17:23:45 | 0 | 2.6925 | 0 | 0 | 2025-02-21 02:42:51 | 0
12543 | 搁置 | 00:08:25 | 17:23:50 | 0 | 2.6932 | 0 | 0 | 2025-02-21 02:42:56 | 0
12544 | 搁置 | 00:08:30 | 17:23:55 | 0 | 2.694 | 0 | 0 | 2025-02-21 02:43:01 | 0
12545 | 搁置 | 00:08:35 | 17:24:00 | 0 | 2.6947 | 0 | 0 | 2025-02-21 02:43:06 | 0
12546 | 搁置 | 00:08:40 | 17:24:05 | 0 | 2.6954 | 0 | 0 | 2025-02-21 02:43:11 | 0
12547 | 搁置 | 00:08:45 | 17:24:10 | 0 | 2.6961 | 0 | 0 | 2025-02-21 02:43:16 | 0
12548 | 搁置 | 00:08:50 | 17:24:15 | 0 | 2.6967 | 0 | 0 | 2025-02-21 02:43:21 | 0
12549 | 搁置 | 00:08:55 | 17:24:20 | 0 | 2.6975 | 0 | 0 | 2025-02-21 02:43:26 | 0
12550 | 搁置 | 00:09:00 | 17:24:25 | 0 | 2.6982 | 0 | 0 | 2025-02-21 02:43:31 | 0
12551 | 搁置 | 00:09:05 | 17:24:30 | 0 | 2.6989 | 0 | 0 | 2025-02-21 02:43:36 | 0
12552 | 搁置 | 00:09:10 | 17:24:35 | 0 | 2.6997 | 0 | 0 | 2025-02-21 02:43:41 | 0
12553 | 搁置 | 00:09:15 | 17:24:40 | 0 | 2.7002 | 0 | 0 | 2025-02-21 02:43:46 | 0
12554 | 搁置 | 00:09:20 | 17:24:45 | 0 | 2.7008 | 0 | 0 | 2025-02-21 02:43:51 | 0
12555 | 搁置 | 00:09:25 | 17:24:50 | 0 | 2.7014 | 0 | 0 | 2025-02-21 02:43:56 | 0
12556 | 搁置 | 00:09:30 | 17:24:55 | 0 | 2.702 | 0 | 0 | 2025-02-21 02:44:01 | 0
12557 | 搁置 | 00:09:35 | 17:25:00 | 0 | 2.7027 | 0 | 0 | 2025-02-21 02:44:06 | 0
12558 | 搁置 | 00:09:40 | 17:25:05 | 0 | 2.7034 | 0 | 0 | 2025-02-21 02:44:11 | 0
12559 | 搁置 | 00:09:45 | 17:25:10 | 0 | 2.704 | 0 | 0 | 2025-02-21 02:44:16 | 0
12560 | 搁置 | 00:09:50 | 17:25:15 | 0 | 2.7045 | 0 | 0 | 2025-02-21 02:44:21 | 0
12561 | 搁置 | 00:09:55 | 17:25:20 | 0 | 2.7052 | 0 | 0 | 2025-02-21 02:44:26 | 0
12562 | 搁置 | 00:10:00 | 17:25:25 | 0 | 2.7059 | 0 | 0 | 2025-02-21 02:44:31 | 0
12563 | 搁置 | 00:10:05 | 17:25:30 | 0 | 2.7064 | 0 | 0 | 2025-02-21 02:44:36 | 0
12564 | 搁置 | 00:10:10 | 17:25:35 | 0 | 2.707 | 0 | 0 | 2025-02-21 02:44:41 | 0
12565 | 搁置 | 00:10:15 | 17:25:40 | 0 | 2.7075 | 0 | 0 | 2025-02-21 02:44:46 | 0
12566 | 搁置 | 00:10:20 | 17:25:45 | 0 | 2.7082 | 0 | 0 | 2025-02-21 02:44:51 | 0
12567 | 搁置 | 00:10:25 | 17:25:50 | 0 | 2.7087 | 0 | 0 | 2025-02-21 02:44:56 | 0
12568 | 搁置 | 00:10:30 | 17:25:55 | 0 | 2.7093 | 0 | 0 | 2025-02-21 02:45:01 | 0
12569 | 搁置 | 00:10:35 | 17:26:00 | 0 | 2.71 | 0 | 0 | 2025-02-21 02:45:06 | 0
12570 | 搁置 | 00:10:40 | 17:26:05 | 0 | 2.7103 | 0 | 0 | 2025-02-21 02:45:11 | 0
12571 | 搁置 | 00:10:45 | 17:26:10 | 0 | 2.7109 | 0 | 0 | 2025-02-21 02:45:16 | 0
12572 | 搁置 | 00:10:50 | 17:26:15 | 0 | 2.7115 | 0 | 0 | 2025-02-21 02:45:21 | 0
12573 | 搁置 | 00:10:55 | 17:26:20 | 0 | 2.7119 | 0 | 0 | 2025-02-21 02:45:26 | 0
12574 | 搁置 | 00:11:00 | 17:26:25 | 0 | 2.7124 | 0 | 0 | 2025-02-21 02:45:31 | 0
12575 | 搁置 | 00:11:05 | 17:26:30 | 0 | 2.7129 | 0 | 0 | 2025-02-21 02:45:36 | 0
12576 | 搁置 | 00:11:10 | 17:26:35 | 0 | 2.7137 | 0 | 0 | 2025-02-21 02:45:41 | 0
12577 | 搁置 | 00:11:15 | 17:26:40 | 0 | 2.7141 | 0 | 0 | 2025-02-21 02:45:46 | 0
12578 | 搁置 | 00:11:20 | 17:26:45 | 0 | 2.7148 | 0 | 0 | 2025-02-21 02:45:51 | 0
12579 | 搁置 | 00:11:25 | 17:26:50 | 0 | 2.7152 | 0 | 0 | 2025-02-21 02:45:56 | 0
12580 | 搁置 | 00:11:30 | 17:26:55 | 0 | 2.7156 | 0 | 0 | 2025-02-21 02:46:01 | 0
12581 | 搁置 | 00:11:35 | 17:27:00 | 0 | 2.7163 | 0 | 0 | 2025-02-21 02:46:06 | 0
12582 | 搁置 | 00:11:40 | 17:27:05 | 0 | 2.7166 | 0 | 0 | 2025-02-21 02:46:11 | 0
12583 | 搁置 | 00:11:45 | 17:27:10 | 0 | 2.717 | 0 | 0 | 2025-02-21 02:46:16 | 0
12584 | 搁置 | 00:11:50 | 17:27:15 | 0 | 2.7176 | 0 | 0 | 2025-02-21 02:46:21 | 0
12585 | 搁置 | 00:11:55 | 17:27:20 | 0 | 2.7179 | 0 | 0 | 2025-02-21 02:46:26 | 0
12586 | 搁置 | 00:12:00 | 17:27:25 | 0 | 2.7185 | 0 | 0 | 2025-02-21 02:46:31 | 0
12587 | 搁置 | 00:12:05 | 17:27:30 | 0 | 2.7189 | 0 | 0 | 2025-02-21 02:46:36 | 0
12588 | 搁置 | 00:12:10 | 17:27:35 | 0 | 2.7194 | 0 | 0 | 2025-02-21 02:46:41 | 0
12589 | 搁置 | 00:12:15 | 17:27:40 | 0 | 2.72 | 0 | 0 | 2025-02-21 02:46:46 | 0
12590 | 搁置 | 00:12:20 | 17:27:45 | 0 | 2.7204 | 0 | 0 | 2025-02-21 02:46:51 | 0
12591 | 搁置 | 00:12:25 | 17:27:50 | 0 | 2.7209 | 0 | 0 | 2025-02-21 02:46:56 | 0
12592 | 搁置 | 00:12:30 | 17:27:55 | 0 | 2.7212 | 0 | 0 | 2025-02-21 02:47:01 | 0
12593 | 搁置 | 00:12:35 | 17:28:00 | 0 | 2.7218 | 0 | 0 | 2025-02-21 02:47:06 | 0
12594 | 搁置 | 00:12:40 | 17:28:05 | 0 | 2.7223 | 0 | 0 | 2025-02-21 02:47:11 | 0
12595 | 搁置 | 00:12:45 | 17:28:10 | 0 | 2.7227 | 0 | 0 | 2025-02-21 02:47:16 | 0
12596 | 搁置 | 00:12:50 | 17:28:15 | 0 | 2.7229 | 0 | 0 | 2025-02-21 02:47:21 | 0
12597 | 搁置 | 00:12:55 | 17:28:20 | 0 | 2.7236 | 0 | 0 | 2025-02-21 02:47:26 | 0
12598 | 搁置 | 00:13:00 | 17:28:25 | 0 | 2.724 | 0 | 0 | 2025-02-21 02:47:31 | 0
12599 | 搁置 | 00:13:05 | 17:28:30 | 0 | 2.7244 | 0 | 0 | 2025-02-21 02:47:36 | 0
12600 | 搁置 | 00:13:10 | 17:28:35 | 0 | 2.7248 | 0 | 0 | 2025-02-21 02:47:41 | 0
12601 | 搁置 | 00:13:15 | 17:28:40 | 0 | 2.7253 | 0 | 0 | 2025-02-21 02:47:46 | 0
12602 | 搁置 | 00:13:20 | 17:28:45 | 0 | 2.7257 | 0 | 0 | 2025-02-21 02:47:51 | 0
12603 | 搁置 | 00:13:25 | 17:28:50 | 0 | 2.7261 | 0 | 0 | 2025-02-21 02:47:56 | 0
12604 | 搁置 | 00:13:30 | 17:28:55 | 0 | 2.7265 | 0 | 0 | 2025-02-21 02:48:01 | 0
12605 | 搁置 | 00:13:35 | 17:29:00 | 0 | 2.7268 | 0 | 0 | 2025-02-21 02:48:06 | 0
12606 | 搁置 | 00:13:40 | 17:29:05 | 0 | 2.7273 | 0 | 0 | 2025-02-21 02:48:11 | 0
12607 | 搁置 | 00:13:45 | 17:29:10 | 0 | 2.7277 | 0 | 0 | 2025-02-21 02:48:16 | 0
12608 | 搁置 | 00:13:50 | 17:29:15 | 0 | 2.728 | 0 | 0 | 2025-02-21 02:48:21 | 0
12609 | 搁置 | 00:13:55 | 17:29:20 | 0 | 2.7285 | 0 | 0 | 2025-02-21 02:48:26 | 0
12610 | 搁置 | 00:14:00 | 17:29:25 | 0 | 2.7289 | 0 | 0 | 2025-02-21 02:48:31 | 0
12611 | 搁置 | 00:14:05 | 17:29:30 | 0 | 2.7292 | 0 | 0 | 2025-02-21 02:48:36 | 0
12612 | 搁置 | 00:14:10 | 17:29:35 | 0 | 2.7295 | 0 | 0 | 2025-02-21 02:48:41 | 0
12613 | 搁置 | 00:14:15 | 17:29:40 | 0 | 2.73 | 0 | 0 | 2025-02-21 02:48:46 | 0
12614 | 搁置 | 00:14:20 | 17:29:45 | 0 | 2.7304 | 0 | 0 | 2025-02-21 02:48:51 | 0
12615 | 搁置 | 00:14:25 | 17:29:50 | 0 | 2.7307 | 0 | 0 | 2025-02-21 02:48:56 | 0
12616 | 搁置 | 00:14:30 | 17:29:55 | 0 | 2.7311 | 0 | 0 | 2025-02-21 02:49:01 | 0
12617 | 搁置 | 00:14:35 | 17:30:00 | 0 | 2.7315 | 0 | 0 | 2025-02-21 02:49:06 | 0
12618 | 搁置 | 00:14:40 | 17:30:05 | 0 | 2.7318 | 0 | 0 | 2025-02-21 02:49:11 | 0
12619 | 搁置 | 00:14:45 | 17:30:10 | 0 | 2.7322 | 0 | 0 | 2025-02-21 02:49:16 | 0
12620 | 搁置 | 00:14:50 | 17:30:15 | 0 | 2.7326 | 0 | 0 | 2025-02-21 02:49:21 | 0
12621 | 搁置 | 00:14:55 | 17:30:20 | 0 | 2.7329 | 0 | 0 | 2025-02-21 02:49:26 | 0
12622 | 搁置 | 00:15:00 | 17:30:25 | 0 | 2.7333 | 0 | 0 | 2025-02-21 02:49:31 | 0
12623 | 搁置 | 00:15:05 | 17:30:30 | 0 | 2.7336 | 0 | 0 | 2025-02-21 02:49:36 | 0
12624 | 搁置 | 00:15:10 | 17:30:35 | 0 | 2.7341 | 0 | 0 | 2025-02-21 02:49:41 | 0
12625 | 搁置 | 00:15:15 | 17:30:40 | 0 | 2.7343 | 0 | 0 | 2025-02-21 02:49:46 | 0
12626 | 搁置 | 00:15:20 | 17:30:45 | 0 | 2.7348 | 0 | 0 | 2025-02-21 02:49:51 | 0
12627 | 搁置 | 00:15:25 | 17:30:50 | 0 | 2.7349 | 0 | 0 | 2025-02-21 02:49:56 | 0
12628 | 搁置 | 00:15:30 | 17:30:55 | 0 | 2.7353 | 0 | 0 | 2025-02-21 02:50:01 | 0
12629 | 搁置 | 00:15:35 | 17:31:00 | 0 | 2.7357 | 0 | 0 | 2025-02-21 02:50:06 | 0
12630 | 搁置 | 00:15:40 | 17:31:05 | 0 | 2.736 | 0 | 0 | 2025-02-21 02:50:11 | 0
12631 | 搁置 | 00:15:45 | 17:31:10 | 0 | 2.7365 | 0 | 0 | 2025-02-21 02:50:16 | 0
12632 | 搁置 | 00:15:50 | 17:31:15 | 0 | 2.7368 | 0 | 0 | 2025-02-21 02:50:21 | 0
12633 | 搁置 | 00:15:55 | 17:31:20 | 0 | 2.7371 | 0 | 0 | 2025-02-21 02:50:26 | 0
12634 | 搁置 | 00:16:00 | 17:31:25 | 0 | 2.7374 | 0 | 0 | 2025-02-21 02:50:31 | 0
12635 | 搁置 | 00:16:05 | 17:31:30 | 0 | 2.7377 | 0 | 0 | 2025-02-21 02:50:36 | 0
12636 | 搁置 | 00:16:10 | 17:31:35 | 0 | 2.7381 | 0 | 0 | 2025-02-21 02:50:41 | 0
12637 | 搁置 | 00:16:15 | 17:31:40 | 0 | 2.7382 | 0 | 0 | 2025-02-21 02:50:46 | 0
12638 | 搁置 | 00:16:20 | 17:31:45 | 0 | 2.7386 | 0 | 0 | 2025-02-21 02:50:51 | 0
12639 | 搁置 | 00:16:25 | 17:31:50 | 0 | 2.739 | 0 | 0 | 2025-02-21 02:50:56 | 0
12640 | 搁置 | 00:16:30 | 17:31:55 | 0 | 2.7393 | 0 | 0 | 2025-02-21 02:51:01 | 0
12641 | 搁置 | 00:16:35 | 17:32:00 | 0 | 2.7398 | 0 | 0 | 2025-02-21 02:51:06 | 0
12642 | 搁置 | 00:16:40 | 17:32:05 | 0 | 2.7399 | 0 | 0 | 2025-02-21 02:51:11 | 0
12643 | 搁置 | 00:16:45 | 17:32:10 | 0 | 2.74 | 0 | 0 | 2025-02-21 02:51:16 | 0
12644 | 搁置 | 00:16:50 | 17:32:15 | 0 | 2.7405 | 0 | 0 | 2025-02-21 02:51:21 | 0
12645 | 搁置 | 00:16:55 | 17:32:20 | 0 | 2.7408 | 0 | 0 | 2025-02-21 02:51:26 | 0
12646 | 搁置 | 00:17:00 | 17:32:25 | 0 | 2.741 | 0 | 0 | 2025-02-21 02:51:31 | 0
12647 | 搁置 | 00:17:05 | 17:32:30 | 0 | 2.7412 | 0 | 0 | 2025-02-21 02:51:36 | 0
12648 | 搁置 | 00:17:10 | 17:32:35 | 0 | 2.7416 | 0 | 0 | 2025-02-21 02:51:41 | 0
12649 | 搁置 | 00:17:15 | 17:32:40 | 0 | 2.742 | 0 | 0 | 2025-02-21 02:51:46 | 0
12650 | 搁置 | 00:17:20 | 17:32:45 | 0 | 2.7424 | 0 | 0 | 2025-02-21 02:51:51 | 0
12651 | 搁置 | 00:17:25 | 17:32:50 | 0 | 2.7426 | 0 | 0 | 2025-02-21 02:51:56 | 0
12652 | 搁置 | 00:17:30 | 17:32:55 | 0 | 2.7428 | 0 | 0 | 2025-02-21 02:52:01 | 0
12653 | 搁置 | 00:17:35 | 17:33:00 | 0 | 2.7431 | 0 | 0 | 2025-02-21 02:52:06 | 0
12654 | 搁置 | 00:17:40 | 17:33:05 | 0 | 2.7434 | 0 | 0 | 2025-02-21 02:52:11 | 0
12655 | 搁置 | 00:17:45 | 17:33:10 | 0 | 2.7437 | 0 | 0 | 2025-02-21 02:52:16 | 0
12656 | 搁置 | 00:17:50 | 17:33:15 | 0 | 2.744 | 0 | 0 | 2025-02-21 02:52:21 | 0
12657 | 搁置 | 00:17:55 | 17:33:20 | 0 | 2.7442 | 0 | 0 | 2025-02-21 02:52:26 | 0
12658 | 搁置 | 00:18:00 | 17:33:25 | 0 | 2.7445 | 0 | 0 | 2025-02-21 02:52:31 | 0
12659 | 搁置 | 00:18:05 | 17:33:30 | 0 | 2.7447 | 0 | 0 | 2025-02-21 02:52:36 | 0
12660 | 搁置 | 00:18:10 | 17:33:35 | 0 | 2.745 | 0 | 0 | 2025-02-21 02:52:41 | 0
12661 | 搁置 | 00:18:15 | 17:33:40 | 0 | 2.7454 | 0 | 0 | 2025-02-21 02:52:46 | 0
12662 | 搁置 | 00:18:20 | 17:33:45 | 0 | 2.7455 | 0 | 0 | 2025-02-21 02:52:51 | 0
12663 | 搁置 | 00:18:25 | 17:33:50 | 0 | 2.7457 | 0 | 0 | 2025-02-21 02:52:56 | 0
12664 | 搁置 | 00:18:30 | 17:33:55 | 0 | 2.7461 | 0 | 0 | 2025-02-21 02:53:01 | 0
12665 | 搁置 | 00:18:35 | 17:34:00 | 0 | 2.7462 | 0 | 0 | 2025-02-21 02:53:06 | 0
12666 | 搁置 | 00:18:40 | 17:34:05 | 0 | 2.7466 | 0 | 0 | 2025-02-21 02:53:11 | 0
12667 | 搁置 | 00:18:45 | 17:34:10 | 0 | 2.7469 | 0 | 0 | 2025-02-21 02:53:16 | 0
12668 | 搁置 | 00:18:50 | 17:34:15 | 0 | 2.7471 | 0 | 0 | 2025-02-21 02:53:21 | 0
12669 | 搁置 | 00:18:55 | 17:34:20 | 0 | 2.7474 | 0 | 0 | 2025-02-21 02:53:26 | 0
12670 | 搁置 | 00:19:00 | 17:34:25 | 0 | 2.7477 | 0 | 0 | 2025-02-21 02:53:31 | 0
12671 | 搁置 | 00:19:05 | 17:34:30 | 0 | 2.7477 | 0 | 0 | 2025-02-21 02:53:36 | 0
12672 | 搁置 | 00:19:10 | 17:34:35 | 0 | 2.7482 | 0 | 0 | 2025-02-21 02:53:41 | 0
12673 | 搁置 | 00:19:15 | 17:34:40 | 0 | 2.7482 | 0 | 0 | 2025-02-21 02:53:46 | 0
12674 | 搁置 | 00:19:20 | 17:34:45 | 0 | 2.7486 | 0 | 0 | 2025-02-21 02:53:51 | 0
12675 | 搁置 | 00:19:25 | 17:34:50 | 0 | 2.7487 | 0 | 0 | 2025-02-21 02:53:56 | 0
12676 | 搁置 | 00:19:30 | 17:34:55 | 0 | 2.749 | 0 | 0 | 2025-02-21 02:54:01 | 0
12677 | 搁置 | 00:19:35 | 17:35:00 | 0 | 2.7491 | 0 | 0 | 2025-02-21 02:54:06 | 0
12678 | 搁置 | 00:19:40 | 17:35:05 | 0 | 2.7497 | 0 | 0 | 2025-02-21 02:54:11 | 0
12679 | 搁置 | 00:19:45 | 17:35:10 | 0 | 2.7497 | 0 | 0 | 2025-02-21 02:54:16 | 0
12680 | 搁置 | 00:19:50 | 17:35:15 | 0 | 2.7499 | 0 | 0 | 2025-02-21 02:54:21 | 0
12681 | 搁置 | 00:19:55 | 17:35:20 | 0 | 2.7502 | 0 | 0 | 2025-02-21 02:54:26 | 0
12682 | 搁置 | 00:20:00 | 17:35:25 | 0 | 2.7504 | 0 | 0 | 2025-02-21 02:54:31 | 0
12683 | 搁置 | 00:20:05 | 17:35:30 | 0 | 2.7507 | 0 | 0 | 2025-02-21 02:54:36 | 0
12684 | 搁置 | 00:20:10 | 17:35:35 | 0 | 2.7508 | 0 | 0 | 2025-02-21 02:54:41 | 0
12685 | 搁置 | 00:20:15 | 17:35:40 | 0 | 2.751 | 0 | 0 | 2025-02-21 02:54:46 | 0
12686 | 搁置 | 00:20:20 | 17:35:45 | 0 | 2.7514 | 0 | 0 | 2025-02-21 02:54:51 | 0
12687 | 搁置 | 00:20:25 | 17:35:50 | 0 | 2.7515 | 0 | 0 | 2025-02-21 02:54:56 | 0
12688 | 搁置 | 00:20:30 | 17:35:55 | 0 | 2.7518 | 0 | 0 | 2025-02-21 02:55:01 | 0
12689 | 搁置 | 00:20:35 | 17:36:00 | 0 | 2.752 | 0 | 0 | 2025-02-21 02:55:06 | 0
12690 | 搁置 | 00:20:40 | 17:36:05 | 0 | 2.7521 | 0 | 0 | 2025-02-21 02:55:11 | 0
12691 | 搁置 | 00:20:45 | 17:36:10 | 0 | 2.7525 | 0 | 0 | 2025-02-21 02:55:16 | 0
12692 | 搁置 | 00:20:50 | 17:36:15 | 0 | 2.7526 | 0 | 0 | 2025-02-21 02:55:21 | 0
12693 | 搁置 | 00:20:55 | 17:36:20 | 0 | 2.7528 | 0 | 0 | 2025-02-21 02:55:26 | 0
12694 | 搁置 | 00:21:00 | 17:36:25 | 0 | 2.7532 | 0 | 0 | 2025-02-21 02:55:31 | 0
12695 | 搁置 | 00:21:05 | 17:36:30 | 0 | 2.7533 | 0 | 0 | 2025-02-21 02:55:36 | 0
12696 | 搁置 | 00:21:10 | 17:36:35 | 0 | 2.7535 | 0 | 0 | 2025-02-21 02:55:41 | 0
12697 | 搁置 | 00:21:15 | 17:36:40 | 0 | 2.7537 | 0 | 0 | 2025-02-21 02:55:46 | 0
12698 | 搁置 | 00:21:20 | 17:36:45 | 0 | 2.7538 | 0 | 0 | 2025-02-21 02:55:51 | 0
12699 | 搁置 | 00:21:25 | 17:36:50 | 0 | 2.754 | 0 | 0 | 2025-02-21 02:55:56 | 0
12700 | 搁置 | 00:21:30 | 17:36:55 | 0 | 2.7544 | 0 | 0 | 2025-02-21 02:56:01 | 0
12701 | 搁置 | 00:21:35 | 17:37:00 | 0 | 2.7545 | 0 | 0 | 2025-02-21 02:56:06 | 0
12702 | 搁置 | 00:21:40 | 17:37:05 | 0 | 2.7548 | 0 | 0 | 2025-02-21 02:56:11 | 0
12703 | 搁置 | 00:21:45 | 17:37:10 | 0 | 2.7548 | 0 | 0 | 2025-02-21 02:56:16 | 0
12704 | 搁置 | 00:21:50 | 17:37:15 | 0 | 2.7551 | 0 | 0 | 2025-02-21 02:56:21 | 0
12705 | 搁置 | 00:21:55 | 17:37:20 | 0 | 2.7554 | 0 | 0 | 2025-02-21 02:56:26 | 0
12706 | 搁置 | 00:22:00 | 17:37:25 | 0 | 2.7556 | 0 | 0 | 2025-02-21 02:56:31 | 0
12707 | 搁置 | 00:22:05 | 17:37:30 | 0 | 2.7556 | 0 | 0 | 2025-02-21 02:56:36 | 0
12708 | 搁置 | 00:22:10 | 17:37:35 | 0 | 2.7559 | 0 | 0 | 2025-02-21 02:56:41 | 0
12709 | 搁置 | 00:22:15 | 17:37:40 | 0 | 2.7559 | 0 | 0 | 2025-02-21 02:56:46 | 0
12710 | 搁置 | 00:22:20 | 17:37:45 | 0 | 2.7562 | 0 | 0 | 2025-02-21 02:56:51 | 0
12711 | 搁置 | 00:22:25 | 17:37:50 | 0 | 2.7564 | 0 | 0 | 2025-02-21 02:56:56 | 0
12712 | 搁置 | 00:22:30 | 17:37:55 | 0 | 2.7566 | 0 | 0 | 2025-02-21 02:57:01 | 0
12713 | 搁置 | 00:22:35 | 17:38:00 | 0 | 2.7568 | 0 | 0 | 2025-02-21 02:57:06 | 0
12714 | 搁置 | 00:22:40 | 17:38:05 | 0 | 2.7569 | 0 | 0 | 2025-02-21 02:57:11 | 0
12715 | 搁置 | 00:22:45 | 17:38:10 | 0 | 2.7571 | 0 | 0 | 2025-02-21 02:57:16 | 0
12716 | 搁置 | 00:22:50 | 17:38:15 | 0 | 2.7574 | 0 | 0 | 2025-02-21 02:57:21 | 0
12717 | 搁置 | 00:22:55 | 17:38:20 | 0 | 2.7575 | 0 | 0 | 2025-02-21 02:57:26 | 0
12718 | 搁置 | 00:23:00 | 17:38:25 | 0 | 2.7579 | 0 | 0 | 2025-02-21 02:57:31 | 0
12719 | 搁置 | 00:23:05 | 17:38:30 | 0 | 2.758 | 0 | 0 | 2025-02-21 02:57:36 | 0
12720 | 搁置 | 00:23:10 | 17:38:35 | 0 | 2.758 | 0 | 0 | 2025-02-21 02:57:41 | 0
12721 | 搁置 | 00:23:15 | 17:38:40 | 0 | 2.7582 | 0 | 0 | 2025-02-21 02:57:46 | 0
12722 | 搁置 | 00:23:20 | 17:38:45 | 0 | 2.7585 | 0 | 0 | 2025-02-21 02:57:51 | 0
12723 | 搁置 | 00:23:25 | 17:38:50 | 0 | 2.7586 | 0 | 0 | 2025-02-21 02:57:56 | 0
12724 | 搁置 | 00:23:30 | 17:38:55 | 0 | 2.7588 | 0 | 0 | 2025-02-21 02:58:01 | 0
12725 | 搁置 | 00:23:35 | 17:39:00 | 0 | 2.759 | 0 | 0 | 2025-02-21 02:58:06 | 0
12726 | 搁置 | 00:23:40 | 17:39:05 | 0 | 2.7591 | 0 | 0 | 2025-02-21 02:58:11 | 0
12727 | 搁置 | 00:23:45 | 17:39:10 | 0 | 2.7591 | 0 | 0 | 2025-02-21 02:58:16 | 0
12728 | 搁置 | 00:23:50 | 17:39:15 | 0 | 2.7594 | 0 | 0 | 2025-02-21 02:58:21 | 0
12729 | 搁置 | 00:23:55 | 17:39:20 | 0 | 2.7597 | 0 | 0 | 2025-02-21 02:58:26 | 0
12730 | 搁置 | 00:24:00 | 17:39:25 | 0 | 2.7598 | 0 | 0 | 2025-02-21 02:58:31 | 0
12731 | 搁置 | 00:24:05 | 17:39:30 | 0 | 2.7599 | 0 | 0 | 2025-02-21 02:58:36 | 0
12732 | 搁置 | 00:24:10 | 17:39:35 | 0 | 2.7601 | 0 | 0 | 2025-02-21 02:58:41 | 0
12733 | 搁置 | 00:24:15 | 17:39:40 | 0 | 2.7602 | 0 | 0 | 2025-02-21 02:58:46 | 0
12734 | 搁置 | 00:24:20 | 17:39:45 | 0 | 2.7606 | 0 | 0 | 2025-02-21 02:58:51 | 0
12735 | 搁置 | 00:24:25 | 17:39:50 | 0 | 2.7605 | 0 | 0 | 2025-02-21 02:58:56 | 0
12736 | 搁置 | 00:24:30 | 17:39:55 | 0 | 2.7607 | 0 | 0 | 2025-02-21 02:59:01 | 0
12737 | 搁置 | 00:24:35 | 17:40:00 | 0 | 2.7606 | 0 | 0 | 2025-02-21 02:59:06 | 0
12738 | 搁置 | 00:24:40 | 17:40:05 | 0 | 2.761 | 0 | 0 | 2025-02-21 02:59:11 | 0
12739 | 搁置 | 00:24:45 | 17:40:10 | 0 | 2.7612 | 0 | 0 | 2025-02-21 02:59:16 | 0
12740 | 搁置 | 00:24:50 | 17:40:15 | 0 | 2.7615 | 0 | 0 | 2025-02-21 02:59:21 | 0
12741 | 搁置 | 00:24:55 | 17:40:20 | 0 | 2.7616 | 0 | 0 | 2025-02-21 02:59:26 | 0
12742 | 搁置 | 00:25:00 | 17:40:25 | 0 | 2.7617 | 0 | 0 | 2025-02-21 02:59:31 | 0
12743 | 搁置 | 00:25:05 | 17:40:30 | 0 | 2.7617 | 0 | 0 | 2025-02-21 02:59:36 | 0
12744 | 搁置 | 00:25:10 | 17:40:35 | 0 | 2.7622 | 0 | 0 | 2025-02-21 02:59:41 | 0
12745 | 搁置 | 00:25:15 | 17:40:40 | 0 | 2.7622 | 0 | 0 | 2025-02-21 02:59:46 | 0
12746 | 搁置 | 00:25:20 | 17:40:45 | 0 | 2.7622 | 0 | 0 | 2025-02-21 02:59:51 | 0
12747 | 搁置 | 00:25:25 | 17:40:50 | 0 | 2.7626 | 0 | 0 | 2025-02-21 02:59:56 | 0
12748 | 搁置 | 00:25:30 | 17:40:55 | 0 | 2.7626 | 0 | 0 | 2025-02-21 03:00:01 | 0
12749 | 搁置 | 00:25:35 | 17:41:00 | 0 | 2.7627 | 0 | 0 | 2025-02-21 03:00:06 | 0
12750 | 搁置 | 00:25:40 | 17:41:05 | 0 | 2.7628 | 0 | 0 | 2025-02-21 03:00:11 | 0
12751 | 搁置 | 00:25:45 | 17:41:10 | 0 | 2.7631 | 0 | 0 | 2025-02-21 03:00:16 | 0
12752 | 搁置 | 00:25:50 | 17:41:15 | 0 | 2.7631 | 0 | 0 | 2025-02-21 03:00:21 | 0
12753 | 搁置 | 00:25:55 | 17:41:20 | 0 | 2.7634 | 0 | 0 | 2025-02-21 03:00:26 | 0
12754 | 搁置 | 00:26:00 | 17:41:25 | 0 | 2.7636 | 0 | 0 | 2025-02-21 03:00:31 | 0
12755 | 搁置 | 00:26:05 | 17:41:30 | 0 | 2.7637 | 0 | 0 | 2025-02-21 03:00:36 | 0
12756 | 搁置 | 00:26:10 | 17:41:35 | 0 | 2.7638 | 0 | 0 | 2025-02-21 03:00:41 | 0
12757 | 搁置 | 00:26:15 | 17:41:40 | 0 | 2.7638 | 0 | 0 | 2025-02-21 03:00:46 | 0
12758 | 搁置 | 00:26:20 | 17:41:45 | 0 | 2.7639 | 0 | 0 | 2025-02-21 03:00:51 | 0
12759 | 搁置 | 00:26:25 | 17:41:50 | 0 | 2.7643 | 0 | 0 | 2025-02-21 03:00:56 | 0
12760 | 搁置 | 00:26:30 | 17:41:55 | 0 | 2.7645 | 0 | 0 | 2025-02-21 03:01:01 | 0
12761 | 搁置 | 00:26:35 | 17:42:00 | 0 | 2.7645 | 0 | 0 | 2025-02-21 03:01:06 | 0
12762 | 搁置 | 00:26:40 | 17:42:05 | 0 | 2.7646 | 0 | 0 | 2025-02-21 03:01:11 | 0
12763 | 搁置 | 00:26:45 | 17:42:10 | 0 | 2.7649 | 0 | 0 | 2025-02-21 03:01:16 | 0
12764 | 搁置 | 00:26:50 | 17:42:15 | 0 | 2.7649 | 0 | 0 | 2025-02-21 03:01:21 | 0
12765 | 搁置 | 00:26:55 | 17:42:20 | 0 | 2.765 | 0 | 0 | 2025-02-21 03:01:26 | 0
12766 | 搁置 | 00:27:00 | 17:42:25 | 0 | 2.7652 | 0 | 0 | 2025-02-21 03:01:31 | 0
12767 | 搁置 | 00:27:05 | 17:42:30 | 0 | 2.7653 | 0 | 0 | 2025-02-21 03:01:36 | 0
12768 | 搁置 | 00:27:10 | 17:42:35 | 0 | 2.7654 | 0 | 0 | 2025-02-21 03:01:41 | 0
12769 | 搁置 | 00:27:15 | 17:42:40 | 0 | 2.7655 | 0 | 0 | 2025-02-21 03:01:46 | 0
12770 | 搁置 | 00:27:20 | 17:42:45 | 0 | 2.7657 | 0 | 0 | 2025-02-21 03:01:51 | 0
12771 | 搁置 | 00:27:25 | 17:42:50 | 0 | 2.7657 | 0 | 0 | 2025-02-21 03:01:56 | 0
12772 | 搁置 | 00:27:30 | 17:42:55 | 0 | 2.766 | 0 | 0 | 2025-02-21 03:02:01 | 0
12773 | 搁置 | 00:27:35 | 17:43:00 | 0 | 2.7661 | 0 | 0 | 2025-02-21 03:02:06 | 0
12774 | 搁置 | 00:27:40 | 17:43:05 | 0 | 2.7662 | 0 | 0 | 2025-02-21 03:02:11 | 0
12775 | 搁置 | 00:27:45 | 17:43:10 | 0 | 2.7664 | 0 | 0 | 2025-02-21 03:02:16 | 0
12776 | 搁置 | 00:27:50 | 17:43:15 | 0 | 2.7665 | 0 | 0 | 2025-02-21 03:02:21 | 0
12777 | 搁置 | 00:27:55 | 17:43:20 | 0 | 2.7666 | 0 | 0 | 2025-02-21 03:02:26 | 0
12778 | 搁置 | 00:28:00 | 17:43:25 | 0 | 2.7668 | 0 | 0 | 2025-02-21 03:02:31 | 0
12779 | 搁置 | 00:28:05 | 17:43:30 | 0 | 2.767 | 0 | 0 | 2025-02-21 03:02:36 | 0
12780 | 搁置 | 00:28:10 | 17:43:35 | 0 | 2.767 | 0 | 0 | 2025-02-21 03:02:41 | 0
12781 | 搁置 | 00:28:15 | 17:43:40 | 0 | 2.7671 | 0 | 0 | 2025-02-21 03:02:46 | 0
12782 | 搁置 | 00:28:20 | 17:43:45 | 0 | 2.7673 | 0 | 0 | 2025-02-21 03:02:51 | 0
12783 | 搁置 | 00:28:25 | 17:43:50 | 0 | 2.7673 | 0 | 0 | 2025-02-21 03:02:56 | 0
12784 | 搁置 | 00:28:30 | 17:43:55 | 0 | 2.7675 | 0 | 0 | 2025-02-21 03:03:01 | 0
12785 | 搁置 | 00:28:35 | 17:44:00 | 0 | 2.7677 | 0 | 0 | 2025-02-21 03:03:06 | 0
12786 | 搁置 | 00:28:40 | 17:44:05 | 0 | 2.7676 | 0 | 0 | 2025-02-21 03:03:11 | 0
12787 | 搁置 | 00:28:45 | 17:44:10 | 0 | 2.768 | 0 | 0 | 2025-02-21 03:03:16 | 0
12788 | 搁置 | 00:28:50 | 17:44:15 | 0 | 2.7679 | 0 | 0 | 2025-02-21 03:03:21 | 0
12789 | 搁置 | 00:28:55 | 17:44:20 | 0 | 2.7682 | 0 | 0 | 2025-02-21 03:03:26 | 0
12790 | 搁置 | 00:29:00 | 17:44:25 | 0 | 2.7684 | 0 | 0 | 2025-02-21 03:03:31 | 0
12791 | 搁置 | 00:29:05 | 17:44:30 | 0 | 2.7683 | 0 | 0 | 2025-02-21 03:03:36 | 0
12792 | 搁置 | 00:29:10 | 17:44:35 | 0 | 2.7684 | 0 | 0 | 2025-02-21 03:03:41 | 0
12793 | 搁置 | 00:29:15 | 17:44:40 | 0 | 2.7686 | 0 | 0 | 2025-02-21 03:03:46 | 0
12794 | 搁置 | 00:29:20 | 17:44:45 | 0 | 2.7686 | 0 | 0 | 2025-02-21 03:03:51 | 0
12795 | 搁置 | 00:29:25 | 17:44:50 | 0 | 2.7688 | 0 | 0 | 2025-02-21 03:03:56 | 0
12796 | 搁置 | 00:29:30 | 17:44:55 | 0 | 2.769 | 0 | 0 | 2025-02-21 03:04:01 | 0
12797 | 搁置 | 00:29:35 | 17:45:00 | 0 | 2.769 | 0 | 0 | 2025-02-21 03:04:06 | 0
12798 | 搁置 | 00:29:40 | 17:45:05 | 0 | 2.769 | 0 | 0 | 2025-02-21 03:04:11 | 0
12799 | 搁置 | 00:29:45 | 17:45:10 | 0 | 2.7691 | 0 | 0 | 2025-02-21 03:04:16 | 0
12800 | 搁置 | 00:29:50 | 17:45:15 | 0 | 2.7695 | 0 | 0 | 2025-02-21 03:04:21 | 0
12801 | 搁置 | 00:29:55 | 17:45:20 | 0 | 2.7697 | 0 | 0 | 2025-02-21 03:04:26 | 0
12802 | 搁置 | 00:30:00 | 17:45:25 | 0 | 2.7697 | 0 | 0 | 2025-02-21 03:04:31 | 0
12803 | 恒流充电 | 00:00:00 | 17:45:25 | 0.4003311 | 2.7863 | 0 | 0 | 2025-02-21 03:04:31 | 1.1154355
12804 | 恒流充电 | 00:00:05 | 17:45:30 | 0.3997723 | 2.8023 | 0.0005553 | 0.0015524 | 2025-02-21 03:04:36 | 1.1202945
12805 | 恒流充电 | 00:00:10 | 17:45:35 | 0.3998682 | 2.813 | 0.0011107 | 0.0031147 | 2025-02-21 03:04:41 | 1.1248344
12806 | 恒流充电 | 00:00:15 | 17:45:40 | 0.3997875 | 2.8219 | 0.0016659 | 0.0046816 | 2025-02-21 03:04:46 | 1.128173
12807 | 恒流充电 | 00:00:20 | 17:45:45 | 0.3997665 | 2.8306 | 0.0022212 | 0.0062532 | 2025-02-21 03:04:51 | 1.1315658
12808 | 恒流充电 | 00:00:25 | 17:45:50 | 0.3997817 | 2.8387 | 0.0027764 | 0.0078294 | 2025-02-21 03:04:56 | 1.1348557
12809 | 恒流充电 | 00:00:30 | 17:45:55 | 0.3998064 | 2.8461 | 0.0033317 | 0.0094098 | 2025-02-21 03:05:01 | 1.1378948
12810 | 恒流充电 | 00:00:35 | 17:46:00 | 0.3998021 | 2.8532 | 0.003887 | 0.0109942 | 2025-02-21 03:05:06 | 1.1407082
12811 | 恒流充电 | 00:00:40 | 17:46:05 | 0.3997985 | 2.86 | 0.0044423 | 0.0125823 | 2025-02-21 03:05:11 | 1.1434329
12812 | 恒流充电 | 00:00:45 | 17:46:10 | 0.3997737 | 2.8668 | 0.0049975 | 0.014174 | 2025-02-21 03:05:16 | 1.1460596
12813 | 恒流充电 | 00:00:50 | 17:46:15 | 0.3997643 | 2.8729 | 0.0055527 | 0.0157691 | 2025-02-21 03:05:21 | 1.1484906
12814 | 恒流充电 | 00:00:55 | 17:46:20 | 0.3998362 | 2.8789 | 0.006108 | 0.0173679 | 2025-02-21 03:05:26 | 1.1510792
12815 | 恒流充电 | 00:01:00 | 17:46:25 | 0.3997607 | 2.885 | 0.0066633 | 0.0189697 | 2025-02-21 03:05:31 | 1.153321
12816 | 恒流充电 | 00:01:05 | 17:46:30 | 0.3997897 | 2.8905 | 0.0072185 | 0.0205747 | 2025-02-21 03:05:36 | 1.1555838
12817 | 恒流充电 | 00:01:10 | 17:46:35 | 0.3997752 | 2.8961 | 0.007774 | 0.0221582 | 2025-02-21 03:05:41 | 1.1577843
12818 | 恒流充电 | 00:01:15 | 17:46:40 | 0.3998057 | 2.9016 | 0.0083292 | 0.0237694 | 2025-02-21 03:05:46 | 1.1600578
12819 | 恒流充电 | 00:01:20 | 17:46:45 | 0.3997657 | 2.9066 | 0.0088845 | 0.0253833 | 2025-02-21 03:05:51 | 1.1619743
12820 | 恒流充电 | 00:01:25 | 17:46:50 | 0.3998079 | 2.9117 | 0.0094398 | 0.0270001 | 2025-02-21 03:05:56 | 1.1641221
12821 | 恒流充电 | 00:01:30 | 17:46:55 | 0.399773 | 2.9165 | 0.009995 | 0.0286195 | 2025-02-21 03:06:01 | 1.1659385
12822 | 恒流充电 | 00:01:35 | 17:47:00 | 0.3998486 | 2.9214 | 0.0105503 | 0.0302419 | 2025-02-21 03:06:06 | 1.1681365
12823 | 恒流充电 | 00:01:40 | 17:47:05 | 0.3997934 | 2.9263 | 0.0111056 | 0.0318668 | 2025-02-21 03:06:11 | 1.1699278
12824 | 恒流充电 | 00:01:45 | 17:47:10 | 0.3997817 | 2.9308 | 0.0116609 | 0.0334941 | 2025-02-21 03:06:16 | 1.1716916
12825 | 恒流充电 | 00:01:50 | 17:47:15 | 0.399805 | 2.9351 | 0.0122161 | 0.0351239 | 2025-02-21 03:06:21 | 1.1734769
12826 | 恒流充电 | 00:01:55 | 17:47:20 | 0.3998035 | 2.9395 | 0.0127714 | 0.0367562 | 2025-02-21 03:06:26 | 1.1752092
12827 | 恒流充电 | 00:02:00 | 17:47:25 | 0.3997897 | 2.9439 | 0.0133267 | 0.0383908 | 2025-02-21 03:06:31 | 1.1769472
12828 | 恒流充电 | 00:02:05 | 17:47:30 | 0.3997715 | 2.948 | 0.0138819 | 0.0400277 | 2025-02-21 03:06:36 | 1.1785458
12829 | 恒流充电 | 00:02:10 | 17:47:35 | 0.3998057 | 2.9521 | 0.0144372 | 0.0416669 | 2025-02-21 03:06:41 | 1.180252
12830 | 恒流充电 | 00:02:15 | 17:47:40 | 0.3998508 | 2.9563 | 0.0149924 | 0.0432921 | 2025-02-21 03:06:46 | 1.1820975
12831 | 恒流充电 | 00:02:20 | 17:47:45 | 0.3997854 | 2.9603 | 0.0155477 | 0.0449359 | 2025-02-21 03:06:51 | 1.1834733
12832 | 恒流充电 | 00:02:25 | 17:47:50 | 0.3998013 | 2.9641 | 0.016103 | 0.0465818 | 2025-02-21 03:06:56 | 1.1850595
12833 | 恒流充电 | 00:02:30 | 17:47:55 | 0.3997854 | 2.9679 | 0.0166582 | 0.0482297 | 2025-02-21 03:07:01 | 1.1865164
12834 | 恒流充电 | 00:02:35 | 17:48:00 | 0.3998144 | 2.9716 | 0.0172135 | 0.0498798 | 2025-02-21 03:07:06 | 1.1880755
12835 | 恒流充电 | 00:02:40 | 17:48:05 | 0.3998246 | 2.9753 | 0.0177688 | 0.0515321 | 2025-02-21 03:07:11 | 1.1896079
12836 | 恒流充电 | 00:02:45 | 17:48:10 | 0.399773 | 2.9789 | 0.0183241 | 0.0531861 | 2025-02-21 03:07:16 | 1.1908798
12837 | 恒流充电 | 00:02:50 | 17:48:15 | 0.3997941 | 2.9823 | 0.0188793 | 0.054842 | 2025-02-21 03:07:21 | 1.1922983
12838 | 恒流充电 | 00:02:55 | 17:48:20 | 0.3998086 | 2.9858 | 0.0194346 | 0.0565 | 2025-02-21 03:07:26 | 1.1937507
12839 | 恒流充电 | 00:03:00 | 17:48:25 | 0.3997962 | 2.9894 | 0.0199899 | 0.0581599 | 2025-02-21 03:07:31 | 1.1951379
12840 | 恒流充电 | 00:03:05 | 17:48:30 | 0.3998217 | 2.9928 | 0.0205452 | 0.0598219 | 2025-02-21 03:07:36 | 1.1965896
12841 | 恒流充电 | 00:03:10 | 17:48:35 | 0.3997766 | 2.9959 | 0.0211005 | 0.0614853 | 2025-02-21 03:07:41 | 1.1976861
12842 | 恒流充电 | 00:03:15 | 17:48:40 | 0.3997934 | 2.9993 | 0.0216557 | 0.0631507 | 2025-02-21 03:07:46 | 1.1991013
12843 | 恒流充电 | 00:03:20 | 17:48:45 | 0.3998166 | 3.0027 | 0.022211 | 0.0648056 | 2025-02-21 03:07:51 | 1.2005161
12844 | 恒流充电 | 00:03:25 | 17:48:50 | 0.3998275 | 3.006 | 0.0227663 | 0.0664748 | 2025-02-21 03:07:56 | 1.2018664
12845 | 恒流充电 | 00:03:30 | 17:48:55 | 0.3998391 | 3.0088 | 0.0233216 | 0.0681457 | 2025-02-21 03:08:01 | 1.2030544
12846 | 恒流充电 | 00:03:35 | 17:49:00 | 0.3998268 | 3.0119 | 0.023877 | 0.0698183 | 2025-02-21 03:08:06 | 1.2042362
12847 | 恒流充电 | 00:03:40 | 17:49:05 | 0.399826 | 3.0149 | 0.0244323 | 0.0714925 | 2025-02-21 03:08:11 | 1.2054297
12848 | 恒流充电 | 00:03:45 | 17:49:10 | 0.3998304 | 3.0179 | 0.0249876 | 0.0731684 | 2025-02-21 03:08:16 | 1.206655
12849 | 恒流充电 | 00:03:50 | 17:49:15 | 0.3997745 | 3.0208 | 0.0255428 | 0.0748457 | 2025-02-21 03:08:21 | 1.2076581
12850 | 恒流充电 | 00:03:55 | 17:49:20 | 0.3998181 | 3.0238 | 0.0260981 | 0.0765248 | 2025-02-21 03:08:26 | 1.2089669
12851 | 恒流充电 | 00:04:00 | 17:49:25 | 0.3997934 | 3.0266 | 0.0266534 | 0.0782054 | 2025-02-21 03:08:31 | 1.2100045
12852 | 恒流充电 | 00:04:05 | 17:49:30 | 0.3998064 | 3.0295 | 0.0272087 | 0.0798877 | 2025-02-21 03:08:36 | 1.2112243
12853 | 恒流充电 | 00:04:10 | 17:49:35 | 0.3998442 | 3.0323 | 0.027764 | 0.0815716 | 2025-02-21 03:08:41 | 1.2124585
12854 | 恒流充电 | 00:04:15 | 17:49:40 | 0.3998035 | 3.035 | 0.0283193 | 0.0832569 | 2025-02-21 03:08:46 | 1.2134181
12855 | 恒流充电 | 00:04:20 | 17:49:45 | 0.3997723 | 3.0378 | 0.0288746 | 0.0849436 | 2025-02-21 03:08:51 | 1.214432
12856 | 恒流充电 | 00:04:25 | 17:49:50 | 0.3998137 | 3.0407 | 0.0294298 | 0.0866215 | 2025-02-21 03:08:56 | 1.2157058
12857 | 恒流充电 | 00:04:30 | 17:49:55 | 0.3998151 | 3.0432 | 0.0299851 | 0.0883114 | 2025-02-21 03:09:01 | 1.2167234
12858 | 恒流充电 | 00:04:35 | 17:50:00 | 0.3998093 | 3.0457 | 0.0305404 | 0.0900026 | 2025-02-21 03:09:06 | 1.2177091
12859 | 恒流充电 | 00:04:40 | 17:50:05 | 0.3998231 | 3.0484 | 0.0310957 | 0.0916954 | 2025-02-21 03:09:11 | 1.2188088
12860 | 恒流充电 | 00:04:45 | 17:50:10 | 0.3997977 | 3.0509 | 0.031651 | 0.0933895 | 2025-02-21 03:09:16 | 1.219744
12861 | 恒流充电 | 00:04:50 | 17:50:15 | 0.3998086 | 3.0535 | 0.0322063 | 0.0950851 | 2025-02-21 03:09:21 | 1.2208063
12862 | 恒流充电 | 00:04:55 | 17:50:20 | 0.3998282 | 3.0561 | 0.0327616 | 0.0967822 | 2025-02-21 03:09:26 | 1.2219123
12863 | 恒流充电 | 00:05:00 | 17:50:25 | 0.3998079 | 3.0585 | 0.0333169 | 0.0984806 | 2025-02-21 03:09:31 | 1.2228308
12864 | 恒流充电 | 00:05:05 | 17:50:30 | 0.3997607 | 3.0609 | 0.0338721 | 0.10018 | 2025-02-21 03:09:36 | 1.223624
12865 | 恒流充电 | 00:05:10 | 17:50:35 | 0.3997723 | 3.0635 | 0.0344273 | 0.101881 | 2025-02-21 03:09:41 | 1.2246917
12866 | 恒流充电 | 00:05:15 | 17:50:40 | 0.3997759 | 3.0658 | 0.0349826 | 0.1035833 | 2025-02-21 03:09:46 | 1.2256413
12867 | 恒流充电 | 00:05:20 | 17:50:45 | 0.3997897 | 3.068 | 0.0355378 | 0.1052868 | 2025-02-21 03:09:51 | 1.2265578
12868 | 恒流充电 | 00:05:25 | 17:50:50 | 0.399829 | 3.0705 | 0.0360931 | 0.1069919 | 2025-02-21 03:09:56 | 1.2276672
12869 | 恒流充电 | 00:05:30 | 17:50:55 | 0.3997934 | 3.0728 | 0.0366485 | 0.1086894 | 2025-02-21 03:10:01 | 1.2284839
12870 | 恒流充电 | 00:05:35 | 17:51:00 | 0.3997854 | 3.0752 | 0.0372038 | 0.1103969 | 2025-02-21 03:10:06 | 1.2294093
12871 | 恒流充电 | 00:05:40 | 17:51:05 | 0.3997977 | 3.0773 | 0.0377591 | 0.1121056 | 2025-02-21 03:10:11 | 1.2302905
12872 | 恒流充电 | 00:05:45 | 17:51:10 | 0.3997774 | 3.0796 | 0.0383143 | 0.1138156 | 2025-02-21 03:10:16 | 1.2311542
12873 | 恒流充电 | 00:05:50 | 17:51:15 | 0.3998086 | 3.0818 | 0.0388696 | 0.1155269 | 2025-02-21 03:10:21 | 1.2321286
12874 | 恒流充电 | 00:05:55 | 17:51:20 | 0.3998086 | 3.0841 | 0.0394249 | 0.1172394 | 2025-02-21 03:10:26 | 1.2330501
12875 | 恒流充电 | 00:06:00 | 17:51:25 | 0.3997861 | 3.0862 | 0.0399801 | 0.1189531 | 2025-02-21 03:10:31 | 1.2338175
12876 | 恒流充电 | 00:06:05 | 17:51:30 | 0.3997745 | 3.0882 | 0.0405354 | 0.1206678 | 2025-02-21 03:10:36 | 1.2345967
12877 | 恒流充电 | 00:06:10 | 17:51:35 | 0.3997854 | 3.0903 | 0.0410906 | 0.1223837 | 2025-02-21 03:10:41 | 1.2354605
12878 | 恒流充电 | 00:06:15 | 17:51:40 | 0.399797 | 3.0926 | 0.0416459 | 0.1241009 | 2025-02-21 03:10:46 | 1.236414
12879 | 恒流充电 | 00:06:20 | 17:51:45 | 0.3998602 | 3.0946 | 0.0422013 | 0.1258196 | 2025-02-21 03:10:51 | 1.2374231
12880 | 恒流充电 | 00:06:25 | 17:51:50 | 0.399797 | 3.0968 | 0.0427565 | 0.1275391 | 2025-02-21 03:10:56 | 1.2380754
12881 | 恒流充电 | 00:06:30 | 17:51:55 | 0.3997992 | 3.0987 | 0.0433118 | 0.1292598 | 2025-02-21 03:11:01 | 1.2388501
12882 | 恒流充电 | 00:06:35 | 17:52:00 | 0.3998202 | 3.1009 | 0.0438671 | 0.1309736 | 2025-02-21 03:11:06 | 1.2397869
12883 | 恒流充电 | 00:06:40 | 17:52:05 | 0.3998115 | 3.1028 | 0.0444224 | 0.1326966 | 2025-02-21 03:11:11 | 1.2405314
12884 | 恒流充电 | 00:06:45 | 17:52:10 | 0.3997549 | 3.1046 | 0.0449776 | 0.1344203 | 2025-02-21 03:11:16 | 1.2410709
12885 | 恒流充电 | 00:06:50 | 17:52:15 | 0.3998057 | 3.1067 | 0.0455329 | 0.1361454 | 2025-02-21 03:11:21 | 1.2420658
12886 | 恒流充电 | 00:06:55 | 17:52:20 | 0.3998123 | 3.1088 | 0.0460881 | 0.1378717 | 2025-02-21 03:11:26 | 1.2429432
12887 | 恒流充电 | 00:07:00 | 17:52:25 | 0.3998064 | 3.1106 | 0.0466434 | 0.139599 | 2025-02-21 03:11:31 | 1.2436446
12888 | 恒流充电 | 00:07:05 | 17:52:30 | 0.399826 | 3.1124 | 0.0471987 | 0.1413273 | 2025-02-21 03:11:36 | 1.244415
12889 | 恒流充电 | 00:07:10 | 17:52:35 | 0.3997766 | 3.1144 | 0.047754 | 0.1430566 | 2025-02-21 03:11:41 | 1.2450498
12890 | 恒流充电 | 00:07:15 | 17:52:40 | 0.3997687 | 3.1164 | 0.0483092 | 0.1447869 | 2025-02-21 03:11:46 | 1.245825
12891 | 恒流充电 | 00:07:20 | 17:52:45 | 0.3998028 | 3.1183 | 0.0488645 | 0.1465184 | 2025-02-21 03:11:51 | 1.2466884
12892 | 恒流充电 | 00:07:25 | 17:52:50 | 0.3998173 | 3.12 | 0.0494198 | 0.1482509 | 2025-02-21 03:11:56 | 1.2474272
12893 | 恒流充电 | 00:07:30 | 17:52:55 | 0.3997766 | 3.1218 | 0.0499751 | 0.1499843 | 2025-02-21 03:12:01 | 1.2480169
12894 | 恒流充电 | 00:07:35 | 17:53:00 | 0.3998166 | 3.1238 | 0.0505304 | 0.1517189 | 2025-02-21 03:12:06 | 1.2489405
12895 | 恒流充电 | 00:07:40 | 17:53:05 | 0.3997919 | 3.1256 | 0.0510856 | 0.1534478 | 2025-02-21 03:12:11 | 1.2495844
12896 | 恒流充电 | 00:07:45 | 17:53:10 | 0.3997955 | 3.1274 | 0.0516409 | 0.1551844 | 2025-02-21 03:12:16 | 1.2503182
12897 | 恒流充电 | 00:07:50 | 17:53:15 | 0.3997875 | 3.1291 | 0.0521962 | 0.1569218 | 2025-02-21 03:12:21 | 1.2509572
12898 | 恒流充电 | 00:07:55 | 17:53:20 | 0.399813 | 3.1307 | 0.0527515 | 0.1586603 | 2025-02-21 03:12:26 | 1.2516996
12899 | 恒流充电 | 00:08:00 | 17:53:25 | 0.3997796 | 3.1325 | 0.0533067 | 0.1603996 | 2025-02-21 03:12:31 | 1.2523217
12900 | 恒流充电 | 00:08:05 | 17:53:30 | 0.3997817 | 3.1343 | 0.053862 | 0.1621399 | 2025-02-21 03:12:36 | 1.2530235
12901 | 恒流充电 | 00:08:10 | 17:53:35 | 0.3997854 | 3.136 | 0.0544172 | 0.1638812 | 2025-02-21 03:12:41 | 1.2537331
12902 | 恒流充电 | 00:08:15 | 17:53:40 | 0.3997585 | 3.1374 | 0.0549724 | 0.1656232 | 2025-02-21 03:12:46 | 1.2541975
12903 | 恒流充电 | 00:08:20 | 17:53:45 | 0.3997934 | 3.1394 | 0.0555277 | 0.1673664 | 2025-02-21 03:12:51 | 1.2551164
12904 | 恒流充电 | 00:08:25 | 17:53:50 | 0.3997352 | 3.1412 | 0.0560829 | 0.1691103 | 2025-02-21 03:12:56 | 1.2556361
12905 | 恒流充电 | 00:08:30 | 17:53:55 | 0.3997934 | 3.1427 | 0.0566382 | 0.1708554 | 2025-02-21 03:13:01 | 1.2564459
12906 | 恒流充电 | 00:08:35 | 17:54:00 | 0.399797 | 3.1443 | 0.0571934 | 0.1726014 | 2025-02-21 03:13:06 | 1.2570875
12907 | 恒流充电 | 00:08:40 | 17:54:05 | 0.3997774 | 3.1459 | 0.0577487 | 0.1743481 | 2025-02-21 03:13:11 | 1.2576641
12908 | 恒流充电 | 00:08:45 | 17:54:10 | 0.3997687 | 3.1476 | 0.0583041 | 0.1760903 | 2025-02-21 03:13:16 | 1.2583225
12909 | 恒流充电 | 00:08:50 | 17:54:15 | 0.3998268 | 3.1493 | 0.0588594 | 0.1778392 | 2025-02-21 03:13:21 | 1.2591895
12910 | 恒流充电 | 00:08:55 | 17:54:20 | 0.3997781 | 3.1508 | 0.0594146 | 0.1795886 | 2025-02-21 03:13:26 | 1.2596252
12911 | 恒流充电 | 00:09:00 | 17:54:25 | 0.3997999 | 3.1524 | 0.0599699 | 0.1813391 | 2025-02-21 03:13:31 | 1.2603334
12912 | 恒流充电 | 00:09:05 | 17:54:30 | 0.3998028 | 3.1537 | 0.0605252 | 0.1830903 | 2025-02-21 03:13:36 | 1.2608725
12913 | 恒流充电 | 00:09:10 | 17:54:35 | 0.3997781 | 3.1556 | 0.0610804 | 0.1848424 | 2025-02-21 03:13:41 | 1.2615305
12914 | 恒流充电 | 00:09:15 | 17:54:40 | 0.3998064 | 3.157 | 0.0616357 | 0.1865955 | 2025-02-21 03:13:46 | 1.2621882
12915 | 恒流充电 | 00:09:20 | 17:54:45 | 0.3998159 | 3.1587 | 0.062191 | 0.1883495 | 2025-02-21 03:13:51 | 1.262914
12916 | 恒流充电 | 00:09:25 | 17:54:50 | 0.3997985 | 3.1601 | 0.0627463 | 0.1901043 | 2025-02-21 03:13:56 | 1.2634048
12917 | 恒流充电 | 00:09:30 | 17:54:55 | 0.3997941 | 3.1616 | 0.0633016 | 0.1918598 | 2025-02-21 03:14:01 | 1.2639829
12918 | 恒流充电 | 00:09:35 | 17:55:00 | 0.3997534 | 3.1633 | 0.0638568 | 0.1936161 | 2025-02-21 03:14:06 | 1.264523
12919 | 恒流充电 | 00:09:40 | 17:55:05 | 0.3997694 | 3.1644 | 0.064412 | 0.1953731 | 2025-02-21 03:14:11 | 1.2650396
12920 | 恒流充电 | 00:09:45 | 17:55:10 | 0.3998072 | 3.1661 | 0.0649673 | 0.1971312 | 2025-02-21 03:14:16 | 1.2658464
12921 | 恒流充电 | 00:09:50 | 17:55:15 | 0.3998217 | 3.1676 | 0.0655226 | 0.1988849 | 2025-02-21 03:14:21 | 1.2664657
12922 | 恒流充电 | 00:09:55 | 17:55:20 | 0.3997447 | 3.169 | 0.0660778 | 0.2006444 | 2025-02-21 03:14:26 | 1.2668029
12923 | 恒流充电 | 00:10:00 | 17:55:25 | 0.399781 | 3.1706 | 0.0666331 | 0.2024049 | 2025-02-21 03:14:31 | 1.2675391
12924 | 恒流充电 | 00:10:05 | 17:55:30 | 0.3997883 | 3.1719 | 0.0671883 | 0.2041661 | 2025-02-21 03:14:36 | 1.268069
12925 | 恒流充电 | 00:10:10 | 17:55:35 | 0.3997694 | 3.1732 | 0.0677436 | 0.2059279 | 2025-02-21 03:14:41 | 1.2685598
12926 | 恒流充电 | 00:10:15 | 17:55:40 | 0.399765 | 3.1748 | 0.0682988 | 0.2076907 | 2025-02-21 03:14:46 | 1.2691906
12927 | 恒流充电 | 00:10:20 | 17:55:45 | 0.3998064 | 3.1762 | 0.0688541 | 0.2094544 | 2025-02-21 03:14:51 | 1.2698543
12928 | 恒流充电 | 00:10:25 | 17:55:50 | 0.3997948 | 3.1774 | 0.0694094 | 0.2112187 | 2025-02-21 03:14:56 | 1.2703168
12929 | 恒流充电 | 00:10:30 | 17:55:55 | 0.3997948 | 3.1789 | 0.0699646 | 0.2129839 | 2025-02-21 03:15:01 | 1.2709053
12930 | 恒流充电 | 00:10:35 | 17:56:00 | 0.3997861 | 3.1803 | 0.0705199 | 0.2147497 | 2025-02-21 03:15:06 | 1.2714265
12931 | 恒流充电 | 00:10:40 | 17:56:05 | 0.3997926 | 3.1817 | 0.0710752 | 0.2165164 | 2025-02-21 03:15:11 | 1.2720237
12932 | 恒流充电 | 00:10:45 | 17:56:10 | 0.3997999 | 3.1831 | 0.0716304 | 0.218284 | 2025-02-21 03:15:16 | 1.2726034
12933 | 恒流充电 | 00:10:50 | 17:56:15 | 0.3998275 | 3.1844 | 0.0721858 | 0.2200523 | 2025-02-21 03:15:21 | 1.2731989
12934 | 恒流充电 | 00:10:55 | 17:56:20 | 0.3998137 | 3.1856 | 0.0727412 | 0.221817 | 2025-02-21 03:15:26 | 1.2736378
12935 | 恒流充电 | 00:11:00 | 17:56:25 | 0.3997483 | 3.1871 | 0.0732964 | 0.2235865 | 2025-02-21 03:15:31 | 1.2740503
12936 | 恒流充电 | 00:11:05 | 17:56:30 | 0.3997715 | 3.1885 | 0.0738517 | 0.2253569 | 2025-02-21 03:15:36 | 1.274668
12937 | 恒流充电 | 00:11:10 | 17:56:35 | 0.3998043 | 3.1897 | 0.0744069 | 0.2271281 | 2025-02-21 03:15:41 | 1.2752712
12938 | 恒流充电 | 00:11:15 | 17:56:40 | 0.399789 | 3.1908 | 0.0749622 | 0.2288998 | 2025-02-21 03:15:46 | 1.2756501
12939 | 恒流充电 | 00:11:20 | 17:56:45 | 0.3997955 | 3.1921 | 0.0755175 | 0.2306723 | 2025-02-21 03:15:51 | 1.2761759
12940 | 恒流充电 | 00:11:25 | 17:56:50 | 0.3998006 | 3.1936 | 0.0760728 | 0.2324456 | 2025-02-21 03:15:56 | 1.2768052
12941 | 恒流充电 | 00:11:30 | 17:56:55 | 0.3997854 | 3.1949 | 0.076628 | 0.2342196 | 2025-02-21 03:16:01 | 1.2772645
12942 | 恒流充电 | 00:11:35 | 17:57:00 | 0.3997875 | 3.1959 | 0.0771833 | 0.2359941 | 2025-02-21 03:16:06 | 1.2776721
12943 | 恒流充电 | 00:11:40 | 17:57:05 | 0.3998086 | 3.1972 | 0.0777386 | 0.2377695 | 2025-02-21 03:16:11 | 1.2782747
12944 | 恒流充电 | 00:11:45 | 17:57:10 | 0.3997846 | 3.1986 | 0.0782938 | 0.2395455 | 2025-02-21 03:16:16 | 1.2787337
12945 | 恒流充电 | 00:11:50 | 17:57:15 | 0.3998166 | 3.1998 | 0.0788491 | 0.2413224 | 2025-02-21 03:16:21 | 1.2793233
12946 | 恒流充电 | 00:11:55 | 17:57:20 | 0.3998137 | 3.2011 | 0.0794044 | 0.2430999 | 2025-02-21 03:16:26 | 1.2798336
12947 | 恒流充电 | 00:12:00 | 17:57:25 | 0.3997534 | 3.2022 | 0.0799597 | 0.2448735 | 2025-02-21 03:16:31 | 1.2800958
12948 | 恒流充电 | 00:12:05 | 17:57:30 | 0.3998217 | 3.2034 | 0.080515 | 0.2466523 | 2025-02-21 03:16:36 | 1.2807891
12949 | 恒流充电 | 00:12:10 | 17:57:35 | 0.3998326 | 3.2047 | 0.0810703 | 0.248432 | 2025-02-21 03:16:41 | 1.2813298
12950 | 恒流充电 | 00:12:15 | 17:57:40 | 0.3997468 | 3.2057 | 0.0816255 | 0.2502118 | 2025-02-21 03:16:46 | 1.2814572
12951 | 恒流充电 | 00:12:20 | 17:57:45 | 0.3998188 | 3.2069 | 0.0821808 | 0.2519925 | 2025-02-21 03:16:51 | 1.282162
12952 | 恒流充电 | 00:12:25 | 17:57:50 | 0.3998043 | 3.208 | 0.0827361 | 0.2537739 | 2025-02-21 03:16:56 | 1.2825587
12953 | 恒流充电 | 00:12:30 | 17:57:55 | 0.3997977 | 3.2092 | 0.0832914 | 0.2555559 | 2025-02-21 03:17:01 | 1.283025
12954 | 恒流充电 | 00:12:35 | 17:58:00 | 0.3997781 | 3.2104 | 0.0838466 | 0.2573384 | 2025-02-21 03:17:06 | 1.2834618
12955 | 恒流充电 | 00:12:40 | 17:58:05 | 0.3997854 | 3.2113 | 0.0844019 | 0.2591216 | 2025-02-21 03:17:11 | 1.2838494
12956 | 恒流充电 | 00:12:45 | 17:58:10 | 0.3997832 | 3.2127 | 0.0849571 | 0.2609054 | 2025-02-21 03:17:16 | 1.2843682
12957 | 恒流充电 | 00:12:50 | 17:58:15 | 0.399789 | 3.2139 | 0.0855124 | 0.2626899 | 2025-02-21 03:17:21 | 1.2848642
12958 | 恒流充电 | 00:12:55 | 17:58:20 | 0.3997287 | 3.215 | 0.0860676 | 0.2644749 | 2025-02-21 03:17:26 | 1.2851385
12959 | 恒流充电 | 00:13:00 | 17:58:25 | 0.3997563 | 3.2161 | 0.0866228 | 0.2662605 | 2025-02-21 03:17:31 | 1.2856363
12960 | 恒流充电 | 00:13:05 | 17:58:30 | 0.3997962 | 3.2173 | 0.0871781 | 0.2680433 | 2025-02-21 03:17:36 | 1.2862739
12961 | 恒流充电 | 00:13:10 | 17:58:35 | 0.3998333 | 3.2184 | 0.0877334 | 0.2698306 | 2025-02-21 03:17:41 | 1.2868086
12962 | 恒流充电 | 00:13:15 | 17:58:40 | 0.3997977 | 3.2193 | 0.0882887 | 0.2716182 | 2025-02-21 03:17:46 | 1.2870745
12963 | 恒流充电 | 00:13:20 | 17:58:45 | 0.3997955 | 3.2204 | 0.088844 | 0.2734064 | 2025-02-21 03:17:51 | 1.2874967
12964 | 恒流充电 | 00:13:25 | 17:58:50 | 0.3997897 | 3.2213 | 0.0893992 | 0.275195 | 2025-02-21 03:17:56 | 1.2878305
12965 | 恒流充电 | 00:13:30 | 17:58:55 | 0.3998013 | 3.2227 | 0.0899545 | 0.2769845 | 2025-02-21 03:18:01 | 1.2884278
12966 | 恒流充电 | 00:13:35 | 17:59:00 | 0.3997955 | 3.2235 | 0.0905098 | 0.2787744 | 2025-02-21 03:18:06 | 1.2887548
12967 | 恒流充电 | 00:13:40 | 17:59:05 | 0.3997868 | 3.2249 | 0.091065 | 0.2805651 | 2025-02-21 03:18:11 | 1.289265
12968 | 恒流充电 | 00:13:45 | 17:59:10 | 0.3997832 | 3.2257 | 0.0916203 | 0.2823562 | 2025-02-21 03:18:16 | 1.2895839
12969 | 恒流充电 | 00:13:50 | 17:59:15 | 0.3997643 | 3.2267 | 0.0921755 | 0.2841477 | 2025-02-21 03:18:21 | 1.2899208
12970 | 恒流充电 | 00:13:55 | 17:59:20 | 0.3998159 | 3.2279 | 0.0927308 | 0.2859402 | 2025-02-21 03:18:26 | 1.2905747
12971 | 恒流充电 | 00:14:00 | 17:59:25 | 0.3998268 | 3.2286 | 0.0932861 | 0.2877331 | 2025-02-21 03:18:31 | 1.2908918
12972 | 恒流充电 | 00:14:05 | 17:59:30 | 0.3998449 | 3.2297 | 0.0938415 | 0.2895267 | 2025-02-21 03:18:36 | 1.2913931
12973 | 恒流充电 | 00:14:10 | 17:59:35 | 0.3997883 | 3.2307 | 0.0943966 | 0.2913164 | 2025-02-21 03:18:41 | 1.2915799
12974 | 恒流充电 | 00:14:15 | 17:59:40 | 0.3997985 | 3.2317 | 0.0949519 | 0.2931109 | 2025-02-21 03:18:46 | 1.2920468
12975 | 恒流充电 | 00:14:20 | 17:59:45 | 0.3997992 | 3.2326 | 0.0955072 | 0.2949058 | 2025-02-21 03:18:51 | 1.2923721
12976 | 恒流充电 | 00:14:25 | 17:59:50 | 0.3998108 | 3.2336 | 0.0960624 | 0.2967014 | 2025-02-21 03:18:56 | 1.2928115
12977 | 恒流充电 | 00:14:30 | 17:59:55 | 0.399826 | 3.2346 | 0.0966178 | 0.2984976 | 2025-02-21 03:19:01 | 1.2932795
12978 | 恒流充电 | 00:14:35 | 18:00:00 | 0.3998108 | 3.2354 | 0.0971731 | 0.3002942 | 2025-02-21 03:19:06 | 1.2935644
12979 | 恒流充电 | 00:14:40 | 18:00:05 | 0.3998246 | 3.2363 | 0.0977284 | 0.3020914 | 2025-02-21 03:19:11 | 1.2939661
12980 | 恒流充电 | 00:14:45 | 18:00:10 | 0.3997643 | 3.2373 | 0.0982836 | 0.3038889 | 2025-02-21 03:19:16 | 1.2941535
12981 | 恒流充电 | 00:14:50 | 18:00:15 | 0.3998311 | 3.2382 | 0.0988389 | 0.3056871 | 2025-02-21 03:19:21 | 1.2947515
12982 | 恒流充电 | 00:14:55 | 18:00:20 | 0.3997883 | 3.239 | 0.0993942 | 0.3074856 | 2025-02-21 03:19:26 | 1.294915
12983 | 恒流充电 | 00:15:00 | 18:00:25 | 0.3998282 | 3.24 | 0.0999495 | 0.3092848 | 2025-02-21 03:19:31 | 1.2954495
12984 | 恒流充电 | 00:15:05 | 18:00:30 | 0.3998377 | 3.2407 | 0.1005048 | 0.3110845 | 2025-02-21 03:19:36 | 1.295756
12985 | 恒流充电 | 00:15:10 | 18:00:35 | 0.3997766 | 3.2415 | 0.1010601 | 0.3128843 | 2025-02-21 03:19:41 | 1.2958606
12986 | 恒流充电 | 00:15:15 | 18:00:40 | 0.399834 | 3.2424 | 0.1016153 | 0.3146817 | 2025-02-21 03:19:46 | 1.2964323
12987 | 恒流充电 | 00:15:20 | 18:00:45 | 0.3998442 | 3.2433 | 0.1021706 | 0.3164828 | 2025-02-21 03:19:51 | 1.296801
12988 | 恒流充电 | 00:15:25 | 18:00:50 | 0.3997788 | 3.2441 | 0.1027259 | 0.3182841 | 2025-02-21 03:19:56 | 1.2969333
12989 | 恒流充电 | 00:15:30 | 18:00:55 | 0.3998006 | 3.2448 | 0.1032812 | 0.3200859 | 2025-02-21 03:20:01 | 1.2972872
12990 | 恒流充电 | 00:15:35 | 18:01:00 | 0.3998311 | 3.2456 | 0.1038365 | 0.3218882 | 2025-02-21 03:20:06 | 1.2976804
12991 | 恒流充电 | 00:15:40 | 18:01:05 | 0.3998268 | 3.2464 | 0.1043918 | 0.323691 | 2025-02-21 03:20:11 | 1.2980054
12992 | 恒流充电 | 00:15:45 | 18:01:10 | 0.399813 | 3.2471 | 0.1049471 | 0.3254941 | 2025-02-21 03:20:16 | 1.2982303
12993 | 恒流充电 | 00:15:50 | 18:01:15 | 0.3998137 | 3.2476 | 0.1055024 | 0.3272975 | 2025-02-21 03:20:21 | 1.2984454
12994 | 恒流充电 | 00:15:55 | 18:01:20 | 0.3997875 | 3.2484 | 0.1060577 | 0.3291012 | 2025-02-21 03:20:26 | 1.2986524
12995 | 恒流充电 | 00:16:00 | 18:01:25 | 0.3998093 | 3.2491 | 0.1066129 | 0.3309054 | 2025-02-21 03:20:31 | 1.2990236
12996 | 恒流充电 | 00:16:05 | 18:01:30 | 0.3998123 | 3.2496 | 0.1071682 | 0.3327099 | 2025-02-21 03:20:36 | 1.2992443
12997 | 恒流充电 | 00:16:10 | 18:01:35 | 0.3997614 | 3.25 | 0.1077235 | 0.3345143 | 2025-02-21 03:20:41 | 1.2992101
12998 | 恒流充电 | 00:16:15 | 18:01:40 | 0.3997759 | 3.2505 | 0.1082787 | 0.3363192 | 2025-02-21 03:20:46 | 1.299467
12999 | 恒流充电 | 00:16:20 | 18:01:45 | 0.3997948 | 3.2512 | 0.1088338 | 0.3381218 | 2025-02-21 03:20:51 | 1.2998005
13000 | 恒流充电 | 00:16:25 | 18:01:50 | 0.3997737 | 3.2519 | 0.1093891 | 0.3399274 | 2025-02-21 03:20:56 | 1.3000213
13001 | 恒流充电 | 00:16:30 | 18:01:55 | 0.3998013 | 3.2522 | 0.1099444 | 0.3417333 | 2025-02-21 03:21:01 | 1.3002248
13002 | 恒流充电 | 00:16:35 | 18:02:00 | 0.399805 | 3.2526 | 0.1104996 | 0.3435394 | 2025-02-21 03:21:06 | 1.3003964
13003 | 恒流充电 | 00:16:40 | 18:02:05 | 0.3998137 | 3.2528 | 0.1110549 | 0.3453457 | 2025-02-21 03:21:11 | 1.3005311
13004 | 恒流充电 | 00:16:45 | 18:02:10 | 0.3997672 | 3.2534 | 0.1116102 | 0.347152 | 2025-02-21 03:21:16 | 1.3005892
13005 | 恒流充电 | 00:16:50 | 18:02:15 | 0.399797 | 3.2536 | 0.1121655 | 0.3489587 | 2025-02-21 03:21:21 | 1.3007734
13006 | 恒流充电 | 00:16:55 | 18:02:20 | 0.3997832 | 3.2541 | 0.1127207 | 0.3507655 | 2025-02-21 03:21:26 | 1.3009508
13007 | 恒流充电 | 00:17:00 | 18:02:25 | 0.3997687 | 3.2542 | 0.1132759 | 0.3525724 | 2025-02-21 03:21:31 | 1.3009282
13008 | 恒流充电 | 00:17:05 | 18:02:30 | 0.3997614 | 3.2544 | 0.1138312 | 0.3543793 | 2025-02-21 03:21:36 | 1.3009974
13009 | 恒流充电 | 00:17:10 | 18:02:35 | 0.3997883 | 3.2548 | 0.1143864 | 0.3561866 | 2025-02-21 03:21:41 | 1.3012288
13010 | 恒流充电 | 00:17:15 | 18:02:40 | 0.3998173 | 3.255 | 0.1149417 | 0.3579941 | 2025-02-21 03:21:46 | 1.3013892
13011 | 恒流充电 | 00:17:20 | 18:02:45 | 0.399805 | 3.2552 | 0.115497 | 0.3598016 | 2025-02-21 03:21:51 | 1.3014398
13012 | 恒流充电 | 00:17:25 | 18:02:50 | 0.3997701 | 3.2554 | 0.1160522 | 0.3616078 | 2025-02-21 03:21:56 | 1.301395
13013 | 恒流充电 | 00:17:30 | 18:02:55 | 0.3997962 | 3.2556 | 0.1166075 | 0.3634155 | 2025-02-21 03:22:01 | 1.3015641
13014 | 恒流充电 | 00:17:35 | 18:03:00 | 0.3998188 | 3.2556 | 0.1171628 | 0.3652234 | 2025-02-21 03:22:06 | 1.3016658
13015 | 恒流充电 | 00:17:40 | 18:03:05 | 0.399773 | 3.2558 | 0.1177181 | 0.3670312 | 2025-02-21 03:22:11 | 1.3015884
13016 | 恒流充电 | 00:17:45 | 18:03:10 | 0.3998021 | 3.2557 | 0.1182733 | 0.368839 | 2025-02-21 03:22:16 | 1.3016498
13017 | 恒流充电 | 00:17:50 | 18:03:15 | 0.3997985 | 3.2561 | 0.1188286 | 0.3706471 | 2025-02-21 03:22:21 | 1.3017921
13018 | 恒流充电 | 00:17:55 | 18:03:20 | 0.3997715 | 3.2562 | 0.1193839 | 0.372455 | 2025-02-21 03:22:26 | 1.3017274
13019 | 恒流充电 | 00:18:00 | 18:03:25 | 0.3998093 | 3.2564 | 0.1199391 | 0.3742633 | 2025-02-21 03:22:31 | 1.3019321
13020 | 恒流充电 | 00:18:05 | 18:03:30 | 0.3998057 | 3.2563 | 0.1204944 | 0.3760714 | 2025-02-21 03:22:36 | 1.3018876
13021 | 恒流充电 | 00:18:10 | 18:03:35 | 0.3997904 | 3.2564 | 0.1210497 | 0.3778796 | 2025-02-21 03:22:41 | 1.3018708
13022 | 恒流充电 | 00:18:15 | 18:03:40 | 0.3997948 | 3.2564 | 0.121605 | 0.3796878 | 2025-02-21 03:22:46 | 1.3018797
13023 | 恒流充电 | 00:18:20 | 18:03:45 | 0.3997992 | 3.2566 | 0.1221602 | 0.3814961 | 2025-02-21 03:22:51 | 1.3019946
13024 | 恒流充电 | 00:18:25 | 18:03:50 | 0.3998246 | 3.2568 | 0.1227156 | 0.3833046 | 2025-02-21 03:22:56 | 1.3021546
13025 | 恒流充电 | 00:18:30 | 18:03:55 | 0.3997723 | 3.2567 | 0.1232708 | 0.3851126 | 2025-02-21 03:23:01 | 1.3019383
13026 | 恒流充电 | 00:18:35 | 18:04:00 | 0.3998072 | 3.2569 | 0.1238261 | 0.3869211 | 2025-02-21 03:23:06 | 1.3021223
13027 | 恒流充电 | 00:18:40 | 18:04:05 | 0.3997541 | 3.2568 | 0.1243813 | 0.3887293 | 2025-02-21 03:23:11 | 1.3019035
13028 | 恒流充电 | 00:18:45 | 18:04:10 | 0.3998166 | 3.2569 | 0.1249366 | 0.3905378 | 2025-02-21 03:23:16 | 1.3021715
13029 | 恒流充电 | 00:18:50 | 18:04:15 | 0.3998057 | 3.257 | 0.1254919 | 0.3923464 | 2025-02-21 03:23:21 | 1.3021708
13030 | 恒流充电 | 00:18:55 | 18:04:20 | 0.39985 | 3.257 | 0.1260472 | 0.3941552 | 2025-02-21 03:23:26 | 1.3023147
13031 | 恒流充电 | 00:19:00 | 18:04:25 | 0.3997941 | 3.257 | 0.1266025 | 0.3959637 | 2025-02-21 03:23:31 | 1.3021334
13032 | 恒流充电 | 00:19:05 | 18:04:30 | 0.3998086 | 3.2572 | 0.1271578 | 0.3977724 | 2025-02-21 03:23:36 | 1.3022527
13033 | 恒流充电 | 00:19:10 | 18:04:35 | 0.3997846 | 3.2571 | 0.127713 | 0.3995809 | 2025-02-21 03:23:41 | 1.3021576
13034 | 恒流充电 | 00:19:15 | 18:04:40 | 0.3997672 | 3.2572 | 0.1282683 | 0.4013894 | 2025-02-21 03:23:46 | 1.3021205
13035 | 恒流充电 | 00:19:20 | 18:04:45 | 0.3997934 | 3.2573 | 0.1288235 | 0.4031981 | 2025-02-21 03:23:51 | 1.3022456
13036 | 恒流充电 | 00:19:25 | 18:04:50 | 0.3998013 | 3.2575 | 0.1293788 | 0.4050069 | 2025-02-21 03:23:56 | 1.3023416
13037 | 恒流充电 | 00:19:30 | 18:04:55 | 0.3997861 | 3.2574 | 0.1299341 | 0.4068156 | 2025-02-21 03:24:01 | 1.3022773
13038 | 恒流充电 | 00:19:35 | 18:05:00 | 0.3998123 | 3.2575 | 0.1304894 | 0.4086246 | 2025-02-21 03:24:06 | 1.3023858
13039 | 恒流充电 | 00:19:40 | 18:05:05 | 0.3998093 | 3.2576 | 0.1310447 | 0.4104336 | 2025-02-21 03:24:11 | 1.3024342
13040 | 恒流充电 | 00:19:45 | 18:05:10 | 0.3998086 | 3.2574 | 0.1316 | 0.4122424 | 2025-02-21 03:24:16 | 1.3023478
13041 | 恒流充电 | 00:19:50 | 18:05:15 | 0.399821 | 3.2576 | 0.1321553 | 0.4140513 | 2025-02-21 03:24:21 | 1.3024428
13042 | 恒流充电 | 00:19:55 | 18:05:20 | 0.3997788 | 3.2577 | 0.1327105 | 0.4158602 | 2025-02-21 03:24:26 | 1.3023783
13043 | 恒流充电 | 00:20:00 | 18:05:25 | 0.3998333 | 3.2577 | 0.1332658 | 0.4176693 | 2025-02-21 03:24:31 | 1.3025525
13044 | 恒流充电 | 00:20:05 | 18:05:30 | 0.3997824 | 3.2579 | 0.1338211 | 0.4194782 | 2025-02-21 03:24:36 | 1.3024466
13045 | 恒流充电 | 00:20:10 | 18:05:35 | 0.3997861 | 3.2578 | 0.1343764 | 0.4212871 | 2025-02-21 03:24:41 | 1.3024076
13046 | 恒流充电 | 00:20:15 | 18:05:40 | 0.3997861 | 3.2578 | 0.1349316 | 0.4230961 | 2025-02-21 03:24:46 | 1.3024296
13047 | 恒流充电 | 00:20:20 | 18:05:45 | 0.399842 | 3.2578 | 0.1354869 | 0.4249053 | 2025-02-21 03:24:51 | 1.3026186
13048 | 恒流充电 | 00:20:25 | 18:05:50 | 0.3997752 | 3.2579 | 0.1360422 | 0.4267142 | 2025-02-21 03:24:56 | 1.3024287
13049 | 恒流充电 | 00:20:30 | 18:05:55 | 0.3998086 | 3.2577 | 0.1365975 | 0.4285232 | 2025-02-21 03:25:01 | 1.3024732
13050 | 恒流充电 | 00:20:35 | 18:06:00 | 0.3998079 | 3.2581 | 0.1371528 | 0.4303324 | 2025-02-21 03:25:06 | 1.3026267
13051 | 恒流充电 | 00:20:40 | 18:06:05 | 0.3997999 | 3.258 | 0.137708 | 0.432141 | 2025-02-21 03:25:11 | 1.3025501
13052 | 恒流充电 | 00:20:45 | 18:06:10 | 0.3998326 | 3.2579 | 0.1382633 | 0.4339502 | 2025-02-21 03:25:16 | 1.3026014
13053 | 恒流充电 | 00:20:50 | 18:06:15 | 0.3997665 | 3.258 | 0.1388186 | 0.4357591 | 2025-02-21 03:25:21 | 1.3024475
13054 | 恒流充电 | 00:20:55 | 18:06:20 | 0.399834 | 3.258 | 0.1393739 | 0.4375684 | 2025-02-21 03:25:26 | 1.3026607
13055 | 恒流充电 | 00:21:00 | 18:06:25 | 0.3998006 | 3.2582 | 0.1399292 | 0.4393776 | 2025-02-21 03:25:31 | 1.3026273
13056 | 恒流充电 | 00:21:05 | 18:06:30 | 0.3998834 | 3.2582 | 0.1404846 | 0.4411872 | 2025-02-21 03:25:36 | 1.3028877
13057 | 恒流充电 | 00:21:10 | 18:06:35 | 0.3998231 | 3.2584 | 0.1410399 | 0.4429966 | 2025-02-21 03:25:41 | 1.3027824
13058 | 恒流充电 | 00:21:15 | 18:06:40 | 0.3997861 | 3.2583 | 0.1415951 | 0.4448058 | 2025-02-21 03:25:46 | 1.302615
13059 | 恒流充电 | 00:21:20 | 18:06:45 | 0.3998457 | 3.2583 | 0.1421505 | 0.4466152 | 2025-02-21 03:25:51 | 1.3028237
13060 | 恒流充电 | 00:21:25 | 18:06:50 | 0.3997766 | 3.2583 | 0.1427057 | 0.4484244 | 2025-02-21 03:25:56 | 1.3025816
13061 | 恒流充电 | 00:21:30 | 18:06:55 | 0.3997766 | 3.2585 | 0.143261 | 0.4502336 | 2025-02-21 03:26:01 | 1.3026702
13062 | 恒流充电 | 00:21:35 | 18:07:00 | 0.3998144 | 3.2583 | 0.1438163 | 0.452043 | 2025-02-21 03:26:06 | 1.3027311
13063 | 恒流充电 | 00:21:40 | 18:07:05 | 0.3997708 | 3.2584 | 0.1443715 | 0.4538521 | 2025-02-21 03:26:11 | 1.3025944
13064 | 恒流充电 | 00:21:45 | 18:07:10 | 0.3998311 | 3.2586 | 0.1449266 | 0.455661 | 2025-02-21 03:26:16 | 1.3028858
13065 | 恒流充电 | 00:21:50 | 18:07:15 | 0.399773 | 3.2585 | 0.1454819 | 0.4574702 | 2025-02-21 03:26:21 | 1.302661
13066 | 恒流充电 | 00:21:55 | 18:07:20 | 0.3997461 | 3.2587 | 0.1460371 | 0.4592795 | 2025-02-21 03:26:26 | 1.3026671
13067 | 恒流充电 | 00:22:00 | 18:07:25 | 0.3998348 | 3.2587 | 0.1465924 | 0.4610891 | 2025-02-21 03:26:31 | 1.3029316
13068 | 恒流充电 | 00:22:05 | 18:07:30 | 0.3997294 | 3.2588 | 0.1471476 | 0.4628983 | 2025-02-21 03:26:36 | 1.3026206
13069 | 恒流充电 | 00:22:10 | 18:07:35 | 0.3998914 | 3.2586 | 0.147703 | 0.4647082 | 2025-02-21 03:26:41 | 1.3031019
13070 | 恒流充电 | 00:22:15 | 18:07:40 | 0.3998086 | 3.2587 | 0.1482583 | 0.4665177 | 2025-02-21 03:26:46 | 1.3028671
13071 | 恒流充电 | 00:22:20 | 18:07:45 | 0.3998072 | 3.2588 | 0.1488136 | 0.4683273 | 2025-02-21 03:26:51 | 1.302895
13072 | 恒流充电 | 00:22:25 | 18:07:50 | 0.3998093 | 3.2587 | 0.1493688 | 0.4701368 | 2025-02-21 03:26:56 | 1.3028541
13073 | 恒流充电 | 00:22:30 | 18:07:55 | 0.3997171 | 3.2589 | 0.149924 | 0.471946 | 2025-02-21 03:27:01 | 1.3026339
13074 | 恒流充电 | 00:22:35 | 18:08:00 | 0.3997992 | 3.2589 | 0.1504793 | 0.4737556 | 2025-02-21 03:27:06 | 1.3029002
13075 | 恒流充电 | 00:22:40 | 18:08:05 | 0.3998057 | 3.2589 | 0.1510346 | 0.4755652 | 2025-02-21 03:27:11 | 1.3029248
13076 | 恒流充电 | 00:22:45 | 18:08:10 | 0.3997774 | 3.2589 | 0.1515898 | 0.4773747 | 2025-02-21 03:27:16 | 1.3028446
13077 | 恒流充电 | 00:22:50 | 18:08:15 | 0.3998231 | 3.259 | 0.1521452 | 0.4791844 | 2025-02-21 03:27:21 | 1.3030079
13078 | 恒流充电 | 00:22:55 | 18:08:20 | 0.3998297 | 3.259 | 0.1527005 | 0.4809942 | 2025-02-21 03:27:26 | 1.3030352
13079 | 恒流充电 | 00:23:00 | 18:08:25 | 0.3998108 | 3.259 | 0.1532558 | 0.4828039 | 2025-02-21 03:27:31 | 1.3030023
13080 | 恒流充电 | 00:23:05 | 18:08:30 | 0.399805 | 3.259 | 0.1538111 | 0.4846136 | 2025-02-21 03:27:36 | 1.3029586
13081 | 恒流充电 | 00:23:10 | 18:08:35 | 0.3998449 | 3.259 | 0.1543665 | 0.4864234 | 2025-02-21 03:27:41 | 1.3030859
13082 | 恒流充电 | 00:23:15 | 18:08:40 | 0.3998733 | 3.2593 | 0.1549218 | 0.4882336 | 2025-02-21 03:27:46 | 1.3033168
13083 | 恒流充电 | 00:23:20 | 18:08:45 | 0.3998239 | 3.2593 | 0.1554771 | 0.4900435 | 2025-02-21 03:27:51 | 1.3031333
13084 | 恒流充电 | 00:23:25 | 18:08:50 | 0.3998064 | 3.2592 | 0.1560324 | 0.4918533 | 2025-02-21 03:27:56 | 1.3030541
13085 | 恒流充电 | 00:23:30 | 18:08:55 | 0.3997854 | 3.2593 | 0.1565877 | 0.493663 | 2025-02-21 03:28:01 | 1.30301
13086 | 恒流充电 | 00:23:35 | 18:09:00 | 0.3997534 | 3.2594 | 0.1571429 | 0.4954727 | 2025-02-21 03:28:06 | 1.3029454
13087 | 恒流充电 | 00:23:40 | 18:09:05 | 0.3998231 | 3.2594 | 0.1576982 | 0.4972827 | 2025-02-21 03:28:11 | 1.3031981
13088 | 恒流充电 | 00:23:45 | 18:09:10 | 0.399797 | 3.2595 | 0.1582535 | 0.4990926 | 2025-02-21 03:28:16 | 1.3031219
13089 | 恒流充电 | 00:23:50 | 18:09:15 | 0.3998072 | 3.2593 | 0.1588088 | 0.5009024 | 2025-02-21 03:28:21 | 1.3030962
13090 | 恒流充电 | 00:23:55 | 18:09:20 | 0.3998268 | 3.2596 | 0.1593639 | 0.502712 | 2025-02-21 03:28:26 | 1.3032718
13091 | 恒流充电 | 00:24:00 | 18:09:25 | 0.3997577 | 3.2595 | 0.1599191 | 0.5045217 | 2025-02-21 03:28:31 | 1.3030094
13092 | 恒流充电 | 00:24:05 | 18:09:30 | 0.399813 | 3.2596 | 0.1604744 | 0.5063317 | 2025-02-21 03:28:36 | 1.3032311
13093 | 恒流充电 | 00:24:10 | 18:09:35 | 0.3998348 | 3.2595 | 0.1610297 | 0.5081418 | 2025-02-21 03:28:41 | 1.3032764
13094 | 恒流充电 | 00:24:15 | 18:09:40 | 0.399797 | 3.2598 | 0.161585 | 0.5099519 | 2025-02-21 03:28:46 | 1.3032471
13095 | 恒流充电 | 00:24:20 | 18:09:45 | 0.3997781 | 3.2598 | 0.1621402 | 0.5117619 | 2025-02-21 03:28:51 | 1.3031976
13096 | 恒流充电 | 00:24:25 | 18:09:50 | 0.3997824 | 3.2597 | 0.1626955 | 0.5135719 | 2025-02-21 03:28:56 | 1.3031871
13097 | 恒流充电 | 00:24:30 | 18:09:55 | 0.3997701 | 3.2598 | 0.1632507 | 0.5153819 | 2025-02-21 03:29:01 | 1.303188
13098 | 恒流充电 | 00:24:35 | 18:10:00 | 0.3997999 | 3.26 | 0.163806 | 0.5171921 | 2025-02-21 03:29:06 | 1.3033502
13099 | 恒流充电 | 00:24:40 | 18:10:05 | 0.399797 | 3.2597 | 0.1643613 | 0.5190021 | 2025-02-21 03:29:11 | 1.3032241
13100 | 恒流充电 | 00:24:45 | 18:10:10 | 0.3997839 | 3.26 | 0.1649165 | 0.5208122 | 2025-02-21 03:29:16 | 1.3032783
13101 | 恒流充电 | 00:24:50 | 18:10:15 | 0.3997962 | 3.2601 | 0.1654718 | 0.5226225 | 2025-02-21 03:29:21 | 1.3033833
13102 | 恒流充电 | 00:24:55 | 18:10:20 | 0.3998217 | 3.2602 | 0.1660271 | 0.5244329 | 2025-02-21 03:29:26 | 1.303498
13103 | 恒流充电 | 00:25:00 | 18:10:25 | 0.3997788 | 3.2601 | 0.1665824 | 0.5262433 | 2025-02-21 03:29:31 | 1.3033345
13104 | 恒流充电 | 00:25:05 | 18:10:30 | 0.3998406 | 3.2601 | 0.1671377 | 0.5280537 | 2025-02-21 03:29:36 | 1.3035323
13105 | 恒流充电 | 00:25:10 | 18:10:35 | 0.3998449 | 3.2602 | 0.1676931 | 0.5298642 | 2025-02-21 03:29:41 | 1.303563
13106 | 恒流充电 | 00:25:15 | 18:10:40 | 0.3997861 | 3.2605 | 0.1682483 | 0.5316746 | 2025-02-21 03:29:46 | 1.3034978
13107 | 恒流充电 | 00:25:20 | 18:10:45 | 0.3997912 | 3.2603 | 0.1688036 | 0.533485 | 2025-02-21 03:29:51 | 1.3034269
13108 | 恒流充电 | 00:25:25 | 18:10:50 | 0.3998072 | 3.2603 | 0.1693589 | 0.5352954 | 2025-02-21 03:29:56 | 1.3034855
13109 | 恒流充电 | 00:25:30 | 18:10:55 | 0.3998144 | 3.2603 | 0.1699142 | 0.5371058 | 2025-02-21 03:30:01 | 1.3035239
13110 | 恒流充电 | 00:25:35 | 18:11:00 | 0.3997236 | 3.2604 | 0.1704693 | 0.5389159 | 2025-02-21 03:30:06 | 1.3032782
13111 | 恒流充电 | 00:25:40 | 18:11:05 | 0.3997607 | 3.2606 | 0.1710246 | 0.5407263 | 2025-02-21 03:30:11 | 1.3034503
13112 | 恒流充电 | 00:25:45 | 18:11:10 | 0.3998086 | 3.2606 | 0.1715798 | 0.5425369 | 2025-02-21 03:30:16 | 1.3036265
13113 | 恒流充电 | 00:25:50 | 18:11:15 | 0.3997759 | 3.2608 | 0.1721351 | 0.5443474 | 2025-02-21 03:30:21 | 1.3035793
13114 | 恒流充电 | 00:25:55 | 18:11:20 | 0.3998166 | 3.2607 | 0.1726904 | 0.546158 | 2025-02-21 03:30:26 | 1.3036767
13115 | 恒流充电 | 00:26:00 | 18:11:25 | 0.3997934 | 3.2608 | 0.1732457 | 0.5479687 | 2025-02-21 03:30:31 | 1.3036409
13116 | 恒流充电 | 00:26:05 | 18:11:30 | 0.3997883 | 3.2612 | 0.173801 | 0.5497792 | 2025-02-21 03:30:36 | 1.303773
13117 | 恒流充电 | 00:26:10 | 18:11:35 | 0.3998123 | 3.2609 | 0.1743563 | 0.55159 | 2025-02-21 03:30:41 | 1.3037463
13118 | 恒流充电 | 00:26:15 | 18:11:40 | 0.3997687 | 3.261 | 0.1749115 | 0.5534006 | 2025-02-21 03:30:46 | 1.3036354
13119 | 恒流充电 | 00:26:20 | 18:11:45 | 0.3997897 | 3.2609 | 0.1754668 | 0.5552113 | 2025-02-21 03:30:51 | 1.3036833
13120 | 恒流充电 | 00:26:25 | 18:11:50 | 0.3997912 | 3.261 | 0.176022 | 0.557022 | 2025-02-21 03:30:56 | 1.303713
13121 | 恒流充电 | 00:26:30 | 18:11:55 | 0.3998123 | 3.2611 | 0.1765773 | 0.5588329 | 2025-02-21 03:31:01 | 1.3038311
13122 | 恒流充电 | 00:26:35 | 18:12:00 | 0.3998093 | 3.2611 | 0.1771326 | 0.5606437 | 2025-02-21 03:31:06 | 1.3038269
13123 | 恒流充电 | 00:26:40 | 18:12:05 | 0.3998123 | 3.261 | 0.1776879 | 0.5624546 | 2025-02-21 03:31:11 | 1.3037951
13124 | 恒流充电 | 00:26:45 | 18:12:10 | 0.3997948 | 3.2611 | 0.1782432 | 0.5642654 | 2025-02-21 03:31:16 | 1.303784
13125 | 恒流充电 | 00:26:50 | 18:12:15 | 0.3998035 | 3.2612 | 0.1787985 | 0.5660763 | 2025-02-21 03:31:21 | 1.303857
13126 | 恒流充电 | 00:26:55 | 18:12:20 | 0.3997912 | 3.2613 | 0.1793537 | 0.5678872 | 2025-02-21 03:31:26 | 1.3038394
13127 | 恒流充电 | 00:27:00 | 18:12:25 | 0.3997854 | 3.2612 | 0.179909 | 0.569698 | 2025-02-21 03:31:31 | 1.3037778
13128 | 恒流充电 | 00:27:05 | 18:12:30 | 0.3998108 | 3.2614 | 0.1804643 | 0.571509 | 2025-02-21 03:31:36 | 1.3039406
13129 | 恒流充电 | 00:27:10 | 18:12:35 | 0.3997919 | 3.2615 | 0.1810194 | 0.5733197 | 2025-02-21 03:31:41 | 1.3039351
13130 | 恒流充电 | 00:27:15 | 18:12:40 | 0.3997621 | 3.2616 | 0.1815747 | 0.5751306 | 2025-02-21 03:31:46 | 1.3038634
13131 | 恒流充电 | 00:27:20 | 18:12:45 | 0.3997832 | 3.2614 | 0.1821299 | 0.5769415 | 2025-02-21 03:31:51 | 1.3038722
13132 | 恒流充电 | 00:27:25 | 18:12:50 | 0.3998282 | 3.2615 | 0.1826852 | 0.5787527 | 2025-02-21 03:31:56 | 1.304034
13133 | 恒流充电 | 00:27:30 | 18:12:55 | 0.3997774 | 3.2617 | 0.1832405 | 0.5805637 | 2025-02-21 03:32:01 | 1.3039415
13134 | 恒流充电 | 00:27:35 | 18:13:00 | 0.399797 | 3.2618 | 0.1837958 | 0.5823749 | 2025-02-21 03:32:06 | 1.3040558
13135 | 恒流充电 | 00:27:40 | 18:13:05 | 0.3997628 | 3.2619 | 0.184351 | 0.584186 | 2025-02-21 03:32:11 | 1.3039907
13136 | 恒流充电 | 00:27:45 | 18:13:10 | 0.399797 | 3.262 | 0.1849063 | 0.5859973 | 2025-02-21 03:32:16 | 1.3041188
13137 | 恒流充电 | 00:27:50 | 18:13:15 | 0.3997461 | 3.2619 | 0.1854615 | 0.5878083 | 2025-02-21 03:32:21 | 1.3039475
13138 | 恒流充电 | 00:27:55 | 18:13:20 | 0.3997628 | 3.2621 | 0.1860167 | 0.5896195 | 2025-02-21 03:32:26 | 1.3040473
13139 | 恒流充电 | 00:28:00 | 18:13:25 | 0.3997163 | 3.2621 | 0.1865718 | 0.5914305 | 2025-02-21 03:32:31 | 1.3039023
13140 | 恒流充电 | 00:28:05 | 18:13:30 | 0.3998057 | 3.2622 | 0.1871271 | 0.5932419 | 2025-02-21 03:32:36 | 1.3042377
13141 | 恒流充电 | 00:28:10 | 18:13:35 | 0.399789 | 3.2621 | 0.1876824 | 0.5950532 | 2025-02-21 03:32:41 | 1.3041506
13142 | 恒流充电 | 00:28:15 | 18:13:40 | 0.3998123 | 3.2622 | 0.1882377 | 0.5968643 | 2025-02-21 03:32:46 | 1.3042845
13143 | 恒流充电 | 00:28:20 | 18:13:45 | 0.3997679 | 3.2622 | 0.1887929 | 0.5986756 | 2025-02-21 03:32:51 | 1.304108
13144 | 恒流充电 | 00:28:25 | 18:13:50 | 0.3997861 | 3.2624 | 0.1893482 | 0.6004871 | 2025-02-21 03:32:56 | 1.3042667
13145 | 恒流充电 | 00:28:30 | 18:13:55 | 0.3997657 | 3.2624 | 0.1899034 | 0.6022985 | 2025-02-21 03:33:01 | 1.3041892
13146 | 恒流充电 | 00:28:35 | 18:14:00 | 0.3997962 | 3.2624 | 0.1904587 | 0.60411 | 2025-02-21 03:33:06 | 1.3042957
13147 | 恒流充电 | 00:28:40 | 18:14:05 | 0.3997105 | 3.2625 | 0.1910138 | 0.6059212 | 2025-02-21 03:33:11 | 1.3040555
13148 | 恒流充电 | 00:28:45 | 18:14:10 | 0.3997715 | 3.2626 | 0.1915691 | 0.6077327 | 2025-02-21 03:33:16 | 1.304289
13149 | 恒流充电 | 00:28:50 | 18:14:15 | 0.399773 | 3.2627 | 0.1921243 | 0.6095443 | 2025-02-21 03:33:21 | 1.3043475
13150 | 恒流充电 | 00:28:55 | 18:14:20 | 0.3997962 | 3.2626 | 0.1926796 | 0.6113559 | 2025-02-21 03:33:26 | 1.3043575
13151 | 恒流充电 | 00:29:00 | 18:14:25 | 0.3998108 | 3.2629 | 0.1932349 | 0.6131677 | 2025-02-21 03:33:31 | 1.3045332
13152 | 恒流充电 | 00:29:05 | 18:14:30 | 0.3997999 | 3.263 | 0.1937901 | 0.6149796 | 2025-02-21 03:33:36 | 1.3045521
13153 | 恒流充电 | 00:29:10 | 18:14:35 | 0.39985 | 3.2631 | 0.1943455 | 0.6167917 | 2025-02-21 03:33:41 | 1.3047308
13154 | 恒流充电 | 00:29:15 | 18:14:40 | 0.399797 | 3.263 | 0.1949008 | 0.6186036 | 2025-02-21 03:33:46 | 1.304525
13155 | 恒流充电 | 00:29:20 | 18:14:45 | 0.3997919 | 3.2631 | 0.195456 | 0.6204152 | 2025-02-21 03:33:51 | 1.3045798
13156 | 恒流充电 | 00:29:25 | 18:14:50 | 0.3997962 | 3.2632 | 0.1960113 | 0.6222272 | 2025-02-21 03:33:56 | 1.3046226
13157 | 恒流充电 | 00:29:30 | 18:14:55 | 0.3997824 | 3.2631 | 0.1965665 | 0.624039 | 2025-02-21 03:34:01 | 1.3045224
13158 | 恒流充电 | 00:29:35 | 18:15:00 | 0.399741 | 3.2633 | 0.1971217 | 0.6258508 | 2025-02-21 03:34:06 | 1.3044919
13159 | 恒流充电 | 00:29:40 | 18:15:05 | 0.399813 | 3.2634 | 0.197677 | 0.627663 | 2025-02-21 03:34:11 | 1.3047369
13160 | 恒流充电 | 00:29:45 | 18:15:10 | 0.3997454 | 3.2634 | 0.1982322 | 0.6294748 | 2025-02-21 03:34:16 | 1.3045353
13161 | 恒流充电 | 00:29:50 | 18:15:15 | 0.3997977 | 3.2636 | 0.1987875 | 0.631287 | 2025-02-21 03:34:21 | 1.304781
13162 | 恒流充电 | 00:29:55 | 18:15:20 | 0.399797 | 3.2638 | 0.1993428 | 0.6330993 | 2025-02-21 03:34:26 | 1.3048649
13163 | 恒流充电 | 00:30:00 | 18:15:25 | 0.3997934 | 3.2634 | 0.199898 | 0.6349114 | 2025-02-21 03:34:31 | 1.3047048
13164 | 恒流充电 | 00:30:05 | 18:15:30 | 0.3997817 | 3.2639 | 0.2004533 | 0.6367237 | 2025-02-21 03:34:36 | 1.3048378
13165 | 恒流充电 | 00:30:10 | 18:15:35 | 0.399805 | 3.2638 | 0.2010086 | 0.638536 | 2025-02-21 03:34:41 | 1.3048839
13166 | 恒流充电 | 00:30:15 | 18:15:40 | 0.399765 | 3.2639 | 0.2015638 | 0.6403482 | 2025-02-21 03:34:46 | 1.3047804
13167 | 恒流充电 | 00:30:20 | 18:15:45 | 0.3998013 | 3.2641 | 0.2021191 | 0.6421607 | 2025-02-21 03:34:51 | 1.3049832
13168 | 恒流充电 | 00:30:25 | 18:15:50 | 0.3998093 | 3.2639 | 0.2026744 | 0.6439728 | 2025-02-21 03:34:56 | 1.3049548
13169 | 恒流充电 | 00:30:30 | 18:15:55 | 0.3997701 | 3.264 | 0.2032296 | 0.645785 | 2025-02-21 03:35:01 | 1.3048512
13170 | 恒流充电 | 00:30:35 | 18:16:00 | 0.3997614 | 3.2642 | 0.2037849 | 0.6475974 | 2025-02-21 03:35:06 | 1.304883
13171 | 恒流充电 | 00:30:40 | 18:16:05 | 0.3997781 | 3.2643 | 0.2043401 | 0.6494099 | 2025-02-21 03:35:11 | 1.3050042
13172 | 恒流充电 | 00:30:45 | 18:16:10 | 0.3997621 | 3.2643 | 0.2048953 | 0.6512223 | 2025-02-21 03:35:16 | 1.3049507
13173 | 恒流充电 | 00:30:50 | 18:16:15 | 0.3997628 | 3.2645 | 0.2054506 | 0.6530349 | 2025-02-21 03:35:21 | 1.3050366
13174 | 恒流充电 | 00:30:55 | 18:16:20 | 0.3997934 | 3.2645 | 0.2060058 | 0.6548476 | 2025-02-21 03:35:26 | 1.305135
13175 | 恒流充电 | 00:31:00 | 18:16:25 | 0.3997912 | 3.2645 | 0.2065611 | 0.6566602 | 2025-02-21 03:35:31 | 1.3051335
13176 | 恒流充电 | 00:31:05 | 18:16:30 | 0.3997701 | 3.2646 | 0.2071163 | 0.6584729 | 2025-02-21 03:35:36 | 1.305093
13177 | 恒流充电 | 00:31:10 | 18:16:35 | 0.3998006 | 3.2647 | 0.2076716 | 0.6602857 | 2025-02-21 03:35:41 | 1.3052389
13178 | 恒流充电 | 00:31:15 | 18:16:40 | 0.3997788 | 3.265 | 0.2082269 | 0.6620986 | 2025-02-21 03:35:46 | 1.3052606
13179 | 恒流充电 | 00:31:20 | 18:16:45 | 0.3998028 | 3.2648 | 0.2087821 | 0.6639115 | 2025-02-21 03:35:51 | 1.305284
13180 | 恒流充电 | 00:31:25 | 18:16:50 | 0.3997904 | 3.2648 | 0.2093374 | 0.6657243 | 2025-02-21 03:35:56 | 1.3052526
13181 | 恒流充电 | 00:31:30 | 18:16:55 | 0.3997883 | 3.2651 | 0.2098927 | 0.6675372 | 2025-02-21 03:36:01 | 1.3053297
13182 | 恒流充电 | 00:31:35 | 18:17:00 | 0.3997759 | 3.2651 | 0.2104479 | 0.6693501 | 2025-02-21 03:36:06 | 1.3052945
13183 | 恒流充电 | 00:31:40 | 18:17:05 | 0.3997556 | 3.2652 | 0.2110032 | 0.671163 | 2025-02-21 03:36:11 | 1.3052978
13184 | 恒流充电 | 00:31:45 | 18:17:10 | 0.3997977 | 3.2655 | 0.2115584 | 0.6729762 | 2025-02-21 03:36:16 | 1.3055341
13185 | 恒流充电 | 00:31:50 | 18:17:15 | 0.3997883 | 3.2655 | 0.2121137 | 0.6747894 | 2025-02-21 03:36:21 | 1.3055237
13186 | 恒流充电 | 00:31:55 | 18:17:20 | 0.3998028 | 3.2654 | 0.212669 | 0.6766027 | 2025-02-21 03:36:26 | 1.3055303
13187 | 恒流充电 | 00:32:00 | 18:17:25 | 0.3998079 | 3.2657 | 0.2132243 | 0.6784161 | 2025-02-21 03:36:31 | 1.3056368
13188 | 恒流充电 | 00:32:05 | 18:17:30 | 0.3997665 | 3.2657 | 0.2137795 | 0.6802293 | 2025-02-21 03:36:36 | 1.3055338
13189 | 恒流充电 | 00:32:10 | 18:17:35 | 0.3997839 | 3.2656 | 0.2143348 | 0.6820426 | 2025-02-21 03:36:41 | 1.305536
13190 | 恒流充电 | 00:32:15 | 18:17:40 | 0.3998064 | 3.2657 | 0.21489 | 0.683856 | 2025-02-21 03:36:46 | 1.3056557
13191 | 恒流充电 | 00:32:20 | 18:17:45 | 0.3997701 | 3.266 | 0.2154453 | 0.6856693 | 2025-02-21 03:36:51 | 1.3056386
13192 | 恒流充电 | 00:32:25 | 18:17:50 | 0.399797 | 3.2661 | 0.2160006 | 0.687483 | 2025-02-21 03:36:56 | 1.3057959
13193 | 恒流充电 | 00:32:30 | 18:17:55 | 0.3997977 | 3.2662 | 0.2165558 | 0.6892966 | 2025-02-21 03:37:01 | 1.305829
13194 | 恒流充电 | 00:32:35 | 18:18:00 | 0.3997832 | 3.2661 | 0.2171111 | 0.6911098 | 2025-02-21 03:37:06 | 1.3057491
13195 | 恒流充电 | 00:32:40 | 18:18:05 | 0.3997665 | 3.2663 | 0.2176664 | 0.6929233 | 2025-02-21 03:37:11 | 1.3057607
13196 | 恒流充电 | 00:32:45 | 18:18:10 | 0.3997534 | 3.2662 | 0.2182216 | 0.6947368 | 2025-02-21 03:37:16 | 1.3056908
13197 | 恒流充电 | 00:32:50 | 18:18:15 | 0.3998137 | 3.2665 | 0.2187769 | 0.6965507 | 2025-02-21 03:37:21 | 1.3059849
13198 | 恒流充电 | 00:32:55 | 18:18:20 | 0.3997948 | 3.2667 | 0.2193322 | 0.6983645 | 2025-02-21 03:37:26 | 1.3059996
13199 | 恒流充电 | 00:33:00 | 18:18:25 | 0.3997919 | 3.2666 | 0.2198874 | 0.7001784 | 2025-02-21 03:37:31 | 1.3059553
13200 | 恒流充电 | 00:33:05 | 18:18:30 | 0.3997759 | 3.2667 | 0.2204427 | 0.7019922 | 2025-02-21 03:37:36 | 1.3059363
13201 | 恒流充电 | 00:33:10 | 18:18:35 | 0.3997498 | 3.2668 | 0.2209979 | 0.7038059 | 2025-02-21 03:37:41 | 1.3058914
13202 | 恒流充电 | 00:33:15 | 18:18:40 | 0.3997774 | 3.2669 | 0.2215531 | 0.7056199 | 2025-02-21 03:37:46 | 1.3060419
13203 | 恒流充电 | 00:33:20 | 18:18:45 | 0.3997824 | 3.2672 | 0.2221084 | 0.707434 | 2025-02-21 03:37:51 | 1.3061779
13204 | 恒流充电 | 00:33:25 | 18:18:50 | 0.3998217 | 3.2671 | 0.2226637 | 0.7092483 | 2025-02-21 03:37:56 | 1.3062669
13205 | 恒流充电 | 00:33:30 | 18:18:55 | 0.3998282 | 3.2673 | 0.223219 | 0.7110626 | 2025-02-21 03:38:01 | 1.3063564
13206 | 恒流充电 | 00:33:35 | 18:19:00 | 0.3997955 | 3.2675 | 0.2237743 | 0.712877 | 2025-02-21 03:38:06 | 1.3063404
13207 | 恒流充电 | 00:33:40 | 18:19:05 | 0.3997519 | 3.2676 | 0.2243295 | 0.7146909 | 2025-02-21 03:38:11 | 1.3062413
13208 | 恒流充电 | 00:33:45 | 18:19:10 | 0.3998028 | 3.2677 | 0.2248848 | 0.7165053 | 2025-02-21 03:38:16 | 1.3064227
13209 | 恒流充电 | 00:33:50 | 18:19:15 | 0.3997912 | 3.2675 | 0.22544 | 0.7183197 | 2025-02-21 03:38:21 | 1.3063347
13210 | 恒流充电 | 00:33:55 | 18:19:20 | 0.3998035 | 3.2678 | 0.2259953 | 0.7201342 | 2025-02-21 03:38:26 | 1.3064629
13211 | 恒流充电 | 00:34:00 | 18:19:25 | 0.3997745 | 3.268 | 0.2265506 | 0.7219487 | 2025-02-21 03:38:31 | 1.3064452
13212 | 恒流充电 | 00:34:05 | 18:19:30 | 0.3998115 | 3.2679 | 0.2271059 | 0.7237634 | 2025-02-21 03:38:36 | 1.3065584
13213 | 恒流充电 | 00:34:10 | 18:19:35 | 0.3997977 | 3.2681 | 0.2276611 | 0.7255781 | 2025-02-21 03:38:41 | 1.306577
13214 | 恒流充电 | 00:34:15 | 18:19:40 | 0.3998021 | 3.2682 | 0.2282164 | 0.7273929 | 2025-02-21 03:38:46 | 1.3066387
13215 | 恒流充电 | 00:34:20 | 18:19:45 | 0.3997985 | 3.2684 | 0.2287717 | 0.7292077 | 2025-02-21 03:38:51 | 1.3066993
13216 | 恒流充电 | 00:34:25 | 18:19:50 | 0.3997665 | 3.2685 | 0.2293269 | 0.7310225 | 2025-02-21 03:38:56 | 1.3066483
13217 | 恒流充电 | 00:34:30 | 18:19:55 | 0.3997883 | 3.2686 | 0.2298822 | 0.7328374 | 2025-02-21 03:39:01 | 1.3067391
13218 | 恒流充电 | 00:34:35 | 18:20:00 | 0.399781 | 3.2687 | 0.2304374 | 0.7346524 | 2025-02-21 03:39:06 | 1.3067586
13219 | 恒流充电 | 00:34:40 | 18:20:05 | 0.3997955 | 3.2688 | 0.2309927 | 0.7364674 | 2025-02-21 03:39:11 | 1.3068434
13220 | 恒流充电 | 00:34:45 | 18:20:10 | 0.3998086 | 3.2689 | 0.231548 | 0.738282 | 2025-02-21 03:39:16 | 1.3069323
13221 | 恒流充电 | 00:34:50 | 18:20:15 | 0.3997977 | 3.2689 | 0.2321032 | 0.7400972 | 2025-02-21 03:39:21 | 1.3069056
13222 | 恒流充电 | 00:34:55 | 18:20:20 | 0.3997498 | 3.2691 | 0.2326584 | 0.7419122 | 2025-02-21 03:39:26 | 1.3068306
13223 | 恒流充电 | 00:35:00 | 18:20:25 | 0.399834 | 3.2691 | 0.2332138 | 0.7437276 | 2025-02-21 03:39:31 | 1.3071049
13224 | 恒流充电 | 00:35:05 | 18:20:30 | 0.399781 | 3.2694 | 0.233769 | 0.745543 | 2025-02-21 03:39:36 | 1.3070489
13225 | 恒流充电 | 00:35:10 | 18:20:35 | 0.3997715 | 3.2695 | 0.2343243 | 0.7473583 | 2025-02-21 03:39:41 | 1.3070422
13226 | 恒流充电 | 00:35:15 | 18:20:40 | 0.3998428 | 3.2697 | 0.2348796 | 0.7491741 | 2025-02-21 03:39:46 | 1.3073719
13227 | 恒流充电 | 00:35:20 | 18:20:45 | 0.3998166 | 3.2697 | 0.2354349 | 0.7509898 | 2025-02-21 03:39:51 | 1.3072658
13228 | 恒流充电 | 00:35:25 | 18:20:50 | 0.3998115 | 3.27 | 0.2359902 | 0.7528056 | 2025-02-21 03:39:56 | 1.3074035
13229 | 恒流充电 | 00:35:30 | 18:20:55 | 0.3998035 | 3.27 | 0.2365455 | 0.7546214 | 2025-02-21 03:40:01 | 1.3073763
13230 | 恒流充电 | 00:35:35 | 18:21:00 | 0.3998362 | 3.2702 | 0.2371008 | 0.7564374 | 2025-02-21 03:40:06 | 1.3075466
13231 | 恒流充电 | 00:35:40 | 18:21:05 | 0.3997621 | 3.2703 | 0.237656 | 0.7582532 | 2025-02-21 03:40:11 | 1.3073441
13232 | 恒流充电 | 00:35:45 | 18:21:10 | 0.3998043 | 3.2702 | 0.2382113 | 0.7600691 | 2025-02-21 03:40:16 | 1.3074545
13233 | 恒流充电 | 00:35:50 | 18:21:15 | 0.3998304 | 3.2704 | 0.2387665 | 0.7618841 | 2025-02-21 03:40:21 | 1.3076121
13234 | 恒流充电 | 00:35:55 | 18:21:20 | 0.3997723 | 3.2706 | 0.2393217 | 0.7637001 | 2025-02-21 03:40:26 | 1.3075133
13235 | 恒流充电 | 00:36:00 | 18:21:25 | 0.3997774 | 3.2707 | 0.239877 | 0.7655161 | 2025-02-21 03:40:31 | 1.3075623
13236 | 恒流充电 | 00:36:05 | 18:21:30 | 0.3997868 | 3.2708 | 0.2404323 | 0.7673323 | 2025-02-21 03:40:36 | 1.3076174
13237 | 恒流充电 | 00:36:10 | 18:21:35 | 0.3997796 | 3.2709 | 0.2409875 | 0.7691484 | 2025-02-21 03:40:41 | 1.3076254
13238 | 恒流充电 | 00:36:15 | 18:21:40 | 0.3997941 | 3.2711 | 0.2415428 | 0.7709648 | 2025-02-21 03:40:46 | 1.3077804
13239 | 恒流充电 | 00:36:20 | 18:21:45 | 0.3997657 | 3.2711 | 0.242098 | 0.772781 | 2025-02-21 03:40:51 | 1.3076676
13240 | 恒流充电 | 00:36:25 | 18:21:50 | 0.3997919 | 3.2714 | 0.2426533 | 0.7745975 | 2025-02-21 03:40:56 | 1.3078919
13241 | 恒流充电 | 00:36:30 | 18:21:55 | 0.3997737 | 3.2716 | 0.2432085 | 0.776414 | 2025-02-21 03:41:01 | 1.3078998
13242 | 恒流充电 | 00:36:35 | 18:22:00 | 0.3997854 | 3.2716 | 0.2437638 | 0.7782306 | 2025-02-21 03:41:06 | 1.3079514
13243 | 恒流充电 | 00:36:40 | 18:22:05 | 0.3997868 | 3.2718 | 0.244319 | 0.7800473 | 2025-02-21 03:41:11 | 1.3080311
13244 | 恒流充电 | 00:36:45 | 18:22:10 | 0.3997708 | 3.2722 | 0.2448743 | 0.7818642 | 2025-02-21 03:41:16 | 1.3081245
13245 | 恒流充电 | 00:36:50 | 18:22:15 | 0.3997985 | 3.272 | 0.2454295 | 0.783681 | 2025-02-21 03:41:21 | 1.3081292
13246 | 恒流充电 | 00:36:55 | 18:22:20 | 0.3997868 | 3.272 | 0.2459849 | 0.7854977 | 2025-02-21 03:41:26 | 1.3081173
13247 | 恒流充电 | 00:37:00 | 18:22:25 | 0.3998064 | 3.2725 | 0.2465401 | 0.7873149 | 2025-02-21 03:41:31 | 1.3083728
13248 | 恒流充电 | 00:37:05 | 18:22:30 | 0.3997846 | 3.2726 | 0.2470954 | 0.789132 | 2025-02-21 03:41:36 | 1.308327
13249 | 恒流充电 | 00:37:10 | 18:22:35 | 0.3997934 | 3.2726 | 0.2476507 | 0.7909492 | 2025-02-21 03:41:41 | 1.3083612
13250 | 恒流充电 | 00:37:15 | 18:22:40 | 0.3997657 | 3.2728 | 0.2482059 | 0.7927664 | 2025-02-21 03:41:46 | 1.3083642
13251 | 恒流充电 | 00:37:20 | 18:22:45 | 0.3998079 | 3.2728 | 0.2487612 | 0.7945837 | 2025-02-21 03:41:51 | 1.3085056
13252 | 恒流充电 | 00:37:25 | 18:22:50 | 0.3997904 | 3.2732 | 0.2493164 | 0.7964012 | 2025-02-21 03:41:56 | 1.3085804
13253 | 恒流充电 | 00:37:30 | 18:22:55 | 0.3997919 | 3.2733 | 0.2498717 | 0.7982188 | 2025-02-21 03:42:01 | 1.3086421
13254 | 恒流充电 | 00:37:35 | 18:23:00 | 0.3997941 | 3.2733 | 0.250427 | 0.8000364 | 2025-02-21 03:42:06 | 1.3086596
13255 | 恒流充电 | 00:37:40 | 18:23:05 | 0.3997817 | 3.2735 | 0.2509822 | 0.801854 | 2025-02-21 03:42:11 | 1.3086812
13256 | 恒流充电 | 00:37:45 | 18:23:10 | 0.3997592 | 3.2734 | 0.2515375 | 0.8036715 | 2025-02-21 03:42:16 | 1.3085881
13257 | 恒流充电 | 00:37:50 | 18:23:15 | 0.3997992 | 3.2738 | 0.2520927 | 0.8054893 | 2025-02-21 03:42:21 | 1.3088729
13258 | 恒流充电 | 00:37:55 | 18:23:20 | 0.3998093 | 3.2739 | 0.252648 | 0.8073073 | 2025-02-21 03:42:26 | 1.3089403
13259 | 恒流充电 | 00:38:00 | 18:23:25 | 0.3998231 | 3.2739 | 0.2532032 | 0.8091244 | 2025-02-21 03:42:31 | 1.3089648
13260 | 恒流充电 | 00:38:05 | 18:23:30 | 0.3997912 | 3.2741 | 0.2537585 | 0.8109424 | 2025-02-21 03:42:36 | 1.3089689
13261 | 恒流充电 | 00:38:10 | 18:23:35 | 0.3997723 | 3.2743 | 0.2543137 | 0.8127605 | 2025-02-21 03:42:41 | 1.3089918
13262 | 恒流充电 | 00:38:15 | 18:23:40 | 0.3997962 | 3.2746 | 0.254869 | 0.8145787 | 2025-02-21 03:42:46 | 1.3091617
13263 | 恒流充电 | 00:38:20 | 18:23:45 | 0.3998151 | 3.2747 | 0.2554243 | 0.8163972 | 2025-02-21 03:42:51 | 1.3092815
13264 | 恒流充电 | 00:38:25 | 18:23:50 | 0.3997774 | 3.2748 | 0.2559795 | 0.8182155 | 2025-02-21 03:42:56 | 1.3091948
13265 | 恒流充电 | 00:38:30 | 18:23:55 | 0.3997701 | 3.2749 | 0.2565348 | 0.8200339 | 2025-02-21 03:43:01 | 1.3092266
13266 | 恒流充电 | 00:38:35 | 18:24:00 | 0.3998115 | 3.2752 | 0.2570901 | 0.8218526 | 2025-02-21 03:43:06 | 1.3094521
13267 | 恒流充电 | 00:38:40 | 18:24:05 | 0.3997875 | 3.2753 | 0.2576453 | 0.8236712 | 2025-02-21 03:43:11 | 1.3094107
13268 | 恒流充电 | 00:38:45 | 18:24:10 | 0.3997868 | 3.2755 | 0.2582006 | 0.82549 | 2025-02-21 03:43:16 | 1.3095034
13269 | 恒流充电 | 00:38:50 | 18:24:15 | 0.3997708 | 3.2755 | 0.2587558 | 0.8273087 | 2025-02-21 03:43:21 | 1.3094644
13270 | 恒流充电 | 00:38:55 | 18:24:20 | 0.3998057 | 3.2758 | 0.2593111 | 0.8291277 | 2025-02-21 03:43:26 | 1.3096834
13271 | 恒流充电 | 00:39:00 | 18:24:25 | 0.3998115 | 3.2761 | 0.2598664 | 0.8309468 | 2025-02-21 03:43:31 | 1.3098126
13272 | 恒流充电 | 00:39:05 | 18:24:30 | 0.3997745 | 3.276 | 0.2604218 | 0.8327659 | 2025-02-21 03:43:36 | 1.3096441
13273 | 恒流充电 | 00:39:10 | 18:24:35 | 0.399797 | 3.2762 | 0.2609771 | 0.8345851 | 2025-02-21 03:43:41 | 1.3098104
13274 | 恒流充电 | 00:39:15 | 18:24:40 | 0.3998057 | 3.2765 | 0.2615324 | 0.8364045 | 2025-02-21 03:43:46 | 1.3099551
13275 | 恒流充电 | 00:39:20 | 18:24:45 | 0.3997628 | 3.2768 | 0.2620876 | 0.8382238 | 2025-02-21 03:43:51 | 1.3099316
13276 | 恒流充电 | 00:39:25 | 18:24:50 | 0.3997824 | 3.2768 | 0.2626429 | 0.8400433 | 2025-02-21 03:43:56 | 1.3100116
13277 | 恒流充电 | 00:39:30 | 18:24:55 | 0.3997868 | 3.2769 | 0.2631981 | 0.8418628 | 2025-02-21 03:44:01 | 1.3100623
13278 | 恒流充电 | 00:39:35 | 18:25:00 | 0.3998297 | 3.277 | 0.2637534 | 0.8436826 | 2025-02-21 03:44:06 | 1.3102337
13279 | 恒流充电 | 00:39:40 | 18:25:05 | 0.3998144 | 3.2773 | 0.2643087 | 0.8455025 | 2025-02-21 03:44:11 | 1.3103269
13280 | 恒流充电 | 00:39:45 | 18:25:10 | 0.3997665 | 3.2774 | 0.264864 | 0.8473222 | 2025-02-21 03:44:16 | 1.3102044
13281 | 恒流充电 | 00:39:50 | 18:25:15 | 0.3998231 | 3.2776 | 0.2654193 | 0.8491423 | 2025-02-21 03:44:21 | 1.3104501
13282 | 恒流充电 | 00:39:55 | 18:25:20 | 0.399805 | 3.2777 | 0.2659746 | 0.8509623 | 2025-02-21 03:44:26 | 1.3104226
13283 | 恒流充电 | 00:40:00 | 18:25:25 | 0.3997962 | 3.2781 | 0.2665298 | 0.8527826 | 2025-02-21 03:44:31 | 1.3105862
13284 | 恒流充电 | 00:40:05 | 18:25:30 | 0.3997926 | 3.2781 | 0.2670851 | 0.8546028 | 2025-02-21 03:44:36 | 1.3105605
13285 | 恒流充电 | 00:40:10 | 18:25:35 | 0.3997897 | 3.2783 | 0.2676404 | 0.8564228 | 2025-02-21 03:44:41 | 1.3106391
13286 | 恒流充电 | 00:40:15 | 18:25:40 | 0.3998144 | 3.2784 | 0.2681957 | 0.8582433 | 2025-02-21 03:44:46 | 1.3107586
13287 | 恒流充电 | 00:40:20 | 18:25:45 | 0.3997577 | 3.2784 | 0.268751 | 0.8600635 | 2025-02-21 03:44:51 | 1.3105853
13288 | 恒流充电 | 00:40:25 | 18:25:50 | 0.3997679 | 3.2789 | 0.2693062 | 0.8618841 | 2025-02-21 03:44:56 | 1.3107969
13289 | 恒流充电 | 00:40:30 | 18:25:55 | 0.3998173 | 3.2789 | 0.2698615 | 0.8637049 | 2025-02-21 03:45:01 | 1.3109741
13290 | 恒流充电 | 00:40:35 | 18:26:00 | 0.3997803 | 3.2792 | 0.2704167 | 0.8655256 | 2025-02-21 03:45:06 | 1.3109468
13291 | 恒流充电 | 00:40:40 | 18:26:05 | 0.3998144 | 3.2792 | 0.270972 | 0.8673466 | 2025-02-21 03:45:11 | 1.3110888
13292 | 恒流充电 | 00:40:45 | 18:26:10 | 0.3998064 | 3.2796 | 0.2715273 | 0.8691677 | 2025-02-21 03:45:16 | 1.3111902
13293 | 恒流充电 | 00:40:50 | 18:26:15 | 0.3997817 | 3.2795 | 0.2720826 | 0.8709886 | 2025-02-21 03:45:21 | 1.3110826
13294 | 恒流充电 | 00:40:55 | 18:26:20 | 0.399834 | 3.2798 | 0.2726379 | 0.87281 | 2025-02-21 03:45:26 | 1.3113736
13295 | 恒流充电 | 00:41:00 | 18:26:25 | 0.3997926 | 3.2803 | 0.2731932 | 0.8746314 | 2025-02-21 03:45:31 | 1.3114216
13296 | 恒流充电 | 00:41:05 | 18:26:30 | 0.3998297 | 3.2801 | 0.2737485 | 0.8764529 | 2025-02-21 03:45:36 | 1.3114628
13297 | 恒流充电 | 00:41:10 | 18:26:35 | 0.3998079 | 3.2805 | 0.2743038 | 0.8782745 | 2025-02-21 03:45:41 | 1.3115691
13298 | 恒流充电 | 00:41:15 | 18:26:40 | 0.3997817 | 3.2805 | 0.274859 | 0.8800954 | 2025-02-21 03:45:46 | 1.3114854
13299 | 恒流充电 | 00:41:20 | 18:26:45 | 0.3997585 | 3.2808 | 0.2754142 | 0.881917 | 2025-02-21 03:45:51 | 1.3115209
13300 | 恒流充电 | 00:41:25 | 18:26:50 | 0.3997694 | 3.2811 | 0.2759694 | 0.8837388 | 2025-02-21 03:45:56 | 1.3116868
13301 | 恒流充电 | 00:41:30 | 18:26:55 | 0.3997875 | 3.2812 | 0.2765247 | 0.8855607 | 2025-02-21 03:46:01 | 1.3117881
13302 | 恒流充电 | 00:41:35 | 18:27:00 | 0.3997854 | 3.2814 | 0.2770799 | 0.8873827 | 2025-02-21 03:46:06 | 1.3118577
13303 | 恒流充电 | 00:41:40 | 18:27:05 | 0.3997665 | 3.2814 | 0.2776352 | 0.8892046 | 2025-02-21 03:46:11 | 1.3117766
13304 | 恒流充电 | 00:41:45 | 18:27:10 | 0.3997665 | 3.2817 | 0.2781904 | 0.8910267 | 2025-02-21 03:46:16 | 1.3119007
13305 | 恒流充电 | 00:41:50 | 18:27:15 | 0.399765 | 3.2818 | 0.2787456 | 0.8928489 | 2025-02-21 03:46:21 | 1.311956
13306 | 恒流充电 | 00:41:55 | 18:27:20 | 0.3997985 | 3.282 | 0.2793009 | 0.8946713 | 2025-02-21 03:46:26 | 1.3121509
13307 | 恒流充电 | 00:42:00 | 18:27:25 | 0.3997541 | 3.2824 | 0.2798561 | 0.8964937 | 2025-02-21 03:46:31 | 1.3121414
13308 | 恒流充电 | 00:42:05 | 18:27:30 | 0.3998079 | 3.2824 | 0.2804114 | 0.8983164 | 2025-02-21 03:46:36 | 1.3123334
13309 | 恒流充电 | 00:42:10 | 18:27:35 | 0.3997897 | 3.2825 | 0.2809667 | 0.9001391 | 2025-02-21 03:46:41 | 1.3123029
13310 | 恒流充电 | 00:42:15 | 18:27:40 | 0.3997803 | 3.2828 | 0.2815219 | 0.9019618 | 2025-02-21 03:46:46 | 1.3123788
13311 | 恒流充电 | 00:42:20 | 18:27:45 | 0.3997679 | 3.2831 | 0.2820773 | 0.9037846 | 2025-02-21 03:46:51 | 1.3124853
13312 | 恒流充电 | 00:42:25 | 18:27:50 | 0.3997999 | 3.2831 | 0.2826326 | 0.9056077 | 2025-02-21 03:46:56 | 1.3125931
13313 | 恒流充电 | 00:42:30 | 18:27:55 | 0.3997817 | 3.2833 | 0.2831879 | 0.9074307 | 2025-02-21 03:47:01 | 1.3126105
13314 | 恒流充电 | 00:42:35 | 18:28:00 | 0.3998115 | 3.2836 | 0.2837432 | 0.9092541 | 2025-02-21 03:47:06 | 1.3128337
13315 | 恒流充电 | 00:42:40 | 18:28:05 | 0.399813 | 3.2837 | 0.2842985 | 0.9110776 | 2025-02-21 03:47:11 | 1.3128682
13316 | 恒流充电 | 00:42:45 | 18:28:10 | 0.3997999 | 3.2839 | 0.2848537 | 0.912901 | 2025-02-21 03:47:16 | 1.3128984
13317 | 恒流充电 | 00:42:50 | 18:28:15 | 0.3997839 | 3.2841 | 0.285409 | 0.9147245 | 2025-02-21 03:47:21 | 1.3129285
13318 | 恒流充电 | 00:42:55 | 18:28:20 | 0.3997992 | 3.2843 | 0.2859643 | 0.9165482 | 2025-02-21 03:47:26 | 1.3130512
13319 | 恒流充电 | 00:43:00 | 18:28:25 | 0.3997715 | 3.2845 | 0.2865195 | 0.9183719 | 2025-02-21 03:47:31 | 1.3130386
13320 | 恒流充电 | 00:43:05 | 18:28:30 | 0.3997774 | 3.2849 | 0.2870748 | 0.9201958 | 2025-02-21 03:47:36 | 1.313233
13321 | 恒流充电 | 00:43:10 | 18:28:35 | 0.399797 | 3.2847 | 0.28763 | 0.9220197 | 2025-02-21 03:47:41 | 1.3131939
13322 | 恒流充电 | 00:43:15 | 18:28:40 | 0.3997694 | 3.2852 | 0.2881853 | 0.9238438 | 2025-02-21 03:47:46 | 1.3133285
13323 | 恒流充电 | 00:43:20 | 18:28:45 | 0.3997941 | 3.2853 | 0.2887405 | 0.925668 | 2025-02-21 03:47:51 | 1.3134627
13324 | 恒流充电 | 00:43:25 | 18:28:50 | 0.3997788 | 3.2855 | 0.2892959 | 0.9274917 | 2025-02-21 03:47:56 | 1.3134615
13325 | 恒流充电 | 00:43:30 | 18:28:55 | 0.399749 | 3.2855 | 0.2898511 | 0.9293159 | 2025-02-21 03:48:01 | 1.3133796
13326 | 恒流充电 | 00:43:35 | 18:29:00 | 0.3997985 | 3.2858 | 0.2904064 | 0.9311404 | 2025-02-21 03:48:06 | 1.3136507
13327 | 恒流充电 | 00:43:40 | 18:29:05 | 0.3997367 | 3.2859 | 0.2909616 | 0.9329647 | 2025-02-21 03:48:11 | 1.3135147
13328 | 恒流充电 | 00:43:45 | 18:29:10 | 0.3997955 | 3.2862 | 0.2915168 | 0.9347894 | 2025-02-21 03:48:16 | 1.3137926
13329 | 恒流充电 | 00:43:50 | 18:29:15 | 0.3998137 | 3.2863 | 0.2920721 | 0.9366143 | 2025-02-21 03:48:21 | 1.3139126
13330 | 恒流充电 | 00:43:55 | 18:29:20 | 0.3997715 | 3.2866 | 0.2926274 | 0.9384392 | 2025-02-21 03:48:26 | 1.3139074
13331 | 恒流充电 | 00:44:00 | 18:29:25 | 0.3997999 | 3.2867 | 0.2931826 | 0.9402642 | 2025-02-21 03:48:31 | 1.3140109
13332 | 恒流充电 | 00:44:05 | 18:29:30 | 0.3997694 | 3.2867 | 0.2937379 | 0.9420891 | 2025-02-21 03:48:36 | 1.3139419
13333 | 恒流充电 | 00:44:10 | 18:29:35 | 0.3997759 | 3.2871 | 0.2942931 | 0.9439143 | 2025-02-21 03:48:41 | 1.3141082
13334 | 恒流充电 | 00:44:15 | 18:29:40 | 0.399813 | 3.2874 | 0.2948484 | 0.9457397 | 2025-02-21 03:48:46 | 1.314327
13335 | 恒流充电 | 00:44:20 | 18:29:45 | 0.3997955 | 3.2876 | 0.2954037 | 0.9475652 | 2025-02-21 03:48:51 | 1.3143651
13336 | 恒流充电 | 00:44:25 | 18:29:50 | 0.3997418 | 3.2877 | 0.2959589 | 0.9493905 | 2025-02-21 03:48:56 | 1.3142297
13337 | 恒流充电 | 00:44:30 | 18:29:55 | 0.3998079 | 3.2876 | 0.2965143 | 0.951216 | 2025-02-21 03:49:01 | 1.3144151
13338 | 恒流充电 | 00:44:35 | 18:30:00 | 0.3997788 | 3.2881 | 0.2970696 | 0.9530417 | 2025-02-21 03:49:06 | 1.3144975
13339 | 恒流充电 | 00:44:40 | 18:30:05 | 0.3997912 | 3.2882 | 0.2976248 | 0.9548675 | 2025-02-21 03:49:11 | 1.3145985
13340 | 恒流充电 | 00:44:45 | 18:30:10 | 0.3997577 | 3.2882 | 0.2981801 | 0.9566932 | 2025-02-21 03:49:16 | 1.3144989
13341 | 恒流充电 | 00:44:50 | 18:30:15 | 0.3998013 | 3.2885 | 0.2987353 | 0.9585192 | 2025-02-21 03:49:21 | 1.3147575
13342 | 恒流充电 | 00:44:55 | 18:30:20 | 0.3997985 | 3.2888 | 0.2992906 | 0.9603454 | 2025-02-21 03:49:26 | 1.3148639
13343 | 恒流充电 | 00:45:00 | 18:30:25 | 0.3998079 | 3.289 | 0.2998459 | 0.9621718 | 2025-02-21 03:49:31 | 1.3149601
13344 | 恒流充电 | 00:45:05 | 18:30:30 | 0.3997745 | 3.2891 | 0.3004012 | 0.963998 | 2025-02-21 03:49:36 | 1.3149034
13345 | 恒流充电 | 00:45:10 | 18:30:35 | 0.3997803 | 3.2894 | 0.3009564 | 0.9658245 | 2025-02-21 03:49:41 | 1.3150179
13346 | 恒流充电 | 00:45:15 | 18:30:40 | 0.3997977 | 3.2895 | 0.3015117 | 0.9676511 | 2025-02-21 03:49:46 | 1.3151517
13347 | 恒流充电 | 00:45:20 | 18:30:45 | 0.3997643 | 3.2896 | 0.3020669 | 0.9694775 | 2025-02-21 03:49:51 | 1.3150668
13348 | 恒流充电 | 00:45:25 | 18:30:50 | 0.3998057 | 3.2899 | 0.3026222 | 0.9713044 | 2025-02-21 03:49:56 | 1.315339
13349 | 恒流充电 | 00:45:30 | 18:30:55 | 0.399797 | 3.2902 | 0.3031775 | 0.9731313 | 2025-02-21 03:50:01 | 1.3154004
13350 | 恒流充电 | 00:45:35 | 18:31:00 | 0.3998043 | 3.2903 | 0.3037328 | 0.9749582 | 2025-02-21 03:50:06 | 1.3154858
13351 | 恒流充电 | 00:45:40 | 18:31:05 | 0.3997948 | 3.2904 | 0.3042881 | 0.9767853 | 2025-02-21 03:50:11 | 1.3154983
13352 | 恒流充电 | 00:45:45 | 18:31:10 | 0.3997883 | 3.291 | 0.3048433 | 0.9786127 | 2025-02-21 03:50:16 | 1.3156946
13353 | 恒流充电 | 00:45:50 | 18:31:15 | 0.3997701 | 3.2909 | 0.3053986 | 0.9804399 | 2025-02-21 03:50:21 | 1.3155879
13354 | 恒流充电 | 00:45:55 | 18:31:20 | 0.3998195 | 3.2909 | 0.3059539 | 0.9822673 | 2025-02-21 03:50:26 | 1.3157583
13355 | 恒流充电 | 00:46:00 | 18:31:25 | 0.3997657 | 3.2913 | 0.3065091 | 0.9840948 | 2025-02-21 03:50:31 | 1.3157631
13356 | 恒流充电 | 00:46:05 | 18:31:30 | 0.3997519 | 3.2915 | 0.3070643 | 0.9859222 | 2025-02-21 03:50:36 | 1.31577
13357 | 恒流充电 | 00:46:10 | 18:31:35 | 0.3997904 | 3.2918 | 0.3076196 | 0.98775 | 2025-02-21 03:50:41 | 1.3160211
13358 | 恒流充电 | 00:46:15 | 18:31:40 | 0.3998115 | 3.2918 | 0.3081749 | 0.989578 | 2025-02-21 03:50:46 | 1.3160975
13359 | 恒流充电 | 00:46:20 | 18:31:45 | 0.3997941 | 3.292 | 0.3087301 | 0.9914059 | 2025-02-21 03:50:51 | 1.3161311
13360 | 恒流充电 | 00:46:25 | 18:31:50 | 0.399773 | 3.2922 | 0.3092854 | 0.9932339 | 2025-02-21 03:50:56 | 1.3161341
13361 | 恒流充电 | 00:46:30 | 18:31:55 | 0.3998151 | 3.2922 | 0.3098407 | 0.995062 | 2025-02-21 03:51:01 | 1.3162542
13362 | 恒流充电 | 00:46:35 | 18:32:00 | 0.3998021 | 3.2926 | 0.3103959 | 0.9968903 | 2025-02-21 03:51:06 | 1.3163919
13363 | 恒流充电 | 00:46:40 | 18:32:05 | 0.3997962 | 3.2927 | 0.3109513 | 0.9987183 | 2025-02-21 03:51:11 | 1.3164223
13364 | 恒流充电 | 00:46:45 | 18:32:10 | 0.3997897 | 3.2928 | 0.3115065 | 1.0005467 | 2025-02-21 03:51:16 | 1.3164216
13365 | 恒流充电 | 00:46:50 | 18:32:15 | 0.3997832 | 3.2931 | 0.3120618 | 1.0023752 | 2025-02-21 03:51:21 | 1.3165439
13366 | 恒流充电 | 00:46:55 | 18:32:20 | 0.3997999 | 3.2932 | 0.3126171 | 1.0042038 | 2025-02-21 03:51:26 | 1.3166052
13367 | 恒流充电 | 00:47:00 | 18:32:25 | 0.3998311 | 3.2936 | 0.3131724 | 1.0060328 | 2025-02-21 03:51:31 | 1.3168868
13368 | 恒流充电 | 00:47:05 | 18:32:30 | 0.3997752 | 3.2936 | 0.3137276 | 1.0078616 | 2025-02-21 03:51:36 | 1.3166968
13369 | 恒流充电 | 00:47:10 | 18:32:35 | 0.3997824 | 3.2938 | 0.3142829 | 1.0096905 | 2025-02-21 03:51:41 | 1.3167912
13370 | 恒流充电 | 00:47:15 | 18:32:40 | 0.3997425 | 3.2941 | 0.3148381 | 1.0115193 | 2025-02-21 03:51:46 | 1.3167853
13371 | 恒流充电 | 00:47:20 | 18:32:45 | 0.3997962 | 3.2943 | 0.3153933 | 1.0133486 | 2025-02-21 03:51:51 | 1.3170393
13372 | 恒流充电 | 00:47:25 | 18:32:50 | 0.3997723 | 3.2945 | 0.3159486 | 1.0151778 | 2025-02-21 03:51:56 | 1.317041
13373 | 恒流充电 | 00:47:30 | 18:32:55 | 0.3997607 | 3.2945 | 0.3165038 | 1.017007 | 2025-02-21 03:52:01 | 1.3170126
13374 | 恒流充电 | 00:47:35 | 18:33:00 | 0.399813 | 3.2947 | 0.3170591 | 1.0188365 | 2025-02-21 03:52:06 | 1.3172697
13375 | 恒流充电 | 00:47:40 | 18:33:05 | 0.3998595 | 3.2949 | 0.3176145 | 1.0206664 | 2025-02-21 03:52:11 | 1.3174994
13376 | 恒流充电 | 00:47:45 | 18:33:10 | 0.3998021 | 3.295 | 0.3181698 | 1.0224959 | 2025-02-21 03:52:16 | 1.3173576
13377 | 恒流充电 | 00:47:50 | 18:33:15 | 0.3998006 | 3.2952 | 0.3187251 | 1.0243256 | 2025-02-21 03:52:21 | 1.3174427
13378 | 恒流充电 | 00:47:55 | 18:33:20 | 0.3997854 | 3.2956 | 0.3192803 | 1.0261556 | 2025-02-21 03:52:26 | 1.3175355
13379 | 恒流充电 | 00:48:00 | 18:33:25 | 0.3998348 | 3.2958 | 0.3198356 | 1.0279858 | 2025-02-21 03:52:31 | 1.3177577
13380 | 恒流充电 | 00:48:05 | 18:33:30 | 0.3997759 | 3.296 | 0.3203909 | 1.0298158 | 2025-02-21 03:52:36 | 1.3176479
13381 | 恒流充电 | 00:48:10 | 18:33:35 | 0.3998166 | 3.2962 | 0.3209462 | 1.0316462 | 2025-02-21 03:52:41 | 1.3178784
13382 | 恒流充电 | 00:48:15 | 18:33:40 | 0.3998275 | 3.2961 | 0.3215015 | 1.0334766 | 2025-02-21 03:52:46 | 1.3178868
13383 | 恒流充电 | 00:48:20 | 18:33:45 | 0.399826 | 3.2963 | 0.3220568 | 1.0353071 | 2025-02-21 03:52:51 | 1.3179555
13384 | 恒流充电 | 00:48:25 | 18:33:50 | 0.39985 | 3.2965 | 0.3226122 | 1.0371378 | 2025-02-21 03:52:56 | 1.3181136
13385 | 恒流充电 | 00:48:30 | 18:33:55 | 0.3998319 | 3.2968 | 0.3231675 | 1.0389686 | 2025-02-21 03:53:01 | 1.3181727
13386 | 恒流充电 | 00:48:35 | 18:34:00 | 0.3998057 | 3.2971 | 0.3237228 | 1.0407995 | 2025-02-21 03:53:06 | 1.3182121
13387 | 恒流充电 | 00:48:40 | 18:34:05 | 0.3998275 | 3.2975 | 0.3242781 | 1.0426306 | 2025-02-21 03:53:11 | 1.3184165
13388 | 恒流充电 | 00:48:45 | 18:34:10 | 0.3997846 | 3.2973 | 0.3248333 | 1.0444615 | 2025-02-21 03:53:16 | 1.3182196
13389 | 恒流充电 | 00:48:50 | 18:34:15 | 0.399813 | 3.2975 | 0.3253884 | 1.0462912 | 2025-02-21 03:53:21 | 1.3183692
13390 | 恒流充电 | 00:48:55 | 18:34:20 | 0.3998108 | 3.2978 | 0.3259437 | 1.0481225 | 2025-02-21 03:53:26 | 1.3184773
13391 | 恒流充电 | 00:49:00 | 18:34:25 | 0.3998064 | 3.2979 | 0.326499 | 1.0499537 | 2025-02-21 03:53:31 | 1.3185133
13392 | 恒流充电 | 00:49:05 | 18:34:30 | 0.399805 | 3.2981 | 0.3270543 | 1.0517851 | 2025-02-21 03:53:36 | 1.3185877
13393 | 恒流充电 | 00:49:10 | 18:34:35 | 0.3998115 | 3.2984 | 0.3276096 | 1.0536167 | 2025-02-21 03:53:41 | 1.3187343
13394 | 恒流充电 | 00:49:15 | 18:34:40 | 0.3998108 | 3.2986 | 0.3281649 | 1.0554483 | 2025-02-21 03:53:46 | 1.3188089
13395 | 恒流充电 | 00:49:20 | 18:34:45 | 0.3997992 | 3.2987 | 0.3287202 | 1.05728 | 2025-02-21 03:53:51 | 1.3188062
13396 | 恒流充电 | 00:49:25 | 18:34:50 | 0.3997679 | 3.2987 | 0.3292754 | 1.0591116 | 2025-02-21 03:53:56 | 1.3187315
13397 | 恒流充电 | 00:49:30 | 18:34:55 | 0.399826 | 3.2989 | 0.3298307 | 1.0609435 | 2025-02-21 03:54:01 | 1.3190026
13398 | 恒流充电 | 00:49:35 | 18:35:00 | 0.399829 | 3.2992 | 0.330386 | 1.0627757 | 2025-02-21 03:54:06 | 1.3191255
13399 | 恒流充电 | 00:49:40 | 18:35:05 | 0.3998173 | 3.2995 | 0.3309413 | 1.0646079 | 2025-02-21 03:54:11 | 1.3191866
13400 | 恒流充电 | 00:49:45 | 18:35:10 | 0.3997919 | 3.2995 | 0.3314966 | 1.06644 | 2025-02-21 03:54:16 | 1.31913
13401 | 恒流充电 | 00:49:50 | 18:35:15 | 0.3997839 | 3.2998 | 0.3320518 | 1.0682722 | 2025-02-21 03:54:21 | 1.3192003
13402 | 恒流充电 | 00:49:55 | 18:35:20 | 0.3997992 | 3.2999 | 0.3326071 | 1.0701038 | 2025-02-21 03:54:26 | 1.3193153
13403 | 恒流充电 | 00:50:00 | 18:35:25 | 0.3998093 | 3.3002 | 0.3331624 | 1.0719363 | 2025-02-21 03:54:31 | 1.3194449
13404 | 恒流充电 | 00:50:05 | 18:35:30 | 0.3998115 | 3.3004 | 0.3337176 | 1.073769 | 2025-02-21 03:54:36 | 1.3195545
13405 | 恒流充电 | 00:50:10 | 18:35:35 | 0.3998333 | 3.3005 | 0.334273 | 1.0756019 | 2025-02-21 03:54:41 | 1.3196389
13406 | 恒流充电 | 00:50:15 | 18:35:40 | 0.3997759 | 3.3008 | 0.3348282 | 1.0774346 | 2025-02-21 03:54:46 | 1.3195755
13407 | 恒流充电 | 00:50:20 | 18:35:45 | 0.3997955 | 3.301 | 0.3353835 | 1.0792676 | 2025-02-21 03:54:51 | 1.3197151
13408 | 恒流充电 | 00:50:25 | 18:35:50 | 0.399842 | 3.301 | 0.3359388 | 1.0811007 | 2025-02-21 03:54:56 | 1.319892
13409 | 恒流充电 | 00:50:30 | 18:35:55 | 0.3997992 | 3.3014 | 0.3364941 | 1.0829339 | 2025-02-21 03:55:01 | 1.319907
13410 | 恒流充电 | 00:50:35 | 18:36:00 | 0.3997948 | 3.3016 | 0.3370494 | 1.0847672 | 2025-02-21 03:55:06 | 1.3199514
13411 | 恒流充电 | 00:50:40 | 18:36:05 | 0.3998006 | 3.3016 | 0.3376046 | 1.0866005 | 2025-02-21 03:55:11 | 1.3199786
13412 | 恒流充电 | 00:50:45 | 18:36:10 | 0.3998159 | 3.3019 | 0.3381599 | 1.088434 | 2025-02-21 03:55:16 | 1.3201335
13413 | 恒流充电 | 00:50:50 | 18:36:15 | 0.3997854 | 3.3021 | 0.3387152 | 1.0902676 | 2025-02-21 03:55:21 | 1.3201492
13414 | 恒流充电 | 00:50:55 | 18:36:20 | 0.3998631 | 3.3022 | 0.3392706 | 1.0921015 | 2025-02-21 03:55:26 | 1.3204114
13415 | 恒流充电 | 00:51:00 | 18:36:25 | 0.3998035 | 3.3025 | 0.3398258 | 1.0939342 | 2025-02-21 03:55:31 | 1.3203663
13416 | 恒流充电 | 00:51:05 | 18:36:30 | 0.3998013 | 3.3027 | 0.3403811 | 1.0957681 | 2025-02-21 03:55:36 | 1.3204249
13417 | 恒流充电 | 00:51:10 | 18:36:35 | 0.3998188 | 3.3027 | 0.3409364 | 1.0976021 | 2025-02-21 03:55:41 | 1.3204711
13418 | 恒流充电 | 00:51:15 | 18:36:40 | 0.3997846 | 3.3031 | 0.3414916 | 1.0994361 | 2025-02-21 03:55:46 | 1.3205205
13419 | 恒流充电 | 00:51:20 | 18:36:45 | 0.3998006 | 3.3031 | 0.3420469 | 1.1012703 | 2025-02-21 03:55:51 | 1.3205668
13420 | 恒流充电 | 00:51:25 | 18:36:50 | 0.3997941 | 3.3034 | 0.3426022 | 1.1031045 | 2025-02-21 03:55:56 | 1.3206832
13421 | 恒流充电 | 00:51:30 | 18:36:55 | 0.3998079 | 3.3036 | 0.3431575 | 1.104939 | 2025-02-21 03:56:01 | 1.3208135
13422 | 恒流充电 | 00:51:35 | 18:37:00 | 0.3997962 | 3.3037 | 0.3437127 | 1.1067735 | 2025-02-21 03:56:06 | 1.3208003
13423 | 恒流充电 | 00:51:40 | 18:37:05 | 0.399826 | 3.3039 | 0.344268 | 1.1086082 | 2025-02-21 03:56:11 | 1.3209846
13424 | 恒流充电 | 00:51:45 | 18:37:10 | 0.3997803 | 3.3041 | 0.3448233 | 1.1104427 | 2025-02-21 03:56:16 | 1.3209029
13425 | 恒流充电 | 00:51:50 | 18:37:15 | 0.3998115 | 3.3041 | 0.3453786 | 1.1122775 | 2025-02-21 03:56:21 | 1.3210332
13426 | 恒流充电 | 00:51:55 | 18:37:20 | 0.3997868 | 3.3045 | 0.3459338 | 1.1141124 | 2025-02-21 03:56:26 | 1.321084
13427 | 恒流充电 | 00:52:00 | 18:37:25 | 0.3997679 | 3.3045 | 0.3464891 | 1.1159471 | 2025-02-21 03:56:31 | 1.3210424
13428 | 恒流充电 | 00:52:05 | 18:37:30 | 0.3998275 | 3.3048 | 0.3470443 | 1.117781 | 2025-02-21 03:56:36 | 1.3213415
13429 | 恒流充电 | 00:52:10 | 18:37:35 | 0.3998587 | 3.3051 | 0.3475996 | 1.1196166 | 2025-02-21 03:56:41 | 1.321574
13430 | 恒流充电 | 00:52:15 | 18:37:40 | 0.3998493 | 3.3052 | 0.348155 | 1.1214521 | 2025-02-21 03:56:46 | 1.3215731
13431 | 恒流充电 | 00:52:20 | 18:37:45 | 0.3997796 | 3.3054 | 0.3487102 | 1.1232874 | 2025-02-21 03:56:51 | 1.3214239
13432 | 恒流充电 | 00:52:25 | 18:37:50 | 0.3997832 | 3.3055 | 0.3492655 | 1.1251228 | 2025-02-21 03:56:56 | 1.3215019
13433 | 恒流充电 | 00:52:30 | 18:37:55 | 0.3997752 | 3.3057 | 0.3498207 | 1.1269583 | 2025-02-21 03:57:01 | 1.3215386
13434 | 恒流充电 | 00:52:35 | 18:38:00 | 0.3998151 | 3.3058 | 0.350376 | 1.128794 | 2025-02-21 03:57:06 | 1.3216962
13435 | 恒流充电 | 00:52:40 | 18:38:05 | 0.399826 | 3.3061 | 0.3509314 | 1.1306299 | 2025-02-21 03:57:11 | 1.3218502
13436 | 恒流充电 | 00:52:45 | 18:38:10 | 0.3997977 | 3.3061 | 0.3514866 | 1.1324657 | 2025-02-21 03:57:16 | 1.3217862
13437 | 恒流充电 | 00:52:50 | 18:38:15 | 0.3997919 | 3.3065 | 0.3520419 | 1.1343017 | 2025-02-21 03:57:21 | 1.3219106
13438 | 恒流充电 | 00:52:55 | 18:38:20 | 0.3997861 | 3.3065 | 0.3525972 | 1.1361376 | 2025-02-21 03:57:26 | 1.3218972
13439 | 恒流充电 | 00:53:00 | 18:38:25 | 0.3998093 | 3.3066 | 0.3531524 | 1.1379738 | 2025-02-21 03:57:31 | 1.3220283
13440 | 恒流充电 | 00:53:05 | 18:38:30 | 0.3998159 | 3.3067 | 0.3537077 | 1.13981 | 2025-02-21 03:57:36 | 1.3220891
13441 | 恒流充电 | 00:53:10 | 18:38:35 | 0.3997745 | 3.3071 | 0.3542629 | 1.1416454 | 2025-02-21 03:57:41 | 1.3220938
13442 | 恒流充电 | 00:53:15 | 18:38:40 | 0.3998486 | 3.3073 | 0.3548183 | 1.1434821 | 2025-02-21 03:57:46 | 1.3224227
13443 | 恒流充电 | 00:53:20 | 18:38:45 | 0.3998239 | 3.3074 | 0.3553736 | 1.1453188 | 2025-02-21 03:57:51 | 1.3223819
13444 | 恒流充电 | 00:53:25 | 18:38:50 | 0.3997941 | 3.3076 | 0.3559288 | 1.1471554 | 2025-02-21 03:57:56 | 1.3223482
13445 | 恒流充电 | 00:53:30 | 18:38:55 | 0.3997759 | 3.3077 | 0.3564841 | 1.1489919 | 2025-02-21 03:58:01 | 1.3223211
13446 | 恒流充电 | 00:53:35 | 18:39:00 | 0.3997628 | 3.3079 | 0.3570393 | 1.1508286 | 2025-02-21 03:58:06 | 1.3223751
13447 | 恒流充电 | 00:53:40 | 18:39:05 | 0.3998529 | 3.3082 | 0.3575947 | 1.1526658 | 2025-02-21 03:58:11 | 1.3227808
13448 | 恒流充电 | 00:53:45 | 18:39:10 | 0.3997926 | 3.3083 | 0.3581499 | 1.1545027 | 2025-02-21 03:58:16 | 1.3226374
13449 | 恒流充电 | 00:53:50 | 18:39:15 | 0.3997977 | 3.3086 | 0.3587052 | 1.1563399 | 2025-02-21 03:58:21 | 1.3227568
13450 | 恒流充电 | 00:53:55 | 18:39:20 | 0.3997636 | 3.3087 | 0.3592604 | 1.158177 | 2025-02-21 03:58:26 | 1.3226806
13451 | 恒流充电 | 00:54:00 | 18:39:25 | 0.3998115 | 3.3087 | 0.3598157 | 1.1600143 | 2025-02-21 03:58:31 | 1.3228719
13452 | 恒流充电 | 00:54:05 | 18:39:30 | 0.3998159 | 3.309 | 0.360371 | 1.1618518 | 2025-02-21 03:58:36 | 1.3229907
13453 | 恒流充电 | 00:54:10 | 18:39:35 | 0.3998006 | 3.309 | 0.3609263 | 1.1636892 | 2025-02-21 03:58:41 | 1.3229452
13454 | 恒流充电 | 00:54:15 | 18:39:40 | 0.3997636 | 3.3092 | 0.3614816 | 1.1655262 | 2025-02-21 03:58:46 | 1.3229172
13455 | 恒流充电 | 00:54:20 | 18:39:45 | 0.3998202 | 3.3095 | 0.3620369 | 1.1673639 | 2025-02-21 03:58:51 | 1.3232101
13456 | 恒流充电 | 00:54:25 | 18:39:50 | 0.3998123 | 3.3096 | 0.3625922 | 1.1692018 | 2025-02-21 03:58:56 | 1.3232314
13457 | 恒流充电 | 00:54:30 | 18:39:55 | 0.3998035 | 3.3099 | 0.3631475 | 1.1710397 | 2025-02-21 03:59:01 | 1.3233238
13458 | 恒流充电 | 00:54:35 | 18:40:00 | 0.3997817 | 3.3101 | 0.3637027 | 1.1728776 | 2025-02-21 03:59:06 | 1.3232976
13459 | 恒流充电 | 00:54:40 | 18:40:05 | 0.3998115 | 3.31 | 0.364258 | 1.1747157 | 2025-02-21 03:59:11 | 1.3233768
13460 | 恒流充电 | 00:54:45 | 18:40:10 | 0.3997796 | 3.3103 | 0.3648133 | 1.1765537 | 2025-02-21 03:59:16 | 1.3233965
13461 | 恒流充电 | 00:54:50 | 18:40:15 | 0.3997977 | 3.3103 | 0.3653685 | 1.1783918 | 2025-02-21 03:59:21 | 1.3234566
13462 | 恒流充电 | 00:54:55 | 18:40:20 | 0.399789 | 3.3107 | 0.3659238 | 1.1802301 | 2025-02-21 03:59:26 | 1.3235687
13463 | 恒流充电 | 00:55:00 | 18:40:25 | 0.3997861 | 3.3107 | 0.3664791 | 1.1820684 | 2025-02-21 03:59:31 | 1.3235735
13464 | 恒流充电 | 00:55:05 | 18:40:30 | 0.3997868 | 3.311 | 0.3670343 | 1.1839069 | 2025-02-21 03:59:36 | 1.3236778
13465 | 恒流充电 | 00:55:10 | 18:40:35 | 0.3997999 | 3.3109 | 0.3675896 | 1.1857453 | 2025-02-21 03:59:41 | 1.3236995
13466 | 恒流充电 | 00:55:15 | 18:40:40 | 0.399837 | 3.3112 | 0.3681449 | 1.1875841 | 2025-02-21 03:59:46 | 1.3239202
13467 | 恒流充电 | 00:55:20 | 18:40:45 | 0.3998013 | 3.3113 | 0.3687001 | 1.1894219 | 2025-02-21 03:59:51 | 1.3238627
13468 | 恒流充电 | 00:55:25 | 18:40:50 | 0.3997992 | 3.3114 | 0.3692554 | 1.1912606 | 2025-02-21 03:59:56 | 1.3238773
13469 | 恒流充电 | 00:55:30 | 18:40:55 | 0.3997919 | 3.3117 | 0.3698107 | 1.1930995 | 2025-02-21 04:00:01 | 1.3239738
13470 | 恒流充电 | 00:55:35 | 18:41:00 | 0.3997636 | 3.3118 | 0.3703659 | 1.1949382 | 2025-02-21 04:00:06 | 1.3239264
13471 | 恒流充电 | 00:55:40 | 18:41:05 | 0.3997708 | 3.3118 | 0.3709211 | 1.1967771 | 2025-02-21 04:00:11 | 1.3239776
13472 | 恒流充电 | 00:55:45 | 18:41:10 | 0.3997875 | 3.3121 | 0.3714764 | 1.1986162 | 2025-02-21 04:00:16 | 1.3241431
13473 | 恒流充电 | 00:55:50 | 18:41:15 | 0.3997904 | 3.3121 | 0.3720316 | 1.2004553 | 2025-02-21 04:00:21 | 1.3241372
13474 | 恒流充电 | 00:55:55 | 18:41:20 | 0.3997832 | 3.3123 | 0.3725869 | 1.2022944 | 2025-02-21 04:00:26 | 1.3241919
13475 | 恒流充电 | 00:56:00 | 18:41:25 | 0.3997977 | 3.3126 | 0.3731422 | 1.2041338 | 2025-02-21 04:00:31 | 1.3243588
13476 | 恒流充电 | 00:56:05 | 18:41:30 | 0.3998188 | 3.3127 | 0.3736975 | 1.2059734 | 2025-02-21 04:00:36 | 1.324485
13477 | 恒流充电 | 00:56:10 | 18:41:35 | 0.3997563 | 3.3127 | 0.3742527 | 1.2078127 | 2025-02-21 04:00:41 | 1.3242766
13478 | 恒流充电 | 00:56:15 | 18:41:40 | 0.3998173 | 3.3126 | 0.374808 | 1.2096521 | 2025-02-21 04:00:46 | 1.3244347
13479 | 恒流充电 | 00:56:20 | 18:41:45 | 0.3998333 | 3.3132 | 0.3753633 | 1.211492 | 2025-02-21 04:00:51 | 1.3247118
13480 | 恒流充电 | 00:56:25 | 18:41:50 | 0.3997955 | 3.3132 | 0.3759187 | 1.2133313 | 2025-02-21 04:00:56 | 1.3245934
13481 | 恒流充电 | 00:56:30 | 18:41:55 | 0.3997977 | 3.3133 | 0.3764739 | 1.2151711 | 2025-02-21 04:01:01 | 1.3246385
13482 | 恒流充电 | 00:56:35 | 18:42:00 | 0.3997614 | 3.3134 | 0.3770292 | 1.2170108 | 2025-02-21 04:01:06 | 1.3245604
13483 | 恒流充电 | 00:56:40 | 18:42:05 | 0.3997912 | 3.3135 | 0.3775844 | 1.2188507 | 2025-02-21 04:01:11 | 1.3247204
13484 | 恒流充电 | 00:56:45 | 18:42:10 | 0.3998166 | 3.3137 | 0.3781397 | 1.2206908 | 2025-02-21 04:01:16 | 1.3248579
13485 | 恒流充电 | 00:56:50 | 18:42:15 | 0.3998123 | 3.3139 | 0.378695 | 1.2225309 | 2025-02-21 04:01:21 | 1.3249231
13486 | 恒流充电 | 00:56:55 | 18:42:20 | 0.3998013 | 3.3139 | 0.3792503 | 1.224371 | 2025-02-21 04:01:26 | 1.324887
13487 | 恒流充电 | 00:57:00 | 18:42:25 | 0.3998013 | 3.314 | 0.3798056 | 1.2262112 | 2025-02-21 04:01:31 | 1.3249238
13488 | 恒流充电 | 00:57:05 | 18:42:30 | 0.3997846 | 3.3142 | 0.3803608 | 1.2280514 | 2025-02-21 04:01:36 | 1.3249657
13489 | 恒流充电 | 00:57:10 | 18:42:35 | 0.3997897 | 3.3142 | 0.3809161 | 1.2298917 | 2025-02-21 04:01:41 | 1.3250002
13490 | 恒流充电 | 00:57:15 | 18:42:40 | 0.3997723 | 3.3144 | 0.3814713 | 1.231732 | 2025-02-21 04:01:46 | 1.3249971
13491 | 恒流充电 | 00:57:20 | 18:42:45 | 0.3997824 | 3.3145 | 0.3820266 | 1.2335724 | 2025-02-21 04:01:51 | 1.3250657
13492 | 恒流充电 | 00:57:25 | 18:42:50 | 0.3998043 | 3.3147 | 0.3825819 | 1.235413 | 2025-02-21 04:01:56 | 1.325238
13493 | 恒流充电 | 00:57:30 | 18:42:55 | 0.3997999 | 3.3148 | 0.3831371 | 1.2372532 | 2025-02-21 04:02:01 | 1.3252397
13494 | 恒流充电 | 00:57:35 | 18:43:00 | 0.3997861 | 3.3149 | 0.3836924 | 1.2390938 | 2025-02-21 04:02:06 | 1.3252336
13495 | 恒流充电 | 00:57:40 | 18:43:05 | 0.3997607 | 3.315 | 0.3842476 | 1.2409344 | 2025-02-21 04:02:11 | 1.3252031
13496 | 恒流充电 | 00:57:45 | 18:43:10 | 0.3997948 | 3.3152 | 0.3848029 | 1.2427752 | 2025-02-21 04:02:16 | 1.3254078
13497 | 恒流充电 | 00:57:50 | 18:43:15 | 0.3997985 | 3.3153 | 0.3853582 | 1.2446161 | 2025-02-21 04:02:21 | 1.3254678
13498 | 恒流充电 | 00:57:55 | 18:43:20 | 0.3997824 | 3.3155 | 0.3859134 | 1.246457 | 2025-02-21 04:02:26 | 1.3254627
13499 | 恒流充电 | 00:58:00 | 18:43:25 | 0.3997817 | 3.3156 | 0.3864687 | 1.248298 | 2025-02-21 04:02:31 | 1.3255216
13500 | 恒流充电 | 00:58:05 | 18:43:30 | 0.3997781 | 3.3156 | 0.3870239 | 1.250139 | 2025-02-21 04:02:36 | 1.3254957
13501 | 恒流充电 | 00:58:10 | 18:43:35 | 0.3998086 | 3.3158 | 0.3875792 | 1.2519802 | 2025-02-21 04:02:41 | 1.3256891
13502 | 恒流充电 | 00:58:15 | 18:43:40 | 0.399821 | 3.316 | 0.3881345 | 1.2538216 | 2025-02-21 04:02:46 | 1.3257879
13503 | 恒流充电 | 00:58:20 | 18:43:45 | 0.399789 | 3.3161 | 0.3886898 | 1.2556629 | 2025-02-21 04:02:51 | 1.3257256
13504 | 恒流充电 | 00:58:25 | 18:43:50 | 0.3997904 | 3.3163 | 0.389245 | 1.2575044 | 2025-02-21 04:02:56 | 1.3258448
13505 | 恒流充电 | 00:58:30 | 18:43:55 | 0.399834 | 3.3163 | 0.3898004 | 1.259346 | 2025-02-21 04:03:01 | 1.325978
13506 | 恒流充电 | 00:58:35 | 18:44:00 | 0.399757 | 3.3164 | 0.3903557 | 1.2611877 | 2025-02-21 04:03:06 | 1.3257578
13507 | 恒流充电 | 00:58:40 | 18:44:05 | 0.3998115 | 3.3167 | 0.390911 | 1.2630294 | 2025-02-21 04:03:11 | 1.3260476
13508 | 恒流充电 | 00:58:45 | 18:44:10 | 0.3997737 | 3.3169 | 0.3914663 | 1.2648711 | 2025-02-21 04:03:16 | 1.3260044
13509 | 恒流充电 | 00:58:50 | 18:44:15 | 0.3997796 | 3.3169 | 0.3920215 | 1.2667128 | 2025-02-21 04:03:21 | 1.3260254
13510 | 恒流充电 | 00:58:55 | 18:44:20 | 0.399813 | 3.317 | 0.3925768 | 1.2685547 | 2025-02-21 04:03:26 | 1.3261955
13511 | 恒流充电 | 00:59:00 | 18:44:25 | 0.399797 | 3.317 | 0.3931321 | 1.2703966 | 2025-02-21 04:03:31 | 1.3261376
13512 | 恒流充电 | 00:59:05 | 18:44:30 | 0.3998384 | 3.3173 | 0.3936874 | 1.2722388 | 2025-02-21 04:03:36 | 1.3263723
13513 | 恒流充电 | 00:59:10 | 18:44:35 | 0.3998246 | 3.3175 | 0.3942427 | 1.274081 | 2025-02-21 04:03:41 | 1.3264004
13514 | 恒流充电 | 00:59:15 | 18:44:40 | 0.3998471 | 3.3175 | 0.3947981 | 1.2759233 | 2025-02-21 04:03:46 | 1.3264906
13515 | 恒流充电 | 00:59:20 | 18:44:45 | 0.3998043 | 3.3177 | 0.3953534 | 1.2777656 | 2025-02-21 04:03:51 | 1.3264155
13516 | 恒流充电 | 00:59:25 | 18:44:50 | 0.3997839 | 3.318 | 0.3959086 | 1.2796079 | 2025-02-21 04:03:56 | 1.3265014
13517 | 恒流充电 | 00:59:30 | 18:44:55 | 0.3997904 | 3.3179 | 0.3964639 | 1.2814503 | 2025-02-21 04:04:01 | 1.326481
13518 | 恒流充电 | 00:59:35 | 18:45:00 | 0.3997962 | 3.3182 | 0.3970192 | 1.2832928 | 2025-02-21 04:04:06 | 1.3266213
13519 | 恒流充电 | 00:59:40 | 18:45:05 | 0.399805 | 3.3182 | 0.3975743 | 1.2851344 | 2025-02-21 04:04:11 | 1.3266495
13520 | 恒流充电 | 00:59:45 | 18:45:10 | 0.3997665 | 3.3183 | 0.3981296 | 1.2869769 | 2025-02-21 04:04:16 | 1.3265552
13521 | 恒流充电 | 00:59:50 | 18:45:15 | 0.3998224 | 3.3184 | 0.3986849 | 1.2888196 | 2025-02-21 04:04:21 | 1.326779
13522 | 恒流充电 | 00:59:55 | 18:45:20 | 0.3997672 | 3.3186 | 0.3992401 | 1.2906622 | 2025-02-21 04:04:26 | 1.3266861
13523 | 恒流充电 | 01:00:00 | 18:45:25 | 0.399781 | 3.3186 | 0.3997954 | 1.2925049 | 2025-02-21 04:04:31 | 1.3267314
13524 | 恒流充电 | 01:00:05 | 18:45:30 | 0.399789 | 3.3189 | 0.4003506 | 1.2943478 | 2025-02-21 04:04:36 | 1.3268558
13525 | 恒流充电 | 01:00:10 | 18:45:35 | 0.3998195 | 3.3189 | 0.4009059 | 1.2961908 | 2025-02-21 04:04:41 | 1.3269643
13526 | 恒流充电 | 01:00:15 | 18:45:40 | 0.3998043 | 3.3193 | 0.4014612 | 1.2980339 | 2025-02-21 04:04:46 | 1.3270732
13527 | 恒流充电 | 01:00:20 | 18:45:45 | 0.3998231 | 3.3194 | 0.4020165 | 1.2998772 | 2025-02-21 04:04:51 | 1.3271678
13528 | 恒流充电 | 01:00:25 | 18:45:50 | 0.3998188 | 3.3195 | 0.4025718 | 1.3017205 | 2025-02-21 04:04:56 | 1.3271815
13529 | 恒流充电 | 01:00:30 | 18:45:55 | 0.3997817 | 3.3196 | 0.4031271 | 1.3035638 | 2025-02-21 04:05:01 | 1.3271267
13530 | 恒流充电 | 01:00:35 | 18:46:00 | 0.399797 | 3.3198 | 0.4036823 | 1.3054072 | 2025-02-21 04:05:06 | 1.3272498
13531 | 恒流充电 | 01:00:40 | 18:46:05 | 0.3998282 | 3.32 | 0.4042377 | 1.3072508 | 2025-02-21 04:05:11 | 1.3274285
13532 | 恒流充电 | 01:00:45 | 18:46:10 | 0.3998391 | 3.3199 | 0.4047929 | 1.3090937 | 2025-02-21 04:05:16 | 1.3274371
13533 | 恒流充电 | 01:00:50 | 18:46:15 | 0.3998181 | 3.32 | 0.4053482 | 1.3109373 | 2025-02-21 04:05:21 | 1.3274093
13534 | 恒流充电 | 01:00:55 | 18:46:20 | 0.3998224 | 3.3205 | 0.4059035 | 1.3127812 | 2025-02-21 04:05:26 | 1.3276097
13535 | 恒流充电 | 01:01:00 | 18:46:25 | 0.3997919 | 3.3202 | 0.4064588 | 1.3146249 | 2025-02-21 04:05:31 | 1.3274035
13536 | 恒流充电 | 01:01:05 | 18:46:30 | 0.399813 | 3.3207 | 0.4070141 | 1.3164689 | 2025-02-21 04:05:36 | 1.3276757
13537 | 恒流充电 | 01:01:10 | 18:46:35 | 0.3998246 | 3.3208 | 0.4075694 | 1.3183129 | 2025-02-21 04:05:41 | 1.3277295
13538 | 恒流充电 | 01:01:15 | 18:46:40 | 0.3997883 | 3.3209 | 0.4081247 | 1.3201569 | 2025-02-21 04:05:46 | 1.3276542
13539 | 恒流充电 | 01:01:20 | 18:46:45 | 0.3997817 | 3.3209 | 0.4086799 | 1.3220008 | 2025-02-21 04:05:51 | 1.327638
13540 | 恒流充电 | 01:01:25 | 18:46:50 | 0.3997904 | 3.321 | 0.4092352 | 1.3238449 | 2025-02-21 04:05:56 | 1.3277001
13541 | 恒流充电 | 01:01:30 | 18:46:55 | 0.3997955 | 3.3213 | 0.4097904 | 1.3256891 | 2025-02-21 04:06:01 | 1.3278467
13542 | 恒流充电 | 01:01:35 | 18:47:00 | 0.3997556 | 3.3212 | 0.4103457 | 1.3275331 | 2025-02-21 04:06:06 | 1.3276816
13543 | 恒流充电 | 01:01:40 | 18:47:05 | 0.3998013 | 3.3215 | 0.4109009 | 1.3293775 | 2025-02-21 04:06:11 | 1.3279539
13544 | 恒流充电 | 01:01:45 | 18:47:10 | 0.3997846 | 3.3218 | 0.4114562 | 1.3312219 | 2025-02-21 04:06:16 | 1.3280008
13545 | 恒流充电 | 01:01:50 | 18:47:15 | 0.3998006 | 3.3219 | 0.4120115 | 1.3330662 | 2025-02-21 04:06:21 | 1.3281096
13546 | 恒流充电 | 01:01:55 | 18:47:20 | 0.3997854 | 3.3221 | 0.4125667 | 1.3349109 | 2025-02-21 04:06:26 | 1.3281323
13547 | 恒流充电 | 01:02:00 | 18:47:25 | 0.3997934 | 3.3222 | 0.413122 | 1.3367555 | 2025-02-21 04:06:31 | 1.3281786
13548 | 恒流充电 | 01:02:05 | 18:47:30 | 0.3997955 | 3.3225 | 0.4136773 | 1.3386004 | 2025-02-21 04:06:36 | 1.3283225
13549 | 恒流充电 | 01:02:10 | 18:47:35 | 0.3998072 | 3.3224 | 0.4142326 | 1.3404453 | 2025-02-21 04:06:41 | 1.328327
13550 | 恒流充电 | 01:02:15 | 18:47:40 | 0.399821 | 3.3227 | 0.4147879 | 1.3422904 | 2025-02-21 04:06:46 | 1.3284664
13551 | 恒流充电 | 01:02:20 | 18:47:45 | 0.3998217 | 3.323 | 0.4153432 | 1.3441357 | 2025-02-21 04:06:51 | 1.328612
13552 | 恒流充电 | 01:02:25 | 18:47:50 | 0.3997803 | 3.3229 | 0.4158984 | 1.3459808 | 2025-02-21 04:06:56 | 1.3284317
13553 | 恒流充电 | 01:02:30 | 18:47:55 | 0.3998151 | 3.3232 | 0.4164537 | 1.3478261 | 2025-02-21 04:07:01 | 1.3286519
13554 | 恒流充电 | 01:02:35 | 18:48:00 | 0.3997766 | 3.3233 | 0.417009 | 1.3496713 | 2025-02-21 04:07:06 | 1.3285635
13555 | 恒流充电 | 01:02:40 | 18:48:05 | 0.3998006 | 3.3233 | 0.4175642 | 1.3515167 | 2025-02-21 04:07:11 | 1.3286606
13556 | 恒流充电 | 01:02:45 | 18:48:10 | 0.3997883 | 3.3237 | 0.4181195 | 1.3533622 | 2025-02-21 04:07:16 | 1.3287667
13557 | 恒流充电 | 01:02:50 | 18:48:15 | 0.3997643 | 3.3235 | 0.4186747 | 1.3552075 | 2025-02-21 04:07:21 | 1.3286176
13558 | 恒流充电 | 01:02:55 | 18:48:20 | 0.3997868 | 3.3238 | 0.4192299 | 1.3570523 | 2025-02-21 04:07:26 | 1.3287989
13559 | 恒流充电 | 01:03:00 | 18:48:25 | 0.3997621 | 3.3241 | 0.4197851 | 1.3588979 | 2025-02-21 04:07:31 | 1.3288393
13560 | 恒流充电 | 01:03:05 | 18:48:30 | 0.3997955 | 3.3242 | 0.4203404 | 1.3607438 | 2025-02-21 04:07:36 | 1.3289872
13561 | 恒流充电 | 01:03:10 | 18:48:35 | 0.3997774 | 3.3243 | 0.4208957 | 1.3625895 | 2025-02-21 04:07:41 | 1.3289633
13562 | 恒流充电 | 01:03:15 | 18:48:40 | 0.3998086 | 3.3245 | 0.421451 | 1.3644356 | 2025-02-21 04:07:46 | 1.3291626
13563 | 恒流充电 | 01:03:20 | 18:48:45 | 0.3998202 | 3.3247 | 0.4220063 | 1.3662818 | 2025-02-21 04:07:51 | 1.3292879
13564 | 恒流充电 | 01:03:25 | 18:48:50 | 0.3997607 | 3.3246 | 0.4225615 | 1.3681277 | 2025-02-21 04:07:56 | 1.3290521
13565 | 恒流充电 | 01:03:30 | 18:48:55 | 0.3998115 | 3.3249 | 0.4231168 | 1.3699741 | 2025-02-21 04:08:01 | 1.3293501
13566 | 恒流充电 | 01:03:35 | 18:49:00 | 0.3998006 | 3.3252 | 0.4236721 | 1.3718205 | 2025-02-21 04:08:06 | 1.3294164
13567 | 恒流充电 | 01:03:40 | 18:49:05 | 0.3997875 | 3.3251 | 0.4242273 | 1.3736668 | 2025-02-21 04:08:11 | 1.3293354
13568 | 恒流充电 | 01:03:45 | 18:49:10 | 0.3998195 | 3.3253 | 0.4247826 | 1.3755133 | 2025-02-21 04:08:16 | 1.3295277
13569 | 恒流充电 | 01:03:50 | 18:49:15 | 0.3997672 | 3.3254 | 0.4253379 | 1.3773597 | 2025-02-21 04:08:21 | 1.329401
13570 | 恒流充电 | 01:03:55 | 18:49:20 | 0.3997955 | 3.3257 | 0.4258931 | 1.3792064 | 2025-02-21 04:08:26 | 1.3295977
13571 | 恒流充电 | 01:04:00 | 18:49:25 | 0.399797 | 3.3259 | 0.4264485 | 1.381053 | 2025-02-21 04:08:31 | 1.3296989
13572 | 恒流充电 | 01:04:05 | 18:49:30 | 0.3998173 | 3.326 | 0.4270038 | 1.3828999 | 2025-02-21 04:08:36 | 1.329783
13573 | 恒流充电 | 01:04:10 | 18:49:35 | 0.3998377 | 3.3262 | 0.4275591 | 1.384747 | 2025-02-21 04:08:41 | 1.3299371
13574 | 恒流充电 | 01:04:15 | 18:49:40 | 0.3998333 | 3.3264 | 0.4281144 | 1.3865942 | 2025-02-21 04:08:46 | 1.3299878
13575 | 恒流充电 | 01:04:20 | 18:49:45 | 0.3997694 | 3.3265 | 0.4286697 | 1.3884412 | 2025-02-21 04:08:51 | 1.3298522
13576 | 恒流充电 | 01:04:25 | 18:49:50 | 0.399813 | 3.3267 | 0.429225 | 1.3902886 | 2025-02-21 04:08:56 | 1.3300609
13577 | 恒流充电 | 01:04:30 | 18:49:55 | 0.3998086 | 3.3268 | 0.4297802 | 1.3921359 | 2025-02-21 04:09:01 | 1.3300685
13578 | 恒流充电 | 01:04:35 | 18:50:00 | 0.3997556 | 3.327 | 0.4303355 | 1.3939831 | 2025-02-21 04:09:06 | 1.3299927
13579 | 恒流充电 | 01:04:40 | 18:50:05 | 0.3998079 | 3.3271 | 0.4308907 | 1.3958306 | 2025-02-21 04:09:11 | 1.3301894
13580 | 恒流充电 | 01:04:45 | 18:50:10 | 0.3998057 | 3.3273 | 0.431446 | 1.3976782 | 2025-02-21 04:09:16 | 1.3302752
13581 | 恒流充电 | 01:04:50 | 18:50:15 | 0.3998239 | 3.3274 | 0.4320013 | 1.3995259 | 2025-02-21 04:09:21 | 1.3303601
13582 | 恒流充电 | 01:04:55 | 18:50:20 | 0.3997781 | 3.3276 | 0.4325566 | 1.4013735 | 2025-02-21 04:09:26 | 1.3302897
13583 | 恒流充电 | 01:05:00 | 18:50:25 | 0.3998391 | 3.3279 | 0.4331119 | 1.4032216 | 2025-02-21 04:09:31 | 1.3306121
13584 | 恒流充电 | 01:05:05 | 18:50:30 | 0.3997955 | 3.3279 | 0.433667 | 1.4050685 | 2025-02-21 04:09:36 | 1.3304675
13585 | 恒流充电 | 01:05:10 | 18:50:35 | 0.3998253 | 3.328 | 0.4342223 | 1.4069166 | 2025-02-21 04:09:41 | 1.3306027
13586 | 恒流充电 | 01:05:15 | 18:50:40 | 0.3997868 | 3.3282 | 0.4347776 | 1.4087646 | 2025-02-21 04:09:46 | 1.3305677
13587 | 恒流充电 | 01:05:20 | 18:50:45 | 0.3998195 | 3.3285 | 0.4353329 | 1.4106129 | 2025-02-21 04:09:51 | 1.3307914
13588 | 恒流充电 | 01:05:25 | 18:50:50 | 0.3998391 | 3.3285 | 0.4358882 | 1.4124613 | 2025-02-21 04:09:56 | 1.3308673
13589 | 恒流充电 | 01:05:30 | 18:50:55 | 0.3997904 | 3.3287 | 0.4364435 | 1.4143097 | 2025-02-21 04:10:01 | 1.3307957
13590 | 恒流充电 | 01:05:35 | 18:51:00 | 0.399749 | 3.3288 | 0.4369987 | 1.4161578 | 2025-02-21 04:10:06 | 1.3306824
13591 | 恒流充电 | 01:05:40 | 18:51:05 | 0.3997752 | 3.3291 | 0.437554 | 1.4180063 | 2025-02-21 04:10:11 | 1.3308725
13592 | 恒流充电 | 01:05:45 | 18:51:10 | 0.3997999 | 3.3293 | 0.4381092 | 1.419855 | 2025-02-21 04:10:16 | 1.331071
13593 | 恒流充电 | 01:05:50 | 18:51:15 | 0.3997897 | 3.3294 | 0.4386645 | 1.4217037 | 2025-02-21 04:10:21 | 1.331062
13594 | 恒流充电 | 01:05:55 | 18:51:20 | 0.3997832 | 3.3295 | 0.4392198 | 1.4235524 | 2025-02-21 04:10:26 | 1.3310837
13595 | 恒流充电 | 01:06:00 | 18:51:25 | 0.3997912 | 3.3297 | 0.439775 | 1.4254013 | 2025-02-21 04:10:31 | 1.3311834
13596 | 恒流充电 | 01:06:05 | 18:51:30 | 0.3998093 | 3.3298 | 0.4403303 | 1.4272503 | 2025-02-21 04:10:36 | 1.3312837
13597 | 恒流充电 | 01:06:10 | 18:51:35 | 0.3997636 | 3.3301 | 0.4408856 | 1.429099 | 2025-02-21 04:10:41 | 1.331242
13598 | 恒流充电 | 01:06:15 | 18:51:40 | 0.3997992 | 3.3301 | 0.4414409 | 1.4309481 | 2025-02-21 04:10:46 | 1.3313702
13599 | 恒流充电 | 01:06:20 | 18:51:45 | 0.3997992 | 3.3303 | 0.4419962 | 1.4327973 | 2025-02-21 04:10:51 | 1.3314622
13600 | 恒流充电 | 01:06:25 | 18:51:50 | 0.3997759 | 3.3304 | 0.4425514 | 1.4346466 | 2025-02-21 04:10:56 | 1.3314335
13601 | 恒流充电 | 01:06:30 | 18:51:55 | 0.399813 | 3.3305 | 0.4431067 | 1.436496 | 2025-02-21 04:11:01 | 1.3315941
13602 | 恒流充电 | 01:06:35 | 18:52:00 | 0.399789 | 3.3306 | 0.443662 | 1.4383453 | 2025-02-21 04:11:06 | 1.3315291
13603 | 恒流充电 | 01:06:40 | 18:52:05 | 0.3998217 | 3.3309 | 0.4442173 | 1.440195 | 2025-02-21 04:11:11 | 1.3317462
13604 | 恒流充电 | 01:06:45 | 18:52:10 | 0.399797 | 3.3312 | 0.4447726 | 1.4420447 | 2025-02-21 04:11:16 | 1.3317846
13605 | 恒流充电 | 01:06:50 | 18:52:15 | 0.3998137 | 3.3312 | 0.4453279 | 1.4438945 | 2025-02-21 04:11:21 | 1.3318724
13606 | 恒流充电 | 01:06:55 | 18:52:20 | 0.3998406 | 3.3315 | 0.4458832 | 1.4457446 | 2025-02-21 04:11:26 | 1.3320795
13607 | 恒流充电 | 01:07:00 | 18:52:25 | 0.3997883 | 3.3315 | 0.4464385 | 1.4475945 | 2025-02-21 04:11:31 | 1.3318897
13608 | 恒流充电 | 01:07:05 | 18:52:30 | 0.3997962 | 3.3315 | 0.4469937 | 1.4494443 | 2025-02-21 04:11:36 | 1.3319148
13609 | 恒流充电 | 01:07:10 | 18:52:35 | 0.3998166 | 3.3317 | 0.447549 | 1.4512944 | 2025-02-21 04:11:41 | 1.3320603
13610 | 恒流充电 | 01:07:15 | 18:52:40 | 0.3998057 | 3.3318 | 0.4481043 | 1.4531435 | 2025-02-21 04:11:46 | 1.332065
13611 | 恒流充电 | 01:07:20 | 18:52:45 | 0.3998268 | 3.332 | 0.4486596 | 1.4549938 | 2025-02-21 04:11:51 | 1.3322112
13612 | 恒流充电 | 01:07:25 | 18:52:50 | 0.3998013 | 3.3322 | 0.4492149 | 1.4568441 | 2025-02-21 04:11:56 | 1.3322019
13613 | 恒流充电 | 01:07:30 | 18:52:55 | 0.3998355 | 3.3322 | 0.4497702 | 1.4586945 | 2025-02-21 04:12:01 | 1.332341
13614 | 恒流充电 | 01:07:35 | 18:53:00 | 0.3998159 | 3.3324 | 0.4503255 | 1.460545 | 2025-02-21 04:12:06 | 1.3323425
13615 | 恒流充电 | 01:07:40 | 18:53:05 | 0.3998311 | 3.3325 | 0.4508808 | 1.4623956 | 2025-02-21 04:12:11 | 1.3324504
13616 | 恒流充电 | 01:07:45 | 18:53:10 | 0.3998108 | 3.3326 | 0.4514361 | 1.4642462 | 2025-02-21 04:12:16 | 1.3324119
13617 | 恒流充电 | 01:07:50 | 18:53:15 | 0.399821 | 3.3327 | 0.4519914 | 1.4660969 | 2025-02-21 04:12:21 | 1.3324966
13618 | 恒流充电 | 01:07:55 | 18:53:20 | 0.3997883 | 3.3328 | 0.4525467 | 1.4679475 | 2025-02-21 04:12:26 | 1.3324058
13619 | 恒流充电 | 01:08:00 | 18:53:25 | 0.3998202 | 3.3329 | 0.453102 | 1.4697982 | 2025-02-21 04:12:31 | 1.3325414
13620 | 恒流充电 | 01:08:05 | 18:53:30 | 0.3998587 | 3.3332 | 0.4536573 | 1.4716493 | 2025-02-21 04:12:36 | 1.3328107
13621 | 恒流充电 | 01:08:10 | 18:53:35 | 0.3998079 | 3.3331 | 0.4542126 | 1.4735002 | 2025-02-21 04:12:41 | 1.3326002
13622 | 恒流充电 | 01:08:15 | 18:53:40 | 0.3998064 | 3.3332 | 0.4547679 | 1.475351 | 2025-02-21 04:12:46 | 1.3326354
13623 | 恒流充电 | 01:08:20 | 18:53:45 | 0.3997854 | 3.3335 | 0.455323 | 1.477201 | 2025-02-21 04:12:51 | 1.3326835
13624 | 恒流充电 | 01:08:25 | 18:53:50 | 0.3997875 | 3.3336 | 0.4558782 | 1.479052 | 2025-02-21 04:12:56 | 1.332729
13625 | 恒流充电 | 01:08:30 | 18:53:55 | 0.3998326 | 3.3337 | 0.4564335 | 1.4809033 | 2025-02-21 04:13:01 | 1.3329334
13626 | 恒流充电 | 01:08:35 | 18:54:00 | 0.3997846 | 3.3338 | 0.4569888 | 1.4827544 | 2025-02-21 04:13:06 | 1.3328188
13627 | 恒流充电 | 01:08:40 | 18:54:05 | 0.3997868 | 3.3338 | 0.4575441 | 1.4846056 | 2025-02-21 04:13:11 | 1.3328217
13628 | 恒流充电 | 01:08:45 | 18:54:10 | 0.3998173 | 3.3341 | 0.4580994 | 1.486457 | 2025-02-21 04:13:16 | 1.3330135
13629 | 恒流充电 | 01:08:50 | 18:54:15 | 0.3998108 | 3.3342 | 0.4586546 | 1.4883084 | 2025-02-21 04:13:21 | 1.3330302
13630 | 恒流充电 | 01:08:55 | 18:54:20 | 0.3997934 | 3.3341 | 0.4592099 | 1.4901597 | 2025-02-21 04:13:26 | 1.33295
13631 | 恒流充电 | 01:09:00 | 18:54:25 | 0.3998093 | 3.3343 | 0.4597652 | 1.4920112 | 2025-02-21 04:13:31 | 1.3330682
13632 | 恒流充电 | 01:09:05 | 18:54:30 | 0.3997832 | 3.3344 | 0.4603205 | 1.4938627 | 2025-02-21 04:13:36 | 1.3330551
13633 | 恒流充电 | 01:09:10 | 18:54:35 | 0.3997643 | 3.3345 | 0.4608757 | 1.4957141 | 2025-02-21 04:13:41 | 1.3330047
13634 | 恒流充电 | 01:09:15 | 18:54:40 | 0.3997948 | 3.3346 | 0.461431 | 1.4975657 | 2025-02-21 04:13:46 | 1.3331526
13635 | 恒流充电 | 01:09:20 | 18:54:45 | 0.3998398 | 3.3348 | 0.4619863 | 1.4994176 | 2025-02-21 04:13:51 | 1.3333772
13636 | 恒流充电 | 01:09:25 | 18:54:50 | 0.3998319 | 3.3347 | 0.4625416 | 1.5012692 | 2025-02-21 04:13:56 | 1.333335
13637 | 恒流充电 | 01:09:30 | 18:54:55 | 0.3997657 | 3.3348 | 0.4630968 | 1.5031208 | 2025-02-21 04:14:01 | 1.3331409
13638 | 恒流充电 | 01:09:35 | 18:55:00 | 0.399805 | 3.3349 | 0.4636521 | 1.5049726 | 2025-02-21 04:14:06 | 1.3333168
13639 | 恒流充电 | 01:09:40 | 18:55:05 | 0.3997897 | 3.3351 | 0.4642074 | 1.5068245 | 2025-02-21 04:14:11 | 1.3333397
13640 | 恒流充电 | 01:09:45 | 18:55:10 | 0.3998159 | 3.3354 | 0.4647627 | 1.5086767 | 2025-02-21 04:14:16 | 1.3335515
13641 | 恒流充电 | 01:09:50 | 18:55:15 | 0.3998304 | 3.3353 | 0.465318 | 1.5105288 | 2025-02-21 04:14:21 | 1.3335672
13642 | 恒流充电 | 01:09:55 | 18:55:20 | 0.3997992 | 3.3354 | 0.4658733 | 1.5123809 | 2025-02-21 04:14:26 | 1.3334899
13643 | 恒流充电 | 01:10:00 | 18:55:25 | 0.399789 | 3.3354 | 0.4664285 | 1.5142329 | 2025-02-21 04:14:31 | 1.3334592
13644 | 恒流充电 | 01:10:05 | 18:55:30 | 0.3997563 | 3.3356 | 0.4669838 | 1.5160849 | 2025-02-21 04:14:36 | 1.3334296
13645 | 恒流充电 | 01:10:10 | 18:55:35 | 0.3997498 | 3.3358 | 0.467539 | 1.517937 | 2025-02-21 04:14:41 | 1.3334804
13646 | 恒流充电 | 01:10:15 | 18:55:40 | 0.3997737 | 3.3357 | 0.4680942 | 1.5197891 | 2025-02-21 04:14:46 | 1.333524
13647 | 恒流充电 | 01:10:20 | 18:55:45 | 0.3998057 | 3.3358 | 0.4686495 | 1.5216414 | 2025-02-21 04:14:51 | 1.3336772
13648 | 恒流充电 | 01:10:25 | 18:55:50 | 0.3998246 | 3.3358 | 0.4692048 | 1.5234938 | 2025-02-21 04:14:56 | 1.3337153
13649 | 恒流充电 | 01:10:30 | 18:55:55 | 0.3998079 | 3.3359 | 0.4697603 | 1.5253463 | 2025-02-21 04:15:01 | 1.3337246
13650 | 恒流充电 | 01:10:35 | 18:56:00 | 0.3997839 | 3.3361 | 0.4703155 | 1.5271987 | 2025-02-21 04:15:06 | 1.3337305
13651 | 恒流充电 | 01:10:40 | 18:56:05 | 0.3997752 | 3.3362 | 0.4708708 | 1.5290511 | 2025-02-21 04:15:11 | 1.3337177
13652 | 恒流充电 | 01:10:45 | 18:56:10 | 0.399765 | 3.3362 | 0.471426 | 1.5309034 | 2025-02-21 04:15:16 | 1.3337032
13653 | 恒流充电 | 01:10:50 | 18:56:15 | 0.399797 | 3.3362 | 0.4719813 | 1.5327559 | 2025-02-21 04:15:21 | 1.3337935
13654 | 恒流充电 | 01:10:55 | 18:56:20 | 0.3997403 | 3.3363 | 0.4725365 | 1.5346082 | 2025-02-21 04:15:26 | 1.3336714
13655 | 恒流充电 | 01:11:00 | 18:56:25 | 0.3997592 | 3.3364 | 0.4730917 | 1.5364607 | 2025-02-21 04:15:31 | 1.3337456
13656 | 恒流充电 | 01:11:05 | 18:56:30 | 0.3998515 | 3.3364 | 0.473647 | 1.5383135 | 2025-02-21 04:15:36 | 1.3340529
13657 | 恒流充电 | 01:11:10 | 18:56:35 | 0.3998297 | 3.3366 | 0.4742024 | 1.5401664 | 2025-02-21 04:15:41 | 1.3340524
13658 | 恒流充电 | 01:11:15 | 18:56:40 | 0.3997897 | 3.3367 | 0.4747576 | 1.5420191 | 2025-02-21 04:15:46 | 1.3339597
13659 | 恒流充电 | 01:11:20 | 18:56:45 | 0.399781 | 3.3367 | 0.4753129 | 1.5438718 | 2025-02-21 04:15:51 | 1.3339316
13660 | 恒流充电 | 01:11:25 | 18:56:50 | 0.3998159 | 3.3368 | 0.4758682 | 1.5457247 | 2025-02-21 04:15:56 | 1.3340976
13661 | 恒流充电 | 01:11:30 | 18:56:55 | 0.3998333 | 3.337 | 0.4764235 | 1.5475778 | 2025-02-21 04:16:01 | 1.3342245
13662 | 恒流充电 | 01:11:35 | 18:57:00 | 0.3998398 | 3.3368 | 0.4769788 | 1.5494303 | 2025-02-21 04:16:06 | 1.3341824
13663 | 恒流充电 | 01:11:40 | 18:57:05 | 0.3997636 | 3.337 | 0.477534 | 1.5512831 | 2025-02-21 04:16:11 | 1.3340157
13664 | 恒流充电 | 01:11:45 | 18:57:10 | 0.3997534 | 3.337 | 0.4780892 | 1.5531358 | 2025-02-21 04:16:16 | 1.3339837
13665 | 恒流充电 | 01:11:50 | 18:57:15 | 0.3998079 | 3.337 | 0.4786445 | 1.5549888 | 2025-02-21 04:16:21 | 1.3341609
13666 | 恒流充电 | 01:11:55 | 18:57:20 | 0.3998079 | 3.337 | 0.4791998 | 1.5568418 | 2025-02-21 04:16:26 | 1.334165
13667 | 恒流充电 | 01:12:00 | 18:57:25 | 0.3997781 | 3.3371 | 0.4797551 | 1.5586947 | 2025-02-21 04:16:31 | 1.3340908
13668 | 恒流充电 | 01:12:05 | 18:57:30 | 0.3997897 | 3.3373 | 0.4803103 | 1.5605478 | 2025-02-21 04:16:36 | 1.3342321
13669 | 恒流充电 | 01:12:10 | 18:57:35 | 0.3997883 | 3.3374 | 0.4808656 | 1.5624009 | 2025-02-21 04:16:41 | 1.3342335
13670 | 恒流充电 | 01:12:15 | 18:57:40 | 0.3998297 | 3.3372 | 0.4814209 | 1.5642541 | 2025-02-21 04:16:46 | 1.3343064
13671 | 恒流充电 | 01:12:20 | 18:57:45 | 0.3997694 | 3.3373 | 0.4819762 | 1.5661071 | 2025-02-21 04:16:51 | 1.3341643
13672 | 恒流充电 | 01:12:25 | 18:57:50 | 0.3997323 | 3.3374 | 0.4825313 | 1.56796 | 2025-02-21 04:16:56 | 1.3340806
13673 | 恒流充电 | 01:12:30 | 18:57:55 | 0.3998086 | 3.3376 | 0.4830866 | 1.5698134 | 2025-02-21 04:17:01 | 1.334412
13674 | 恒流充电 | 01:12:35 | 18:58:00 | 0.3997846 | 3.3377 | 0.4836419 | 1.5716666 | 2025-02-21 04:17:06 | 1.334362
13675 | 恒流充电 | 01:12:40 | 18:58:05 | 0.3997897 | 3.3379 | 0.4841973 | 1.5735202 | 2025-02-21 04:17:11 | 1.3344477
13676 | 恒流充电 | 01:12:45 | 18:58:10 | 0.3997861 | 3.3376 | 0.4847525 | 1.5753734 | 2025-02-21 04:17:16 | 1.3343404
13677 | 恒流充电 | 01:12:50 | 18:58:15 | 0.3998043 | 3.3375 | 0.4853078 | 1.5772267 | 2025-02-21 04:17:21 | 1.3343588
13678 | 恒流充电 | 01:12:55 | 18:58:20 | 0.3997875 | 3.3377 | 0.4858631 | 1.57908 | 2025-02-21 04:17:26 | 1.3343599
13679 | 恒流充电 | 01:13:00 | 18:58:25 | 0.3998391 | 3.3379 | 0.4864184 | 1.5809336 | 2025-02-21 04:17:31 | 1.3346068
13680 | 恒流充电 | 01:13:05 | 18:58:30 | 0.3998144 | 3.3381 | 0.4869737 | 1.5827872 | 2025-02-21 04:17:36 | 1.33462
13681 | 恒流充电 | 01:13:10 | 18:58:35 | 0.399797 | 3.338 | 0.487529 | 1.5846407 | 2025-02-21 04:17:41 | 1.3345067
13682 | 恒流充电 | 01:13:15 | 18:58:40 | 0.399837 | 3.338 | 0.4880843 | 1.5864944 | 2025-02-21 04:17:46 | 1.3346381
13683 | 恒流充电 | 01:13:20 | 18:58:45 | 0.3997948 | 3.3382 | 0.4886396 | 1.588348 | 2025-02-21 04:17:51 | 1.3345884
13684 | 恒流充电 | 01:13:25 | 18:58:50 | 0.3998246 | 3.3382 | 0.4891949 | 1.5902017 | 2025-02-21 04:17:56 | 1.3346777
13685 | 恒流充电 | 01:13:30 | 18:58:55 | 0.3998319 | 3.3381 | 0.4897502 | 1.5920555 | 2025-02-21 04:18:01 | 1.3346966
13686 | 恒流充电 | 01:13:35 | 18:59:00 | 0.3998072 | 3.3383 | 0.4903055 | 1.5939091 | 2025-02-21 04:18:06 | 1.3346594
13687 | 恒流充电 | 01:13:40 | 18:59:05 | 0.3997846 | 3.3382 | 0.4908607 | 1.5957627 | 2025-02-21 04:18:11 | 1.3345558
13688 | 恒流充电 | 01:13:45 | 18:59:10 | 0.3997832 | 3.3383 | 0.4914159 | 1.5976161 | 2025-02-21 04:18:16 | 1.3346005
13689 | 恒流充电 | 01:13:50 | 18:59:15 | 0.3998297 | 3.3383 | 0.4919712 | 1.5994699 | 2025-02-21 04:18:21 | 1.3347625
13690 | 恒流充电 | 01:13:55 | 18:59:20 | 0.3997766 | 3.3385 | 0.4925265 | 1.6013236 | 2025-02-21 04:18:26 | 1.334659
13691 | 恒流充电 | 01:14:00 | 18:59:25 | 0.3997948 | 3.3384 | 0.4930817 | 1.6031773 | 2025-02-21 04:18:31 | 1.334693
13692 | 恒流充电 | 01:14:05 | 18:59:30 | 0.3997832 | 3.3386 | 0.493637 | 1.6050311 | 2025-02-21 04:18:36 | 1.3347246
13693 | 恒流充电 | 01:14:10 | 18:59:35 | 0.3998144 | 3.3386 | 0.4941923 | 1.606885 | 2025-02-21 04:18:41 | 1.3348108
13694 | 恒流充电 | 01:14:15 | 18:59:40 | 0.3997919 | 3.3386 | 0.4947475 | 1.6087388 | 2025-02-21 04:18:46 | 1.3347442
13695 | 恒流充电 | 01:14:20 | 18:59:45 | 0.3998013 | 3.3386 | 0.4953028 | 1.6105927 | 2025-02-21 04:18:51 | 1.3347964
13696 | 恒流充电 | 01:14:25 | 18:59:50 | 0.3997962 | 3.3388 | 0.4958581 | 1.6124467 | 2025-02-21 04:18:56 | 1.3348363
13697 | 恒流充电 | 01:14:30 | 18:59:55 | 0.3997897 | 3.3388 | 0.4964134 | 1.6143006 | 2025-02-21 04:19:01 | 1.3348019
13698 | 恒流充电 | 01:14:35 | 19:00:00 | 0.399789 | 3.3389 | 0.4969686 | 1.6161545 | 2025-02-21 04:19:06 | 1.3348409
13699 | 恒流充电 | 01:14:40 | 19:00:05 | 0.3997999 | 3.3389 | 0.4975239 | 1.6180085 | 2025-02-21 04:19:11 | 1.3348811
13700 | 恒流充电 | 01:14:45 | 19:00:10 | 0.3997999 | 3.339 | 0.4980792 | 1.6198626 | 2025-02-21 04:19:16 | 1.3349377
13701 | 恒流充电 | 01:14:50 | 19:00:15 | 0.3997803 | 3.339 | 0.4986344 | 1.6217166 | 2025-02-21 04:19:21 | 1.3348642
13702 | 恒流充电 | 01:14:55 | 19:00:20 | 0.3997875 | 3.3391 | 0.4991897 | 1.6235707 | 2025-02-21 04:19:26 | 1.3349264
13703 | 恒流充电 | 01:15:00 | 19:00:25 | 0.3998013 | 3.3391 | 0.499745 | 1.6254248 | 2025-02-21 04:19:31 | 1.3349682
13704 | 恒流充电 | 01:15:05 | 19:00:30 | 0.3997824 | 3.3392 | 0.5003002 | 1.6272789 | 2025-02-21 04:19:36 | 1.3349466
13705 | 恒流充电 | 01:15:10 | 19:00:35 | 0.3998151 | 3.3392 | 0.5008555 | 1.6291331 | 2025-02-21 04:19:41 | 1.3350538
13706 | 恒流充电 | 01:15:15 | 19:00:40 | 0.3997737 | 3.3394 | 0.5014108 | 1.6309873 | 2025-02-21 04:19:46 | 1.3350117
13707 | 恒流充电 | 01:15:20 | 19:00:45 | 0.3997883 | 3.3394 | 0.501966 | 1.6328416 | 2025-02-21 04:19:51 | 1.335058
13708 | 恒流充电 | 01:15:25 | 19:00:50 | 0.3997999 | 3.3393 | 0.5025213 | 1.6346958 | 2025-02-21 04:19:56 | 1.3350607
13709 | 恒流充电 | 01:15:30 | 19:00:55 | 0.3998006 | 3.3392 | 0.5030766 | 1.63655 | 2025-02-21 04:20:01 | 1.3350133
13710 | 恒流充电 | 01:15:35 | 19:01:00 | 0.3997796 | 3.3394 | 0.5036318 | 1.6384042 | 2025-02-21 04:20:06 | 1.3350222
13711 | 恒流充电 | 01:15:40 | 19:01:05 | 0.3997774 | 3.3394 | 0.5041871 | 1.6402584 | 2025-02-21 04:20:11 | 1.3350242
13712 | 恒流充电 | 01:15:45 | 19:01:10 | 0.3997941 | 3.3397 | 0.5047423 | 1.6421128 | 2025-02-21 04:20:16 | 1.3351805
13713 | 恒流充电 | 01:15:50 | 19:01:15 | 0.3998064 | 3.3396 | 0.5052976 | 1.6439673 | 2025-02-21 04:20:21 | 1.3352116
13714 | 恒流充电 | 01:15:55 | 19:01:20 | 0.399805 | 3.3397 | 0.505853 | 1.645822 | 2025-02-21 04:20:26 | 1.3352433
13715 | 恒流充电 | 01:16:00 | 19:01:25 | 0.3997919 | 3.3398 | 0.5064083 | 1.6476765 | 2025-02-21 04:20:31 | 1.3352335
13716 | 恒流充电 | 01:16:05 | 19:01:30 | 0.3997585 | 3.3398 | 0.5069635 | 1.6495309 | 2025-02-21 04:20:36 | 1.335113
13717 | 恒流充电 | 01:16:10 | 19:01:35 | 0.3997912 | 3.3398 | 0.5075187 | 1.6513853 | 2025-02-21 04:20:41 | 1.3352239
13718 | 恒流充电 | 01:16:15 | 19:01:40 | 0.399781 | 3.3398 | 0.508074 | 1.6532398 | 2025-02-21 04:20:46 | 1.3351886
13719 | 恒流充电 | 01:16:20 | 19:01:45 | 0.3997687 | 3.3399 | 0.5086292 | 1.6550942 | 2025-02-21 04:20:51 | 1.3351861
13720 | 恒流充电 | 01:16:25 | 19:01:50 | 0.399842 | 3.3399 | 0.5091846 | 1.656949 | 2025-02-21 04:20:56 | 1.335436
13721 | 恒流充电 | 01:16:30 | 19:01:55 | 0.3998151 | 3.34 | 0.5097399 | 1.6588036 | 2025-02-21 04:21:01 | 1.3353719
13722 | 恒流充电 | 01:16:35 | 19:02:00 | 0.3998181 | 3.34 | 0.5102952 | 1.6606584 | 2025-02-21 04:21:06 | 1.3353984
13723 | 恒流充电 | 01:16:40 | 19:02:05 | 0.3998297 | 3.34 | 0.5108505 | 1.6625132 | 2025-02-21 04:21:11 | 1.3354498
13724 | 恒流充电 | 01:16:45 | 19:02:10 | 0.3997934 | 3.3401 | 0.5114058 | 1.6643678 | 2025-02-21 04:21:16 | 1.3353299
13725 | 恒流充电 | 01:16:50 | 19:02:15 | 0.3998079 | 3.3402 | 0.511961 | 1.6662226 | 2025-02-21 04:21:21 | 1.3354372
13726 | 恒流充电 | 01:16:55 | 19:02:20 | 0.3998231 | 3.3401 | 0.5125164 | 1.6680774 | 2025-02-21 04:21:26 | 1.3354581
13727 | 恒流充电 | 01:17:00 | 19:02:25 | 0.3998311 | 3.3402 | 0.5130717 | 1.6699325 | 2025-02-21 04:21:31 | 1.3355137
13728 | 恒流充电 | 01:17:05 | 19:02:30 | 0.3998304 | 3.3403 | 0.513627 | 1.6717874 | 2025-02-21 04:21:36 | 1.3355439
13729 | 恒流充电 | 01:17:10 | 19:02:35 | 0.3997868 | 3.3404 | 0.5141823 | 1.6736422 | 2025-02-21 04:21:41 | 1.3354445
13730 | 恒流充电 | 01:17:15 | 19:02:40 | 0.3998595 | 3.3404 | 0.5147377 | 1.6754973 | 2025-02-21 04:21:46 | 1.3356767
13731 | 恒流充电 | 01:17:20 | 19:02:45 | 0.3998101 | 3.3405 | 0.5152929 | 1.6773522 | 2025-02-21 04:21:51 | 1.3355651
13732 | 恒流充电 | 01:17:25 | 19:02:50 | 0.3998151 | 3.3405 | 0.5158482 | 1.6792072 | 2025-02-21 04:21:56 | 1.3355632
13733 | 恒流充电 | 01:17:30 | 19:02:55 | 0.3997592 | 3.3405 | 0.5164035 | 1.6810619 | 2025-02-21 04:22:01 | 1.335376
13734 | 恒流充电 | 01:17:35 | 19:03:00 | 0.3997977 | 3.3406 | 0.5169587 | 1.6829168 | 2025-02-21 04:22:06 | 1.3355493
13735 | 恒流充电 | 01:17:40 | 19:03:05 | 0.3998202 | 3.3405 | 0.517514 | 1.6847718 | 2025-02-21 04:22:11 | 1.3356172
13736 | 恒流充电 | 01:17:45 | 19:03:10 | 0.3997621 | 3.3404 | 0.5180693 | 1.6866265 | 2025-02-21 04:22:16 | 1.3353682
13737 | 恒流充电 | 01:17:50 | 19:03:15 | 0.3998435 | 3.3409 | 0.5186246 | 1.6884818 | 2025-02-21 04:22:21 | 1.3358239
13738 | 恒流充电 | 01:17:55 | 19:03:20 | 0.399821 | 3.3408 | 0.5191799 | 1.690337 | 2025-02-21 04:22:26 | 1.3357024
13739 | 恒流充电 | 01:18:00 | 19:03:25 | 0.3997934 | 3.3408 | 0.5197352 | 1.692192 | 2025-02-21 04:22:31 | 1.3356456
13740 | 恒流充电 | 01:18:05 | 19:03:30 | 0.3998108 | 3.3407 | 0.5202904 | 1.6940469 | 2025-02-21 04:22:36 | 1.3356639
13741 | 恒流充电 | 01:18:10 | 19:03:35 | 0.3998035 | 3.3409 | 0.5208457 | 1.695902 | 2025-02-21 04:22:41 | 1.3357192
13742 | 恒流充电 | 01:18:15 | 19:03:40 | 0.3997926 | 3.341 | 0.521401 | 1.6977572 | 2025-02-21 04:22:46 | 1.3357244
13743 | 恒流充电 | 01:18:20 | 19:03:45 | 0.399826 | 3.3409 | 0.5219563 | 1.6996125 | 2025-02-21 04:22:51 | 1.3357894
13744 | 恒流充电 | 01:18:25 | 19:03:50 | 0.3997904 | 3.341 | 0.5225116 | 1.7014676 | 2025-02-21 04:22:56 | 1.3357169
13745 | 恒流充电 | 01:18:30 | 19:03:55 | 0.3997737 | 3.3409 | 0.5230668 | 1.7033226 | 2025-02-21 04:23:01 | 1.3355909
13746 | 恒流充电 | 01:18:35 | 19:04:00 | 0.3998406 | 3.341 | 0.5236221 | 1.705178 | 2025-02-21 04:23:06 | 1.3358619
13747 | 恒流充电 | 01:18:40 | 19:04:05 | 0.399789 | 3.3411 | 0.5241774 | 1.7070331 | 2025-02-21 04:23:11 | 1.3357252
13748 | 恒流充电 | 01:18:45 | 19:04:10 | 0.399805 | 3.3412 | 0.5247327 | 1.7088885 | 2025-02-21 04:23:16 | 1.3358415
13749 | 恒流充电 | 01:18:50 | 19:04:15 | 0.3997723 | 3.3412 | 0.5252879 | 1.7107437 | 2025-02-21 04:23:21 | 1.3357388
13750 | 恒流充电 | 01:18:55 | 19:04:20 | 0.3998144 | 3.3411 | 0.5258432 | 1.712599 | 2025-02-21 04:23:26 | 1.3358254
13751 | 恒流充电 | 01:19:00 | 19:04:25 | 0.3997977 | 3.3412 | 0.5263985 | 1.7144543 | 2025-02-21 04:23:31 | 1.3357939
13752 | 恒流充电 | 01:19:05 | 19:04:30 | 0.3998181 | 3.3413 | 0.5269538 | 1.7163097 | 2025-02-21 04:23:36 | 1.3359116
13753 | 恒流充电 | 01:19:10 | 19:04:35 | 0.3997883 | 3.3413 | 0.5275092 | 1.7181652 | 2025-02-21 04:23:41 | 1.3358215
13754 | 恒流充电 | 01:19:15 | 19:04:40 | 0.3997985 | 3.3414 | 0.5280644 | 1.7200205 | 2025-02-21 04:23:46 | 1.3358713
13755 | 恒流充电 | 01:19:20 | 19:04:45 | 0.3997985 | 3.3415 | 0.5286197 | 1.721876 | 2025-02-21 04:23:51 | 1.3359323
13756 | 恒流充电 | 01:19:25 | 19:04:50 | 0.3997599 | 3.3414 | 0.5291749 | 1.7237312 | 2025-02-21 04:23:56 | 1.3357522
13757 | 恒流充电 | 01:19:30 | 19:04:55 | 0.3998101 | 3.3415 | 0.5297302 | 1.7255867 | 2025-02-21 04:24:01 | 1.3359829
13758 | 恒流充电 | 01:19:35 | 19:05:00 | 0.3998035 | 3.3415 | 0.5302855 | 1.7274422 | 2025-02-21 04:24:06 | 1.3359465
13759 | 恒流充电 | 01:19:40 | 19:05:05 | 0.3997687 | 3.3414 | 0.5308407 | 1.7292975 | 2025-02-21 04:24:11 | 1.3357986
13760 | 恒流充电 | 01:19:45 | 19:05:10 | 0.3997352 | 3.3414 | 0.5313959 | 1.7311526 | 2025-02-21 04:24:16 | 1.335658
13761 | 恒流充电 | 01:19:50 | 19:05:15 | 0.3997999 | 3.3415 | 0.5319512 | 1.733008 | 2025-02-21 04:24:21 | 1.3359315
13762 | 恒流充电 | 01:19:55 | 19:05:20 | 0.3998231 | 3.3417 | 0.5325065 | 1.7348637 | 2025-02-21 04:24:26 | 1.3360784
13763 | 恒流充电 | 01:20:00 | 19:05:25 | 0.3997941 | 3.3416 | 0.5330618 | 1.7367192 | 2025-02-21 04:24:31 | 1.3359637
13764 | 恒流充电 | 01:20:05 | 19:05:30 | 0.3997832 | 3.3419 | 0.533617 | 1.7385748 | 2025-02-21 04:24:36 | 1.336028
13765 | 恒流充电 | 01:20:10 | 19:05:35 | 0.399789 | 3.3414 | 0.5341723 | 1.7404302 | 2025-02-21 04:24:41 | 1.3358733
13766 | 恒流充电 | 01:20:15 | 19:05:40 | 0.3997839 | 3.3417 | 0.5347278 | 1.7422867 | 2025-02-21 04:24:46 | 1.3359742
13767 | 恒流充电 | 01:20:20 | 19:05:45 | 0.399789 | 3.3416 | 0.5352831 | 1.7441422 | 2025-02-21 04:24:51 | 1.3359378
13768 | 恒流充电 | 01:20:25 | 19:05:50 | 0.3997839 | 3.3419 | 0.5358383 | 1.7459977 | 2025-02-21 04:24:56 | 1.33602
13769 | 恒流充电 | 01:20:30 | 19:05:55 | 0.3997992 | 3.3417 | 0.5363936 | 1.7478533 | 2025-02-21 04:25:01 | 1.3360227
13770 | 恒流充电 | 01:20:35 | 19:06:00 | 0.3998246 | 3.3419 | 0.5369489 | 1.7497091 | 2025-02-21 04:25:06 | 1.3361658
13771 | 恒流充电 | 01:20:40 | 19:06:05 | 0.3998173 | 3.3418 | 0.5375042 | 1.7515648 | 2025-02-21 04:25:11 | 1.336127
13772 | 恒流充电 | 01:20:45 | 19:06:10 | 0.3997737 | 3.3419 | 0.5380595 | 1.7534204 | 2025-02-21 04:25:16 | 1.336008
13773 | 恒流充电 | 01:20:50 | 19:06:15 | 0.3998646 | 3.3419 | 0.5386148 | 1.7552764 | 2025-02-21 04:25:21 | 1.3363028
13774 | 恒流充电 | 01:20:55 | 19:06:20 | 0.399797 | 3.3419 | 0.5391701 | 1.7571321 | 2025-02-21 04:25:26 | 1.3360973
13775 | 恒流充电 | 01:21:00 | 19:06:25 | 0.3998093 | 3.342 | 0.5397254 | 1.7589879 | 2025-02-21 04:25:31 | 1.3361773
13776 | 恒流充电 | 01:21:05 | 19:06:30 | 0.3998151 | 3.3421 | 0.5402807 | 1.7608437 | 2025-02-21 04:25:36 | 1.3362134
13777 | 恒流充电 | 01:21:10 | 19:06:35 | 0.3998181 | 3.3421 | 0.540836 | 1.7626996 | 2025-02-21 04:25:41 | 1.3362484
13778 | 恒流充电 | 01:21:15 | 19:06:40 | 0.3998246 | 3.3421 | 0.5413913 | 1.7645556 | 2025-02-21 04:25:46 | 1.336269
13779 | 恒流充电 | 01:21:20 | 19:06:45 | 0.3997985 | 3.3423 | 0.5419465 | 1.7664113 | 2025-02-21 04:25:51 | 1.33623
13780 | 恒流充电 | 01:21:25 | 19:06:50 | 0.3998181 | 3.3421 | 0.5425018 | 1.7682672 | 2025-02-21 04:25:56 | 1.3362411
13781 | 恒流充电 | 01:21:30 | 19:06:55 | 0.3997897 | 3.3422 | 0.5430571 | 1.770123 | 2025-02-21 04:26:01 | 1.3361592
13782 | 恒流充电 | 01:21:35 | 19:07:00 | 0.3997941 | 3.3421 | 0.5436124 | 1.7719787 | 2025-02-21 04:26:06 | 1.3361577
13783 | 恒流充电 | 01:21:40 | 19:07:05 | 0.399826 | 3.3424 | 0.5441677 | 1.7738348 | 2025-02-21 04:26:11 | 1.3363813
13784 | 恒流充电 | 01:21:45 | 19:07:10 | 0.399821 | 3.3421 | 0.544723 | 1.7756907 | 2025-02-21 04:26:16 | 1.3362263
13785 | 恒流充电 | 01:21:50 | 19:07:15 | 0.399789 | 3.3423 | 0.5452782 | 1.7775465 | 2025-02-21 04:26:21 | 1.3362009
13786 | 恒流充电 | 01:21:55 | 19:07:20 | 0.3998282 | 3.3422 | 0.5458336 | 1.7794025 | 2025-02-21 04:26:26 | 1.3362893
13787 | 恒流充电 | 01:22:00 | 19:07:25 | 0.3997955 | 3.3423 | 0.5463888 | 1.7812584 | 2025-02-21 04:26:31 | 1.3362445
13788 | 恒流充电 | 01:22:05 | 19:07:30 | 0.3997701 | 3.3425 | 0.5469441 | 1.7831143 | 2025-02-21 04:26:36 | 1.3362443
13789 | 恒流充电 | 01:22:10 | 19:07:35 | 0.3998566 | 3.3424 | 0.5474994 | 1.7849705 | 2025-02-21 04:26:41 | 1.3365001
13790 | 恒流充电 | 01:22:15 | 19:07:40 | 0.3998551 | 3.3424 | 0.5480548 | 1.7868267 | 2025-02-21 04:26:46 | 1.3364671
13791 | 恒流充电 | 01:22:20 | 19:07:45 | 0.3998297 | 3.3426 | 0.5486101 | 1.7886829 | 2025-02-21 04:26:51 | 1.3364673
13792 | 恒流充电 | 01:22:25 | 19:07:50 | 0.3997934 | 3.3424 | 0.5491653 | 1.7905385 | 2025-02-21 04:26:56 | 1.3362794
13793 | 恒流充电 | 01:22:30 | 19:07:55 | 0.399797 | 3.3425 | 0.5497206 | 1.7923945 | 2025-02-21 04:27:01 | 1.3363195
13794 | 恒流充电 | 01:22:35 | 19:08:00 | 0.3997854 | 3.3423 | 0.5502758 | 1.7942504 | 2025-02-21 04:27:06 | 1.3362016
13795 | 恒流充电 | 01:22:40 | 19:08:05 | 0.3997788 | 3.3425 | 0.5508311 | 1.7961063 | 2025-02-21 04:27:11 | 1.336261
13796 | 恒流充电 | 01:22:45 | 19:08:10 | 0.3998311 | 3.3426 | 0.5513864 | 1.7979625 | 2025-02-21 04:27:16 | 1.3364937
13797 | 恒流充电 | 01:22:50 | 19:08:15 | 0.3998311 | 3.3426 | 0.5519417 | 1.7998188 | 2025-02-21 04:27:21 | 1.3364703
13798 | 恒流充电 | 01:22:55 | 19:08:20 | 0.3997883 | 3.3425 | 0.552497 | 1.8016747 | 2025-02-21 04:27:26 | 1.3363071
13799 | 恒流充电 | 01:23:00 | 19:08:25 | 0.3998101 | 3.3427 | 0.5530523 | 1.8035309 | 2025-02-21 04:27:31 | 1.3364458
13800 | 恒流充电 | 01:23:05 | 19:08:30 | 0.3997904 | 3.3427 | 0.5536075 | 1.805387 | 2025-02-21 04:27:36 | 1.3363638
13801 | 恒流充电 | 01:23:10 | 19:08:35 | 0.3997955 | 3.3426 | 0.5541628 | 1.807243 | 2025-02-21 04:27:41 | 1.3363553
13802 | 恒流充电 | 01:23:15 | 19:08:40 | 0.3998348 | 3.3428 | 0.5547181 | 1.8090994 | 2025-02-21 04:27:46 | 1.3365664
13803 | 恒流充电 | 01:23:20 | 19:08:45 | 0.3997803 | 3.3425 | 0.5552734 | 1.8109553 | 2025-02-21 04:27:51 | 1.3362753
13804 | 恒流充电 | 01:23:25 | 19:08:50 | 0.3997759 | 3.3427 | 0.5558286 | 1.8128113 | 2025-02-21 04:27:56 | 1.3363447
13805 | 恒流充电 | 01:23:30 | 19:08:55 | 0.3997883 | 3.3427 | 0.5563839 | 1.8146672 | 2025-02-21 04:28:01 | 1.336378
13806 | 恒流充电 | 01:23:35 | 19:09:00 | 0.3998079 | 3.3427 | 0.5569392 | 1.8165234 | 2025-02-21 04:28:06 | 1.3364241
13807 | 恒流充电 | 01:23:40 | 19:09:05 | 0.3998151 | 3.3427 | 0.5574945 | 1.8183796 | 2025-02-21 04:28:11 | 1.336458
13808 | 恒流充电 | 01:23:45 | 19:09:10 | 0.3998021 | 3.3426 | 0.5580498 | 1.8202357 | 2025-02-21 04:28:16 | 1.3363876
13809 | 恒流充电 | 01:23:50 | 19:09:15 | 0.3998151 | 3.3427 | 0.5586051 | 1.8220919 | 2025-02-21 04:28:21 | 1.3364811
13810 | 恒流充电 | 01:23:55 | 19:09:20 | 0.3997955 | 3.3428 | 0.5591603 | 1.823948 | 2025-02-21 04:28:26 | 1.3364192
13811 | 恒流充电 | 01:24:00 | 19:09:25 | 0.399781 | 3.3427 | 0.5597156 | 1.8258041 | 2025-02-21 04:28:31 | 1.3363591
13812 | 恒流充电 | 01:24:05 | 19:09:30 | 0.3998508 | 3.3428 | 0.5602709 | 1.8276605 | 2025-02-21 04:28:36 | 1.3366126
13813 | 恒流充电 | 01:24:10 | 19:09:35 | 0.3997948 | 3.3429 | 0.5608262 | 1.8295167 | 2025-02-21 04:28:41 | 1.3364754
13814 | 恒流充电 | 01:24:15 | 19:09:40 | 0.3998348 | 3.3427 | 0.5613815 | 1.831373 | 2025-02-21 04:28:46 | 1.3365476
13815 | 恒流充电 | 01:24:20 | 19:09:45 | 0.3997752 | 3.3429 | 0.5619368 | 1.8332291 | 2025-02-21 04:28:51 | 1.336395
13816 | 恒流充电 | 01:24:25 | 19:09:50 | 0.3998239 | 3.3429 | 0.5624921 | 1.8350854 | 2025-02-21 04:28:56 | 1.3365586
13817 | 恒流充电 | 01:24:30 | 19:09:55 | 0.3997912 | 3.3429 | 0.5630474 | 1.8369416 | 2025-02-21 04:29:01 | 1.3364461
13818 | 恒流充电 | 01:24:35 | 19:10:00 | 0.3998043 | 3.3428 | 0.5636024 | 1.8387977 | 2025-02-21 04:29:06 | 1.3364521
13819 | 恒流充电 | 01:24:40 | 19:10:05 | 0.399805 | 3.3429 | 0.5641577 | 1.8406539 | 2025-02-21 04:29:11 | 1.3365007
13820 | 恒流充电 | 01:24:45 | 19:10:10 | 0.3998609 | 3.3432 | 0.5647131 | 1.8425106 | 2025-02-21 04:29:16 | 1.3368213
13821 | 恒流充电 | 01:24:50 | 19:10:15 | 0.399813 | 3.3431 | 0.5652684 | 1.844367 | 2025-02-21 04:29:21 | 1.3366089
13822 | 恒流充电 | 01:24:55 | 19:10:20 | 0.399805 | 3.3429 | 0.5658237 | 1.8462233 | 2025-02-21 04:29:26 | 1.3365152
13823 | 恒流充电 | 01:25:00 | 19:10:25 | 0.3998043 | 3.3428 | 0.566379 | 1.8480795 | 2025-02-21 04:29:31 | 1.3364589
13824 | 恒流充电 | 01:25:05 | 19:10:30 | 0.3997977 | 3.3431 | 0.5669342 | 1.8499358 | 2025-02-21 04:29:36 | 1.3365447
13825 | 恒流充电 | 01:25:10 | 19:10:35 | 0.3997934 | 3.3431 | 0.5674895 | 1.8517921 | 2025-02-21 04:29:41 | 1.3365444
13826 | 恒流充电 | 01:25:15 | 19:10:40 | 0.3997846 | 3.3429 | 0.5680448 | 1.8536483 | 2025-02-21 04:29:46 | 1.3364566
13827 | 恒流充电 | 01:25:20 | 19:10:45 | 0.3997955 | 3.3432 | 0.5686 | 1.8555047 | 2025-02-21 04:29:51 | 1.3365896
13828 | 恒流充电 | 01:25:25 | 19:10:50 | 0.3998159 | 3.3431 | 0.5691553 | 1.8573611 | 2025-02-21 04:29:56 | 1.336611
13829 | 恒流充电 | 01:25:30 | 19:10:55 | 0.3998093 | 3.3431 | 0.5697106 | 1.8592175 | 2025-02-21 04:30:01 | 1.3366133
13830 | 恒流充电 | 01:25:35 | 19:11:00 | 0.399789 | 3.3432 | 0.5702659 | 1.8610739 | 2025-02-21 04:30:06 | 1.3365807
13831 | 恒流充电 | 01:25:40 | 19:11:05 | 0.3998268 | 3.3431 | 0.570821 | 1.8629298 | 2025-02-21 04:30:11 | 1.3366546
13832 | 恒流充电 | 01:25:45 | 19:11:10 | 0.3998217 | 3.3434 | 0.5713764 | 1.8647865 | 2025-02-21 04:30:16 | 1.3367815
13833 | 恒流充电 | 01:25:50 | 19:11:15 | 0.3998544 | 3.3433 | 0.5719317 | 1.8666432 | 2025-02-21 04:30:21 | 1.3368182
13834 | 恒流充电 | 01:25:55 | 19:11:20 | 0.3998006 | 3.3433 | 0.572487 | 1.8684996 | 2025-02-21 04:30:26 | 1.3366629
13835 | 恒流充电 | 01:26:00 | 19:11:25 | 0.3998144 | 3.3434 | 0.5730423 | 1.8703562 | 2025-02-21 04:30:31 | 1.3367339
13836 | 恒流充电 | 01:26:05 | 19:11:30 | 0.3998108 | 3.3432 | 0.5735976 | 1.8722127 | 2025-02-21 04:30:36 | 1.3366617
13837 | 恒流充电 | 01:26:10 | 19:11:35 | 0.3998021 | 3.3433 | 0.5741529 | 1.8740691 | 2025-02-21 04:30:41 | 1.3366553
13838 | 恒流充电 | 01:26:15 | 19:11:40 | 0.3998486 | 3.3434 | 0.5747082 | 1.8759259 | 2025-02-21 04:30:46 | 1.336853
13839 | 恒流充电 | 01:26:20 | 19:11:45 | 0.3999067 | 3.3431 | 0.5752636 | 1.8777828 | 2025-02-21 04:30:51 | 1.3369432
13840 | 恒流充电 | 01:26:25 | 19:11:50 | 0.3998159 | 3.3434 | 0.5758189 | 1.8796393 | 2025-02-21 04:30:56 | 1.3367313
13841 | 恒流充电 | 01:26:30 | 19:11:55 | 0.3998057 | 3.3432 | 0.5763742 | 1.8814958 | 2025-02-21 04:31:01 | 1.3366469
13842 | 恒流充电 | 01:26:35 | 19:12:00 | 0.3998021 | 3.3432 | 0.5769295 | 1.8833522 | 2025-02-21 04:31:06 | 1.3366311
13843 | 恒流充电 | 01:26:40 | 19:12:05 | 0.3997178 | 3.3433 | 0.5774847 | 1.8852083 | 2025-02-21 04:31:11 | 1.3363958
13844 | 恒流充电 | 01:26:45 | 19:12:10 | 0.399797 | 3.3434 | 0.5780398 | 1.8870637 | 2025-02-21 04:31:16 | 1.3366621
13845 | 恒流充电 | 01:26:50 | 19:12:15 | 0.3998319 | 3.3433 | 0.5785951 | 1.8889204 | 2025-02-21 04:31:21 | 1.3367653
13846 | 恒流充电 | 01:26:55 | 19:12:20 | 0.3998144 | 3.3433 | 0.5791504 | 1.8907769 | 2025-02-21 04:31:26 | 1.3366998
13847 | 恒流充电 | 01:27:00 | 19:12:25 | 0.3997701 | 3.3434 | 0.5797056 | 1.8926333 | 2025-02-21 04:31:31 | 1.336594
13848 | 恒流充电 | 01:27:05 | 19:12:30 | 0.3998144 | 3.3434 | 0.5802609 | 1.8944898 | 2025-02-21 04:31:36 | 1.3367366
13849 | 恒流充电 | 01:27:10 | 19:12:35 | 0.3997861 | 3.3433 | 0.5808162 | 1.8963462 | 2025-02-21 04:31:41 | 1.3365966
13850 | 恒流充电 | 01:27:15 | 19:12:40 | 0.399821 | 3.3436 | 0.5813715 | 1.8982029 | 2025-02-21 04:31:46 | 1.3368296
13851 | 恒流充电 | 01:27:20 | 19:12:45 | 0.3998086 | 3.3434 | 0.5819268 | 1.9000595 | 2025-02-21 04:31:51 | 1.3367312
13852 | 恒流充电 | 01:27:25 | 19:12:50 | 0.3998246 | 3.3435 | 0.5824821 | 1.9019162 | 2025-02-21 04:31:56 | 1.3368119
13853 | 恒流充电 | 01:27:30 | 19:12:55 | 0.3999169 | 3.3434 | 0.5830375 | 1.9037732 | 2025-02-21 04:32:01 | 1.3370736
13854 | 恒流充电 | 01:27:35 | 19:13:00 | 0.3998471 | 3.3435 | 0.5835929 | 1.90563 | 2025-02-21 04:32:06 | 1.3368767
13855 | 恒流充电 | 01:27:40 | 19:13:05 | 0.3997752 | 3.3434 | 0.5841481 | 1.9074864 | 2025-02-21 04:32:11 | 1.3365889
13856 | 恒流充电 | 01:27:45 | 19:13:10 | 0.3998304 | 3.3434 | 0.5847034 | 1.9093431 | 2025-02-21 04:32:16 | 1.3368096
13857 | 恒流充电 | 01:27:50 | 19:13:15 | 0.3997679 | 3.3435 | 0.5852586 | 1.911199 | 2025-02-21 04:32:21 | 1.3366378
13858 | 恒流充电 | 01:27:55 | 19:13:20 | 0.3998108 | 3.3434 | 0.5858139 | 1.9130556 | 2025-02-21 04:32:26 | 1.3367419
13859 | 恒流充电 | 01:28:00 | 19:13:25 | 0.3998064 | 3.3435 | 0.5863692 | 1.9149122 | 2025-02-21 04:32:31 | 1.3367678
13860 | 恒流充电 | 01:28:05 | 19:13:30 | 0.3997999 | 3.3434 | 0.5869245 | 1.9167687 | 2025-02-21 04:32:36 | 1.3366892
13861 | 恒流充电 | 01:28:10 | 19:13:35 | 0.3997897 | 3.3435 | 0.5874797 | 1.9186252 | 2025-02-21 04:32:41 | 1.3366855
13862 | 恒流充电 | 01:28:15 | 19:13:40 | 0.3998043 | 3.3434 | 0.588035 | 1.9204817 | 2025-02-21 04:32:46 | 1.3367111
13863 | 恒流充电 | 01:28:20 | 19:13:45 | 0.3998282 | 3.3436 | 0.5885903 | 1.9223385 | 2025-02-21 04:32:51 | 1.3368793
13864 | 恒流充电 | 01:28:25 | 19:13:50 | 0.3997948 | 3.3435 | 0.5891456 | 1.9241951 | 2025-02-21 04:32:56 | 1.3367171
13865 | 恒流充电 | 01:28:30 | 19:13:55 | 0.3997766 | 3.3435 | 0.5897008 | 1.9260515 | 2025-02-21 04:33:01 | 1.3366563
13866 | 恒流充电 | 01:28:35 | 19:14:00 | 0.3998006 | 3.3436 | 0.5902561 | 1.9279082 | 2025-02-21 04:33:06 | 1.3367744
13867 | 恒流充电 | 01:28:40 | 19:14:05 | 0.399829 | 3.3434 | 0.5908114 | 1.9297648 | 2025-02-21 04:33:11 | 1.3367876
13868 | 恒流充电 | 01:28:45 | 19:14:10 | 0.3997549 | 3.3435 | 0.5913667 | 1.9316212 | 2025-02-21 04:33:16 | 1.336583
13869 | 恒流充电 | 01:28:50 | 19:14:15 | 0.3998297 | 3.3434 | 0.591922 | 1.9334778 | 2025-02-21 04:33:21 | 1.3367758
13870 | 恒流充电 | 01:28:55 | 19:14:20 | 0.3997643 | 3.3436 | 0.5924773 | 1.9353347 | 2025-02-21 04:33:26 | 1.3366528
13871 | 恒流充电 | 01:29:00 | 19:14:25 | 0.3998013 | 3.3434 | 0.5930325 | 1.9371912 | 2025-02-21 04:33:31 | 1.3366951
13872 | 恒流充电 | 01:29:05 | 19:14:30 | 0.3998021 | 3.3436 | 0.5935878 | 1.9390478 | 2025-02-21 04:33:36 | 1.3367759
13873 | 恒流充电 | 01:29:10 | 19:14:35 | 0.3997694 | 3.3436 | 0.5941431 | 1.9409043 | 2025-02-21 04:33:41 | 1.3366554
13874 | 恒流充电 | 01:29:15 | 19:14:40 | 0.3998079 | 3.3438 | 0.5946983 | 1.9427611 | 2025-02-21 04:33:46 | 1.3368597
13875 | 恒流充电 | 01:29:20 | 19:14:45 | 0.3997687 | 3.3435 | 0.5952536 | 1.9446175 | 2025-02-21 04:33:51 | 1.336616
13876 | 恒流充电 | 01:29:25 | 19:14:50 | 0.399826 | 3.3436 | 0.5958089 | 1.9464742 | 2025-02-21 04:33:56 | 1.3368605
13877 | 恒流充电 | 01:29:30 | 19:14:55 | 0.3997766 | 3.3437 | 0.5963641 | 1.9483308 | 2025-02-21 04:34:01 | 1.3367321
13878 | 恒流充电 | 01:29:35 | 19:15:00 | 0.3997955 | 3.3437 | 0.5969194 | 1.9501875 | 2025-02-21 04:34:06 | 1.3368036
13879 | 恒流充电 | 01:29:40 | 19:15:05 | 0.3997962 | 3.3438 | 0.5974747 | 1.9520442 | 2025-02-21 04:34:11 | 1.336839
13880 | 恒流充电 | 01:29:45 | 19:15:10 | 0.3997868 | 3.3437 | 0.5980299 | 1.9539008 | 2025-02-21 04:34:16 | 1.3367595
13881 | 恒流充电 | 01:29:50 | 19:15:15 | 0.3997636 | 3.3438 | 0.5985852 | 1.9557573 | 2025-02-21 04:34:21 | 1.3367115
13882 | 恒流充电 | 01:29:55 | 19:15:20 | 0.3998173 | 3.3436 | 0.5991405 | 1.957614 | 2025-02-21 04:34:26 | 1.3368271
13883 | 恒流充电 | 01:30:00 | 19:15:25 | 0.3998224 | 3.3436 | 0.5996958 | 1.9594709 | 2025-02-21 04:34:31 | 1.3368562
13884 | 恒流充电 | 01:30:05 | 19:15:30 | 0.3998123 | 3.3436 | 0.6002511 | 1.9613276 | 2025-02-21 04:34:36 | 1.336824
13885 | 恒流充电 | 01:30:10 | 19:15:35 | 0.3997723 | 3.3435 | 0.6008063 | 1.963184 | 2025-02-21 04:34:41 | 1.3366538
13886 | 恒流充电 | 01:30:15 | 19:15:40 | 0.3998188 | 3.3436 | 0.6013616 | 1.9650408 | 2025-02-21 04:34:46 | 1.336848
13887 | 恒流充电 | 01:30:20 | 19:15:45 | 0.3997962 | 3.3438 | 0.6019169 | 1.9668975 | 2025-02-21 04:34:51 | 1.3368472
13888 | 恒流充电 | 01:30:25 | 19:15:50 | 0.3997912 | 3.3438 | 0.6024722 | 1.9687542 | 2025-02-21 04:34:56 | 1.3368329
13889 | 恒流充电 | 01:30:30 | 19:15:55 | 0.399781 | 3.3439 | 0.6030274 | 1.9706109 | 2025-02-21 04:35:01 | 1.3368296
13890 | 恒流充电 | 01:30:35 | 19:16:00 | 0.3997934 | 3.3436 | 0.6035827 | 1.9724675 | 2025-02-21 04:35:06 | 1.3367517
13891 | 恒流充电 | 01:30:40 | 19:16:05 | 0.3998442 | 3.3437 | 0.604138 | 1.9743244 | 2025-02-21 04:35:11 | 1.3369638
13892 | 恒流充电 | 01:30:45 | 19:16:10 | 0.3998682 | 3.3436 | 0.6046934 | 1.9761814 | 2025-02-21 04:35:16 | 1.337019
13893 | 恒流充电 | 01:30:50 | 19:16:15 | 0.3998725 | 3.3437 | 0.6052488 | 1.9780384 | 2025-02-21 04:35:21 | 1.3370595
13894 | 恒流充电 | 01:30:55 | 19:16:20 | 0.3998064 | 3.3439 | 0.6058041 | 1.9798952 | 2025-02-21 04:35:26 | 1.3369036
13895 | 恒流充电 | 01:31:00 | 19:16:25 | 0.3997897 | 3.3437 | 0.6063593 | 1.9817518 | 2025-02-21 04:35:31 | 1.3367727
13896 | 恒流充电 | 01:31:05 | 19:16:30 | 0.3998159 | 3.3437 | 0.6069146 | 1.9836087 | 2025-02-21 04:35:36 | 1.3368451
13897 | 恒流充电 | 01:31:10 | 19:16:35 | 0.3998333 | 3.3437 | 0.60747 | 1.9854656 | 2025-02-21 04:35:41 | 1.3369419
13898 | 恒流充电 | 01:31:15 | 19:16:40 | 0.3997897 | 3.3438 | 0.6080252 | 1.9873223 | 2025-02-21 04:35:46 | 1.3368351
13899 | 恒流充电 | 01:31:20 | 19:16:45 | 0.3998093 | 3.3438 | 0.6085805 | 1.9891791 | 2025-02-21 04:35:51 | 1.3369007
13900 | 恒流充电 | 01:31:25 | 19:16:50 | 0.3997875 | 3.3438 | 0.6091358 | 1.9910358 | 2025-02-21 04:35:56 | 1.3368227
13901 | 恒流充电 | 01:31:30 | 19:16:55 | 0.399837 | 3.3438 | 0.6096911 | 1.9928927 | 2025-02-21 04:36:01 | 1.3369727
13902 | 恒流充电 | 01:31:35 | 19:17:00 | 0.3998108 | 3.3438 | 0.6102464 | 1.9947495 | 2025-02-21 04:36:06 | 1.3368881
13903 | 恒流充电 | 01:31:40 | 19:17:05 | 0.3997948 | 3.3438 | 0.6108017 | 1.9966062 | 2025-02-21 04:36:11 | 1.3368192
13904 | 恒流充电 | 01:31:45 | 19:17:10 | 0.3998013 | 3.3439 | 0.611357 | 1.998463 | 2025-02-21 04:36:16 | 1.336903
13905 | 恒流充电 | 01:31:50 | 19:17:15 | 0.3997824 | 3.3437 | 0.6119122 | 2.0003196 | 2025-02-21 04:36:21 | 1.3367471
13906 | 恒流充电 | 01:31:55 | 19:17:20 | 0.3998522 | 3.3439 | 0.6124676 | 2.0021766 | 2025-02-21 04:36:26 | 1.3370741
13907 | 恒流充电 | 01:32:00 | 19:17:25 | 0.3997868 | 3.3441 | 0.6130228 | 2.0040335 | 2025-02-21 04:36:31 | 1.3369268
13908 | 恒流充电 | 01:32:05 | 19:17:30 | 0.3998297 | 3.344 | 0.6135781 | 2.0058905 | 2025-02-21 04:36:36 | 1.3370271
13909 | 恒流充电 | 01:32:10 | 19:17:35 | 0.3998638 | 3.3438 | 0.6141334 | 2.0077472 | 2025-02-21 04:36:41 | 1.3370759
13910 | 恒流充电 | 01:32:15 | 19:17:40 | 0.399842 | 3.3439 | 0.6146888 | 2.0096042 | 2025-02-21 04:36:46 | 1.3370291
13911 | 恒流充电 | 01:32:20 | 19:17:45 | 0.3998348 | 3.3438 | 0.6152441 | 2.0114611 | 2025-02-21 04:36:51 | 1.3369833
13912 | 恒流充电 | 01:32:25 | 19:17:50 | 0.3998057 | 3.3439 | 0.6157994 | 2.0133179 | 2025-02-21 04:36:56 | 1.3369285
13913 | 恒流充电 | 01:32:30 | 19:17:55 | 0.3998064 | 3.344 | 0.6163547 | 2.0151748 | 2025-02-21 04:37:01 | 1.336967
13914 | 恒流充电 | 01:32:35 | 19:18:00 | 0.3998101 | 3.3438 | 0.6169099 | 2.0170316 | 2025-02-21 04:37:06 | 1.3368961
13915 | 恒流充电 | 01:32:40 | 19:18:05 | 0.3997432 | 3.344 | 0.6174651 | 2.0188882 | 2025-02-21 04:37:11 | 1.3367523
13916 | 恒流充电 | 01:32:45 | 19:18:10 | 0.3998144 | 3.344 | 0.6180204 | 2.0207451 | 2025-02-21 04:37:16 | 1.3369625
13917 | 恒流充电 | 01:32:50 | 19:18:15 | 0.3997708 | 3.344 | 0.6185757 | 2.0226018 | 2025-02-21 04:37:21 | 1.3368443
13918 | 恒流充电 | 01:32:55 | 19:18:20 | 0.3998515 | 3.344 | 0.619131 | 2.0244589 | 2025-02-21 04:37:26 | 1.3371086
13919 | 恒流充电 | 01:33:00 | 19:18:25 | 0.3998617 | 3.344 | 0.6196864 | 2.0263161 | 2025-02-21 04:37:31 | 1.3371381
13920 | 恒流充电 | 01:33:05 | 19:18:30 | 0.3998064 | 3.3442 | 0.6202417 | 2.028173 | 2025-02-21 04:37:36 | 1.3370157
13921 | 恒流充电 | 01:33:10 | 19:18:35 | 0.3997759 | 3.3439 | 0.6207969 | 2.0300297 | 2025-02-21 04:37:41 | 1.3368034
13922 | 恒流充电 | 01:33:15 | 19:18:40 | 0.3997883 | 3.3439 | 0.6213523 | 2.0318868 | 2025-02-21 04:37:46 | 1.3368571
13923 | 恒流充电 | 01:33:20 | 19:18:45 | 0.3998457 | 3.344 | 0.6219077 | 2.0337439 | 2025-02-21 04:37:51 | 1.3370899
13924 | 恒流充电 | 01:33:25 | 19:18:50 | 0.3998137 | 3.344 | 0.622463 | 2.0356008 | 2025-02-21 04:37:56 | 1.3369785
13925 | 恒流充电 | 01:33:30 | 19:18:55 | 0.399874 | 3.344 | 0.6230183 | 2.037458 | 2025-02-21 04:38:01 | 1.3371757
13926 | 恒流充电 | 01:33:35 | 19:19:00 | 0.399866 | 3.3441 | 0.6235737 | 2.0393152 | 2025-02-21 04:38:06 | 1.337175
13927 | 恒流充电 | 01:33:40 | 19:19:05 | 0.3998464 | 3.3439 | 0.624129 | 2.0411722 | 2025-02-21 04:38:11 | 1.3370396
13928 | 恒流充电 | 01:33:45 | 19:19:10 | 0.3998166 | 3.344 | 0.6246843 | 2.0430291 | 2025-02-21 04:38:16 | 1.3369978
13929 | 恒流充电 | 01:33:50 | 19:19:15 | 0.3997912 | 3.3442 | 0.6252396 | 2.044886 | 2025-02-21 04:38:21 | 1.3369653
13930 | 恒流充电 | 01:33:55 | 19:19:20 | 0.3997897 | 3.344 | 0.6257949 | 2.0467428 | 2025-02-21 04:38:26 | 1.3369014
13931 | 恒流充电 | 01:34:00 | 19:19:25 | 0.3998064 | 3.3442 | 0.6263502 | 2.0485998 | 2025-02-21 04:38:31 | 1.337021
13932 | 恒流充电 | 01:34:05 | 19:19:30 | 0.3998072 | 3.344 | 0.6269054 | 2.0504567 | 2025-02-21 04:38:36 | 1.3369599
13933 | 恒流充电 | 01:34:10 | 19:19:35 | 0.3997476 | 3.344 | 0.6274607 | 2.0523133 | 2025-02-21 04:38:41 | 1.3367641
13934 | 恒流充电 | 01:34:15 | 19:19:40 | 0.399813 | 3.3439 | 0.628016 | 2.0541702 | 2025-02-21 04:38:46 | 1.3369515
13935 | 恒流充电 | 01:34:20 | 19:19:45 | 0.399837 | 3.3441 | 0.628571 | 2.0560267 | 2025-02-21 04:38:51 | 1.3370857
13936 | 恒流充电 | 01:34:25 | 19:19:50 | 0.3997752 | 3.3441 | 0.6291263 | 2.0578835 | 2025-02-21 04:38:56 | 1.3368821
13937 | 恒流充电 | 01:34:30 | 19:19:55 | 0.3997549 | 3.3441 | 0.6296815 | 2.0597402 | 2025-02-21 04:39:01 | 1.3368207
13938 | 恒流充电 | 01:34:35 | 19:20:00 | 0.3997687 | 3.3442 | 0.6302367 | 2.061597 | 2025-02-21 04:39:06 | 1.3368915
13939 | 恒流充电 | 01:34:40 | 19:20:05 | 0.3998195 | 3.3442 | 0.630792 | 2.063454 | 2025-02-21 04:39:11 | 1.3370613
13940 | 恒流充电 | 01:34:45 | 19:20:10 | 0.3997796 | 3.3441 | 0.6313473 | 2.0653108 | 2025-02-21 04:39:16 | 1.3369098
13941 | 恒流充电 | 01:34:50 | 19:20:15 | 0.3998057 | 3.3443 | 0.6319026 | 2.0671678 | 2025-02-21 04:39:21 | 1.3370543
13942 | 恒流充电 | 01:34:55 | 19:20:20 | 0.3997846 | 3.3442 | 0.6324578 | 2.0690247 | 2025-02-21 04:39:26 | 1.3369558
13943 | 恒流充电 | 01:35:00 | 19:20:25 | 0.3997556 | 3.3441 | 0.633013 | 2.0708814 | 2025-02-21 04:39:31 | 1.3368245
13944 | 恒流充电 | 01:35:05 | 19:20:30 | 0.399765 | 3.3442 | 0.6335683 | 2.0727382 | 2025-02-21 04:39:36 | 1.3368989
13945 | 恒流充电 | 01:35:10 | 19:20:35 | 0.3997309 | 3.3442 | 0.6341234 | 2.0745949 | 2025-02-21 04:39:41 | 1.3367919
13946 | 恒流充电 | 01:35:15 | 19:20:40 | 0.3998035 | 3.3441 | 0.6346787 | 2.0764518 | 2025-02-21 04:39:46 | 1.3369945
13947 | 恒流充电 | 01:35:20 | 19:20:45 | 0.3998486 | 3.3443 | 0.6352341 | 2.078309 | 2025-02-21 04:39:51 | 1.3372084
13948 | 恒流充电 | 01:35:25 | 19:20:50 | 0.3997999 | 3.3444 | 0.6357898 | 2.0801673 | 2025-02-21 04:39:56 | 1.3370896
13949 | 恒流充电 | 01:35:30 | 19:20:55 | 0.3997941 | 3.3441 | 0.6363451 | 2.0820242 | 2025-02-21 04:40:01 | 1.3369564
13950 | 恒流充电 | 01:35:35 | 19:21:00 | 0.3997912 | 3.3441 | 0.6369003 | 2.083881 | 2025-02-21 04:40:06 | 1.3369281
13951 | 恒流充电 | 01:35:40 | 19:21:05 | 0.3997723 | 3.3441 | 0.6374556 | 2.0857378 | 2025-02-21 04:40:11 | 1.3368898
13952 | 恒流充电 | 01:35:45 | 19:21:10 | 0.3997745 | 3.3441 | 0.6380108 | 2.0875946 | 2025-02-21 04:40:16 | 1.3368888
13953 | 恒流充电 | 01:35:50 | 19:21:15 | 0.3998057 | 3.3443 | 0.6385661 | 2.0894516 | 2025-02-21 04:40:21 | 1.3370701
13954 | 恒流充电 | 01:35:55 | 19:21:20 | 0.3997694 | 3.3442 | 0.6391213 | 2.0913085 | 2025-02-21 04:40:26 | 1.3369222
13955 | 恒流充电 | 01:36:00 | 19:21:25 | 0.3997977 | 3.3444 | 0.6396766 | 2.0931655 | 2025-02-21 04:40:31 | 1.3370736
13956 | 恒流充电 | 01:36:05 | 19:21:30 | 0.3997977 | 3.3443 | 0.6402319 | 2.0950225 | 2025-02-21 04:40:36 | 1.3370264
13957 | 恒流充电 | 01:36:10 | 19:21:35 | 0.3997883 | 3.3442 | 0.6407872 | 2.0968794 | 2025-02-21 04:40:41 | 1.3369725
13958 | 恒流充电 | 01:36:15 | 19:21:40 | 0.3997701 | 3.3443 | 0.6413424 | 2.0987363 | 2025-02-21 04:40:46 | 1.336953
13959 | 恒流充电 | 01:36:20 | 19:21:45 | 0.399821 | 3.3442 | 0.6418977 | 2.1005934 | 2025-02-21 04:40:51 | 1.3370959
13960 | 恒流充电 | 01:36:25 | 19:21:50 | 0.3997854 | 3.3443 | 0.642453 | 2.1024503 | 2025-02-21 04:40:56 | 1.33699
13961 | 恒流充电 | 01:36:30 | 19:21:55 | 0.3998021 | 3.3444 | 0.6430085 | 2.1043086 | 2025-02-21 04:41:01 | 1.3371094
13962 | 恒流充电 | 01:36:35 | 19:22:00 | 0.3998064 | 3.3442 | 0.6435638 | 2.1061656 | 2025-02-21 04:41:06 | 1.3370251
13963 | 恒流充电 | 01:36:40 | 19:22:05 | 0.3998573 | 3.3443 | 0.6441191 | 2.1080229 | 2025-02-21 04:41:11 | 1.3372489
13964 | 恒流充电 | 01:36:45 | 19:22:10 | 0.399797 | 3.3442 | 0.6446744 | 2.1098798 | 2025-02-21 04:41:16 | 1.3369915
13965 | 恒流充电 | 01:36:50 | 19:22:15 | 0.3998311 | 3.3443 | 0.6452297 | 2.111737 | 2025-02-21 04:41:21 | 1.3371609
13966 | 恒流充电 | 01:36:55 | 19:22:20 | 0.3998653 | 3.3443 | 0.6457851 | 2.1135943 | 2025-02-21 04:41:26 | 1.337267
13967 | 恒流充电 | 01:37:00 | 19:22:25 | 0.3997694 | 3.3443 | 0.6463403 | 2.1154512 | 2025-02-21 04:41:31 | 1.3369677
13968 | 恒流充电 | 01:37:05 | 19:22:30 | 0.3998195 | 3.3444 | 0.6468956 | 2.1173084 | 2025-02-21 04:41:36 | 1.337165
13969 | 恒流充电 | 01:37:10 | 19:22:35 | 0.3997687 | 3.3444 | 0.6474509 | 2.1191653 | 2025-02-21 04:41:41 | 1.3369788
13970 | 恒流充电 | 01:37:15 | 19:22:40 | 0.3997912 | 3.3445 | 0.6480061 | 2.1210224 | 2025-02-21 04:41:46 | 1.3370963
13971 | 恒流充电 | 01:37:20 | 19:22:45 | 0.3997897 | 3.3444 | 0.6485614 | 2.1228794 | 2025-02-21 04:41:51 | 1.3370626
13972 | 恒流充电 | 01:37:25 | 19:22:50 | 0.3998006 | 3.3443 | 0.6491167 | 2.1247364 | 2025-02-21 04:41:56 | 1.3370379
13973 | 恒流充电 | 01:37:30 | 19:22:55 | 0.3997904 | 3.3444 | 0.6496719 | 2.1265934 | 2025-02-21 04:42:01 | 1.3370626
13974 | 恒流充电 | 01:37:35 | 19:23:00 | 0.399797 | 3.3443 | 0.6502272 | 2.1284506 | 2025-02-21 04:42:06 | 1.337048
13975 | 恒流充电 | 01:37:40 | 19:23:05 | 0.3998566 | 3.3445 | 0.6507825 | 2.130308 | 2025-02-21 04:42:11 | 1.3373254
13976 | 恒流充电 | 01:37:45 | 19:23:10 | 0.399874 | 3.3444 | 0.6513379 | 2.1321654 | 2025-02-21 04:42:16 | 1.3373406
13977 | 恒流充电 | 01:37:50 | 19:23:15 | 0.3997505 | 3.3445 | 0.6518931 | 2.1340223 | 2025-02-21 04:42:21 | 1.3369648
13978 | 恒流充电 | 01:37:55 | 19:23:20 | 0.3997926 | 3.3444 | 0.6524484 | 2.1358794 | 2025-02-21 04:42:26 | 1.33708
13979 | 恒流充电 | 01:38:00 | 19:23:25 | 0.3997839 | 3.3446 | 0.6530037 | 2.1377365 | 2025-02-21 04:42:31 | 1.3370974
13980 | 恒流充电 | 01:38:05 | 19:23:30 | 0.3998108 | 3.3446 | 0.653559 | 2.1395937 | 2025-02-21 04:42:36 | 1.337189
13981 | 恒流充电 | 01:38:10 | 19:23:35 | 0.3998246 | 3.3445 | 0.6541143 | 2.1414509 | 2025-02-21 04:42:41 | 1.3372097
13982 | 恒流充电 | 01:38:15 | 19:23:40 | 0.3998151 | 3.3445 | 0.6546696 | 2.1433081 | 2025-02-21 04:42:46 | 1.3371755
13983 | 恒流充电 | 01:38:20 | 19:23:45 | 0.3997875 | 3.3446 | 0.6552248 | 2.1451652 | 2025-02-21 04:42:51 | 1.3371105
13984 | 恒流充电 | 01:38:25 | 19:23:50 | 0.3998638 | 3.3444 | 0.6557802 | 2.1470226 | 2025-02-21 04:42:56 | 1.3373122
13985 | 恒流充电 | 01:38:30 | 19:23:55 | 0.3997934 | 3.3442 | 0.6563355 | 2.1488795 | 2025-02-21 04:43:01 | 1.3369777
13986 | 恒流充电 | 01:38:35 | 19:24:00 | 0.3998144 | 3.3445 | 0.6568908 | 2.1507367 | 2025-02-21 04:43:06 | 1.3371651
13987 | 恒流充电 | 01:38:40 | 19:24:05 | 0.3998123 | 3.3445 | 0.6574461 | 2.1525939 | 2025-02-21 04:43:11 | 1.3371595
13988 | 恒流充电 | 01:38:45 | 19:24:10 | 0.3998108 | 3.3445 | 0.6580014 | 2.154451 | 2025-02-21 04:43:16 | 1.3371534
13989 | 恒流充电 | 01:38:50 | 19:24:15 | 0.3998028 | 3.3445 | 0.6585567 | 2.1563082 | 2025-02-21 04:43:21 | 1.3371512
13990 | 恒流充电 | 01:38:55 | 19:24:20 | 0.3997934 | 3.3446 | 0.6591119 | 2.1581653 | 2025-02-21 04:43:26 | 1.3371503
13991 | 恒流充电 | 01:39:00 | 19:24:25 | 0.3998035 | 3.3446 | 0.6596672 | 2.1600225 | 2025-02-21 04:43:31 | 1.3371863
13992 | 恒流充电 | 01:39:05 | 19:24:30 | 0.3997926 | 3.3446 | 0.6602225 | 2.1618797 | 2025-02-21 04:43:36 | 1.3371401
13993 | 恒流充电 | 01:39:10 | 19:24:35 | 0.3997752 | 3.3447 | 0.6607777 | 2.1637368 | 2025-02-21 04:43:41 | 1.337128
13994 | 恒流充电 | 01:39:15 | 19:24:40 | 0.3998057 | 3.3447 | 0.661333 | 2.165594 | 2025-02-21 04:43:46 | 1.3372124
13995 | 恒流充电 | 01:39:20 | 19:24:45 | 0.3997919 | 3.3445 | 0.6618883 | 2.1674511 | 2025-02-21 04:43:51 | 1.3371108
13996 | 恒流充电 | 01:39:25 | 19:24:50 | 0.3998231 | 3.3445 | 0.6624436 | 2.1693083 | 2025-02-21 04:43:56 | 1.3372068
13997 | 恒流充电 | 01:39:30 | 19:24:55 | 0.3998173 | 3.3445 | 0.6629989 | 2.1711656 | 2025-02-21 04:44:01 | 1.337199
13998 | 恒流充电 | 01:39:35 | 19:25:00 | 0.3998246 | 3.3446 | 0.6635542 | 2.1730228 | 2025-02-21 04:44:06 | 1.3372393
13999 | 恒流充电 | 01:39:40 | 19:25:05 | 0.3998101 | 3.3448 | 0.6641095 | 2.1748802 | 2025-02-21 04:44:11 | 1.3372656
14000 | 恒流充电 | 01:39:45 | 19:25:10 | 0.3998079 | 3.3445 | 0.6646649 | 2.1767378 | 2025-02-21 04:44:16 | 1.3371694
14001 | 恒流充电 | 01:39:50 | 19:25:15 | 0.3998086 | 3.3447 | 0.6652202 | 2.1785951 | 2025-02-21 04:44:21 | 1.3372401
14002 | 恒流充电 | 01:39:55 | 19:25:20 | 0.3998108 | 3.3446 | 0.6657754 | 2.1804523 | 2025-02-21 04:44:26 | 1.3372222
14003 | 恒流充电 | 01:40:00 | 19:25:25 | 0.3997912 | 3.3447 | 0.6663307 | 2.1823095 | 2025-02-21 04:44:31 | 1.3371702
14004 | 恒流充电 | 01:40:05 | 19:25:30 | 0.3997868 | 3.3446 | 0.666886 | 2.1841666 | 2025-02-21 04:44:36 | 1.3371368
14005 | 恒流充电 | 01:40:10 | 19:25:35 | 0.3998079 | 3.3447 | 0.6674413 | 2.1860239 | 2025-02-21 04:44:41 | 1.3372342
14006 | 恒流充电 | 01:40:15 | 19:25:40 | 0.3998231 | 3.3446 | 0.6679966 | 2.1878812 | 2025-02-21 04:44:46 | 1.3372536
14007 | 恒流充电 | 01:40:20 | 19:25:45 | 0.399805 | 3.3448 | 0.6685519 | 2.1897385 | 2025-02-21 04:44:51 | 1.3372853
14008 | 恒流充电 | 01:40:25 | 19:25:50 | 0.3997854 | 3.3447 | 0.6691071 | 2.1915957 | 2025-02-21 04:44:56 | 1.337174
14009 | 恒流充电 | 01:40:30 | 19:25:55 | 0.3997817 | 3.3447 | 0.6696624 | 2.1934529 | 2025-02-21 04:45:01 | 1.3371361
14010 | 恒流充电 | 01:40:35 | 19:26:00 | 0.3997868 | 3.3447 | 0.6702176 | 2.19531 | 2025-02-21 04:45:06 | 1.3371753
14011 | 恒流充电 | 01:40:40 | 19:26:05 | 0.399834 | 3.3448 | 0.6707729 | 2.1971675 | 2025-02-21 04:45:11 | 1.3373789
14012 | 恒流充电 | 01:40:45 | 19:26:10 | 0.3998123 | 3.3448 | 0.6713282 | 2.1990248 | 2025-02-21 04:45:16 | 1.3372765
14013 | 恒流充电 | 01:40:50 | 19:26:15 | 0.3998188 | 3.3448 | 0.6718836 | 2.200882 | 2025-02-21 04:45:21 | 1.3373334
14014 | 恒流充电 | 01:40:55 | 19:26:20 | 0.3998006 | 3.3448 | 0.6724389 | 2.2027392 | 2025-02-21 04:45:26 | 1.3372431
14015 | 恒流充电 | 01:41:00 | 19:26:25 | 0.3998413 | 3.3449 | 0.6729942 | 2.2045968 | 2025-02-21 04:45:31 | 1.3374388
14016 | 恒流充电 | 01:41:05 | 19:26:30 | 0.3997904 | 3.3449 | 0.6735495 | 2.2064541 | 2025-02-21 04:45:36 | 1.3372444
14017 | 恒流充电 | 01:41:10 | 19:26:35 | 0.3997868 | 3.3448 | 0.6741047 | 2.2083113 | 2025-02-21 04:45:41 | 1.3372088
14018 | 恒流充电 | 01:41:15 | 19:26:40 | 0.3997999 | 3.3448 | 0.67466 | 2.2101686 | 2025-02-21 04:45:46 | 1.3372595
14019 | 恒流充电 | 01:41:20 | 19:26:45 | 0.3998101 | 3.3449 | 0.6752153 | 2.212026 | 2025-02-21 04:45:51 | 1.3373266
14020 | 恒流充电 | 01:41:25 | 19:26:50 | 0.3998355 | 3.3448 | 0.6757706 | 2.2138835 | 2025-02-21 04:45:56 | 1.3373876
14021 | 恒流充电 | 01:41:30 | 19:26:55 | 0.3998188 | 3.3449 | 0.6763259 | 2.2157409 | 2025-02-21 04:46:01 | 1.3373549
14022 | 恒流充电 | 01:41:35 | 19:27:00 | 0.3997999 | 3.3449 | 0.6768812 | 2.2175983 | 2025-02-21 04:46:06 | 1.3373036
14023 | 恒流充电 | 01:41:40 | 19:27:05 | 0.399813 | 3.345 | 0.6774365 | 2.2194557 | 2025-02-21 04:46:11 | 1.3373624
14024 | 恒流充电 | 01:41:45 | 19:27:10 | 0.3997577 | 3.3449 | 0.6779917 | 2.2213129 | 2025-02-21 04:46:16 | 1.3371462
14025 | 恒流充电 | 01:41:50 | 19:27:15 | 0.3997708 | 3.345 | 0.678547 | 2.2231702 | 2025-02-21 04:46:21 | 1.3372313
14026 | 恒流充电 | 01:41:55 | 19:27:20 | 0.3998173 | 3.3447 | 0.6791022 | 2.2250273 | 2025-02-21 04:46:26 | 1.337251
14027 | 恒流充电 | 01:42:00 | 19:27:25 | 0.399813 | 3.3448 | 0.6796575 | 2.2268846 | 2025-02-21 04:46:31 | 1.337275
14028 | 恒流充电 | 01:42:05 | 19:27:30 | 0.3997919 | 3.3449 | 0.6802128 | 2.228742 | 2025-02-21 04:46:36 | 1.33726
14029 | 恒流充电 | 01:42:10 | 19:27:35 | 0.399773 | 3.345 | 0.680768 | 2.2305992 | 2025-02-21 04:46:41 | 1.3372336
14030 | 恒流充电 | 01:42:15 | 19:27:40 | 0.3998079 | 3.3449 | 0.6813233 | 2.2324566 | 2025-02-21 04:46:46 | 1.3373335
14031 | 恒流充电 | 01:42:20 | 19:27:45 | 0.3998573 | 3.3451 | 0.6818787 | 2.2343144 | 2025-02-21 04:46:51 | 1.3375627
14032 | 恒流充电 | 01:42:25 | 19:27:50 | 0.3997955 | 3.3449 | 0.682434 | 2.2361717 | 2025-02-21 04:46:56 | 1.3372822
14033 | 恒流充电 | 01:42:30 | 19:27:55 | 0.3997934 | 3.345 | 0.6829892 | 2.238029 | 2025-02-21 04:47:01 | 1.3372958
14034 | 恒流充电 | 01:42:35 | 19:28:00 | 0.3998144 | 3.3449 | 0.6835445 | 2.2398865 | 2025-02-21 04:47:06 | 1.3373385
14035 | 恒流充电 | 01:42:40 | 19:28:05 | 0.3998137 | 3.3453 | 0.6840998 | 2.2417441 | 2025-02-21 04:47:11 | 1.3374772
14036 | 恒流充电 | 01:42:45 | 19:28:10 | 0.3997796 | 3.3449 | 0.6846551 | 2.2436013 | 2025-02-21 04:47:16 | 1.3372371
14037 | 恒流充电 | 01:42:50 | 19:28:15 | 0.3998021 | 3.3449 | 0.6852104 | 2.2454587 | 2025-02-21 04:47:21 | 1.3373072
14038 | 恒流充电 | 01:42:55 | 19:28:20 | 0.3997723 | 3.3451 | 0.6857656 | 2.247316 | 2025-02-21 04:47:26 | 1.3372592
14039 | 恒流充电 | 01:43:00 | 19:28:25 | 0.3997926 | 3.345 | 0.6863209 | 2.2491734 | 2025-02-21 04:47:31 | 1.3373212
14040 | 恒流充电 | 01:43:05 | 19:28:30 | 0.3998282 | 3.3448 | 0.6868762 | 2.2510308 | 2025-02-21 04:47:36 | 1.3373584
14041 | 恒流充电 | 01:43:10 | 19:28:35 | 0.3998028 | 3.3452 | 0.6874315 | 2.2528884 | 2025-02-21 04:47:41 | 1.3374046
14042 | 恒流充电 | 01:43:15 | 19:28:40 | 0.3997766 | 3.345 | 0.6879867 | 2.2547457 | 2025-02-21 04:47:46 | 1.3372641
14043 | 恒流充电 | 01:43:20 | 19:28:45 | 0.3997752 | 3.345 | 0.688542 | 2.2566029 | 2025-02-21 04:47:51 | 1.3372372
14044 | 恒流充电 | 01:43:25 | 19:28:50 | 0.3997839 | 3.3452 | 0.6890972 | 2.2584604 | 2025-02-21 04:47:56 | 1.3373716
14045 | 恒流充电 | 01:43:30 | 19:28:55 | 0.3998406 | 3.3452 | 0.6896526 | 2.2603181 | 2025-02-21 04:48:01 | 1.3375271
14046 | 恒流充电 | 01:43:35 | 19:29:00 | 0.3998166 | 3.3451 | 0.6902079 | 2.2621756 | 2025-02-21 04:48:06 | 1.3374343
14047 | 恒流充电 | 01:43:40 | 19:29:05 | 0.3997665 | 3.3451 | 0.6907631 | 2.2640329 | 2025-02-21 04:48:11 | 1.3372518
14048 | 恒流充电 | 01:43:45 | 19:29:10 | 0.3997919 | 3.3452 | 0.6913184 | 2.2658904 | 2025-02-21 04:48:16 | 1.337374
14049 | 恒流充电 | 01:43:50 | 19:29:15 | 0.3997912 | 3.3452 | 0.6918736 | 2.2677478 | 2025-02-21 04:48:21 | 1.3373766
14050 | 恒流充电 | 01:43:55 | 19:29:20 | 0.3997962 | 3.3452 | 0.6924289 | 2.2696054 | 2025-02-21 04:48:26 | 1.337404
14051 | 恒流充电 | 01:44:00 | 19:29:25 | 0.3997745 | 3.3451 | 0.6929842 | 2.2714627 | 2025-02-21 04:48:31 | 1.3372999
14052 | 恒流充电 | 01:44:05 | 19:29:30 | 0.3997999 | 3.345 | 0.6935395 | 2.2733204 | 2025-02-21 04:48:36 | 1.3373425
14053 | 恒流充电 | 01:44:10 | 19:29:35 | 0.3998231 | 3.3452 | 0.6940948 | 2.275178 | 2025-02-21 04:48:41 | 1.3374712
14054 | 恒流充电 | 01:44:15 | 19:29:40 | 0.3997962 | 3.3453 | 0.6946501 | 2.2770356 | 2025-02-21 04:48:46 | 1.3374261
14055 | 恒流充电 | 01:44:20 | 19:29:45 | 0.3997759 | 3.3452 | 0.6952053 | 2.278893 | 2025-02-21 04:48:51 | 1.337314
14056 | 恒流充电 | 01:44:25 | 19:29:50 | 0.3998508 | 3.3452 | 0.6957607 | 2.2807507 | 2025-02-21 04:48:56 | 1.3375995
14057 | 恒流充电 | 01:44:30 | 19:29:55 | 0.3997745 | 3.3452 | 0.6963159 | 2.2826081 | 2025-02-21 04:49:01 | 1.3373328
14058 | 恒流充电 | 01:44:35 | 19:30:00 | 0.3997796 | 3.3453 | 0.6968712 | 2.2844656 | 2025-02-21 04:49:06 | 1.3373973
14059 | 恒流充电 | 01:44:40 | 19:30:05 | 0.3997977 | 3.3453 | 0.6974264 | 2.2863232 | 2025-02-21 04:49:11 | 1.3374316
14060 | 恒流充电 | 01:44:45 | 19:30:10 | 0.399805 | 3.3453 | 0.6979817 | 2.2881807 | 2025-02-21 04:49:16 | 1.3374501
14061 | 恒流充电 | 01:44:50 | 19:30:15 | 0.3998013 | 3.3452 | 0.698537 | 2.2900382 | 2025-02-21 04:49:21 | 1.3374026
14062 | 恒流充电 | 01:44:55 | 19:30:20 | 0.3998108 | 3.3453 | 0.6990923 | 2.2918959 | 2025-02-21 04:49:26 | 1.3374727
14063 | 恒流充电 | 01:45:00 | 19:30:25 | 0.3998253 | 3.3452 | 0.6996476 | 2.2937535 | 2025-02-21 04:49:31 | 1.3374976
14064 | 恒流充电 | 01:45:05 | 19:30:30 | 0.3997839 | 3.3452 | 0.7002029 | 2.2956109 | 2025-02-21 04:49:36 | 1.3373666
14065 | 恒流充电 | 01:45:10 | 19:30:35 | 0.3997854 | 3.3453 | 0.700758 | 2.2974679 | 2025-02-21 04:49:41 | 1.3373845
14066 | 恒流充电 | 01:45:15 | 19:30:40 | 0.3997883 | 3.3453 | 0.7013133 | 2.2993255 | 2025-02-21 04:49:46 | 1.3374109
14067 | 恒流充电 | 01:45:20 | 19:30:45 | 0.3997897 | 3.3454 | 0.7018686 | 2.301183 | 2025-02-21 04:49:51 | 1.3374415
14068 | 恒流充电 | 01:45:25 | 19:30:50 | 0.3997766 | 3.3454 | 0.7024238 | 2.3030405 | 2025-02-21 04:49:56 | 1.33741
14069 | 恒流充电 | 01:45:30 | 19:30:55 | 0.3998529 | 3.3453 | 0.7029792 | 2.3048983 | 2025-02-21 04:50:01 | 1.3376167
14070 | 恒流充电 | 01:45:35 | 19:31:00 | 0.3997824 | 3.3456 | 0.7035344 | 2.306756 | 2025-02-21 04:50:06 | 1.3375304
14071 | 恒流充电 | 01:45:40 | 19:31:05 | 0.3997999 | 3.3453 | 0.7040897 | 2.3086136 | 2025-02-21 04:50:11 | 1.3374563
14072 | 恒流充电 | 01:45:45 | 19:31:10 | 0.3997839 | 3.3453 | 0.7046449 | 2.3104711 | 2025-02-21 04:50:16 | 1.3374114
14073 | 恒流充电 | 01:45:50 | 19:31:15 | 0.3997992 | 3.3453 | 0.7052002 | 2.3123287 | 2025-02-21 04:50:21 | 1.3374312
14074 | 恒流充电 | 01:45:55 | 19:31:20 | 0.3997563 | 3.3454 | 0.7057554 | 2.3141861 | 2025-02-21 04:50:26 | 1.3373439
14075 | 恒流充电 | 01:46:00 | 19:31:25 | 0.3997796 | 3.3454 | 0.7063107 | 2.3160436 | 2025-02-21 04:50:31 | 1.3374305
14076 | 恒流充电 | 01:46:05 | 19:31:30 | 0.399797 | 3.3453 | 0.706866 | 2.3179012 | 2025-02-21 04:50:36 | 1.337444
14077 | 恒流充电 | 01:46:10 | 19:31:35 | 0.399789 | 3.3455 | 0.7074212 | 2.3197588 | 2025-02-21 04:50:41 | 1.3374846
14078 | 恒流充电 | 01:46:15 | 19:31:40 | 0.3997824 | 3.3454 | 0.7079766 | 2.3216169 | 2025-02-21 04:50:46 | 1.3374199
14079 | 恒流充电 | 01:46:20 | 19:31:45 | 0.3998057 | 3.3454 | 0.7085319 | 2.3234745 | 2025-02-21 04:50:51 | 1.337494
14080 | 恒流充电 | 01:46:25 | 19:31:50 | 0.3998101 | 3.3456 | 0.7090872 | 2.3253323 | 2025-02-21 04:50:56 | 1.3376084
14081 | 恒流充电 | 01:46:30 | 19:31:55 | 0.3998151 | 3.3455 | 0.7096425 | 2.3271901 | 2025-02-21 04:51:01 | 1.3375887
14082 | 恒流充电 | 01:46:35 | 19:32:00 | 0.399797 | 3.3455 | 0.7101978 | 2.3290478 | 2025-02-21 04:51:06 | 1.3375305
14083 | 恒流充电 | 01:46:40 | 19:32:05 | 0.3997796 | 3.3456 | 0.710753 | 2.3309054 | 2025-02-21 04:51:11 | 1.3375089
14084 | 恒流充电 | 01:46:45 | 19:32:10 | 0.3997962 | 3.3454 | 0.7113083 | 2.332763 | 2025-02-21 04:51:16 | 1.3374783
14085 | 恒流充电 | 01:46:50 | 19:32:15 | 0.3997904 | 3.3454 | 0.7118636 | 2.3346206 | 2025-02-21 04:51:21 | 1.3374741
14086 | 恒流充电 | 01:46:55 | 19:32:20 | 0.3997817 | 3.3456 | 0.7124188 | 2.3364782 | 2025-02-21 04:51:26 | 1.3374922
14087 | 恒流充电 | 01:47:00 | 19:32:25 | 0.3998253 | 3.3453 | 0.7129741 | 2.338336 | 2025-02-21 04:51:31 | 1.3375553
14088 | 恒流充电 | 01:47:05 | 19:32:30 | 0.3997948 | 3.3454 | 0.7135294 | 2.3401936 | 2025-02-21 04:51:36 | 1.3374828
14089 | 恒流充电 | 01:47:10 | 19:32:35 | 0.3997774 | 3.3454 | 0.7140847 | 2.3420511 | 2025-02-21 04:51:41 | 1.3374349
14090 | 恒流充电 | 01:47:15 | 19:32:40 | 0.3998093 | 3.3456 | 0.7146399 | 2.3439089 | 2025-02-21 04:51:46 | 1.337595
14091 | 恒流充电 | 01:47:20 | 19:32:45 | 0.3998181 | 3.3456 | 0.7151952 | 2.3457668 | 2025-02-21 04:51:51 | 1.3376118
14092 | 恒流充电 | 01:47:25 | 19:32:50 | 0.3998137 | 3.3455 | 0.7157505 | 2.3476245 | 2025-02-21 04:51:56 | 1.3375864
14093 | 恒流充电 | 01:47:30 | 19:32:55 | 0.3998006 | 3.3455 | 0.7163058 | 2.3494822 | 2025-02-21 04:52:01 | 1.3375312
14094 | 恒流充电 | 01:47:35 | 19:33:00 | 0.3998166 | 3.3456 | 0.7168611 | 2.35134 | 2025-02-21 04:52:06 | 1.3376309
14095 | 恒流充电 | 01:47:40 | 19:33:05 | 0.3997861 | 3.3457 | 0.7174164 | 2.3531978 | 2025-02-21 04:52:11 | 1.3375489
14096 | 恒流充电 | 01:47:45 | 19:33:10 | 0.3997796 | 3.3456 | 0.7179716 | 2.3550554 | 2025-02-21 04:52:16 | 1.3375145
14097 | 恒流充电 | 01:47:50 | 19:33:15 | 0.3997948 | 3.3457 | 0.7185269 | 2.3569132 | 2025-02-21 04:52:21 | 1.3376089
14098 | 恒流充电 | 01:47:55 | 19:33:20 | 0.3997985 | 3.3458 | 0.7190822 | 2.358771 | 2025-02-21 04:52:26 | 1.337629
14099 | 恒流充电 | 01:48:00 | 19:33:25 | 0.3998166 | 3.3457 | 0.7196375 | 2.3606289 | 2025-02-21 04:52:31 | 1.3376588
14100 | 恒流充电 | 01:48:05 | 19:33:30 | 0.3998006 | 3.3457 | 0.7201927 | 2.3624867 | 2025-02-21 04:52:36 | 1.3376111
14101 | 恒流充电 | 01:48:10 | 19:33:35 | 0.3998108 | 3.3457 | 0.720748 | 2.3643445 | 2025-02-21 04:52:41 | 1.3376661
14102 | 恒流充电 | 01:48:15 | 19:33:40 | 0.3998093 | 3.3458 | 0.7213033 | 2.3662024 | 2025-02-21 04:52:46 | 1.3376816
14103 | 恒流充电 | 01:48:20 | 19:33:45 | 0.3998079 | 3.3457 | 0.7218586 | 2.3680602 | 2025-02-21 04:52:51 | 1.3376259
14104 | 恒流充电 | 01:48:25 | 19:33:50 | 0.3997817 | 3.3457 | 0.7224138 | 2.3699176 | 2025-02-21 04:52:56 | 1.3375639
14105 | 恒流充电 | 01:48:30 | 19:33:55 | 0.3997912 | 3.3456 | 0.7229691 | 2.3717753 | 2025-02-21 04:53:01 | 1.3375371
14106 | 恒流充电 | 01:48:35 | 19:34:00 | 0.3998311 | 3.3457 | 0.7235244 | 2.3736332 | 2025-02-21 04:53:06 | 1.337699
14107 | 恒流充电 | 01:48:40 | 19:34:05 | 0.3997883 | 3.3459 | 0.7240797 | 2.3754911 | 2025-02-21 04:53:11 | 1.3376409
14108 | 恒流充电 | 01:48:45 | 19:34:10 | 0.399797 | 3.3457 | 0.724635 | 2.3773489 | 2025-02-21 04:53:16 | 1.3376019
14109 | 恒流充电 | 01:48:50 | 19:34:15 | 0.3997861 | 3.3458 | 0.7251902 | 2.3792066 | 2025-02-21 04:53:21 | 1.337614
14110 | 恒流充电 | 01:48:55 | 19:34:20 | 0.3997919 | 3.3459 | 0.7257455 | 2.3810645 | 2025-02-21 04:53:26 | 1.3376509
14111 | 恒流充电 | 01:49:00 | 19:34:25 | 0.3998115 | 3.3457 | 0.7263008 | 2.3829224 | 2025-02-21 04:53:31 | 1.3376622
14112 | 恒流充电 | 01:49:05 | 19:34:30 | 0.3998442 | 3.3459 | 0.7268561 | 2.3847805 | 2025-02-21 04:53:36 | 1.3378301
14113 | 恒流充电 | 01:49:10 | 19:34:35 | 0.3997774 | 3.3456 | 0.7274114 | 2.3866381 | 2025-02-21 04:53:41 | 1.3375137
14114 | 恒流充电 | 01:49:15 | 19:34:40 | 0.3997672 | 3.3458 | 0.7279666 | 2.3884958 | 2025-02-21 04:53:46 | 1.3375452
14115 | 恒流充电 | 01:49:20 | 19:34:45 | 0.3997752 | 3.3457 | 0.7285218 | 2.3903535 | 2025-02-21 04:53:51 | 1.3375202
14116 | 恒流充电 | 01:49:25 | 19:34:50 | 0.3997883 | 3.3459 | 0.7290771 | 2.3922114 | 2025-02-21 04:53:56 | 1.3376632
14117 | 恒流充电 | 01:49:30 | 19:34:55 | 0.3997912 | 3.3461 | 0.7296324 | 2.3940697 | 2025-02-21 04:54:01 | 1.3377233
14118 | 恒流充电 | 01:49:35 | 19:35:00 | 0.3997381 | 3.3458 | 0.7301876 | 2.3959272 | 2025-02-21 04:54:06 | 1.337432
14119 | 恒流充电 | 01:49:40 | 19:35:05 | 0.3997657 | 3.3459 | 0.7307429 | 2.3977849 | 2025-02-21 04:54:11 | 1.3375614
14120 | 恒流充电 | 01:49:45 | 19:35:10 | 0.3998304 | 3.346 | 0.7312982 | 2.399643 | 2025-02-21 04:54:16 | 1.3378371
14121 | 恒流充电 | 01:49:50 | 19:35:15 | 0.3998064 | 3.3459 | 0.7318535 | 2.401501 | 2025-02-21 04:54:21 | 1.3376998
14122 | 恒流充电 | 01:49:55 | 19:35:20 | 0.3997577 | 3.3461 | 0.7324087 | 2.4033588 | 2025-02-21 04:54:26 | 1.3376191
14123 | 恒流充电 | 01:50:00 | 19:35:25 | 0.3997904 | 3.3462 | 0.7329639 | 2.4052168 | 2025-02-21 04:54:31 | 1.3377816
14124 | 恒流充电 | 01:50:05 | 19:35:30 | 0.3998326 | 3.3459 | 0.7335193 | 2.4070748 | 2025-02-21 04:54:36 | 1.3377879
14125 | 恒流充电 | 01:50:10 | 19:35:35 | 0.3998173 | 3.346 | 0.7340746 | 2.4089328 | 2025-02-21 04:54:41 | 1.3377689
14126 | 恒流充电 | 01:50:15 | 19:35:40 | 0.3998224 | 3.3459 | 0.7346299 | 2.4107908 | 2025-02-21 04:54:46 | 1.337747
14127 | 恒流充电 | 01:50:20 | 19:35:45 | 0.3998435 | 3.3459 | 0.7351852 | 2.4126489 | 2025-02-21 04:54:51 | 1.3378329
14128 | 恒流充电 | 01:50:25 | 19:35:50 | 0.3998159 | 3.3458 | 0.7357405 | 2.4145069 | 2025-02-21 04:54:56 | 1.3377226
14129 | 恒流充电 | 01:50:30 | 19:35:55 | 0.3997912 | 3.346 | 0.7362958 | 2.4163648 | 2025-02-21 04:55:01 | 1.3376923
14130 | 恒流充电 | 01:50:35 | 19:36:00 | 0.3997803 | 3.346 | 0.736851 | 2.4182229 | 2025-02-21 04:55:06 | 1.3376577
14131 | 恒流充电 | 01:50:40 | 19:36:05 | 0.3998101 | 3.346 | 0.7374063 | 2.4200809 | 2025-02-21 04:55:11 | 1.3377524
14132 | 恒流充电 | 01:50:45 | 19:36:10 | 0.399797 | 3.3463 | 0.7379616 | 2.421939 | 2025-02-21 04:55:16 | 1.3378372
14133 | 恒流充电 | 01:50:50 | 19:36:15 | 0.3998217 | 3.3461 | 0.7385169 | 2.4237971 | 2025-02-21 04:55:21 | 1.3378537
14134 | 恒流充电 | 01:50:55 | 19:36:20 | 0.3998057 | 3.3461 | 0.7390722 | 2.4256552 | 2025-02-21 04:55:26 | 1.3377803
14135 | 恒流充电 | 01:51:00 | 19:36:25 | 0.3998013 | 3.3461 | 0.7396275 | 2.4275132 | 2025-02-21 04:55:31 | 1.3377919
14136 | 恒流充电 | 01:51:05 | 19:36:30 | 0.3997556 | 3.3461 | 0.7401827 | 2.429371 | 2025-02-21 04:55:36 | 1.3376039
14137 | 恒流充电 | 01:51:10 | 19:36:35 | 0.399789 | 3.3462 | 0.740738 | 2.431229 | 2025-02-21 04:55:41 | 1.3377869
14138 | 恒流充电 | 01:51:15 | 19:36:40 | 0.3997904 | 3.3461 | 0.7412932 | 2.433087 | 2025-02-21 04:55:46 | 1.3377351
14139 | 恒流充电 | 01:51:20 | 19:36:45 | 0.3998013 | 3.3462 | 0.7418485 | 2.434945 | 2025-02-21 04:55:51 | 1.337796
14140 | 恒流充电 | 01:51:25 | 19:36:50 | 0.3997766 | 3.3461 | 0.7424037 | 2.4368029 | 2025-02-21 04:55:56 | 1.3376802
14141 | 恒流充电 | 01:51:30 | 19:36:55 | 0.3997839 | 3.3462 | 0.742959 | 2.4386609 | 2025-02-21 04:56:01 | 1.3377686
14142 | 恒流充电 | 01:51:35 | 19:37:00 | 0.3998355 | 3.3462 | 0.7435143 | 2.4405192 | 2025-02-21 04:56:06 | 1.3379387
14143 | 恒流充电 | 01:51:40 | 19:37:05 | 0.3997904 | 3.346 | 0.7440697 | 2.4423773 | 2025-02-21 04:56:11 | 1.337707
14144 | 恒流充电 | 01:51:45 | 19:37:10 | 0.3998013 | 3.3465 | 0.744625 | 2.4442355 | 2025-02-21 04:56:16 | 1.3379191
14145 | 恒流充电 | 01:51:50 | 19:37:15 | 0.3997883 | 3.3462 | 0.7451802 | 2.4460936 | 2025-02-21 04:56:21 | 1.3377847
14146 | 恒流充电 | 01:51:55 | 19:37:20 | 0.3997941 | 3.3464 | 0.7457355 | 2.4479517 | 2025-02-21 04:56:26 | 1.3378521
14147 | 恒流充电 | 01:52:00 | 19:37:25 | 0.399826 | 3.3463 | 0.7462908 | 2.44981 | 2025-02-21 04:56:31 | 1.3379569
14148 | 恒流充电 | 01:52:05 | 19:37:30 | 0.3998079 | 3.3461 | 0.7468461 | 2.4516681 | 2025-02-21 04:56:36 | 1.3378133
14149 | 恒流充电 | 01:52:10 | 19:37:35 | 0.3998064 | 3.3461 | 0.7474014 | 2.4535261 | 2025-02-21 04:56:41 | 1.3377981
14150 | 恒流充电 | 01:52:15 | 19:37:40 | 0.3998333 | 3.3464 | 0.7479567 | 2.4553844 | 2025-02-21 04:56:46 | 1.3379854
14151 | 恒流充电 | 01:52:20 | 19:37:45 | 0.3998319 | 3.3461 | 0.748512 | 2.4572426 | 2025-02-21 04:56:51 | 1.3378829
14152 | 恒流充电 | 01:52:25 | 19:37:50 | 0.3998086 | 3.3463 | 0.7490673 | 2.4591007 | 2025-02-21 04:56:56 | 1.3378634
14153 | 恒流充电 | 01:52:30 | 19:37:55 | 0.3998144 | 3.3465 | 0.7496226 | 2.460959 | 2025-02-21 04:57:01 | 1.3379626
14154 | 恒流充电 | 01:52:35 | 19:38:00 | 0.3997723 | 3.3464 | 0.7501779 | 2.4628171 | 2025-02-21 04:57:06 | 1.3378012
14155 | 恒流充电 | 01:52:40 | 19:38:05 | 0.3998035 | 3.3464 | 0.7507332 | 2.4646753 | 2025-02-21 04:57:11 | 1.3379207
14156 | 恒流充电 | 01:52:45 | 19:38:10 | 0.3997839 | 3.3462 | 0.7512884 | 2.4665329 | 2025-02-21 04:57:16 | 1.3377587
14157 | 恒流充电 | 01:52:50 | 19:38:15 | 0.399805 | 3.3463 | 0.7518437 | 2.4683911 | 2025-02-21 04:57:21 | 1.3378699
14158 | 恒流充电 | 01:52:55 | 19:38:20 | 0.3997904 | 3.3464 | 0.752399 | 2.4702492 | 2025-02-21 04:57:26 | 1.3378579
14159 | 恒流充电 | 01:53:00 | 19:38:25 | 0.3997875 | 3.3464 | 0.7529542 | 2.4721074 | 2025-02-21 04:57:31 | 1.337852
14160 | 恒流充电 | 01:53:05 | 19:38:30 | 0.3997926 | 3.3463 | 0.7535095 | 2.4739654 | 2025-02-21 04:57:36 | 1.3378101
14161 | 恒流充电 | 01:53:10 | 19:38:35 | 0.3997999 | 3.3464 | 0.7540648 | 2.4758236 | 2025-02-21 04:57:41 | 1.3378974
14162 | 恒流充电 | 01:53:15 | 19:38:40 | 0.3998093 | 3.3463 | 0.7546201 | 2.4776818 | 2025-02-21 04:57:46 | 1.3378787
14163 | 恒流充电 | 01:53:20 | 19:38:45 | 0.3997708 | 3.3464 | 0.7551753 | 2.4795398 | 2025-02-21 04:57:51 | 1.3377956
14164 | 恒流充电 | 01:53:25 | 19:38:50 | 0.3997745 | 3.3464 | 0.7557305 | 2.4813979 | 2025-02-21 04:57:56 | 1.3378138
14165 | 恒流充电 | 01:53:30 | 19:38:55 | 0.3998123 | 3.3465 | 0.7562858 | 2.4832562 | 2025-02-21 04:58:01 | 1.3379861
14166 | 恒流充电 | 01:53:35 | 19:39:00 | 0.3997999 | 3.3463 | 0.7568411 | 2.4851144 | 2025-02-21 04:58:06 | 1.3378689
14167 | 恒流充电 | 01:53:40 | 19:39:05 | 0.3997563 | 3.3464 | 0.7573963 | 2.4869724 | 2025-02-21 04:58:11 | 1.3377585
14168 | 恒流充电 | 01:53:45 | 19:39:10 | 0.3997745 | 3.3463 | 0.7579516 | 2.4888304 | 2025-02-21 04:58:16 | 1.3377828
14169 | 恒流充电 | 01:53:50 | 19:39:15 | 0.3998304 | 3.3465 | 0.758507 | 2.4906893 | 2025-02-21 04:58:21 | 1.3380146
14170 | 恒流充电 | 01:53:55 | 19:39:20 | 0.3997839 | 3.3464 | 0.7590622 | 2.4925474 | 2025-02-21 04:58:26 | 1.3378529
14171 | 恒流充电 | 01:54:00 | 19:39:25 | 0.3997737 | 3.3465 | 0.7596175 | 2.4944055 | 2025-02-21 04:58:31 | 1.337861
14172 | 恒流充电 | 01:54:05 | 19:39:30 | 0.3998275 | 3.3466 | 0.7601728 | 2.496264 | 2025-02-21 04:58:36 | 1.3380717
14173 | 恒流充电 | 01:54:10 | 19:39:35 | 0.3997985 | 3.3466 | 0.760728 | 2.4981223 | 2025-02-21 04:58:41 | 1.3379682
14174 | 恒流充电 | 01:54:15 | 19:39:40 | 0.3997824 | 3.3465 | 0.7612833 | 2.4999804 | 2025-02-21 04:58:46 | 1.3378785
14175 | 恒流充电 | 01:54:20 | 19:39:45 | 0.3997432 | 3.3467 | 0.7618385 | 2.5018385 | 2025-02-21 04:58:51 | 1.3378103
14176 | 恒流充电 | 01:54:25 | 19:39:50 | 0.3997832 | 3.3467 | 0.7623937 | 2.5036968 | 2025-02-21 04:58:56 | 1.3379432
14177 | 恒流充电 | 01:54:30 | 19:39:55 | 0.3997926 | 3.3468 | 0.762949 | 2.5055551 | 2025-02-21 04:59:01 | 1.3380304
14178 | 恒流充电 | 01:54:35 | 19:40:00 | 0.3997803 | 3.3466 | 0.7635043 | 2.5074133 | 2025-02-21 04:59:06 | 1.3379119
14179 | 恒流充电 | 01:54:40 | 19:40:05 | 0.3997854 | 3.3467 | 0.7640595 | 2.5092716 | 2025-02-21 04:59:11 | 1.3379425
14180 | 恒流充电 | 01:54:45 | 19:40:10 | 0.3997563 | 3.3467 | 0.7646147 | 2.5111297 | 2025-02-21 04:59:16 | 1.3378461
14181 | 恒流充电 | 01:54:50 | 19:40:15 | 0.3997665 | 3.3467 | 0.76517 | 2.5129879 | 2025-02-21 04:59:21 | 1.3378953
14182 | 恒流充电 | 01:54:55 | 19:40:20 | 0.3997563 | 3.3466 | 0.7657254 | 2.5148466 | 2025-02-21 04:59:26 | 1.3378357
14183 | 恒流充电 | 01:55:00 | 19:40:25 | 0.3998006 | 3.3467 | 0.7662807 | 2.5167049 | 2025-02-21 04:59:31 | 1.3380166
14184 | 恒流充电 | 01:55:05 | 19:40:30 | 0.3997766 | 3.3466 | 0.766836 | 2.5185631 | 2025-02-21 04:59:36 | 1.3379068
14185 | 恒流充电 | 01:55:10 | 19:40:35 | 0.3998144 | 3.3466 | 0.7673913 | 2.5204215 | 2025-02-21 04:59:41 | 1.3380328
14186 | 恒流充电 | 01:55:15 | 19:40:40 | 0.3998021 | 3.3467 | 0.7679465 | 2.5222799 | 2025-02-21 04:59:46 | 1.3380136
14187 | 恒流充电 | 01:55:20 | 19:40:45 | 0.3998246 | 3.3468 | 0.7685018 | 2.5241384 | 2025-02-21 04:59:51 | 1.3381324
14188 | 恒流充电 | 01:55:25 | 19:40:50 | 0.3998166 | 3.3467 | 0.7690571 | 2.5259968 | 2025-02-21 04:59:56 | 1.3380734
14189 | 恒流充电 | 01:55:30 | 19:40:55 | 0.3997585 | 3.3467 | 0.7696124 | 2.527855 | 2025-02-21 05:00:01 | 1.3378824
14190 | 恒流充电 | 01:55:35 | 19:41:00 | 0.3997846 | 3.3468 | 0.7701676 | 2.5297133 | 2025-02-21 05:00:06 | 1.3380056
14191 | 恒流充电 | 01:55:40 | 19:41:05 | 0.3998282 | 3.3469 | 0.7707229 | 2.5315719 | 2025-02-21 05:00:11 | 1.3381746
14192 | 恒流充电 | 01:55:45 | 19:41:10 | 0.3998115 | 3.3467 | 0.7712782 | 2.5334303 | 2025-02-21 05:00:16 | 1.338054
14193 | 恒流充电 | 01:55:50 | 19:41:15 | 0.3998508 | 3.3467 | 0.7718336 | 2.5352889 | 2025-02-21 05:00:21 | 1.3381989
14194 | 恒流充电 | 01:55:55 | 19:41:20 | 0.3998013 | 3.3467 | 0.7723889 | 2.5371473 | 2025-02-21 05:00:26 | 1.3380313
14195 | 恒流充电 | 01:56:00 | 19:41:25 | 0.3998123 | 3.3469 | 0.7729442 | 2.5390058 | 2025-02-21 05:00:31 | 1.3381233
14196 | 恒流充电 | 01:56:05 | 19:41:30 | 0.3998151 | 3.3469 | 0.7734995 | 2.5408643 | 2025-02-21 05:00:36 | 1.3381354
14197 | 恒流充电 | 01:56:10 | 19:41:35 | 0.3998101 | 3.3468 | 0.7740548 | 2.5427228 | 2025-02-21 05:00:41 | 1.3381005
14198 | 恒流充电 | 01:56:15 | 19:41:40 | 0.3997941 | 3.3468 | 0.7746101 | 2.5445811 | 2025-02-21 05:00:46 | 1.3380199
14199 | 恒流充电 | 01:56:20 | 19:41:45 | 0.3998246 | 3.3468 | 0.7751654 | 2.5464396 | 2025-02-21 05:00:51 | 1.3381247
14200 | 恒流充电 | 01:56:25 | 19:41:50 | 0.3998435 | 3.347 | 0.7757207 | 2.5482983 | 2025-02-21 05:00:56 | 1.3382702
14201 | 恒流充电 | 01:56:30 | 19:41:55 | 0.3997803 | 3.3467 | 0.776276 | 2.5501566 | 2025-02-21 05:01:01 | 1.3379308
14202 | 恒流充电 | 01:56:35 | 19:42:00 | 0.3997977 | 3.3469 | 0.7768312 | 2.552015 | 2025-02-21 05:01:06 | 1.3380816
14203 | 恒流充电 | 01:56:40 | 19:42:05 | 0.3998093 | 3.347 | 0.7773865 | 2.5538736 | 2025-02-21 05:01:11 | 1.3381644
14204 | 恒流充电 | 01:56:45 | 19:42:10 | 0.3997985 | 3.347 | 0.7779418 | 2.5557321 | 2025-02-21 05:01:16 | 1.3381192
14205 | 恒流充电 | 01:56:50 | 19:42:15 | 0.3998297 | 3.3469 | 0.7784971 | 2.5575907 | 2025-02-21 05:01:21 | 1.3381884
14206 | 恒流充电 | 01:56:55 | 19:42:20 | 0.3998195 | 3.3468 | 0.7790524 | 2.5594491 | 2025-02-21 05:01:26 | 1.3381009
14207 | 恒流充电 | 01:57:00 | 19:42:25 | 0.3997904 | 3.3471 | 0.7796077 | 2.5613076 | 2025-02-21 05:01:31 | 1.3381197
14208 | 恒流充电 | 01:57:05 | 19:42:30 | 0.3997875 | 3.3472 | 0.7801628 | 2.5631654 | 2025-02-21 05:01:36 | 1.3381767
14209 | 恒流充电 | 01:57:10 | 19:42:35 | 0.399797 | 3.347 | 0.780718 | 2.5650239 | 2025-02-21 05:01:41 | 1.3381207
14210 | 恒流充电 | 01:57:15 | 19:42:40 | 0.3997854 | 3.347 | 0.7812733 | 2.5668824 | 2025-02-21 05:01:46 | 1.3380945
14211 | 恒流充电 | 01:57:20 | 19:42:45 | 0.3998239 | 3.3473 | 0.7818286 | 2.5687412 | 2025-02-21 05:01:51 | 1.3383404
14212 | 恒流充电 | 01:57:25 | 19:42:50 | 0.3997621 | 3.347 | 0.7823838 | 2.5705996 | 2025-02-21 05:01:56 | 1.3380147
14213 | 恒流充电 | 01:57:30 | 19:42:55 | 0.399765 | 3.3469 | 0.782939 | 2.5724579 | 2025-02-21 05:02:01 | 1.3379843
14214 | 恒流充电 | 01:57:35 | 19:43:00 | 0.3997875 | 3.3469 | 0.7834943 | 2.5743163 | 2025-02-21 05:02:06 | 1.33806
14215 | 恒流充电 | 01:57:40 | 19:43:05 | 0.3997672 | 3.347 | 0.7840495 | 2.5761746 | 2025-02-21 05:02:11 | 1.338004
14216 | 恒流充电 | 01:57:45 | 19:43:10 | 0.3998057 | 3.3471 | 0.7846048 | 2.5780332 | 2025-02-21 05:02:16 | 1.3381953
14217 | 恒流充电 | 01:57:50 | 19:43:15 | 0.3998043 | 3.347 | 0.7851601 | 2.5798917 | 2025-02-21 05:02:21 | 1.3381321
14218 | 恒流充电 | 01:57:55 | 19:43:20 | 0.3998144 | 3.347 | 0.7857154 | 2.5817503 | 2025-02-21 05:02:26 | 1.3381957
14219 | 恒流充电 | 01:58:00 | 19:43:25 | 0.3998231 | 3.3471 | 0.7862707 | 2.583609 | 2025-02-21 05:02:31 | 1.3382434
14220 | 恒流充电 | 01:58:05 | 19:43:30 | 0.3997854 | 3.3473 | 0.786826 | 2.5854676 | 2025-02-21 05:02:36 | 1.3381837
14221 | 恒流充电 | 01:58:10 | 19:43:35 | 0.3997955 | 3.3471 | 0.7873814 | 2.5873268 | 2025-02-21 05:02:41 | 1.3381636
14222 | 恒流充电 | 01:58:15 | 19:43:40 | 0.3998006 | 3.3472 | 0.7879366 | 2.5891854 | 2025-02-21 05:02:46 | 1.3382316
14223 | 恒流充电 | 01:58:20 | 19:43:45 | 0.3998086 | 3.3472 | 0.7884919 | 2.5910441 | 2025-02-21 05:02:51 | 1.3382208
14224 | 恒流充电 | 01:58:25 | 19:43:50 | 0.3997926 | 3.3472 | 0.7890472 | 2.5929026 | 2025-02-21 05:02:56 | 1.3381784
14225 | 恒流充电 | 01:58:30 | 19:43:55 | 0.3997868 | 3.3472 | 0.7896024 | 2.5947612 | 2025-02-21 05:03:01 | 1.3381548
14226 | 恒流充电 | 01:58:35 | 19:44:00 | 0.3997868 | 3.3474 | 0.7901577 | 2.5966199 | 2025-02-21 05:03:06 | 1.3382632
14227 | 恒流充电 | 01:58:40 | 19:44:05 | 0.3997941 | 3.3472 | 0.790713 | 2.5984785 | 2025-02-21 05:03:11 | 1.338183
14228 | 恒流充电 | 01:58:45 | 19:44:10 | 0.3997745 | 3.3472 | 0.7912682 | 2.600337 | 2025-02-21 05:03:16 | 1.3381231
14229 | 恒流充电 | 01:58:50 | 19:44:15 | 0.3998202 | 3.3474 | 0.7918235 | 2.6021958 | 2025-02-21 05:03:21 | 1.3383389
14230 | 恒流充电 | 01:58:55 | 19:44:20 | 0.3998253 | 3.3473 | 0.7923788 | 2.6040546 | 2025-02-21 05:03:26 | 1.3383414
14231 | 恒流充电 | 01:59:00 | 19:44:25 | 0.3997992 | 3.3474 | 0.7929341 | 2.6059133 | 2025-02-21 05:03:31 | 1.3382775
14232 | 恒流充电 | 01:59:05 | 19:44:30 | 0.3997955 | 3.3475 | 0.7934894 | 2.6077721 | 2025-02-21 05:03:36 | 1.3383152
14233 | 恒流充电 | 01:59:10 | 19:44:35 | 0.399826 | 3.3475 | 0.7940447 | 2.609631 | 2025-02-21 05:03:41 | 1.3384038
14234 | 恒流充电 | 01:59:15 | 19:44:40 | 0.3997904 | 3.3473 | 0.7946001 | 2.6114898 | 2025-02-21 05:03:46 | 1.3382326
14235 | 恒流充电 | 01:59:20 | 19:44:45 | 0.3998123 | 3.3474 | 0.7951554 | 2.6133485 | 2025-02-21 05:03:51 | 1.3383131
14236 | 恒流充电 | 01:59:25 | 19:44:50 | 0.399773 | 3.3473 | 0.7957106 | 2.6152071 | 2025-02-21 05:03:56 | 1.3381701
14237 | 恒流充电 | 01:59:30 | 19:44:55 | 0.3997904 | 3.3473 | 0.7962659 | 2.6170657 | 2025-02-21 05:04:01 | 1.338206
14238 | 恒流充电 | 01:59:35 | 19:45:00 | 0.3997803 | 3.3474 | 0.7968211 | 2.6189244 | 2025-02-21 05:04:06 | 1.3382399
14239 | 恒流充电 | 01:59:40 | 19:45:05 | 0.3998043 | 3.3474 | 0.7973764 | 2.6207832 | 2025-02-21 05:04:11 | 1.3383159
14240 | 恒流充电 | 01:59:45 | 19:45:10 | 0.3998035 | 3.3474 | 0.7979317 | 2.6226419 | 2025-02-21 05:04:16 | 1.33831
14241 | 恒流充电 | 01:59:50 | 19:45:15 | 0.3998311 | 3.3474 | 0.798487 | 2.6245008 | 2025-02-21 05:04:21 | 1.3383855
14242 | 恒流充电 | 01:59:55 | 19:45:20 | 0.3998151 | 3.3476 | 0.7990423 | 2.6263597 | 2025-02-21 05:04:26 | 1.3384244
14243 | 恒流充电 | 02:00:00 | 19:45:25 | 0.3997955 | 3.3476 | 0.7995976 | 2.6282186 | 2025-02-21 05:04:31 | 1.3383668
14244 | 恒流充电 | 02:00:05 | 19:45:30 | 0.3997846 | 3.3475 | 0.8001528 | 2.6300773 | 2025-02-21 05:04:36 | 1.3382913
14245 | 恒流充电 | 02:00:10 | 19:45:35 | 0.3998064 | 3.3476 | 0.8007081 | 2.6319362 | 2025-02-21 05:04:41 | 1.3383762
14246 | 恒流充电 | 02:00:15 | 19:45:40 | 0.3998086 | 3.3478 | 0.8012634 | 2.6337951 | 2025-02-21 05:04:46 | 1.3384692
14247 | 恒流充电 | 02:00:20 | 19:45:45 | 0.3998486 | 3.3475 | 0.8018187 | 2.6356542 | 2025-02-21 05:04:51 | 1.3385035
14248 | 恒流充电 | 02:00:25 | 19:45:50 | 0.3998021 | 3.3477 | 0.802374 | 2.6375131 | 2025-02-21 05:04:56 | 1.3384012
14249 | 恒流充电 | 02:00:30 | 19:45:55 | 0.3997817 | 3.3477 | 0.8029293 | 2.6393719 | 2025-02-21 05:05:01 | 1.3383649
14250 | 恒流充电 | 02:00:35 | 19:46:00 | 0.399789 | 3.3477 | 0.8034845 | 2.6412308 | 2025-02-21 05:05:06 | 1.3383827
14251 | 恒流充电 | 02:00:40 | 19:46:05 | 0.3997897 | 3.3475 | 0.8040398 | 2.6430895 | 2025-02-21 05:05:11 | 1.3382854
14252 | 恒流充电 | 02:00:45 | 19:46:10 | 0.3998079 | 3.3477 | 0.8045951 | 2.6449485 | 2025-02-21 05:05:16 | 1.3384417
14253 | 恒流充电 | 02:00:50 | 19:46:15 | 0.3997803 | 3.3478 | 0.8051503 | 2.6468073 | 2025-02-21 05:05:21 | 1.3383671
14254 | 恒流充电 | 02:00:55 | 19:46:20 | 0.3997934 | 3.3478 | 0.8057056 | 2.6486663 | 2025-02-21 05:05:26 | 1.3384394
14255 | 恒流充电 | 02:01:00 | 19:46:25 | 0.3998028 | 3.3477 | 0.8062609 | 2.6505252 | 2025-02-21 05:05:31 | 1.338417
14256 | 恒流充电 | 02:01:05 | 19:46:30 | 0.3998043 | 3.3477 | 0.8068162 | 2.6523841 | 2025-02-21 05:05:36 | 1.3384333
14257 | 恒流充电 | 02:01:10 | 19:46:35 | 0.3998181 | 3.3477 | 0.8073715 | 2.6542431 | 2025-02-21 05:05:41 | 1.3384749
14258 | 恒流充电 | 02:01:15 | 19:46:40 | 0.3997824 | 3.3477 | 0.8079267 | 2.6561019 | 2025-02-21 05:05:46 | 1.3383392
14259 | 恒流充电 | 02:01:20 | 19:46:45 | 0.3997861 | 3.3477 | 0.808482 | 2.6579607 | 2025-02-21 05:05:51 | 1.3383598
14260 | 恒流充电 | 02:01:25 | 19:46:50 | 0.399805 | 3.3478 | 0.8090374 | 2.6598198 | 2025-02-21 05:05:56 | 1.3384778
14261 | 恒流充电 | 02:01:30 | 19:46:55 | 0.3998181 | 3.3478 | 0.8095927 | 2.6616789 | 2025-02-21 05:06:01 | 1.3384916
14262 | 恒流充电 | 02:01:35 | 19:47:00 | 0.3998166 | 3.3478 | 0.810148 | 2.6635379 | 2025-02-21 05:06:06 | 1.3385027
14263 | 恒流充电 | 02:01:40 | 19:47:05 | 0.3997854 | 3.3479 | 0.8107032 | 2.6653968 | 2025-02-21 05:06:11 | 1.3384223
14264 | 恒流充电 | 02:01:45 | 19:47:10 | 0.3998638 | 3.3478 | 0.8112586 | 2.667256 | 2025-02-21 05:06:16 | 1.3386462
14265 | 恒流充电 | 02:01:50 | 19:47:15 | 0.399797 | 3.3479 | 0.8118139 | 2.669115 | 2025-02-21 05:06:21 | 1.3384767
14266 | 恒流充电 | 02:01:55 | 19:47:20 | 0.3997897 | 3.3479 | 0.8123692 | 2.670974 | 2025-02-21 05:06:26 | 1.3384693
14267 | 恒流充电 | 02:02:00 | 19:47:25 | 0.3997999 | 3.3479 | 0.8129244 | 2.672833 | 2025-02-21 05:06:31 | 1.3384772
14268 | 恒流充电 | 02:02:05 | 19:47:30 | 0.3997715 | 3.3478 | 0.8134797 | 2.6746919 | 2025-02-21 05:06:36 | 1.3383658
14269 | 恒流充电 | 02:02:10 | 19:47:35 | 0.3997999 | 3.3479 | 0.8140349 | 2.6765509 | 2025-02-21 05:06:41 | 1.3384927
14270 | 恒流充电 | 02:02:15 | 19:47:40 | 0.399781 | 3.3478 | 0.8145902 | 2.6784097 | 2025-02-21 05:06:46 | 1.3383689
14271 | 恒流充电 | 02:02:20 | 19:47:45 | 0.3998181 | 3.348 | 0.8151455 | 2.6802689 | 2025-02-21 05:06:51 | 1.3386087
14272 | 恒流充电 | 02:02:25 | 19:47:50 | 0.399829 | 3.3477 | 0.8157008 | 2.6821279 | 2025-02-21 05:06:56 | 1.3385085
14273 | 恒流充电 | 02:02:30 | 19:47:55 | 0.3997694 | 3.348 | 0.816256 | 2.6839869 | 2025-02-21 05:07:01 | 1.3384474
14274 | 恒流充电 | 02:02:35 | 19:48:00 | 0.3998028 | 3.3479 | 0.8168113 | 2.6858459 | 2025-02-21 05:07:06 | 1.3385042
14275 | 恒流充电 | 02:02:40 | 19:48:05 | 0.3998086 | 3.3479 | 0.8173666 | 2.687705 | 2025-02-21 05:07:11 | 1.3385367
14276 | 恒流充电 | 02:02:45 | 19:48:10 | 0.3998275 | 3.348 | 0.8179219 | 2.6895642 | 2025-02-21 05:07:16 | 1.3386419
14277 | 恒流充电 | 02:02:50 | 19:48:15 | 0.3997839 | 3.3481 | 0.8184772 | 2.6914233 | 2025-02-21 05:07:21 | 1.3385346
14278 | 恒流充电 | 02:02:55 | 19:48:20 | 0.399797 | 3.3479 | 0.8190325 | 2.6932823 | 2025-02-21 05:07:26 | 1.3384751
14279 | 恒流充电 | 02:03:00 | 19:48:25 | 0.3998057 | 3.348 | 0.8195877 | 2.6951414 | 2025-02-21 05:07:31 | 1.3385492
14280 | 恒流充电 | 02:03:05 | 19:48:30 | 0.3998115 | 3.348 | 0.820143 | 2.6970005 | 2025-02-21 05:07:36 | 1.3385745
14281 | 恒流充电 | 02:03:10 | 19:48:35 | 0.3997941 | 3.348 | 0.8206983 | 2.6988596 | 2025-02-21 05:07:41 | 1.3385202
14282 | 恒流充电 | 02:03:15 | 19:48:40 | 0.3997992 | 3.3481 | 0.8212536 | 2.7007187 | 2025-02-21 05:07:46 | 1.3385806
14283 | 恒流充电 | 02:03:20 | 19:48:45 | 0.3997854 | 3.3482 | 0.8218088 | 2.7025779 | 2025-02-21 05:07:51 | 1.3385729
14284 | 恒流充电 | 02:03:25 | 19:48:50 | 0.3998151 | 3.348 | 0.8223641 | 2.704437 | 2025-02-21 05:07:56 | 1.3385968
14285 | 恒流充电 | 02:03:30 | 19:48:55 | 0.3997919 | 3.3481 | 0.8229194 | 2.7062961 | 2025-02-21 05:08:01 | 1.3385422
14286 | 恒流充电 | 02:03:35 | 19:49:00 | 0.3998123 | 3.3482 | 0.8234746 | 2.7081552 | 2025-02-21 05:08:06 | 1.3386559
14287 | 恒流充电 | 02:03:40 | 19:49:05 | 0.3998202 | 3.3481 | 0.82403 | 2.7100144 | 2025-02-21 05:08:11 | 1.3386512
14288 | 恒流充电 | 02:03:45 | 19:49:10 | 0.3997904 | 3.3481 | 0.8245852 | 2.7118735 | 2025-02-21 05:08:16 | 1.338542
14289 | 恒流充电 | 02:03:50 | 19:49:15 | 0.3998043 | 3.3481 | 0.8251405 | 2.7137326 | 2025-02-21 05:08:21 | 1.3385759
14290 | 恒流充电 | 02:03:55 | 19:49:20 | 0.3998246 | 3.3482 | 0.8256958 | 2.7155919 | 2025-02-21 05:08:26 | 1.3386841
14291 | 恒流充电 | 02:04:00 | 19:49:25 | 0.3997803 | 3.3484 | 0.8262511 | 2.7174511 | 2025-02-21 05:08:31 | 1.3386364
14292 | 恒流充电 | 02:04:05 | 19:49:30 | 0.3997985 | 3.3481 | 0.8268063 | 2.7193102 | 2025-02-21 05:08:36 | 1.3385762
14293 | 恒流充电 | 02:04:10 | 19:49:35 | 0.3997868 | 3.3482 | 0.8273616 | 2.7211694 | 2025-02-21 05:08:41 | 1.3385792
14294 | 恒流充电 | 02:04:15 | 19:49:40 | 0.3997628 | 3.3484 | 0.8279168 | 2.7230285 | 2025-02-21 05:08:46 | 1.3385798
14295 | 恒流充电 | 02:04:20 | 19:49:45 | 0.399789 | 3.3485 | 0.8284721 | 2.7248878 | 2025-02-21 05:08:51 | 1.3386928
14296 | 恒流充电 | 02:04:25 | 19:49:50 | 0.3998173 | 3.3482 | 0.8290274 | 2.7267471 | 2025-02-21 05:08:56 | 1.3386648
14297 | 恒流充电 | 02:04:30 | 19:49:55 | 0.3997752 | 3.3482 | 0.8295826 | 2.7286062 | 2025-02-21 05:09:01 | 1.3385424
14298 | 恒流充电 | 02:04:35 | 19:50:00 | 0.399789 | 3.3484 | 0.8301379 | 2.7304654 | 2025-02-21 05:09:06 | 1.3386369
14299 | 恒流充电 | 02:04:40 | 19:50:05 | 0.3998028 | 3.3484 | 0.8306932 | 2.7323248 | 2025-02-21 05:09:11 | 1.3386991
14300 | 恒流充电 | 02:04:45 | 19:50:10 | 0.3998144 | 3.3483 | 0.8312485 | 2.7341842 | 2025-02-21 05:09:16 | 1.3387179
14301 | 恒流充电 | 02:04:50 | 19:50:15 | 0.3997912 | 3.3482 | 0.8318038 | 2.7360433 | 2025-02-21 05:09:21 | 1.3385822
14302 | 恒流充电 | 02:04:55 | 19:50:20 | 0.3997868 | 3.3485 | 0.8323591 | 2.7379026 | 2025-02-21 05:09:26 | 1.3386955
14303 | 恒流充电 | 02:05:00 | 19:50:25 | 0.3997774 | 3.3484 | 0.8329143 | 2.7397618 | 2025-02-21 05:09:31 | 1.3385993
14304 | 恒流充电 | 02:05:05 | 19:50:30 | 0.3997715 | 3.3483 | 0.8334696 | 2.7416209 | 2025-02-21 05:09:36 | 1.3385547
14305 | 恒流充电 | 02:05:10 | 19:50:35 | 0.3998021 | 3.3486 | 0.8340248 | 2.7434803 | 2025-02-21 05:09:41 | 1.3387663
14306 | 恒流充电 | 02:05:15 | 19:50:40 | 0.3998093 | 3.3484 | 0.8345801 | 2.7453396 | 2025-02-21 05:09:46 | 1.3387226
14307 | 恒流充电 | 02:05:20 | 19:50:45 | 0.3997926 | 3.3483 | 0.8351354 | 2.7471988 | 2025-02-21 05:09:51 | 1.3386061
14308 | 恒流充电 | 02:05:25 | 19:50:50 | 0.3997868 | 3.3484 | 0.8356907 | 2.749058 | 2025-02-21 05:09:56 | 1.3386408
14309 | 恒流充电 | 02:05:30 | 19:50:55 | 0.3998137 | 3.3485 | 0.8362459 | 2.7509174 | 2025-02-21 05:10:01 | 1.3387891
14310 | 恒流充电 | 02:05:35 | 19:51:00 | 0.3997992 | 3.3487 | 0.8368012 | 2.7527769 | 2025-02-21 05:10:06 | 1.338792
14311 | 恒流充电 | 02:05:40 | 19:51:05 | 0.3998013 | 3.3485 | 0.8373565 | 2.7546362 | 2025-02-21 05:10:11 | 1.3387196
14312 | 恒流充电 | 02:05:45 | 19:51:10 | 0.3997592 | 3.3485 | 0.8379118 | 2.7564957 | 2025-02-21 05:10:16 | 1.3385773
14313 | 恒流充电 | 02:05:50 | 19:51:15 | 0.3997781 | 3.3485 | 0.8384671 | 2.758355 | 2025-02-21 05:10:21 | 1.3386541
14314 | 恒流充电 | 02:05:55 | 19:51:20 | 0.3998137 | 3.3485 | 0.8390224 | 2.7602144 | 2025-02-21 05:10:26 | 1.3387738
14315 | 恒流充电 | 02:06:00 | 19:51:25 | 0.399765 | 3.3486 | 0.8395776 | 2.7620736 | 2025-02-21 05:10:31 | 1.3386463
14316 | 恒流充电 | 02:06:05 | 19:51:30 | 0.3997854 | 3.3486 | 0.8401329 | 2.7639329 | 2025-02-21 05:10:36 | 1.3387157
14317 | 恒流充电 | 02:06:10 | 19:51:35 | 0.3998159 | 3.3485 | 0.8406882 | 2.7657923 | 2025-02-21 05:10:41 | 1.3387763
14318 | 恒流充电 | 02:06:15 | 19:51:40 | 0.3997759 | 3.3486 | 0.8412434 | 2.7676517 | 2025-02-21 05:10:46 | 1.3387088
14319 | 恒流充电 | 02:06:20 | 19:51:45 | 0.3997614 | 3.3487 | 0.8417986 | 2.7695109 | 2025-02-21 05:10:51 | 1.3386788
14320 | 恒流充电 | 02:06:25 | 19:51:50 | 0.3997926 | 3.3486 | 0.8423539 | 2.7713703 | 2025-02-21 05:10:56 | 1.3387426
14321 | 恒流充电 | 02:06:30 | 19:51:55 | 0.3997563 | 3.3488 | 0.8429091 | 2.7732296 | 2025-02-21 05:11:01 | 1.3387214
14322 | 恒流充电 | 02:06:35 | 19:52:00 | 0.3998108 | 3.3488 | 0.8434644 | 2.7750892 | 2025-02-21 05:11:06 | 1.3388732
14323 | 恒流充电 | 02:06:40 | 19:52:05 | 0.3998144 | 3.3488 | 0.8440197 | 2.7769488 | 2025-02-21 05:11:11 | 1.338899
14324 | 恒流充电 | 02:06:45 | 19:52:10 | 0.3997694 | 3.3487 | 0.844575 | 2.7788081 | 2025-02-21 05:11:16 | 1.3386989
14325 | 恒流充电 | 02:06:50 | 19:52:15 | 0.3997999 | 3.3489 | 0.8451303 | 2.7806678 | 2025-02-21 05:11:21 | 1.3388766
14326 | 恒流充电 | 02:06:55 | 19:52:20 | 0.3997774 | 3.3488 | 0.8456855 | 2.7825272 | 2025-02-21 05:11:26 | 1.3387889
14327 | 恒流充电 | 02:07:00 | 19:52:25 | 0.3998006 | 3.3487 | 0.8462408 | 2.7843867 | 2025-02-21 05:11:31 | 1.3388237
14328 | 恒流充电 | 02:07:05 | 19:52:30 | 0.3998231 | 3.3488 | 0.8467961 | 2.7862463 | 2025-02-21 05:11:36 | 1.3389271
14329 | 恒流充电 | 02:07:10 | 19:52:35 | 0.3998195 | 3.3487 | 0.8473514 | 2.7881058 | 2025-02-21 05:11:41 | 1.3388691
14330 | 恒流充电 | 02:07:15 | 19:52:40 | 0.3998043 | 3.3489 | 0.8479067 | 2.7899654 | 2025-02-21 05:11:46 | 1.3389104
14331 | 恒流充电 | 02:07:20 | 19:52:45 | 0.3997774 | 3.3488 | 0.8484619 | 2.7918249 | 2025-02-21 05:11:51 | 1.3387942
14332 | 恒流充电 | 02:07:25 | 19:52:50 | 0.3997955 | 3.349 | 0.8490172 | 2.7936845 | 2025-02-21 05:11:56 | 1.3389229
14333 | 恒流充电 | 02:07:30 | 19:52:55 | 0.3997919 | 3.3488 | 0.8495725 | 2.795544 | 2025-02-21 05:12:01 | 1.3388407
14334 | 恒流充电 | 02:07:35 | 19:53:00 | 0.3998013 | 3.3489 | 0.8501278 | 2.7974036 | 2025-02-21 05:12:06 | 1.3389137
14335 | 恒流充电 | 02:07:40 | 19:53:05 | 0.3998166 | 3.3488 | 0.8506831 | 2.7992632 | 2025-02-21 05:12:11 | 1.3389036
14336 | 恒流充电 | 02:07:45 | 19:53:10 | 0.3997745 | 3.3489 | 0.8512383 | 2.8011227 | 2025-02-21 05:12:16 | 1.3388141
14337 | 恒流充电 | 02:07:50 | 19:53:15 | 0.3998115 | 3.349 | 0.8517936 | 2.8029823 | 2025-02-21 05:12:21 | 1.338972
14338 | 恒流充电 | 02:07:55 | 19:53:20 | 0.3998239 | 3.3492 | 0.8523489 | 2.804842 | 2025-02-21 05:12:26 | 1.3390846
14339 | 恒流充电 | 02:08:00 | 19:53:25 | 0.3998006 | 3.349 | 0.8529041 | 2.8067016 | 2025-02-21 05:12:31 | 1.3389217
14340 | 恒流充电 | 02:08:05 | 19:53:30 | 0.3997708 | 3.3491 | 0.8534594 | 2.8085611 | 2025-02-21 05:12:36 | 1.338866
14341 | 恒流充电 | 02:08:10 | 19:53:35 | 0.3997577 | 3.3489 | 0.8540146 | 2.8104205 | 2025-02-21 05:12:41 | 1.3387399
14342 | 恒流充电 | 02:08:15 | 19:53:40 | 0.3998035 | 3.349 | 0.8545699 | 2.8122801 | 2025-02-21 05:12:46 | 1.3389334
14343 | 恒流充电 | 02:08:20 | 19:53:45 | 0.3997897 | 3.3491 | 0.8551251 | 2.8141397 | 2025-02-21 05:12:51 | 1.3389218
14344 | 恒流充电 | 02:08:25 | 19:53:50 | 0.3997919 | 3.3488 | 0.8556804 | 2.8159993 | 2025-02-21 05:12:56 | 1.3388414
14345 | 恒流充电 | 02:08:30 | 19:53:55 | 0.3998064 | 3.3491 | 0.8562357 | 2.817859 | 2025-02-21 05:13:01 | 1.3389836
14346 | 恒流充电 | 02:08:35 | 19:54:00 | 0.3998319 | 3.3491 | 0.856791 | 2.8197188 | 2025-02-21 05:13:06 | 1.3390925
14347 | 恒流充电 | 02:08:40 | 19:54:05 | 0.3998043 | 3.3492 | 0.8573463 | 2.8215786 | 2025-02-21 05:13:11 | 1.3390315
14348 | 恒流充电 | 02:08:45 | 19:54:10 | 0.3998086 | 3.3491 | 0.8579016 | 2.8234383 | 2025-02-21 05:13:16 | 1.3389986
14349 | 恒流充电 | 02:08:50 | 19:54:15 | 0.3997948 | 3.349 | 0.8584569 | 2.8252979 | 2025-02-21 05:13:21 | 1.3389233
14350 | 恒流充电 | 02:08:55 | 19:54:20 | 0.3998202 | 3.3491 | 0.8590122 | 2.8271577 | 2025-02-21 05:13:26 | 1.3390515
14351 | 恒流充电 | 02:09:00 | 19:54:25 | 0.399805 | 3.3492 | 0.8595675 | 2.8290179 | 2025-02-21 05:13:31 | 1.3390331
14352 | 恒流充电 | 02:09:05 | 19:54:30 | 0.3997897 | 3.3492 | 0.8601228 | 2.8308776 | 2025-02-21 05:13:36 | 1.3389859
14353 | 恒流充电 | 02:09:10 | 19:54:35 | 0.3998043 | 3.3493 | 0.8606781 | 2.8327374 | 2025-02-21 05:13:41 | 1.3390673
14354 | 恒流充电 | 02:09:15 | 19:54:40 | 0.3997985 | 3.3492 | 0.8612333 | 2.8345971 | 2025-02-21 05:13:46 | 1.3390144
14355 | 恒流充电 | 02:09:20 | 19:54:45 | 0.3998319 | 3.3491 | 0.8617887 | 2.836457 | 2025-02-21 05:13:51 | 1.3390876
14356 | 恒流充电 | 02:09:25 | 19:54:50 | 0.3998319 | 3.3494 | 0.862344 | 2.838317 | 2025-02-21 05:13:56 | 1.3391849
14357 | 恒流充电 | 02:09:30 | 19:54:55 | 0.3998253 | 3.3493 | 0.8628993 | 2.8401769 | 2025-02-21 05:14:01 | 1.3391398
14358 | 恒流充电 | 02:09:35 | 19:55:00 | 0.3997992 | 3.3492 | 0.8634546 | 2.8420366 | 2025-02-21 05:14:06 | 1.3389997
14359 | 恒流充电 | 02:09:40 | 19:55:05 | 0.3998115 | 3.3493 | 0.8640099 | 2.8438964 | 2025-02-21 05:14:11 | 1.3390864
14360 | 恒流充电 | 02:09:45 | 19:55:10 | 0.399826 | 3.3493 | 0.8645652 | 2.8457564 | 2025-02-21 05:14:16 | 1.3391439
14361 | 恒流充电 | 02:09:50 | 19:55:15 | 0.3997839 | 3.3491 | 0.8651204 | 2.847616 | 2025-02-21 05:14:21 | 1.3389132
14362 | 恒流充电 | 02:09:55 | 19:55:20 | 0.3997904 | 3.3493 | 0.8656757 | 2.8494757 | 2025-02-21 05:14:26 | 1.3390377
14363 | 恒流充电 | 02:10:00 | 19:55:25 | 0.3997425 | 3.3494 | 0.8662309 | 2.8513353 | 2025-02-21 05:14:31 | 1.3389105
14364 | 恒流充电 | 02:10:05 | 19:55:30 | 0.399821 | 3.3494 | 0.8667861 | 2.8531952 | 2025-02-21 05:14:36 | 1.3391717
14365 | 恒流充电 | 02:10:10 | 19:55:35 | 0.3998064 | 3.3494 | 0.8673414 | 2.8550551 | 2025-02-21 05:14:41 | 1.3391267
14366 | 恒流充电 | 02:10:15 | 19:55:40 | 0.399813 | 3.3496 | 0.8678967 | 2.8569151 | 2025-02-21 05:14:46 | 1.3392279
14367 | 恒流充电 | 02:10:20 | 19:55:45 | 0.3998115 | 3.3494 | 0.868452 | 2.858775 | 2025-02-21 05:14:51 | 1.3391211
14368 | 恒流充电 | 02:10:25 | 19:55:50 | 0.3997977 | 3.3496 | 0.8690073 | 2.860635 | 2025-02-21 05:14:56 | 1.3391666
14369 | 恒流充电 | 02:10:30 | 19:55:55 | 0.3998253 | 3.3496 | 0.8695626 | 2.8624951 | 2025-02-21 05:15:01 | 1.3392722
14370 | 恒流充电 | 02:10:35 | 19:56:00 | 0.3998093 | 3.3496 | 0.8701179 | 2.8643551 | 2025-02-21 05:15:06 | 1.3391944
14371 | 恒流充电 | 02:10:40 | 19:56:05 | 0.3998144 | 3.3496 | 0.8706732 | 2.8662151 | 2025-02-21 05:15:11 | 1.3392355
14372 | 恒流充电 | 02:10:45 | 19:56:10 | 0.3998173 | 3.3496 | 0.8712285 | 2.8680752 | 2025-02-21 05:15:16 | 1.3392444
14373 | 恒流充电 | 02:10:50 | 19:56:15 | 0.399842 | 3.3495 | 0.8717838 | 2.8699353 | 2025-02-21 05:15:21 | 1.3392899
14374 | 恒流充电 | 02:10:55 | 19:56:20 | 0.3998057 | 3.3496 | 0.8723391 | 2.8717953 | 2025-02-21 05:15:26 | 1.3391987
14375 | 恒流充电 | 02:11:00 | 19:56:25 | 0.3997977 | 3.3496 | 0.8728944 | 2.8736552 | 2025-02-21 05:15:31 | 1.3391519
14376 | 恒流充电 | 02:11:05 | 19:56:30 | 0.3997839 | 3.3498 | 0.8734496 | 2.8755152 | 2025-02-21 05:15:36 | 1.3391918
14377 | 恒流充电 | 02:11:10 | 19:56:35 | 0.3998231 | 3.3497 | 0.8740048 | 2.8773742 | 2025-02-21 05:15:41 | 1.3392895
14378 | 恒流充电 | 02:11:15 | 19:56:40 | 0.3997752 | 3.3498 | 0.87456 | 2.8792341 | 2025-02-21 05:15:46 | 1.3391771
14379 | 恒流充电 | 02:11:20 | 19:56:45 | 0.3998181 | 3.3498 | 0.8751153 | 2.8810943 | 2025-02-21 05:15:51 | 1.3393072
14380 | 恒流充电 | 02:11:25 | 19:56:50 | 0.3998428 | 3.3496 | 0.8756707 | 2.8829545 | 2025-02-21 05:15:56 | 1.3393202
14381 | 恒流充电 | 02:11:30 | 19:56:55 | 0.3997897 | 3.3497 | 0.8762259 | 2.8848144 | 2025-02-21 05:16:01 | 1.3391733
14382 | 恒流充电 | 02:11:35 | 19:57:00 | 0.3997817 | 3.3497 | 0.8767812 | 2.8866743 | 2025-02-21 05:16:06 | 1.3391499
14383 | 恒流充电 | 02:11:40 | 19:57:05 | 0.3997934 | 3.3496 | 0.8773364 | 2.8885343 | 2025-02-21 05:16:11 | 1.3391402
14384 | 恒流充电 | 02:11:45 | 19:57:10 | 0.3997679 | 3.3498 | 0.8778917 | 2.8903942 | 2025-02-21 05:16:16 | 1.3391279
14385 | 恒流充电 | 02:11:50 | 19:57:15 | 0.3997665 | 3.3499 | 0.8784469 | 2.8922541 | 2025-02-21 05:16:21 | 1.3391588
14386 | 恒流充电 | 02:11:55 | 19:57:20 | 0.3998093 | 3.35 | 0.8790022 | 2.8941143 | 2025-02-21 05:16:26 | 1.3393452
14387 | 恒流充电 | 02:12:00 | 19:57:25 | 0.3997977 | 3.35 | 0.8795575 | 2.8959745 | 2025-02-21 05:16:31 | 1.3393182
14388 | 恒流充电 | 02:12:05 | 19:57:30 | 0.3998173 | 3.3498 | 0.8801128 | 2.8978347 | 2025-02-21 05:16:36 | 1.3393274
14389 | 恒流充电 | 02:12:10 | 19:57:35 | 0.3998217 | 3.3499 | 0.8806681 | 2.8996949 | 2025-02-21 05:16:41 | 1.3393559
14390 | 恒流充电 | 02:12:15 | 19:57:40 | 0.3997992 | 3.3498 | 0.8812236 | 2.9015553 | 2025-02-21 05:16:46 | 1.339264
14391 | 恒流充电 | 02:12:20 | 19:57:45 | 0.3997912 | 3.3499 | 0.8817788 | 2.9034154 | 2025-02-21 05:16:51 | 1.3392772
14392 | 恒流充电 | 02:12:25 | 19:57:50 | 0.3997774 | 3.35 | 0.8823341 | 2.9052755 | 2025-02-21 05:16:56 | 1.339264
14393 | 恒流充电 | 02:12:30 | 19:57:55 | 0.399805 | 3.3498 | 0.8828894 | 2.9071356 | 2025-02-21 05:17:01 | 1.3392704
14394 | 恒流充电 | 02:12:35 | 19:58:00 | 0.3998355 | 3.3498 | 0.8834447 | 2.9089959 | 2025-02-21 05:17:06 | 1.339385
14395 | 恒流充电 | 02:12:40 | 19:58:05 | 0.399797 | 3.35 | 0.884 | 2.910856 | 2025-02-21 05:17:11 | 1.3393013
14396 | 恒流充电 | 02:12:45 | 19:58:10 | 0.3998224 | 3.3502 | 0.8845553 | 2.9127164 | 2025-02-21 05:17:16 | 1.3394906
14397 | 恒流充电 | 02:12:50 | 19:58:15 | 0.3998188 | 3.3501 | 0.8851106 | 2.9145767 | 2025-02-21 05:17:21 | 1.3394462
14398 | 恒流充电 | 02:12:55 | 19:58:20 | 0.3998173 | 3.3498 | 0.8856659 | 2.9164369 | 2025-02-21 05:17:26 | 1.3393018
14399 | 恒流充电 | 02:13:00 | 19:58:25 | 0.3998079 | 3.35 | 0.8862212 | 2.9182971 | 2025-02-21 05:17:31 | 1.3393464
14400 | 恒流充电 | 02:13:05 | 19:58:30 | 0.3997985 | 3.35 | 0.8867764 | 2.9201572 | 2025-02-21 05:17:36 | 1.3393209
14401 | 恒流充电 | 02:13:10 | 19:58:35 | 0.3997737 | 3.3501 | 0.8873317 | 2.9220174 | 2025-02-21 05:17:41 | 1.3392926
14402 | 恒流充电 | 02:13:15 | 19:58:40 | 0.3997985 | 3.3501 | 0.887887 | 2.9238776 | 2025-02-21 05:17:46 | 1.3393652
14403 | 恒流充电 | 02:13:20 | 19:58:45 | 0.3998188 | 3.35 | 0.8884422 | 2.9257376 | 2025-02-21 05:17:51 | 1.3393817
14404 | 恒流充电 | 02:13:25 | 19:58:50 | 0.399805 | 3.3503 | 0.8889974 | 2.927598 | 2025-02-21 05:17:56 | 1.3394476
14405 | 恒流充电 | 02:13:30 | 19:58:55 | 0.3998057 | 3.3502 | 0.8895527 | 2.9294583 | 2025-02-21 05:18:01 | 1.3394127
14406 | 恒流充电 | 02:13:35 | 19:59:00 | 0.3997934 | 3.3501 | 0.890108 | 2.9313185 | 2025-02-21 05:18:06 | 1.3393638
14407 | 恒流充电 | 02:13:40 | 19:59:05 | 0.3998333 | 3.3501 | 0.8906633 | 2.9331789 | 2025-02-21 05:18:11 | 1.339485
14408 | 恒流充电 | 02:13:45 | 19:59:10 | 0.3997962 | 3.3503 | 0.8912186 | 2.9350392 | 2025-02-21 05:18:16 | 1.3394537
14409 | 恒流充电 | 02:13:50 | 19:59:15 | 0.3998188 | 3.3503 | 0.8917739 | 2.9368997 | 2025-02-21 05:18:21 | 1.3395037
14410 | 恒流充电 | 02:13:55 | 19:59:20 | 0.3998246 | 3.3502 | 0.8923292 | 2.9387601 | 2025-02-21 05:18:26 | 1.3394957
14411 | 恒流充电 | 02:14:00 | 19:59:25 | 0.3997824 | 3.3503 | 0.8928845 | 2.9406203 | 2025-02-21 05:18:31 | 1.3393751
14412 | 恒流充电 | 02:14:05 | 19:59:30 | 0.3997948 | 3.3502 | 0.8934397 | 2.9424806 | 2025-02-21 05:18:36 | 1.3393826
14413 | 恒流充电 | 02:14:10 | 19:59:35 | 0.3997934 | 3.3504 | 0.893995 | 2.9443409 | 2025-02-21 05:18:41 | 1.3394537
14414 | 恒流充电 | 02:14:15 | 19:59:40 | 0.3997628 | 3.3502 | 0.8945502 | 2.9462011 | 2025-02-21 05:18:46 | 1.3392982
14415 | 恒流充电 | 02:14:20 | 19:59:45 | 0.3997861 | 3.3503 | 0.8951055 | 2.9480614 | 2025-02-21 05:18:51 | 1.3394146
14416 | 恒流充电 | 02:14:25 | 19:59:50 | 0.3998253 | 3.3503 | 0.8956608 | 2.9499218 | 2025-02-21 05:18:56 | 1.3395494
14417 | 恒流充电 | 02:14:30 | 19:59:55 | 0.3997919 | 3.3506 | 0.896216 | 2.9517823 | 2025-02-21 05:19:01 | 1.3395319
14418 | 恒流充电 | 02:14:35 | 20:00:00 | 0.3998224 | 3.3505 | 0.8967713 | 2.9536429 | 2025-02-21 05:19:06 | 1.3396104
14419 | 恒流充电 | 02:14:40 | 20:00:05 | 0.3997832 | 3.3505 | 0.8973266 | 2.9555032 | 2025-02-21 05:19:11 | 1.3394554
14420 | 恒流充电 | 02:14:45 | 20:00:10 | 0.3998224 | 3.3505 | 0.8978819 | 2.9573638 | 2025-02-21 05:19:16 | 1.3396
14421 | 恒流充电 | 02:14:50 | 20:00:15 | 0.3998064 | 3.3504 | 0.8984372 | 2.9592242 | 2025-02-21 05:19:21 | 1.3395188
14422 | 恒流充电 | 02:14:55 | 20:00:20 | 0.3998137 | 3.3505 | 0.8989925 | 2.9610847 | 2025-02-21 05:19:26 | 1.3395655
14423 | 恒流充电 | 02:15:00 | 20:00:25 | 0.3998057 | 3.3505 | 0.8995478 | 2.9629452 | 2025-02-21 05:19:31 | 1.3395539
14424 | 恒流充电 | 02:15:05 | 20:00:30 | 0.3997585 | 3.3505 | 0.900103 | 2.9648055 | 2025-02-21 05:19:36 | 1.3394107
14425 | 恒流充电 | 02:15:10 | 20:00:35 | 0.3997962 | 3.3506 | 0.9006583 | 2.966666 | 2025-02-21 05:19:41 | 1.3395537
14426 | 恒流充电 | 02:15:15 | 20:00:40 | 0.3997643 | 3.3506 | 0.9012135 | 2.9685263 | 2025-02-21 05:19:46 | 1.3394372
14427 | 恒流充电 | 02:15:20 | 20:00:45 | 0.3998377 | 3.3506 | 0.9017688 | 2.970387 | 2025-02-21 05:19:51 | 1.3397026
14428 | 恒流充电 | 02:15:25 | 20:00:50 | 0.3998275 | 3.3506 | 0.9023241 | 2.9722477 | 2025-02-21 05:19:56 | 1.3396649
14429 | 恒流充电 | 02:15:30 | 20:00:55 | 0.3998028 | 3.3507 | 0.9028794 | 2.974108 | 2025-02-21 05:20:01 | 1.3396221
14430 | 恒流充电 | 02:15:35 | 20:01:00 | 0.3997788 | 3.3506 | 0.9034347 | 2.9759684 | 2025-02-21 05:20:06 | 1.3395054
14431 | 恒流充电 | 02:15:40 | 20:01:05 | 0.3998188 | 3.3505 | 0.90399 | 2.977829 | 2025-02-21 05:20:11 | 1.3396028
14432 | 恒流充电 | 02:15:45 | 20:01:10 | 0.3998028 | 3.3508 | 0.9045453 | 2.9796896 | 2025-02-21 05:20:16 | 1.3396686
14433 | 恒流充电 | 02:15:50 | 20:01:15 | 0.3997875 | 3.3508 | 0.9051005 | 2.9815502 | 2025-02-21 05:20:21 | 1.3396022
14434 | 恒流充电 | 02:15:55 | 20:01:20 | 0.3998072 | 3.3508 | 0.9056558 | 2.9834108 | 2025-02-21 05:20:26 | 1.3396772
14435 | 恒流充电 | 02:16:00 | 20:01:25 | 0.399797 | 3.3508 | 0.9062111 | 2.9852715 | 2025-02-21 05:20:31 | 1.3396566
14436 | 恒流充电 | 02:16:05 | 20:01:30 | 0.399813 | 3.351 | 0.9067664 | 2.9871323 | 2025-02-21 05:20:36 | 1.3397718
14437 | 恒流充电 | 02:16:10 | 20:01:35 | 0.3997897 | 3.351 | 0.9073216 | 2.9889929 | 2025-02-21 05:20:41 | 1.3396843
14438 | 恒流充电 | 02:16:15 | 20:01:40 | 0.3998043 | 3.3508 | 0.9078769 | 2.9908536 | 2025-02-21 05:20:46 | 1.3396529
14439 | 恒流充电 | 02:16:20 | 20:01:45 | 0.3998108 | 3.3509 | 0.9084322 | 2.9927143 | 2025-02-21 05:20:51 | 1.3397123
14440 | 恒流充电 | 02:16:25 | 20:01:50 | 0.3998195 | 3.351 | 0.9089875 | 2.9945751 | 2025-02-21 05:20:56 | 1.3397817
14441 | 恒流充电 | 02:16:30 | 20:01:55 | 0.3998268 | 3.3509 | 0.9095428 | 2.9964359 | 2025-02-21 05:21:01 | 1.339783
14442 | 恒流充电 | 02:16:35 | 20:02:00 | 0.3997992 | 3.3509 | 0.9100981 | 2.9982963 | 2025-02-21 05:21:06 | 1.3396962
14443 | 恒流充电 | 02:16:40 | 20:02:05 | 0.3998166 | 3.3509 | 0.9106534 | 3.000157 | 2025-02-21 05:21:11 | 1.3397499
14444 | 恒流充电 | 02:16:45 | 20:02:10 | 0.3998028 | 3.3509 | 0.9112087 | 3.0020177 | 2025-02-21 05:21:16 | 1.3397098
14445 | 恒流充电 | 02:16:50 | 20:02:15 | 0.3997824 | 3.351 | 0.9117639 | 3.0038784 | 2025-02-21 05:21:21 | 1.3396757
14446 | 恒流充电 | 02:16:55 | 20:02:20 | 0.3997839 | 3.3511 | 0.9123192 | 3.0057391 | 2025-02-21 05:21:26 | 1.3396968
14447 | 恒流充电 | 02:17:00 | 20:02:25 | 0.3998057 | 3.3511 | 0.9128745 | 3.0075999 | 2025-02-21 05:21:31 | 1.3398073
14448 | 恒流充电 | 02:17:05 | 20:02:30 | 0.3998079 | 3.3511 | 0.9134297 | 3.0094608 | 2025-02-21 05:21:36 | 1.3398074
14449 | 恒流充电 | 02:17:10 | 20:02:35 | 0.3997919 | 3.351 | 0.913985 | 3.0113215 | 2025-02-21 05:21:41 | 1.3397059
14450 | 恒流充电 | 02:17:15 | 20:02:40 | 0.3998406 | 3.3513 | 0.9145403 | 3.0131826 | 2025-02-21 05:21:46 | 1.3399957
14451 | 恒流充电 | 02:17:20 | 20:02:45 | 0.399797 | 3.3513 | 0.9150956 | 3.0150435 | 2025-02-21 05:21:51 | 1.3398277
14452 | 恒流充电 | 02:17:25 | 20:02:50 | 0.3998151 | 3.3513 | 0.9156509 | 3.0169044 | 2025-02-21 05:21:56 | 1.3399022
14453 | 恒流充电 | 02:17:30 | 20:02:55 | 0.3997999 | 3.3512 | 0.9162062 | 3.0187653 | 2025-02-21 05:22:01 | 1.3398041
14454 | 恒流充电 | 02:17:35 | 20:03:00 | 0.399813 | 3.3512 | 0.9167615 | 3.0206262 | 2025-02-21 05:22:06 | 1.3398486
14455 | 恒流充电 | 02:17:40 | 20:03:05 | 0.3997599 | 3.3512 | 0.9173169 | 3.0224869 | 2025-02-21 05:22:11 | 1.3396796
14456 | 恒流充电 | 02:17:45 | 20:03:10 | 0.3997919 | 3.3511 | 0.9178721 | 3.0243477 | 2025-02-21 05:22:16 | 1.3397463
14457 | 恒流充电 | 02:17:50 | 20:03:15 | 0.3998304 | 3.3513 | 0.9184274 | 3.0262087 | 2025-02-21 05:22:21 | 1.3399368
14458 | 恒流充电 | 02:17:55 | 20:03:20 | 0.3997817 | 3.3514 | 0.9189827 | 3.0280696 | 2025-02-21 05:22:26 | 1.3398228
14459 | 恒流充电 | 02:18:00 | 20:03:25 | 0.3998217 | 3.3512 | 0.919538 | 3.0299305 | 2025-02-21 05:22:31 | 1.3398813
14460 | 恒流充电 | 02:18:05 | 20:03:30 | 0.399829 | 3.3515 | 0.9200933 | 3.0317916 | 2025-02-21 05:22:36 | 1.3400105
14461 | 恒流充电 | 02:18:10 | 20:03:35 | 0.3997992 | 3.3515 | 0.9206486 | 3.0336526 | 2025-02-21 05:22:41 | 1.3399103
14462 | 恒流充电 | 02:18:15 | 20:03:40 | 0.3998348 | 3.3514 | 0.9212039 | 3.0355138 | 2025-02-21 05:22:46 | 1.3400135
14463 | 恒流充电 | 02:18:20 | 20:03:45 | 0.3997839 | 3.3512 | 0.9217592 | 3.0373746 | 2025-02-21 05:22:51 | 1.3397752
14464 | 恒流充电 | 02:18:25 | 20:03:50 | 0.3998428 | 3.3514 | 0.9223145 | 3.0392357 | 2025-02-21 05:22:56 | 1.340033
14465 | 恒流充电 | 02:18:30 | 20:03:55 | 0.3998231 | 3.3514 | 0.9228698 | 3.0410968 | 2025-02-21 05:23:01 | 1.3399868
14466 | 恒流充电 | 02:18:35 | 20:04:00 | 0.3997919 | 3.3516 | 0.9234251 | 3.0429578 | 2025-02-21 05:23:06 | 1.3399252
14467 | 恒流充电 | 02:18:40 | 20:04:05 | 0.3998326 | 3.3516 | 0.9239804 | 3.044819 | 2025-02-21 05:23:11 | 1.3400836
14468 | 恒流充电 | 02:18:45 | 20:04:10 | 0.3998035 | 3.3516 | 0.9245355 | 3.0466793 | 2025-02-21 05:23:16 | 1.3399837
14469 | 恒流充电 | 02:18:50 | 20:04:15 | 0.3998275 | 3.3515 | 0.9250908 | 3.0485404 | 2025-02-21 05:23:21 | 1.3400289
14470 | 恒流充电 | 02:18:55 | 20:04:20 | 0.3997832 | 3.3516 | 0.9256461 | 3.0504014 | 2025-02-21 05:23:26 | 1.3399224
14471 | 恒流充电 | 02:19:00 | 20:04:25 | 0.3998181 | 3.3515 | 0.9262014 | 3.0522625 | 2025-02-21 05:23:31 | 1.3399945
14472 | 恒流充电 | 02:19:05 | 20:04:30 | 0.3998384 | 3.3516 | 0.9267567 | 3.0541238 | 2025-02-21 05:23:36 | 1.3400973
14473 | 恒流充电 | 02:19:10 | 20:04:35 | 0.399805 | 3.3516 | 0.927312 | 3.0559849 | 2025-02-21 05:23:41 | 1.3399867
14474 | 恒流充电 | 02:19:15 | 20:04:40 | 0.399813 | 3.3517 | 0.9278673 | 3.057846 | 2025-02-21 05:23:46 | 1.3400592
14475 | 恒流充电 | 02:19:20 | 20:04:45 | 0.3997912 | 3.3515 | 0.9284226 | 3.059707 | 2025-02-21 05:23:51 | 1.3398983
14476 | 恒流充电 | 02:19:25 | 20:04:50 | 0.399773 | 3.3519 | 0.9289778 | 3.0615681 | 2025-02-21 05:23:56 | 1.3399943
14477 | 恒流充电 | 02:19:30 | 20:04:55 | 0.3997919 | 3.3516 | 0.9295331 | 3.0634292 | 2025-02-21 05:24:01 | 1.3399572
14478 | 恒流充电 | 02:19:35 | 20:05:00 | 0.399797 | 3.3517 | 0.9300883 | 3.0652903 | 2025-02-21 05:24:06 | 1.3399864
14479 | 恒流充电 | 02:19:40 | 20:05:05 | 0.3997883 | 3.3516 | 0.9306436 | 3.0671513 | 2025-02-21 05:24:11 | 1.3399326
14480 | 恒流充电 | 02:19:45 | 20:05:10 | 0.3998093 | 3.3518 | 0.9311989 | 3.0690125 | 2025-02-21 05:24:16 | 1.3400757
14481 | 恒流充电 | 02:19:50 | 20:05:15 | 0.3997985 | 3.3518 | 0.9317542 | 3.0708737 | 2025-02-21 05:24:21 | 1.3400617
14482 | 恒流充电 | 02:19:55 | 20:05:20 | 0.399858 | 3.352 | 0.9323095 | 3.0727353 | 2025-02-21 05:24:26 | 1.3403125
14483 | 恒流充电 | 02:20:00 | 20:05:25 | 0.3997796 | 3.3518 | 0.9328648 | 3.0745964 | 2025-02-21 05:24:31 | 1.3399853
14484 | 恒流充电 | 02:20:05 | 20:05:30 | 0.3998043 | 3.3519 | 0.9334201 | 3.0764576 | 2025-02-21 05:24:36 | 1.3400923
14485 | 恒流充电 | 02:20:10 | 20:05:35 | 0.3997992 | 3.3519 | 0.9339753 | 3.0783189 | 2025-02-21 05:24:41 | 1.3400934
14486 | 恒流充电 | 02:20:15 | 20:05:40 | 0.3998159 | 3.352 | 0.9345306 | 3.0801802 | 2025-02-21 05:24:46 | 1.3401651
14487 | 恒流充电 | 02:20:20 | 20:05:45 | 0.3998231 | 3.3518 | 0.9350859 | 3.0820415 | 2025-02-21 05:24:51 | 1.3401219
14488 | 恒流充电 | 02:20:25 | 20:05:50 | 0.3998108 | 3.3519 | 0.9356412 | 3.0839027 | 2025-02-21 05:24:56 | 1.3401166
14489 | 恒流充电 | 02:20:30 | 20:05:55 | 0.3997919 | 3.352 | 0.9361965 | 3.085764 | 2025-02-21 05:25:01 | 1.3400976
14490 | 恒流充电 | 02:20:35 | 20:06:00 | 0.3998246 | 3.352 | 0.9367518 | 3.0876254 | 2025-02-21 05:25:06 | 1.340226
14491 | 恒流充电 | 02:20:40 | 20:06:05 | 0.3998028 | 3.3521 | 0.9373071 | 3.0894868 | 2025-02-21 05:25:11 | 1.3401755
14492 | 恒流充电 | 02:20:45 | 20:06:10 | 0.3997745 | 3.3521 | 0.9378623 | 3.091348 | 2025-02-21 05:25:16 | 1.3400979
14493 | 恒流充电 | 02:20:50 | 20:06:15 | 0.3997824 | 3.3521 | 0.9384176 | 3.0932093 | 2025-02-21 05:25:21 | 1.3400978
14494 | 恒流充电 | 02:20:55 | 20:06:20 | 0.3998137 | 3.3522 | 0.9389728 | 3.0950701 | 2025-02-21 05:25:26 | 1.3402552
14495 | 恒流充电 | 02:21:00 | 20:06:25 | 0.3997694 | 3.352 | 0.939528 | 3.0969313 | 2025-02-21 05:25:31 | 1.340023
14496 | 恒流充电 | 02:21:05 | 20:06:30 | 0.3998072 | 3.3521 | 0.9400833 | 3.0987927 | 2025-02-21 05:25:36 | 1.340208
14497 | 恒流充电 | 02:21:10 | 20:06:35 | 0.3997868 | 3.3523 | 0.9406386 | 3.100654 | 2025-02-21 05:25:41 | 1.340189
14498 | 恒流充电 | 02:21:15 | 20:06:40 | 0.3997846 | 3.3522 | 0.9411938 | 3.1025154 | 2025-02-21 05:25:46 | 1.34017
14499 | 恒流充电 | 02:21:20 | 20:06:45 | 0.3997483 | 3.3522 | 0.941749 | 3.1043766 | 2025-02-21 05:25:51 | 1.3400439
14500 | 恒流充电 | 02:21:25 | 20:06:50 | 0.3998137 | 3.3522 | 0.9423043 | 3.106238 | 2025-02-21 05:25:56 | 1.3402518
14501 | 恒流充电 | 02:21:30 | 20:06:55 | 0.3998202 | 3.3523 | 0.9428596 | 3.1080996 | 2025-02-21 05:26:01 | 1.3403105
14502 | 恒流充电 | 02:21:35 | 20:07:00 | 0.3998173 | 3.3524 | 0.9434149 | 3.1099611 | 2025-02-21 05:26:06 | 1.3403283
14503 | 恒流充电 | 02:21:40 | 20:07:05 | 0.399789 | 3.3524 | 0.9439702 | 3.1118226 | 2025-02-21 05:26:11 | 1.340258
14504 | 恒流充电 | 02:21:45 | 20:07:10 | 0.3998173 | 3.3523 | 0.9445255 | 3.1136841 | 2025-02-21 05:26:16 | 1.3403108
14505 | 恒流充电 | 02:21:50 | 20:07:15 | 0.3998166 | 3.3525 | 0.9450808 | 3.1155458 | 2025-02-21 05:26:21 | 1.3403748
14506 | 恒流充电 | 02:21:55 | 20:07:20 | 0.3998101 | 3.3525 | 0.9456361 | 3.1174074 | 2025-02-21 05:26:26 | 1.3403681
14507 | 恒流充电 | 02:22:00 | 20:07:25 | 0.3998217 | 3.3525 | 0.9461914 | 3.1192689 | 2025-02-21 05:26:31 | 1.3403887
14508 | 恒流充电 | 02:22:05 | 20:07:30 | 0.3998311 | 3.3523 | 0.9467467 | 3.1211305 | 2025-02-21 05:26:36 | 1.3403708
14509 | 恒流充电 | 02:22:10 | 20:07:35 | 0.3997926 | 3.3525 | 0.947302 | 3.1229921 | 2025-02-21 05:26:41 | 1.340311
14510 | 恒流充电 | 02:22:15 | 20:07:40 | 0.3998028 | 3.3525 | 0.9478572 | 3.1248537 | 2025-02-21 05:26:46 | 1.3403559
14511 | 恒流充电 | 02:22:20 | 20:07:45 | 0.3998064 | 3.3526 | 0.9484125 | 3.1267153 | 2025-02-21 05:26:51 | 1.3403943
14512 | 恒流充电 | 02:22:25 | 20:07:50 | 0.3998144 | 3.3524 | 0.9489678 | 3.1285769 | 2025-02-21 05:26:56 | 1.3403311
14513 | 恒流充电 | 02:22:30 | 20:07:55 | 0.3998079 | 3.3527 | 0.9495231 | 3.1304386 | 2025-02-21 05:27:01 | 1.3404235
14514 | 恒流充电 | 02:22:35 | 20:08:00 | 0.3998115 | 3.3527 | 0.9500784 | 3.1323003 | 2025-02-21 05:27:06 | 1.3404415
14515 | 恒流充电 | 02:22:40 | 20:08:05 | 0.3997977 | 3.3527 | 0.9506337 | 3.134162 | 2025-02-21 05:27:11 | 1.3404216
14516 | 恒流充电 | 02:22:45 | 20:08:10 | 0.3997912 | 3.3527 | 0.9511889 | 3.1360236 | 2025-02-21 05:27:16 | 1.3403617
14517 | 恒流充电 | 02:22:50 | 20:08:15 | 0.3998144 | 3.3527 | 0.9517442 | 3.1378854 | 2025-02-21 05:27:21 | 1.3404467
14518 | 恒流充电 | 02:22:55 | 20:08:20 | 0.3997926 | 3.3529 | 0.9522995 | 3.1397471 | 2025-02-21 05:27:26 | 1.3404643
14519 | 恒流充电 | 02:23:00 | 20:08:25 | 0.3997955 | 3.3529 | 0.9528548 | 3.1416089 | 2025-02-21 05:27:31 | 1.3404683
14520 | 恒流充电 | 02:23:05 | 20:08:30 | 0.399789 | 3.3527 | 0.9534099 | 3.14347 | 2025-02-21 05:27:36 | 1.3403695
14521 | 恒流充电 | 02:23:10 | 20:08:35 | 0.3997846 | 3.3528 | 0.9539652 | 3.1453317 | 2025-02-21 05:27:41 | 1.3403809
14522 | 恒流充电 | 02:23:15 | 20:08:40 | 0.3998457 | 3.3528 | 0.9545205 | 3.1471936 | 2025-02-21 05:27:46 | 1.3406085
14523 | 恒流充电 | 02:23:20 | 20:08:45 | 0.3998006 | 3.3529 | 0.9550758 | 3.1490554 | 2025-02-21 05:27:51 | 1.3404803
14524 | 恒流充电 | 02:23:25 | 20:08:50 | 0.3998028 | 3.3529 | 0.9556311 | 3.1509172 | 2025-02-21 05:27:56 | 1.3405062
14525 | 恒流充电 | 02:23:30 | 20:08:55 | 0.3998224 | 3.3529 | 0.9561864 | 3.1527791 | 2025-02-21 05:28:01 | 1.3405584
14526 | 恒流充电 | 02:23:35 | 20:09:00 | 0.3997723 | 3.353 | 0.9567416 | 3.1546409 | 2025-02-21 05:28:06 | 1.3404433
14527 | 恒流充电 | 02:23:40 | 20:09:05 | 0.3998144 | 3.353 | 0.9572969 | 3.1565028 | 2025-02-21 05:28:11 | 1.3405899
14528 | 恒流充电 | 02:23:45 | 20:09:10 | 0.3997534 | 3.3529 | 0.9578521 | 3.1583644 | 2025-02-21 05:28:16 | 1.3403425
14529 | 恒流充电 | 02:23:50 | 20:09:15 | 0.3997715 | 3.3531 | 0.9584074 | 3.1602261 | 2025-02-21 05:28:21 | 1.3404702
14530 | 恒流充电 | 02:23:55 | 20:09:20 | 0.3998072 | 3.3533 | 0.9589627 | 3.1620882 | 2025-02-21 05:28:26 | 1.3406575
14531 | 恒流充电 | 02:24:00 | 20:09:25 | 0.3997752 | 3.3532 | 0.9595179 | 3.16395 | 2025-02-21 05:28:31 | 1.3405215
14532 | 恒流充电 | 02:24:05 | 20:09:30 | 0.3997948 | 3.3531 | 0.9600732 | 3.1658119 | 2025-02-21 05:28:36 | 1.3405639
14533 | 恒流充电 | 02:24:10 | 20:09:35 | 0.3997868 | 3.3531 | 0.9606284 | 3.1676736 | 2025-02-21 05:28:41 | 1.3405324
14534 | 恒流充电 | 02:24:15 | 20:09:40 | 0.3998239 | 3.3533 | 0.9611837 | 3.1695357 | 2025-02-21 05:28:46 | 1.3407189
14535 | 恒流充电 | 02:24:20 | 20:09:45 | 0.3997752 | 3.3532 | 0.9617389 | 3.1713975 | 2025-02-21 05:28:51 | 1.3405135
14536 | 恒流充电 | 02:24:25 | 20:09:50 | 0.3997985 | 3.353 | 0.9622942 | 3.1732594 | 2025-02-21 05:28:56 | 1.3405405
14537 | 恒流充电 | 02:24:30 | 20:09:55 | 0.3997774 | 3.3534 | 0.9628495 | 3.1751214 | 2025-02-21 05:29:01 | 1.3406281
14538 | 恒流充电 | 02:24:35 | 20:10:00 | 0.3998173 | 3.3533 | 0.9634048 | 3.1769835 | 2025-02-21 05:29:06 | 1.3407256
14539 | 恒流充电 | 02:24:40 | 20:10:05 | 0.3998159 | 3.3533 | 0.9639601 | 3.1788456 | 2025-02-21 05:29:11 | 1.3406956
14540 | 恒流充电 | 02:24:45 | 20:10:10 | 0.3998195 | 3.3534 | 0.9645154 | 3.1807077 | 2025-02-21 05:29:16 | 1.3407658
14541 | 恒流充电 | 02:24:50 | 20:10:15 | 0.3998115 | 3.3534 | 0.9650707 | 3.1825699 | 2025-02-21 05:29:21 | 1.3407336
14542 | 恒流充电 | 02:24:55 | 20:10:20 | 0.3997803 | 3.3533 | 0.9656259 | 3.1844318 | 2025-02-21 05:29:26 | 1.3405946
14543 | 恒流充电 | 02:25:00 | 20:10:25 | 0.3998021 | 3.3536 | 0.9661812 | 3.186294 | 2025-02-21 05:29:31 | 1.3407618
14544 | 恒流充电 | 02:25:05 | 20:10:30 | 0.3997817 | 3.3536 | 0.9667365 | 3.1881561 | 2025-02-21 05:29:36 | 1.340712
14545 | 恒流充电 | 02:25:10 | 20:10:35 | 0.3998035 | 3.3537 | 0.9672917 | 3.1900183 | 2025-02-21 05:29:41 | 1.3408035
14546 | 恒流充电 | 02:25:15 | 20:10:40 | 0.399797 | 3.3536 | 0.9678469 | 3.19188 | 2025-02-21 05:29:46 | 1.3407615
14547 | 恒流充电 | 02:25:20 | 20:10:45 | 0.3997694 | 3.3537 | 0.9684022 | 3.1937421 | 2025-02-21 05:29:51 | 1.3407037
14548 | 恒流充电 | 02:25:25 | 20:10:50 | 0.3997962 | 3.3536 | 0.9689574 | 3.1956043 | 2025-02-21 05:29:56 | 1.3407662
14549 | 恒流充电 | 02:25:30 | 20:10:55 | 0.3997788 | 3.3536 | 0.9695127 | 3.1974663 | 2025-02-21 05:30:01 | 1.3406817
14550 | 恒流充电 | 02:25:35 | 20:11:00 | 0.3997992 | 3.3537 | 0.970068 | 3.1993286 | 2025-02-21 05:30:06 | 1.3408254
14551 | 恒流充电 | 02:25:40 | 20:11:05 | 0.3997803 | 3.3537 | 0.9706232 | 3.2011907 | 2025-02-21 05:30:11 | 1.3407296
14552 | 恒流充电 | 02:25:45 | 20:11:10 | 0.3998413 | 3.3537 | 0.9711785 | 3.2030531 | 2025-02-21 05:30:16 | 1.3409658
14553 | 恒流充电 | 02:25:50 | 20:11:15 | 0.3997912 | 3.3537 | 0.9717338 | 3.2049153 | 2025-02-21 05:30:21 | 1.3407695
14554 | 恒流充电 | 02:25:55 | 20:11:20 | 0.3998093 | 3.354 | 0.9722891 | 3.2067777 | 2025-02-21 05:30:26 | 1.3409418
14555 | 恒流充电 | 02:26:00 | 20:11:25 | 0.3997708 | 3.3539 | 0.9728443 | 3.2086399 | 2025-02-21 05:30:31 | 1.3407873
14556 | 恒流充电 | 02:26:05 | 20:11:30 | 0.3998311 | 3.354 | 0.9733997 | 3.2105025 | 2025-02-21 05:30:36 | 1.3410525
14557 | 恒流充电 | 02:26:10 | 20:11:35 | 0.3998064 | 3.3538 | 0.9739549 | 3.2123649 | 2025-02-21 05:30:41 | 1.3408861
14558 | 恒流充电 | 02:26:15 | 20:11:40 | 0.3998093 | 3.3539 | 0.9745102 | 3.2142272 | 2025-02-21 05:30:46 | 1.3409072
14559 | 恒流充电 | 02:26:20 | 20:11:45 | 0.3997912 | 3.3538 | 0.9750656 | 3.2160892 | 2025-02-21 05:30:51 | 1.3408076
14560 | 恒流充电 | 02:26:25 | 20:11:50 | 0.3997941 | 3.354 | 0.9756209 | 3.2179516 | 2025-02-21 05:30:56 | 1.3409074
14561 | 恒流充电 | 02:26:30 | 20:11:55 | 0.3998268 | 3.3539 | 0.9761762 | 3.2198141 | 2025-02-21 05:31:01 | 1.3409952
14562 | 恒流充电 | 02:26:35 | 20:12:00 | 0.3997861 | 3.3542 | 0.9767314 | 3.2216766 | 2025-02-21 05:31:06 | 1.34096
14563 | 恒流充电 | 02:26:40 | 20:12:05 | 0.3997999 | 3.354 | 0.9772867 | 3.2235389 | 2025-02-21 05:31:11 | 1.3409213
14564 | 恒流充电 | 02:26:45 | 20:12:10 | 0.3997875 | 3.3542 | 0.977842 | 3.2254014 | 2025-02-21 05:31:16 | 1.3409482
14565 | 恒流充电 | 02:26:50 | 20:12:15 | 0.3997962 | 3.354 | 0.9783972 | 3.2272638 | 2025-02-21 05:31:21 | 1.3409354
14566 | 恒流充电 | 02:26:55 | 20:12:20 | 0.3998166 | 3.3542 | 0.9789525 | 3.2291264 | 2025-02-21 05:31:26 | 1.341073
14567 | 恒流充电 | 02:27:00 | 20:12:25 | 0.3998006 | 3.3541 | 0.9795078 | 3.2309889 | 2025-02-21 05:31:31 | 1.3409763
14568 | 恒流充电 | 02:27:05 | 20:12:30 | 0.3998181 | 3.3543 | 0.9800631 | 3.2328515 | 2025-02-21 05:31:36 | 1.3410916
14569 | 恒流充电 | 02:27:10 | 20:12:35 | 0.3998079 | 3.3544 | 0.9806184 | 3.2347142 | 2025-02-21 05:31:41 | 1.3411216
14570 | 恒流充电 | 02:27:15 | 20:12:40 | 0.3997962 | 3.3542 | 0.9811737 | 3.2365767 | 2025-02-21 05:31:46 | 1.3410134
14571 | 恒流充电 | 02:27:20 | 20:12:45 | 0.3998013 | 3.3544 | 0.981729 | 3.2384393 | 2025-02-21 05:31:51 | 1.3411111
14572 | 恒流充电 | 02:27:25 | 20:12:50 | 0.3998159 | 3.3545 | 0.9822842 | 3.2403016 | 2025-02-21 05:31:56 | 1.3411742
14573 | 恒流充电 | 02:27:30 | 20:12:55 | 0.3998086 | 3.3544 | 0.9828395 | 3.2421643 | 2025-02-21 05:32:01 | 1.3411057
14574 | 恒流充电 | 02:27:35 | 20:13:00 | 0.3998013 | 3.3542 | 0.9833948 | 3.2440268 | 2025-02-21 05:32:06 | 1.3410276
14575 | 恒流充电 | 02:27:40 | 20:13:05 | 0.3998101 | 3.3546 | 0.98395 | 3.2458896 | 2025-02-21 05:32:11 | 1.3412157
14576 | 恒流充电 | 02:27:45 | 20:13:10 | 0.3998471 | 3.3545 | 0.9845054 | 3.2477525 | 2025-02-21 05:32:16 | 1.3412797
14577 | 恒流充电 | 02:27:50 | 20:13:15 | 0.3998231 | 3.3545 | 0.9850607 | 3.2496153 | 2025-02-21 05:32:21 | 1.3412064
14578 | 恒流充电 | 02:27:55 | 20:13:20 | 0.3997992 | 3.3545 | 0.985616 | 3.251478 | 2025-02-21 05:32:26 | 1.3411399
14579 | 恒流充电 | 02:28:00 | 20:13:25 | 0.399829 | 3.3546 | 0.9861713 | 3.2533408 | 2025-02-21 05:32:31 | 1.3412478
14580 | 恒流充电 | 02:28:05 | 20:13:30 | 0.3997861 | 3.3545 | 0.9867266 | 3.2552034 | 2025-02-21 05:32:36 | 1.3410875
14581 | 恒流充电 | 02:28:10 | 20:13:35 | 0.3997861 | 3.3546 | 0.9872818 | 3.2570661 | 2025-02-21 05:32:41 | 1.3411243
14582 | 恒流充电 | 02:28:15 | 20:13:40 | 0.399797 | 3.3546 | 0.9878371 | 3.2589288 | 2025-02-21 05:32:46 | 1.3411745
14583 | 恒流充电 | 02:28:20 | 20:13:45 | 0.3998144 | 3.3548 | 0.9883924 | 3.2607917 | 2025-02-21 05:32:51 | 1.3412808
14584 | 恒流充电 | 02:28:25 | 20:13:50 | 0.3997977 | 3.3548 | 0.9889477 | 3.2626546 | 2025-02-21 05:32:56 | 1.3412393
14585 | 恒流充电 | 02:28:30 | 20:13:55 | 0.3998093 | 3.3548 | 0.9895028 | 3.2645171 | 2025-02-21 05:33:01 | 1.3412843
14586 | 恒流充电 | 02:28:35 | 20:14:00 | 0.3997715 | 3.3547 | 0.990058 | 3.2663797 | 2025-02-21 05:33:06 | 1.3411046
14587 | 恒流充电 | 02:28:40 | 20:14:05 | 0.3998064 | 3.3548 | 0.9906133 | 3.2682426 | 2025-02-21 05:33:11 | 1.3412561
14588 | 恒流充电 | 02:28:45 | 20:14:10 | 0.3998253 | 3.3548 | 0.9911686 | 3.2701055 | 2025-02-21 05:33:16 | 1.3413233
14589 | 恒流充电 | 02:28:50 | 20:14:15 | 0.3997643 | 3.3549 | 0.9917239 | 3.2719683 | 2025-02-21 05:33:21 | 1.3411807
14590 | 恒流充电 | 02:28:55 | 20:14:20 | 0.399765 | 3.355 | 0.9922791 | 3.2738311 | 2025-02-21 05:33:26 | 1.341203
14591 | 恒流充电 | 02:29:00 | 20:14:25 | 0.3998195 | 3.355 | 0.9928344 | 3.2756941 | 2025-02-21 05:33:31 | 1.3414053
14592 | 恒流充电 | 02:29:05 | 20:14:30 | 0.399821 | 3.3551 | 0.9933897 | 3.2775572 | 2025-02-21 05:33:36 | 1.3414214
14593 | 恒流充电 | 02:29:10 | 20:14:35 | 0.3998021 | 3.355 | 0.993945 | 3.2794202 | 2025-02-21 05:33:41 | 1.3413321
14594 | 恒流充电 | 02:29:15 | 20:14:40 | 0.39985 | 3.355 | 0.9945003 | 3.2812833 | 2025-02-21 05:33:46 | 1.3414841
14595 | 恒流充电 | 02:29:20 | 20:14:45 | 0.3998115 | 3.3551 | 0.9950556 | 3.2831464 | 2025-02-21 05:33:51 | 1.3413938
14596 | 恒流充电 | 02:29:25 | 20:14:50 | 0.3998006 | 3.355 | 0.9956109 | 3.2850094 | 2025-02-21 05:33:56 | 1.3413476
14597 | 恒流充电 | 02:29:30 | 20:14:55 | 0.3997803 | 3.3551 | 0.9961661 | 3.2868723 | 2025-02-21 05:34:01 | 1.3412963
14598 | 恒流充电 | 02:29:35 | 20:15:00 | 0.3998086 | 3.3553 | 0.9967214 | 3.2887352 | 2025-02-21 05:34:06 | 1.3414703
14599 | 恒流充电 | 02:29:40 | 20:15:05 | 0.3998115 | 3.3552 | 0.9972767 | 3.2905983 | 2025-02-21 05:34:11 | 1.3414425
14600 | 恒流充电 | 02:29:45 | 20:15:10 | 0.3998101 | 3.3553 | 0.997832 | 3.2924615 | 2025-02-21 05:34:16 | 1.3415002
14601 | 恒流充电 | 02:29:50 | 20:15:15 | 0.3997839 | 3.3554 | 0.9983872 | 3.2943245 | 2025-02-21 05:34:21 | 1.3414223
14602 | 恒流充电 | 02:29:55 | 20:15:20 | 0.3997904 | 3.3554 | 0.9989425 | 3.2961877 | 2025-02-21 05:34:26 | 1.3414539
14603 | 恒流充电 | 02:30:00 | 20:15:25 | 0.399821 | 3.3554 | 0.9994978 | 3.298051 | 2025-02-21 05:34:31 | 1.3415642
14604 | 恒流充电 | 02:30:05 | 20:15:30 | 0.3998093 | 3.3553 | 1.0000531 | 3.2999141 | 2025-02-21 05:34:36 | 1.341494
14605 | 恒流充电 | 02:30:10 | 20:15:35 | 0.3998086 | 3.3554 | 1.0006084 | 3.3017774 | 2025-02-21 05:34:41 | 1.3415359
14606 | 恒流充电 | 02:30:15 | 20:15:40 | 0.399826 | 3.3554 | 1.0011637 | 3.3036407 | 2025-02-21 05:34:46 | 1.3415915
14607 | 恒流充电 | 02:30:20 | 20:15:45 | 0.3997999 | 3.3554 | 1.001719 | 3.3055039 | 2025-02-21 05:34:51 | 1.3414935
14608 | 恒流充电 | 02:30:25 | 20:15:50 | 0.3998151 | 3.3555 | 1.0022743 | 3.3073672 | 2025-02-21 05:34:56 | 1.3415609
14609 | 恒流充电 | 02:30:30 | 20:15:55 | 0.3998137 | 3.3556 | 1.0028296 | 3.3092305 | 2025-02-21 05:35:01 | 1.3416218
14610 | 恒流充电 | 02:30:35 | 20:16:00 | 0.3998151 | 3.3557 | 1.0033849 | 3.311094 | 2025-02-21 05:35:06 | 1.3416716
14611 | 恒流充电 | 02:30:40 | 20:16:05 | 0.3998282 | 3.3554 | 1.00394 | 3.3129566 | 2025-02-21 05:35:11 | 1.341585
14612 | 恒流充电 | 02:30:45 | 20:16:10 | 0.399781 | 3.3555 | 1.0044952 | 3.3148197 | 2025-02-21 05:35:16 | 1.3414628
14613 | 恒流充电 | 02:30:50 | 20:16:15 | 0.3998188 | 3.3557 | 1.0050505 | 3.3166832 | 2025-02-21 05:35:21 | 1.3416739
14614 | 恒流充电 | 02:30:55 | 20:16:20 | 0.399826 | 3.3558 | 1.0056059 | 3.3185467 | 2025-02-21 05:35:26 | 1.3417256
14615 | 恒流充电 | 02:31:00 | 20:16:25 | 0.3997737 | 3.3559 | 1.0061611 | 3.32041 | 2025-02-21 05:35:31 | 1.341585
14616 | 恒流充电 | 02:31:05 | 20:16:30 | 0.3997926 | 3.3558 | 1.0067164 | 3.3222734 | 2025-02-21 05:35:36 | 1.3416376
14617 | 恒流充电 | 02:31:10 | 20:16:35 | 0.3998137 | 3.3559 | 1.0072717 | 3.3241369 | 2025-02-21 05:35:41 | 1.3417467
14618 | 恒流充电 | 02:31:15 | 20:16:40 | 0.3997781 | 3.356 | 1.0078269 | 3.3260003 | 2025-02-21 05:35:46 | 1.3416579
14619 | 恒流充电 | 02:31:20 | 20:16:45 | 0.3997846 | 3.3561 | 1.0083822 | 3.3278638 | 2025-02-21 05:35:51 | 1.3417346
14620 | 恒流充电 | 02:31:25 | 20:16:50 | 0.3997796 | 3.356 | 1.0089374 | 3.3297273 | 2025-02-21 05:35:56 | 1.3416725
14621 | 恒流充电 | 02:31:30 | 20:16:55 | 0.399789 | 3.3561 | 1.0094927 | 3.3315908 | 2025-02-21 05:36:01 | 1.341718
14622 | 恒流充电 | 02:31:35 | 20:17:00 | 0.3998137 | 3.3563 | 1.010048 | 3.3334545 | 2025-02-21 05:36:06 | 1.3418912
14623 | 恒流充电 | 02:31:40 | 20:17:05 | 0.3997919 | 3.3561 | 1.0106032 | 3.3353181 | 2025-02-21 05:36:11 | 1.341759
14624 | 恒流充电 | 02:31:45 | 20:17:10 | 0.3998144 | 3.3561 | 1.0111586 | 3.3371816 | 2025-02-21 05:36:16 | 1.3418234
14625 | 恒流充电 | 02:31:50 | 20:17:15 | 0.3998006 | 3.3562 | 1.0117139 | 3.3390452 | 2025-02-21 05:36:21 | 1.3418013
14626 | 恒流充电 | 02:31:55 | 20:17:20 | 0.3998057 | 3.3561 | 1.0122691 | 3.3409088 | 2025-02-21 05:36:26 | 1.341791
14627 | 恒流充电 | 02:32:00 | 20:17:25 | 0.3997948 | 3.3563 | 1.0128244 | 3.3427724 | 2025-02-21 05:36:31 | 1.3418281
14628 | 恒流充电 | 02:32:05 | 20:17:30 | 0.3998188 | 3.3563 | 1.0133797 | 3.3446362 | 2025-02-21 05:36:36 | 1.3419278
14629 | 恒流充电 | 02:32:10 | 20:17:35 | 0.3998181 | 3.3563 | 1.013935 | 3.3465 | 2025-02-21 05:36:41 | 1.3418966
14630 | 恒流充电 | 02:32:15 | 20:17:40 | 0.3998144 | 3.3564 | 1.0144903 | 3.3483637 | 2025-02-21 05:36:46 | 1.341919
14631 | 恒流充电 | 02:32:20 | 20:17:45 | 0.3997643 | 3.3564 | 1.0150456 | 3.3502273 | 2025-02-21 05:36:51 | 1.3417578
14632 | 恒流充电 | 02:32:25 | 20:17:50 | 0.3997897 | 3.3564 | 1.0156008 | 3.352091 | 2025-02-21 05:36:56 | 1.3418391
14633 | 恒流充电 | 02:32:30 | 20:17:55 | 0.3997883 | 3.3563 | 1.0161561 | 3.3539546 | 2025-02-21 05:37:01 | 1.3418246
14634 | 恒流充电 | 02:32:35 | 20:18:00 | 0.3998151 | 3.3564 | 1.0167114 | 3.3558184 | 2025-02-21 05:37:06 | 1.341927
14635 | 恒流充电 | 02:32:40 | 20:18:05 | 0.3997992 | 3.3567 | 1.0172667 | 3.3576823 | 2025-02-21 05:37:11 | 1.3419908
14636 | 恒流充电 | 02:32:45 | 20:18:10 | 0.3998173 | 3.3566 | 1.017822 | 3.3595462 | 2025-02-21 05:37:16 | 1.3420278
14637 | 恒流充电 | 02:32:50 | 20:18:15 | 0.3997788 | 3.3566 | 1.0183771 | 3.3614101 | 2025-02-21 05:37:21 | 1.341913
14638 | 恒流充电 | 02:32:55 | 20:18:20 | 0.3997796 | 3.3567 | 1.0189323 | 3.363274 | 2025-02-21 05:37:26 | 1.341954
14639 | 恒流充电 | 02:33:00 | 20:18:25 | 0.3997592 | 3.3566 | 1.0194875 | 3.3651376 | 2025-02-21 05:37:31 | 1.3418365
14640 | 恒流充电 | 02:33:05 | 20:18:30 | 0.3997614 | 3.3568 | 1.0200428 | 3.3670014 | 2025-02-21 05:37:36 | 1.3419015
14641 | 恒流充电 | 02:33:10 | 20:18:35 | 0.3997752 | 3.3567 | 1.020598 | 3.3688652 | 2025-02-21 05:37:41 | 1.3419244
14642 | 恒流充电 | 02:33:15 | 20:18:40 | 0.3997737 | 3.3569 | 1.0211532 | 3.3707291 | 2025-02-21 05:37:46 | 1.3420028
14643 | 恒流充电 | 02:33:20 | 20:18:45 | 0.3997934 | 3.357 | 1.0217085 | 3.3725931 | 2025-02-21 05:37:51 | 1.3421093
14644 | 恒流充电 | 02:33:25 | 20:18:50 | 0.3998093 | 3.3571 | 1.0222638 | 3.3744573 | 2025-02-21 05:37:56 | 1.3421972
14645 | 恒流充电 | 02:33:30 | 20:18:55 | 0.3998166 | 3.357 | 1.0228191 | 3.3763214 | 2025-02-21 05:38:01 | 1.3421726
14646 | 恒流充电 | 02:33:35 | 20:19:00 | 0.3997846 | 3.3571 | 1.0233744 | 3.3781855 | 2025-02-21 05:38:06 | 1.3421359
14647 | 恒流充电 | 02:33:40 | 20:19:05 | 0.3997766 | 3.3572 | 1.0239296 | 3.3800495 | 2025-02-21 05:38:11 | 1.3421248
14648 | 恒流充电 | 02:33:45 | 20:19:10 | 0.3998028 | 3.3571 | 1.0244849 | 3.3819137 | 2025-02-21 05:38:16 | 1.3421722
14649 | 恒流充电 | 02:33:50 | 20:19:15 | 0.3997752 | 3.3573 | 1.0250401 | 3.3837778 | 2025-02-21 05:38:21 | 1.3421729
14650 | 恒流充电 | 02:33:55 | 20:19:20 | 0.3998093 | 3.3573 | 1.0255957 | 3.3856423 | 2025-02-21 05:38:26 | 1.3422626
14651 | 恒流充电 | 02:34:00 | 20:19:25 | 0.3998035 | 3.3571 | 1.0261509 | 3.3875064 | 2025-02-21 05:38:31 | 1.342178
14652 | 恒流充电 | 02:34:05 | 20:19:30 | 0.3998043 | 3.3573 | 1.0267062 | 3.3893707 | 2025-02-21 05:38:36 | 1.3422451
14653 | 恒流充电 | 02:34:10 | 20:19:35 | 0.3998028 | 3.3575 | 1.0272615 | 3.391235 | 2025-02-21 05:38:41 | 1.342324
14654 | 恒流充电 | 02:34:15 | 20:19:40 | 0.3997875 | 3.3575 | 1.0278168 | 3.3930993 | 2025-02-21 05:38:46 | 1.3422728
14655 | 恒流充电 | 02:34:20 | 20:19:45 | 0.3998064 | 3.3576 | 1.0283721 | 3.3949637 | 2025-02-21 05:38:51 | 1.3423936
14656 | 恒流充电 | 02:34:25 | 20:19:50 | 0.3997418 | 3.3575 | 1.0289273 | 3.3968278 | 2025-02-21 05:38:56 | 1.3421482
14657 | 恒流充电 | 02:34:30 | 20:19:55 | 0.3998181 | 3.3576 | 1.0294826 | 3.3986923 | 2025-02-21 05:39:01 | 1.3424234
14658 | 恒流充电 | 02:34:35 | 20:20:00 | 0.399805 | 3.3575 | 1.0300378 | 3.4005566 | 2025-02-21 05:39:06 | 1.3423395
14659 | 恒流充电 | 02:34:40 | 20:20:05 | 0.3998101 | 3.3576 | 1.0305931 | 3.4024211 | 2025-02-21 05:39:11 | 1.3424068
14660 | 恒流充电 | 02:34:45 | 20:20:10 | 0.3998173 | 3.3577 | 1.0311484 | 3.4042856 | 2025-02-21 05:39:16 | 1.3424624
14661 | 恒流充电 | 02:34:50 | 20:20:15 | 0.3998086 | 3.3576 | 1.0317037 | 3.4061501 | 2025-02-21 05:39:21 | 1.3424127
14662 | 恒流充电 | 02:34:55 | 20:20:20 | 0.3998311 | 3.3579 | 1.032259 | 3.4080148 | 2025-02-21 05:39:26 | 1.3426109
14663 | 恒流充电 | 02:35:00 | 20:20:25 | 0.3997948 | 3.3578 | 1.0328141 | 3.4098787 | 2025-02-21 05:39:31 | 1.3424156
14664 | 恒流充电 | 02:35:05 | 20:20:30 | 0.399797 | 3.3578 | 1.0333694 | 3.4117432 | 2025-02-21 05:39:36 | 1.342433
14665 | 恒流充电 | 02:35:10 | 20:20:35 | 0.399813 | 3.358 | 1.0339247 | 3.4136079 | 2025-02-21 05:39:41 | 1.3425882
14666 | 恒流充电 | 02:35:15 | 20:20:40 | 0.3997977 | 3.3579 | 1.03448 | 3.4154725 | 2025-02-21 05:39:46 | 1.3424923
14667 | 恒流充电 | 02:35:20 | 20:20:45 | 0.3998188 | 3.3582 | 1.0350353 | 3.4173373 | 2025-02-21 05:39:51 | 1.3426854
14668 | 恒流充电 | 02:35:25 | 20:20:50 | 0.3997861 | 3.358 | 1.0355906 | 3.4192019 | 2025-02-21 05:39:56 | 1.3424916
14669 | 恒流充电 | 02:35:30 | 20:20:55 | 0.3997759 | 3.3579 | 1.0361458 | 3.4210664 | 2025-02-21 05:40:01 | 1.342411
14670 | 恒流充电 | 02:35:35 | 20:21:00 | 0.3998043 | 3.3581 | 1.0367011 | 3.4229311 | 2025-02-21 05:40:06 | 1.3425758
14671 | 恒流充电 | 02:35:40 | 20:21:05 | 0.3998123 | 3.3582 | 1.0372564 | 3.4247959 | 2025-02-21 05:40:11 | 1.3426573
14672 | 恒流充电 | 02:35:45 | 20:21:10 | 0.3998202 | 3.3585 | 1.0378117 | 3.4266609 | 2025-02-21 05:40:16 | 1.3428084
14673 | 恒流充电 | 02:35:50 | 20:21:15 | 0.3997483 | 3.3583 | 1.0383669 | 3.4285254 | 2025-02-21 05:40:21 | 1.3424881
14674 | 恒流充电 | 02:35:55 | 20:21:20 | 0.3997614 | 3.3585 | 1.0389221 | 3.4303901 | 2025-02-21 05:40:26 | 1.3425877
14675 | 恒流充电 | 02:36:00 | 20:21:25 | 0.3997788 | 3.3585 | 1.0394774 | 3.4322549 | 2025-02-21 05:40:31 | 1.3426427
14676 | 恒流充电 | 02:36:05 | 20:21:30 | 0.3997941 | 3.3586 | 1.0400327 | 3.4341197 | 2025-02-21 05:40:36 | 1.3427411
14677 | 恒流充电 | 02:36:10 | 20:21:35 | 0.3998057 | 3.3584 | 1.040588 | 3.4359846 | 2025-02-21 05:40:41 | 1.3427145
14678 | 恒流充电 | 02:36:15 | 20:21:40 | 0.3997897 | 3.3586 | 1.0411433 | 3.4378495 | 2025-02-21 05:40:46 | 1.3427458
14679 | 恒流充电 | 02:36:20 | 20:21:45 | 0.3997955 | 3.3588 | 1.0416986 | 3.4397145 | 2025-02-21 05:40:51 | 1.3428222
14680 | 恒流充电 | 02:36:25 | 20:21:50 | 0.3998137 | 3.3588 | 1.0422539 | 3.4415796 | 2025-02-21 05:40:56 | 1.3428778
14681 | 恒流充电 | 02:36:30 | 20:21:55 | 0.3997803 | 3.3587 | 1.0428091 | 3.4434445 | 2025-02-21 05:41:01 | 1.3427245
14682 | 恒流充电 | 02:36:35 | 20:22:00 | 0.3997788 | 3.3587 | 1.0433644 | 3.4453094 | 2025-02-21 05:41:06 | 1.3427238
14683 | 恒流充电 | 02:36:40 | 20:22:05 | 0.3997883 | 3.3589 | 1.0439196 | 3.4471745 | 2025-02-21 05:41:11 | 1.34283
14684 | 恒流充电 | 02:36:45 | 20:22:10 | 0.3997934 | 3.3588 | 1.0444749 | 3.4490395 | 2025-02-21 05:41:16 | 1.3428159
14685 | 恒流充电 | 02:36:50 | 20:22:15 | 0.3998021 | 3.359 | 1.0450302 | 3.4509047 | 2025-02-21 05:41:21 | 1.3429165
14686 | 恒流充电 | 02:36:55 | 20:22:20 | 0.3997977 | 3.3589 | 1.0455854 | 3.4527697 | 2025-02-21 05:41:26 | 1.3428622
14687 | 恒流充电 | 02:37:00 | 20:22:25 | 0.3997737 | 3.3591 | 1.0461407 | 3.4546348 | 2025-02-21 05:41:31 | 1.3428648
14688 | 恒流充电 | 02:37:05 | 20:22:30 | 0.3997941 | 3.359 | 1.046696 | 3.4565 | 2025-02-21 05:41:36 | 1.3429238
14689 | 恒流充电 | 02:37:10 | 20:22:35 | 0.3998013 | 3.3591 | 1.0472513 | 3.458365 | 2025-02-21 05:41:41 | 1.3429669
14690 | 恒流充电 | 02:37:15 | 20:22:40 | 0.3998064 | 3.3591 | 1.0478066 | 3.4602302 | 2025-02-21 05:41:46 | 1.3429775
14691 | 恒流充电 | 02:37:20 | 20:22:45 | 0.3997941 | 3.3592 | 1.0483619 | 3.4620955 | 2025-02-21 05:41:51 | 1.3430049
14692 | 恒流充电 | 02:37:25 | 20:22:50 | 0.3998079 | 3.3592 | 1.0489172 | 3.4639608 | 2025-02-21 05:41:56 | 1.3430491
14693 | 恒流充电 | 02:37:30 | 20:22:55 | 0.3997796 | 3.3592 | 1.0494724 | 3.4658261 | 2025-02-21 05:42:01 | 1.3429511
14694 | 恒流充电 | 02:37:35 | 20:23:00 | 0.3997883 | 3.3594 | 1.0500277 | 3.4676914 | 2025-02-21 05:42:06 | 1.3430563
14695 | 恒流充电 | 02:37:40 | 20:23:05 | 0.399781 | 3.3593 | 1.050583 | 3.4695567 | 2025-02-21 05:42:11 | 1.3429924
14696 | 恒流充电 | 02:37:45 | 20:23:10 | 0.3997904 | 3.3595 | 1.0511382 | 3.4714221 | 2025-02-21 05:42:16 | 1.3431106
14697 | 恒流充电 | 02:37:50 | 20:23:15 | 0.3997665 | 3.3594 | 1.0516934 | 3.4732874 | 2025-02-21 05:42:21 | 1.3429911
14698 | 恒流充电 | 02:37:55 | 20:23:20 | 0.3997607 | 3.3595 | 1.0522487 | 3.4751527 | 2025-02-21 05:42:26 | 1.3430026
14699 | 恒流充电 | 02:38:00 | 20:23:25 | 0.3997621 | 3.3596 | 1.0528039 | 3.477018 | 2025-02-21 05:42:31 | 1.3430473
14700 | 恒流充电 | 02:38:05 | 20:23:30 | 0.3998195 | 3.3595 | 1.0533592 | 3.4788836 | 2025-02-21 05:42:36 | 1.3432035
14701 | 恒流充电 | 02:38:10 | 20:23:35 | 0.3997745 | 3.3598 | 1.0539144 | 3.4807491 | 2025-02-21 05:42:41 | 1.3431768
14702 | 恒流充电 | 02:38:15 | 20:23:40 | 0.3997846 | 3.3597 | 1.0544698 | 3.482615 | 2025-02-21 05:42:46 | 1.3431468
14703 | 恒流充电 | 02:38:20 | 20:23:45 | 0.3998275 | 3.3597 | 1.0550251 | 3.4844807 | 2025-02-21 05:42:51 | 1.3433202
14704 | 恒流充电 | 02:38:25 | 20:23:50 | 0.3997934 | 3.3598 | 1.0555804 | 3.4863463 | 2025-02-21 05:42:56 | 1.3432299
14705 | 恒流充电 | 02:38:30 | 20:23:55 | 0.3998013 | 3.3599 | 1.0561357 | 3.488212 | 2025-02-21 05:43:01 | 1.3432913
14706 | 恒流充电 | 02:38:35 | 20:24:00 | 0.399789 | 3.3599 | 1.056691 | 3.4900776 | 2025-02-21 05:43:06 | 1.3432624
14707 | 恒流充电 | 02:38:40 | 20:24:05 | 0.3998086 | 3.36 | 1.0572462 | 3.4919434 | 2025-02-21 05:43:11 | 1.3433734
14708 | 恒流充电 | 02:38:45 | 20:24:10 | 0.3997992 | 3.36 | 1.0578015 | 3.4938092 | 2025-02-21 05:43:16 | 1.3433332
14709 | 恒流充电 | 02:38:50 | 20:24:15 | 0.3997926 | 3.3602 | 1.0583568 | 3.495675 | 2025-02-21 05:43:21 | 1.3433874
14710 | 恒流充电 | 02:38:55 | 20:24:20 | 0.3997875 | 3.3603 | 1.058912 | 3.4975408 | 2025-02-21 05:43:26 | 1.3434078
14711 | 恒流充电 | 02:39:00 | 20:24:25 | 0.3998137 | 3.3603 | 1.0594673 | 3.4994068 | 2025-02-21 05:43:31 | 1.3434852
14712 | 恒流充电 | 02:39:05 | 20:24:30 | 0.3998144 | 3.3604 | 1.0600226 | 3.5012728 | 2025-02-21 05:43:36 | 1.3435362
14713 | 恒流充电 | 02:39:10 | 20:24:35 | 0.3998086 | 3.3605 | 1.0605779 | 3.5031389 | 2025-02-21 05:43:41 | 1.3435513
14714 | 恒流充电 | 02:39:15 | 20:24:40 | 0.3997875 | 3.3605 | 1.0611332 | 3.5050048 | 2025-02-21 05:43:46 | 1.3434805
14715 | 恒流充电 | 02:39:20 | 20:24:45 | 0.3997999 | 3.3604 | 1.0616883 | 3.5068703 | 2025-02-21 05:43:51 | 1.3435057
14716 | 恒流充电 | 02:39:25 | 20:24:50 | 0.3997687 | 3.3606 | 1.0622435 | 3.5087362 | 2025-02-21 05:43:56 | 1.3434553
14717 | 恒流充电 | 02:39:30 | 20:24:55 | 0.3997883 | 3.3605 | 1.0627988 | 3.5106022 | 2025-02-21 05:44:01 | 1.3435083
14718 | 恒流充电 | 02:39:35 | 20:25:00 | 0.3997672 | 3.3607 | 1.063354 | 3.5124681 | 2025-02-21 05:44:06 | 1.343507
14719 | 恒流充电 | 02:39:40 | 20:25:05 | 0.3998311 | 3.3609 | 1.0639094 | 3.5143345 | 2025-02-21 05:44:11 | 1.3437807
14720 | 恒流充电 | 02:39:45 | 20:25:10 | 0.399813 | 3.3608 | 1.0644646 | 3.5162007 | 2025-02-21 05:44:16 | 1.3436807
14721 | 恒流充电 | 02:39:50 | 20:25:15 | 0.3997687 | 3.3609 | 1.0650199 | 3.5180668 | 2025-02-21 05:44:21 | 1.3435976
14722 | 恒流充电 | 02:39:55 | 20:25:20 | 0.3997868 | 3.3609 | 1.0655751 | 3.519933 | 2025-02-21 05:44:26 | 1.3436452
14723 | 恒流充电 | 02:40:00 | 20:25:25 | 0.3997745 | 3.3609 | 1.0661304 | 3.5217991 | 2025-02-21 05:44:31 | 1.3435879
14724 | 恒流充电 | 02:40:05 | 20:25:30 | 0.3998246 | 3.3611 | 1.0666857 | 3.5236656 | 2025-02-21 05:44:36 | 1.3438483
14725 | 恒流充电 | 02:40:10 | 20:25:35 | 0.3998006 | 3.3611 | 1.067241 | 3.5255319 | 2025-02-21 05:44:41 | 1.343784
14726 | 恒流充电 | 02:40:15 | 20:25:40 | 0.399805 | 3.3612 | 1.0677963 | 3.5273984 | 2025-02-21 05:44:46 | 1.3438419
14727 | 恒流充电 | 02:40:20 | 20:25:45 | 0.3998013 | 3.3612 | 1.0683515 | 3.5292648 | 2025-02-21 05:44:51 | 1.3438029
14728 | 恒流充电 | 02:40:25 | 20:25:50 | 0.3997817 | 3.3613 | 1.0689069 | 3.531131 | 2025-02-21 05:44:56 | 1.3438025
14729 | 恒流充电 | 02:40:30 | 20:25:55 | 0.3998028 | 3.3613 | 1.0694622 | 3.5329975 | 2025-02-21 05:45:01 | 1.3438736
14730 | 恒流充电 | 02:40:35 | 20:26:00 | 0.3997941 | 3.3613 | 1.0700175 | 3.5348639 | 2025-02-21 05:45:06 | 1.3438225
14731 | 恒流充电 | 02:40:40 | 20:26:05 | 0.3998072 | 3.3616 | 1.0705727 | 3.5367306 | 2025-02-21 05:45:11 | 1.3439899
14732 | 恒流充电 | 02:40:45 | 20:26:10 | 0.3997628 | 3.3617 | 1.071128 | 3.5385971 | 2025-02-21 05:45:16 | 1.3439
14733 | 恒流充电 | 02:40:50 | 20:26:15 | 0.3998159 | 3.3616 | 1.0716833 | 3.5404638 | 2025-02-21 05:45:21 | 1.3440178
14734 | 恒流充电 | 02:40:55 | 20:26:20 | 0.3997875 | 3.3617 | 1.0722385 | 3.5423304 | 2025-02-21 05:45:26 | 1.343963
14735 | 恒流充电 | 02:41:00 | 20:26:25 | 0.3997861 | 3.3617 | 1.0727938 | 3.544197 | 2025-02-21 05:45:31 | 1.3439457
14736 | 恒流充电 | 02:41:05 | 20:26:30 | 0.3998101 | 3.3618 | 1.0733491 | 3.5460638 | 2025-02-21 05:45:36 | 1.3440738
14737 | 恒流充电 | 02:41:10 | 20:26:35 | 0.3998035 | 3.3619 | 1.0739044 | 3.5479306 | 2025-02-21 05:45:41 | 1.3440973
14738 | 恒流充电 | 02:41:15 | 20:26:40 | 0.3998311 | 3.3621 | 1.0744597 | 3.5497976 | 2025-02-21 05:45:46 | 1.3442763
14739 | 恒流充电 | 02:41:20 | 20:26:45 | 0.3997701 | 3.362 | 1.0750149 | 3.5516643 | 2025-02-21 05:45:51 | 1.3440309
14740 | 恒流充电 | 02:41:25 | 20:26:50 | 0.3998043 | 3.3619 | 1.0755702 | 3.5535312 | 2025-02-21 05:45:56 | 1.3441129
14741 | 恒流充电 | 02:41:30 | 20:26:55 | 0.3997992 | 3.3624 | 1.0761254 | 3.5553973 | 2025-02-21 05:46:01 | 1.3442715
14742 | 恒流充电 | 02:41:35 | 20:27:00 | 0.3997875 | 3.3622 | 1.0766806 | 3.5572642 | 2025-02-21 05:46:06 | 1.3441607
14743 | 恒流充电 | 02:41:40 | 20:27:05 | 0.3997941 | 3.3622 | 1.0772359 | 3.5591311 | 2025-02-21 05:46:11 | 1.3441788
14744 | 恒流充电 | 02:41:45 | 20:27:10 | 0.3998101 | 3.3623 | 1.0777912 | 3.5609981 | 2025-02-21 05:46:16 | 1.3442868
14745 | 恒流充电 | 02:41:50 | 20:27:15 | 0.3998173 | 3.3622 | 1.0783465 | 3.5628652 | 2025-02-21 05:46:21 | 1.3442852
14746 | 恒流充电 | 02:41:55 | 20:27:20 | 0.399826 | 3.3624 | 1.0789018 | 3.5647324 | 2025-02-21 05:46:26 | 1.3443727
14747 | 恒流充电 | 02:42:00 | 20:27:25 | 0.3998478 | 3.3626 | 1.0794572 | 3.5665998 | 2025-02-21 05:46:31 | 1.3445099
14748 | 恒流充电 | 02:42:05 | 20:27:30 | 0.3997883 | 3.3626 | 1.0800124 | 3.5684669 | 2025-02-21 05:46:36 | 1.3443108
14749 | 恒流充电 | 02:42:10 | 20:27:35 | 0.3997977 | 3.3628 | 1.0805677 | 3.5703341 | 2025-02-21 05:46:41 | 1.3444323
14750 | 恒流充电 | 02:42:15 | 20:27:40 | 0.3997941 | 3.3627 | 1.081123 | 3.5722013 | 2025-02-21 05:46:46 | 1.3443899
14751 | 恒流充电 | 02:42:20 | 20:27:45 | 0.3998188 | 3.3628 | 1.0816783 | 3.5740687 | 2025-02-21 05:46:51 | 1.3445255
14752 | 恒流充电 | 02:42:25 | 20:27:50 | 0.3998006 | 3.3627 | 1.0822336 | 3.575936 | 2025-02-21 05:46:56 | 1.3444115
14753 | 恒流充电 | 02:42:30 | 20:27:55 | 0.3998093 | 3.363 | 1.0827888 | 3.5778034 | 2025-02-21 05:47:01 | 1.3445477
14754 | 恒流充电 | 02:42:35 | 20:28:00 | 0.3998101 | 3.3629 | 1.083344 | 3.5796704 | 2025-02-21 05:47:06 | 1.3445018
14755 | 恒流充电 | 02:42:40 | 20:28:05 | 0.3997904 | 3.363 | 1.0838992 | 3.5815378 | 2025-02-21 05:47:11 | 1.3444781
14756 | 恒流充电 | 02:42:45 | 20:28:10 | 0.3998043 | 3.3631 | 1.0844545 | 3.5834052 | 2025-02-21 05:47:16 | 1.3445643
14757 | 恒流充电 | 02:42:50 | 20:28:15 | 0.3998377 | 3.3632 | 1.0850099 | 3.5852729 | 2025-02-21 05:47:21 | 1.344735
14758 | 恒流充电 | 02:42:55 | 20:28:20 | 0.3998072 | 3.3632 | 1.0855651 | 3.5871405 | 2025-02-21 05:47:26 | 1.3446407
14759 | 恒流充电 | 02:43:00 | 20:28:25 | 0.3997439 | 3.3633 | 1.0861203 | 3.5890078 | 2025-02-21 05:47:31 | 1.3444711
14760 | 恒流充电 | 02:43:05 | 20:28:30 | 0.399781 | 3.3634 | 1.0866756 | 3.5908753 | 2025-02-21 05:47:36 | 1.3446136
14761 | 恒流充电 | 02:43:10 | 20:28:35 | 0.3998224 | 3.3635 | 1.0872309 | 3.5927431 | 2025-02-21 05:47:41 | 1.3447939
14762 | 恒流充电 | 02:43:15 | 20:28:40 | 0.3997832 | 3.3636 | 1.0877862 | 3.5946107 | 2025-02-21 05:47:46 | 1.3446917
14763 | 恒流充电 | 02:43:20 | 20:28:45 | 0.3997926 | 3.3636 | 1.0883414 | 3.5964784 | 2025-02-21 05:47:51 | 1.344751
14764 | 恒流充电 | 02:43:25 | 20:28:50 | 0.3997817 | 3.3635 | 1.0888967 | 3.598346 | 2025-02-21 05:47:56 | 1.3446827
14765 | 恒流充电 | 02:43:30 | 20:28:55 | 0.3997875 | 3.3638 | 1.0894519 | 3.6002138 | 2025-02-21 05:48:01 | 1.3447898
14766 | 恒流充电 | 02:43:35 | 20:29:00 | 0.3998086 | 3.3639 | 1.0900072 | 3.6020817 | 2025-02-21 05:48:06 | 1.3449162
14767 | 恒流充电 | 02:43:40 | 20:29:05 | 0.3997897 | 3.3639 | 1.0905625 | 3.6039495 | 2025-02-21 05:48:11 | 1.3448471
14768 | 恒流充电 | 02:43:45 | 20:29:10 | 0.3997977 | 3.364 | 1.0911177 | 3.6058175 | 2025-02-21 05:48:16 | 1.3449352
14769 | 恒流充电 | 02:43:50 | 20:29:15 | 0.3998173 | 3.3643 | 1.091673 | 3.6076857 | 2025-02-21 05:48:21 | 1.3451171
14770 | 恒流充电 | 02:43:55 | 20:29:20 | 0.3998064 | 3.3641 | 1.0922283 | 3.6095538 | 2025-02-21 05:48:26 | 1.3449832
14771 | 恒流充电 | 02:44:00 | 20:29:25 | 0.3997985 | 3.3644 | 1.0927836 | 3.6114219 | 2025-02-21 05:48:31 | 1.3450785
14772 | 恒流充电 | 02:44:05 | 20:29:30 | 0.3997904 | 3.3642 | 1.0933389 | 3.61329 | 2025-02-21 05:48:36 | 1.3449836
14773 | 恒流充电 | 02:44:10 | 20:29:35 | 0.3997737 | 3.3644 | 1.0938941 | 3.615158 | 2025-02-21 05:48:41 | 1.3449906
14774 | 恒流充电 | 02:44:15 | 20:29:40 | 0.3997904 | 3.3646 | 1.0944494 | 3.6170263 | 2025-02-21 05:48:46 | 1.3451397
14775 | 恒流充电 | 02:44:20 | 20:29:45 | 0.3997628 | 3.3646 | 1.0950046 | 3.6188944 | 2025-02-21 05:48:51 | 1.3450381
14776 | 恒流充电 | 02:44:25 | 20:29:50 | 0.3998086 | 3.3646 | 1.0955599 | 3.6207627 | 2025-02-21 05:48:56 | 1.3452083
14777 | 恒流充电 | 02:44:30 | 20:29:55 | 0.3997788 | 3.3648 | 1.0961151 | 3.622631 | 2025-02-21 05:49:01 | 1.3451711
14778 | 恒流充电 | 02:44:35 | 20:30:00 | 0.3997977 | 3.3648 | 1.0966704 | 3.6244994 | 2025-02-21 05:49:06 | 1.3452199
14779 | 恒流充电 | 02:44:40 | 20:30:05 | 0.3998028 | 3.3649 | 1.0972257 | 3.6263678 | 2025-02-21 05:49:11 | 1.3453111
14780 | 恒流充电 | 02:44:45 | 20:30:10 | 0.3998035 | 3.365 | 1.0977811 | 3.6282361 | 2025-02-21 05:49:16 | 1.3453551
14781 | 恒流充电 | 02:44:50 | 20:30:15 | 0.399797 | 3.365 | 1.0983363 | 3.6301046 | 2025-02-21 05:49:21 | 1.3453359
14782 | 恒流充电 | 02:44:55 | 20:30:20 | 0.3997897 | 3.3654 | 1.0988916 | 3.6319732 | 2025-02-21 05:49:26 | 1.3454336
14783 | 恒流充电 | 02:45:00 | 20:30:25 | 0.3998079 | 3.365 | 1.0994469 | 3.6338418 | 2025-02-21 05:49:31 | 1.3453657
14784 | 恒流充电 | 02:45:05 | 20:30:30 | 0.3997694 | 3.3654 | 1.1000021 | 3.6357104 | 2025-02-21 05:49:36 | 1.3453874
14785 | 恒流充电 | 02:45:10 | 20:30:35 | 0.3997556 | 3.3653 | 1.1005573 | 3.6375789 | 2025-02-21 05:49:41 | 1.345292
14786 | 恒流充电 | 02:45:15 | 20:30:40 | 0.399773 | 3.3654 | 1.1011126 | 3.6394475 | 2025-02-21 05:49:46 | 1.345405
14787 | 恒流充电 | 02:45:20 | 20:30:45 | 0.3998624 | 3.3655 | 1.1016679 | 3.6413165 | 2025-02-21 05:49:51 | 1.3457309
14788 | 恒流充电 | 02:45:25 | 20:30:50 | 0.3997985 | 3.3658 | 1.1022232 | 3.6431855 | 2025-02-21 05:49:56 | 1.3456368
14789 | 恒流充电 | 02:45:30 | 20:30:55 | 0.3998021 | 3.3656 | 1.1027785 | 3.6450543 | 2025-02-21 05:50:01 | 1.34557
14790 | 恒流充电 | 02:45:35 | 20:31:00 | 0.3998035 | 3.3658 | 1.1033338 | 3.6469233 | 2025-02-21 05:50:06 | 1.3456646
14791 | 恒流充电 | 02:45:40 | 20:31:05 | 0.3997883 | 3.3659 | 1.103889 | 3.6487923 | 2025-02-21 05:50:11 | 1.3456548
14792 | 恒流充电 | 02:45:45 | 20:31:10 | 0.3998013 | 3.3661 | 1.1044443 | 3.6506614 | 2025-02-21 05:50:16 | 1.3457608
14793 | 恒流充电 | 02:45:50 | 20:31:15 | 0.3998115 | 3.3662 | 1.1049997 | 3.65253 | 2025-02-21 05:50:21 | 1.3458418
14794 | 恒流充电 | 02:45:55 | 20:31:20 | 0.3997977 | 3.3662 | 1.1055549 | 3.6543991 | 2025-02-21 05:50:26 | 1.3458026
14795 | 恒流充电 | 02:46:00 | 20:31:25 | 0.3998217 | 3.3661 | 1.1061102 | 3.6562683 | 2025-02-21 05:50:31 | 1.345822
14796 | 恒流充电 | 02:46:05 | 20:31:30 | 0.3997621 | 3.3662 | 1.1066655 | 3.6581373 | 2025-02-21 05:50:36 | 1.3456981
14797 | 恒流充电 | 02:46:10 | 20:31:35 | 0.3997985 | 3.3663 | 1.1072207 | 3.6600066 | 2025-02-21 05:50:41 | 1.3458426
14798 | 恒流充电 | 02:46:15 | 20:31:40 | 0.3997737 | 3.3665 | 1.107776 | 3.6618758 | 2025-02-21 05:50:46 | 1.3458243
14799 | 恒流充电 | 02:46:20 | 20:31:45 | 0.3998536 | 3.3667 | 1.1083313 | 3.6637455 | 2025-02-21 05:50:51 | 1.3462039
14800 | 恒流充电 | 02:46:25 | 20:31:50 | 0.3997904 | 3.3667 | 1.1088866 | 3.6656149 | 2025-02-21 05:50:56 | 1.3459644
14801 | 恒流充电 | 02:46:30 | 20:31:55 | 0.3997897 | 3.3667 | 1.1094419 | 3.6674843 | 2025-02-21 05:51:01 | 1.3459795
14802 | 恒流充电 | 02:46:35 | 20:32:00 | 0.3997861 | 3.3668 | 1.1099971 | 3.6693537 | 2025-02-21 05:51:06 | 1.3459949
14803 | 恒流充电 | 02:46:40 | 20:32:05 | 0.3998362 | 3.3668 | 1.1105525 | 3.6712234 | 2025-02-21 05:51:11 | 1.3461822
14804 | 恒流充电 | 02:46:45 | 20:32:10 | 0.3997621 | 3.367 | 1.1111077 | 3.6730929 | 2025-02-21 05:51:16 | 1.3460102
14805 | 恒流充电 | 02:46:50 | 20:32:15 | 0.3997839 | 3.367 | 1.1116629 | 3.6749625 | 2025-02-21 05:51:21 | 1.3460882
14806 | 恒流充电 | 02:46:55 | 20:32:20 | 0.3997715 | 3.3673 | 1.1122181 | 3.6768317 | 2025-02-21 05:51:26 | 1.3461429
14807 | 恒流充电 | 02:47:00 | 20:32:25 | 0.3998072 | 3.3674 | 1.1127734 | 3.6787016 | 2025-02-21 05:51:31 | 1.3462955
14808 | 恒流充电 | 02:47:05 | 20:32:30 | 0.399821 | 3.3673 | 1.1133287 | 3.6805715 | 2025-02-21 05:51:36 | 1.3463327
14809 | 恒流充电 | 02:47:10 | 20:32:35 | 0.3997636 | 3.3676 | 1.113884 | 3.6824413 | 2025-02-21 05:51:41 | 1.3462349
14810 | 恒流充电 | 02:47:15 | 20:32:40 | 0.3998028 | 3.3676 | 1.1144392 | 3.6843112 | 2025-02-21 05:51:46 | 1.3463746
14811 | 恒流充电 | 02:47:20 | 20:32:45 | 0.3998006 | 3.3676 | 1.1149945 | 3.6861811 | 2025-02-21 05:51:51 | 1.3463493
14812 | 恒流充电 | 02:47:25 | 20:32:50 | 0.3997752 | 3.3678 | 1.1155498 | 3.6880511 | 2025-02-21 05:51:56 | 1.3463825
14813 | 恒流充电 | 02:47:30 | 20:32:55 | 0.3998035 | 3.3678 | 1.116105 | 3.6899212 | 2025-02-21 05:52:01 | 1.3464757
14814 | 恒流充电 | 02:47:35 | 20:33:00 | 0.399813 | 3.3679 | 1.1166603 | 3.6917914 | 2025-02-21 05:52:06 | 1.3465209
14815 | 恒流充电 | 02:47:40 | 20:33:05 | 0.3997766 | 3.3682 | 1.1172156 | 3.6936616 | 2025-02-21 05:52:11 | 1.3465203
14816 | 恒流充电 | 02:47:45 | 20:33:10 | 0.3998108 | 3.3681 | 1.1177709 | 3.6955318 | 2025-02-21 05:52:16 | 1.3466051
14817 | 恒流充电 | 02:47:50 | 20:33:15 | 0.3997941 | 3.3681 | 1.1183262 | 3.6974021 | 2025-02-21 05:52:21 | 1.3465526
14818 | 恒流充电 | 02:47:55 | 20:33:20 | 0.3997897 | 3.3683 | 1.1188814 | 3.6992724 | 2025-02-21 05:52:26 | 1.3466123
14819 | 恒流充电 | 02:48:00 | 20:33:25 | 0.3997672 | 3.3683 | 1.1194367 | 3.7011423 | 2025-02-21 05:52:31 | 1.3465226
14820 | 恒流充电 | 02:48:05 | 20:33:30 | 0.3998166 | 3.3686 | 1.119992 | 3.7030129 | 2025-02-21 05:52:36 | 1.3468113
14821 | 恒流充电 | 02:48:10 | 20:33:35 | 0.3998144 | 3.3686 | 1.1205473 | 3.7048835 | 2025-02-21 05:52:41 | 1.3468197
14822 | 恒流充电 | 02:48:15 | 20:33:40 | 0.3998006 | 3.3689 | 1.1211026 | 3.7067542 | 2025-02-21 05:52:46 | 1.346902
14823 | 恒流充电 | 02:48:20 | 20:33:45 | 0.3998202 | 3.3688 | 1.1216579 | 3.7086249 | 2025-02-21 05:52:51 | 1.346932
14824 | 恒流充电 | 02:48:25 | 20:33:50 | 0.3997687 | 3.3689 | 1.1222132 | 3.7104954 | 2025-02-21 05:52:56 | 1.3467732
14825 | 恒流充电 | 02:48:30 | 20:33:55 | 0.3997985 | 3.3689 | 1.1227684 | 3.7123661 | 2025-02-21 05:53:01 | 1.3469
14826 | 恒流充电 | 02:48:35 | 20:34:00 | 0.3998072 | 3.3692 | 1.1233237 | 3.714237 | 2025-02-21 05:53:06 | 1.3470443
14827 | 恒流充电 | 02:48:40 | 20:34:05 | 0.3998144 | 3.3693 | 1.123879 | 3.716108 | 2025-02-21 05:53:11 | 1.347092
14828 | 恒流充电 | 02:48:45 | 20:34:10 | 0.3997854 | 3.3691 | 1.1244343 | 3.7179787 | 2025-02-21 05:53:16 | 1.3469242
14829 | 恒流充电 | 02:48:50 | 20:34:15 | 0.3998326 | 3.3692 | 1.1249896 | 3.7198497 | 2025-02-21 05:53:21 | 1.3471065
14830 | 恒流充电 | 02:48:55 | 20:34:20 | 0.3998086 | 3.3694 | 1.1255449 | 3.7217206 | 2025-02-21 05:53:26 | 1.3470981
14831 | 恒流充电 | 02:49:00 | 20:34:25 | 0.3997824 | 3.3696 | 1.1261001 | 3.7235916 | 2025-02-21 05:53:31 | 1.3470932
14832 | 恒流充电 | 02:49:05 | 20:34:30 | 0.3999023 | 3.3696 | 1.1266555 | 3.7254627 | 2025-02-21 05:53:36 | 1.3475221
14833 | 恒流充电 | 02:49:10 | 20:34:35 | 0.3998377 | 3.3698 | 1.1272108 | 3.727334 | 2025-02-21 05:53:41 | 1.3473754
14834 | 恒流充电 | 02:49:15 | 20:34:40 | 0.3997977 | 3.3699 | 1.1277661 | 3.7292052 | 2025-02-21 05:53:46 | 1.3472698
14835 | 恒流充电 | 02:49:20 | 20:34:45 | 0.3998304 | 3.3699 | 1.1283214 | 3.7310766 | 2025-02-21 05:53:51 | 1.3473959
14836 | 恒流充电 | 02:49:25 | 20:34:50 | 0.399866 | 3.3702 | 1.1288768 | 3.7329483 | 2025-02-21 05:53:56 | 1.347615
14837 | 恒流充电 | 02:49:30 | 20:34:55 | 0.3997912 | 3.3703 | 1.129432 | 3.7348197 | 2025-02-21 05:54:01 | 1.3474332
14838 | 恒流充电 | 02:49:35 | 20:35:00 | 0.3997657 | 3.3704 | 1.1299872 | 3.7366911 | 2025-02-21 05:54:06 | 1.3473591
14839 | 恒流充电 | 02:49:40 | 20:35:05 | 0.3998355 | 3.3705 | 1.1305426 | 3.7385628 | 2025-02-21 05:54:11 | 1.3476378
14840 | 恒流充电 | 02:49:45 | 20:35:10 | 0.3997338 | 3.3704 | 1.1310978 | 3.740434 | 2025-02-21 05:54:16 | 1.3472459
14841 | 恒流充电 | 02:49:50 | 20:35:15 | 0.3998297 | 3.3706 | 1.1316531 | 3.7423057 | 2025-02-21 05:54:21 | 1.3476756
14842 | 恒流充电 | 02:49:55 | 20:35:20 | 0.399797 | 3.3706 | 1.1322084 | 3.7441773 | 2025-02-21 05:54:26 | 1.3475451
14843 | 恒流充电 | 02:50:00 | 20:35:25 | 0.3997904 | 3.371 | 1.1327636 | 3.7460491 | 2025-02-21 05:54:31 | 1.347692
14844 | 恒流充电 | 02:50:05 | 20:35:30 | 0.3997962 | 3.3708 | 1.1333189 | 3.7479209 | 2025-02-21 05:54:36 | 1.3476471
14845 | 恒流充电 | 02:50:10 | 20:35:35 | 0.3997839 | 3.3708 | 1.1338741 | 3.7497921 | 2025-02-21 05:54:41 | 1.3476099
14846 | 恒流充电 | 02:50:15 | 20:35:40 | 0.3998173 | 3.3713 | 1.1344294 | 3.7516642 | 2025-02-21 05:54:46 | 1.3479038
14847 | 恒流充电 | 02:50:20 | 20:35:45 | 0.3997875 | 3.3711 | 1.1349846 | 3.753536 | 2025-02-21 05:54:51 | 1.3477318
14848 | 恒流充电 | 02:50:25 | 20:35:50 | 0.399765 | 3.3713 | 1.1355399 | 3.7554079 | 2025-02-21 05:54:56 | 1.3477326
14849 | 恒流充电 | 02:50:30 | 20:35:55 | 0.3998021 | 3.3714 | 1.1360951 | 3.75728 | 2025-02-21 05:55:01 | 1.3479102
14850 | 恒流充电 | 02:50:35 | 20:36:00 | 0.3998398 | 3.3716 | 1.1366505 | 3.7591523 | 2025-02-21 05:55:06 | 1.3480994
14851 | 恒流充电 | 02:50:40 | 20:36:05 | 0.3998297 | 3.3717 | 1.1372058 | 3.7610247 | 2025-02-21 05:55:11 | 1.3480886
14852 | 恒流充电 | 02:50:45 | 20:36:10 | 0.3997861 | 3.3718 | 1.137761 | 3.7628969 | 2025-02-21 05:55:16 | 1.3480091
14853 | 恒流充电 | 02:50:50 | 20:36:15 | 0.3997643 | 3.3718 | 1.1383163 | 3.7647691 | 2025-02-21 05:55:21 | 1.3479449
14854 | 恒流充电 | 02:50:55 | 20:36:20 | 0.399797 | 3.3719 | 1.1388715 | 3.7666414 | 2025-02-21 05:55:26 | 1.3480949
14855 | 恒流充电 | 02:51:00 | 20:36:25 | 0.3998297 | 3.3722 | 1.1394269 | 3.768514 | 2025-02-21 05:55:31 | 1.3482888
14856 | 恒流充电 | 02:51:05 | 20:36:30 | 0.3998646 | 3.3722 | 1.1399822 | 3.7703869 | 2025-02-21 05:55:36 | 1.348419
14857 | 恒流充电 | 02:51:10 | 20:36:35 | 0.3998006 | 3.3723 | 1.1405375 | 3.7722594 | 2025-02-21 05:55:41 | 1.3482366
14858 | 恒流充电 | 02:51:15 | 20:36:40 | 0.3997715 | 3.3723 | 1.1410925 | 3.7741308 | 2025-02-21 05:55:46 | 1.3481433
14859 | 恒流充电 | 02:51:20 | 20:36:45 | 0.3997803 | 3.3726 | 1.1416478 | 3.7760034 | 2025-02-21 05:55:51 | 1.3482839
14860 | 恒流充电 | 02:51:25 | 20:36:50 | 0.3997803 | 3.3726 | 1.142203 | 3.7778761 | 2025-02-21 05:55:56 | 1.3482907
14861 | 恒流充电 | 02:51:30 | 20:36:55 | 0.3998086 | 3.3727 | 1.1427583 | 3.7797489 | 2025-02-21 05:56:01 | 1.3484485
14862 | 恒流充电 | 02:51:35 | 20:37:00 | 0.3998224 | 3.3729 | 1.1433136 | 3.7816219 | 2025-02-21 05:56:06 | 1.3485572
14863 | 恒流充电 | 02:51:40 | 20:37:05 | 0.3997665 | 3.3729 | 1.1438689 | 3.7834946 | 2025-02-21 05:56:11 | 1.3483618
14864 | 恒流充电 | 02:51:45 | 20:37:10 | 0.3997839 | 3.373 | 1.1444241 | 3.7853675 | 2025-02-21 05:56:16 | 1.3484896
14865 | 恒流充电 | 02:51:50 | 20:37:15 | 0.3997985 | 3.3732 | 1.1449794 | 3.7872406 | 2025-02-21 05:56:21 | 1.3485955
14866 | 恒流充电 | 02:51:55 | 20:37:20 | 0.3997919 | 3.3733 | 1.1455347 | 3.7891137 | 2025-02-21 05:56:26 | 1.3486267
14867 | 恒流充电 | 02:52:00 | 20:37:25 | 0.3997846 | 3.3734 | 1.1460899 | 3.7909868 | 2025-02-21 05:56:31 | 1.3486496
14868 | 恒流充电 | 02:52:05 | 20:37:30 | 0.3997912 | 3.3735 | 1.1466452 | 3.79286 | 2025-02-21 05:56:36 | 1.3487007
14869 | 恒流充电 | 02:52:10 | 20:37:35 | 0.399837 | 3.3736 | 1.1472005 | 3.7947334 | 2025-02-21 05:56:41 | 1.3488723
14870 | 恒流充电 | 02:52:15 | 20:37:40 | 0.3997926 | 3.3737 | 1.1477558 | 3.7966067 | 2025-02-21 05:56:46 | 1.3487629
14871 | 恒流充电 | 02:52:20 | 20:37:45 | 0.3997934 | 3.3737 | 1.1483111 | 3.7984798 | 2025-02-21 05:56:51 | 1.3487873
14872 | 恒流充电 | 02:52:25 | 20:37:50 | 0.3997476 | 3.3739 | 1.1488663 | 3.800353 | 2025-02-21 05:56:56 | 1.3487212
14873 | 恒流充电 | 02:52:30 | 20:37:55 | 0.3997912 | 3.3739 | 1.1494216 | 3.8022265 | 2025-02-21 05:57:01 | 1.3488716
14874 | 恒流充电 | 02:52:35 | 20:38:00 | 0.3997897 | 3.3742 | 1.1499769 | 3.8041 | 2025-02-21 05:57:06 | 1.3489532
14875 | 恒流充电 | 02:52:40 | 20:38:05 | 0.3997803 | 3.3742 | 1.1505321 | 3.8059735 | 2025-02-21 05:57:11 | 1.348952
14876 | 恒流充电 | 02:52:45 | 20:38:10 | 0.3998231 | 3.3743 | 1.1510874 | 3.8078473 | 2025-02-21 05:57:16 | 1.3491247
14877 | 恒流充电 | 02:52:50 | 20:38:15 | 0.3997985 | 3.3743 | 1.1516427 | 3.809721 | 2025-02-21 05:57:21 | 1.3490448
14878 | 恒流充电 | 02:52:55 | 20:38:20 | 0.3997955 | 3.3747 | 1.152198 | 3.8115948 | 2025-02-21 05:57:26 | 1.3491701
14879 | 恒流充电 | 02:53:00 | 20:38:25 | 0.399826 | 3.3748 | 1.1527533 | 3.8134689 | 2025-02-21 05:57:31 | 1.349322
14880 | 恒流充电 | 02:53:05 | 20:38:30 | 0.3998166 | 3.3748 | 1.1533086 | 3.8153429 | 2025-02-21 05:57:36 | 1.3493012
14881 | 恒流充电 | 02:53:10 | 20:38:35 | 0.3997766 | 3.375 | 1.1538638 | 3.8172169 | 2025-02-21 05:57:41 | 1.3492304
14882 | 恒流充电 | 02:53:15 | 20:38:40 | 0.3997854 | 3.3751 | 1.1544191 | 3.8190909 | 2025-02-21 05:57:46 | 1.3493115
14883 | 恒流充电 | 02:53:20 | 20:38:45 | 0.3997708 | 3.375 | 1.1549743 | 3.8209649 | 2025-02-21 05:57:51 | 1.3492402
14884 | 恒流充电 | 02:53:25 | 20:38:50 | 0.3997817 | 3.3752 | 1.1555296 | 3.8228385 | 2025-02-21 05:57:56 | 1.3493556
14885 | 恒流充电 | 02:53:30 | 20:38:55 | 0.399805 | 3.3752 | 1.1560849 | 3.8247127 | 2025-02-21 05:58:01 | 1.3494152
14886 | 恒流充电 | 02:53:35 | 20:39:00 | 0.399757 | 3.3755 | 1.1566401 | 3.8265869 | 2025-02-21 05:58:06 | 1.3493809
14887 | 恒流充电 | 02:53:40 | 20:39:05 | 0.3997992 | 3.3754 | 1.1571954 | 3.8284612 | 2025-02-21 05:58:11 | 1.3495014
14888 | 恒流充电 | 02:53:45 | 20:39:10 | 0.3997962 | 3.3756 | 1.1577507 | 3.8303355 | 2025-02-21 05:58:16 | 1.3495423
14889 | 恒流充电 | 02:53:50 | 20:39:15 | 0.3997875 | 3.3758 | 1.1583059 | 3.83221 | 2025-02-21 05:58:21 | 1.3495873
14890 | 恒流充电 | 02:53:55 | 20:39:20 | 0.3997977 | 3.3759 | 1.1588612 | 3.8340845 | 2025-02-21 05:58:26 | 1.3496666
14891 | 恒流充电 | 02:54:00 | 20:39:25 | 0.3998013 | 3.3757 | 1.1594165 | 3.835959 | 2025-02-21 05:58:31 | 1.3496213
14892 | 恒流充电 | 02:54:05 | 20:39:30 | 0.3997868 | 3.3761 | 1.1599717 | 3.8378336 | 2025-02-21 05:58:36 | 1.3497012
14893 | 恒流充电 | 02:54:10 | 20:39:35 | 0.3998043 | 3.3763 | 1.160527 | 3.8397084 | 2025-02-21 05:58:41 | 1.3498475
14894 | 恒流充电 | 02:54:15 | 20:39:40 | 0.3997694 | 3.3764 | 1.1610823 | 3.841583 | 2025-02-21 05:58:46 | 1.3497641
14895 | 恒流充电 | 02:54:20 | 20:39:45 | 0.399789 | 3.3763 | 1.1616375 | 3.8434578 | 2025-02-21 05:58:51 | 1.3498179
14896 | 恒流充电 | 02:54:25 | 20:39:50 | 0.3998035 | 3.3765 | 1.1621928 | 3.8453327 | 2025-02-21 05:58:56 | 1.3499189
14897 | 恒流充电 | 02:54:30 | 20:39:55 | 0.3997868 | 3.3765 | 1.162748 | 3.8472071 | 2025-02-21 05:59:01 | 1.3498949
14898 | 恒流充电 | 02:54:35 | 20:40:00 | 0.3998428 | 3.3767 | 1.1633033 | 3.8490823 | 2025-02-21 05:59:06 | 1.3501304
14899 | 恒流充电 | 02:54:40 | 20:40:05 | 0.3997737 | 3.3768 | 1.1638586 | 3.8509572 | 2025-02-21 05:59:11 | 1.3499448
14900 | 恒流充电 | 02:54:45 | 20:40:10 | 0.3997643 | 3.3768 | 1.1644138 | 3.8528321 | 2025-02-21 05:59:16 | 1.3499434
14901 | 恒流充电 | 02:54:50 | 20:40:15 | 0.3998021 | 3.377 | 1.1649691 | 3.8547073 | 2025-02-21 05:59:21 | 1.3501297
14902 | 恒流充电 | 02:54:55 | 20:40:20 | 0.3997527 | 3.377 | 1.1655243 | 3.8565822 | 2025-02-21 05:59:26 | 1.3499609
14903 | 恒流充电 | 02:55:00 | 20:40:25 | 0.3997607 | 3.3772 | 1.1660795 | 3.8584573 | 2025-02-21 05:59:31 | 1.3500903
14904 | 恒流充电 | 02:55:05 | 20:40:30 | 0.3998239 | 3.3775 | 1.1666348 | 3.8603329 | 2025-02-21 05:59:36 | 1.3503938
14905 | 恒流充电 | 02:55:10 | 20:40:35 | 0.3997846 | 3.3775 | 1.1671901 | 3.8622083 | 2025-02-21 05:59:41 | 1.3502581
14906 | 恒流充电 | 02:55:15 | 20:40:40 | 0.3998006 | 3.3773 | 1.1677453 | 3.8640836 | 2025-02-21 05:59:46 | 1.3502626
14907 | 恒流充电 | 02:55:20 | 20:40:45 | 0.3997977 | 3.3776 | 1.1683006 | 3.8659591 | 2025-02-21 05:59:51 | 1.3503469
14908 | 恒流充电 | 02:55:25 | 20:40:50 | 0.3998072 | 3.3774 | 1.1688559 | 3.8678345 | 2025-02-21 05:59:56 | 1.3503202
14909 | 恒流充电 | 02:55:30 | 20:40:55 | 0.3998028 | 3.3777 | 1.1694112 | 3.8697101 | 2025-02-21 06:00:01 | 1.3504086
14910 | 恒流充电 | 02:55:35 | 20:41:00 | 0.3998021 | 3.3776 | 1.1699665 | 3.8715856 | 2025-02-21 06:00:06 | 1.3503838
14911 | 恒流充电 | 02:55:40 | 20:41:05 | 0.3997817 | 3.378 | 1.1705217 | 3.8734612 | 2025-02-21 06:00:11 | 1.3504582
14912 | 恒流充电 | 02:55:45 | 20:41:10 | 0.399821 | 3.3781 | 1.171077 | 3.8753371 | 2025-02-21 06:00:16 | 1.3506348
14913 | 恒流充电 | 02:55:50 | 20:41:15 | 0.3998057 | 3.3781 | 1.1716323 | 3.8772129 | 2025-02-21 06:00:21 | 1.3505857
14914 | 恒流充电 | 02:55:55 | 20:41:20 | 0.3997868 | 3.3781 | 1.1721876 | 3.8790887 | 2025-02-21 06:00:26 | 1.3505277
14915 | 恒流充电 | 02:56:00 | 20:41:25 | 0.3997694 | 3.3783 | 1.1727428 | 3.8809644 | 2025-02-21 06:00:31 | 1.3505474
14916 | 恒流充电 | 02:56:05 | 20:41:30 | 0.3997527 | 3.3782 | 1.173298 | 3.88284 | 2025-02-21 06:00:36 | 1.3504269
14917 | 恒流充电 | 02:56:10 | 20:41:35 | 0.3998304 | 3.3785 | 1.1738533 | 3.8847162 | 2025-02-21 06:00:41 | 1.3508236
14918 | 恒流充电 | 02:56:15 | 20:41:40 | 0.3998304 | 3.3787 | 1.1744087 | 3.8865925 | 2025-02-21 06:00:46 | 1.350925
14919 | 恒流充电 | 02:56:20 | 20:41:45 | 0.3998246 | 3.3787 | 1.174964 | 3.8884687 | 2025-02-21 06:00:51 | 1.3508791
14920 | 恒流充电 | 02:56:25 | 20:41:50 | 0.3997904 | 3.3788 | 1.1755192 | 3.8903448 | 2025-02-21 06:00:56 | 1.3508026
14921 | 恒流充电 | 02:56:30 | 20:41:55 | 0.3998166 | 3.3789 | 1.1760745 | 3.8922211 | 2025-02-21 06:01:01 | 1.3509515
14922 | 恒流充电 | 02:56:35 | 20:42:00 | 0.3998559 | 3.379 | 1.1766299 | 3.8940976 | 2025-02-21 06:01:06 | 1.3511025
14923 | 恒流充电 | 02:56:40 | 20:42:05 | 0.3997919 | 3.3788 | 1.1771849 | 3.8959727 | 2025-02-21 06:01:11 | 1.3508153
14924 | 恒流充电 | 02:56:45 | 20:42:10 | 0.399749 | 3.3791 | 1.1777401 | 3.8978489 | 2025-02-21 06:01:16 | 1.3508087
14925 | 恒流充电 | 02:56:50 | 20:42:15 | 0.3997941 | 3.3793 | 1.1782954 | 3.8997252 | 2025-02-21 06:01:21 | 1.3510047
14926 | 恒流充电 | 02:56:55 | 20:42:20 | 0.3997839 | 3.3793 | 1.1788507 | 3.9016016 | 2025-02-21 06:01:26 | 1.3510006
14927 | 恒流充电 | 02:57:00 | 20:42:25 | 0.3997788 | 3.3794 | 1.1794059 | 3.9034781 | 2025-02-21 06:01:31 | 1.3510226
14928 | 恒流充电 | 02:57:05 | 20:42:30 | 0.399789 | 3.3793 | 1.1799612 | 3.9053545 | 2025-02-21 06:01:36 | 1.3510091
14929 | 恒流充电 | 02:57:10 | 20:42:35 | 0.3997955 | 3.3796 | 1.1805165 | 3.9072311 | 2025-02-21 06:01:41 | 1.351149
14930 | 恒流充电 | 02:57:15 | 20:42:40 | 0.3997854 | 3.3797 | 1.1810717 | 3.9091076 | 2025-02-21 06:01:46 | 1.3511478
14931 | 恒流充电 | 02:57:20 | 20:42:45 | 0.3997941 | 3.3797 | 1.181627 | 3.9109843 | 2025-02-21 06:01:51 | 1.3511645
14932 | 恒流充电 | 02:57:25 | 20:42:50 | 0.3997636 | 3.3797 | 1.1821822 | 3.9128607 | 2025-02-21 06:01:56 | 1.3510645
14933 | 恒流充电 | 02:57:30 | 20:42:55 | 0.3998231 | 3.3798 | 1.1827375 | 3.9147376 | 2025-02-21 06:02:01 | 1.3513181
14934 | 恒流充电 | 02:57:35 | 20:43:00 | 0.3997585 | 3.38 | 1.1832927 | 3.9166142 | 2025-02-21 06:02:06 | 1.3511659
14935 | 恒流充电 | 02:57:40 | 20:43:05 | 0.3998115 | 3.3801 | 1.183848 | 3.9184911 | 2025-02-21 06:02:11 | 1.3513979
14936 | 恒流充电 | 02:57:45 | 20:43:10 | 0.399821 | 3.3802 | 1.1844035 | 3.9203682 | 2025-02-21 06:02:16 | 1.3514831
14937 | 恒流充电 | 02:57:50 | 20:43:15 | 0.3998159 | 3.3801 | 1.1849588 | 3.9222452 | 2025-02-21 06:02:21 | 1.3514151
14938 | 恒流充电 | 02:57:55 | 20:43:20 | 0.3997861 | 3.3802 | 1.1855141 | 3.924122 | 2025-02-21 06:02:26 | 1.3513425
14939 | 恒流充电 | 02:58:00 | 20:43:25 | 0.3997665 | 3.3802 | 1.1860693 | 3.9259988 | 2025-02-21 06:02:31 | 1.3512791
14940 | 恒流充电 | 02:58:05 | 20:43:30 | 0.3997854 | 3.3803 | 1.1866246 | 3.9278757 | 2025-02-21 06:02:36 | 1.3513912
14941 | 恒流充电 | 02:58:10 | 20:43:35 | 0.3997708 | 3.3806 | 1.1871798 | 3.9297528 | 2025-02-21 06:02:41 | 1.3514838
14942 | 恒流充电 | 02:58:15 | 20:43:40 | 0.3998006 | 3.3805 | 1.1877351 | 3.9316299 | 2025-02-21 06:02:46 | 1.3515107
14943 | 恒流充电 | 02:58:20 | 20:43:45 | 0.3997912 | 3.3807 | 1.1882904 | 3.9335071 | 2025-02-21 06:02:51 | 1.3515781
14944 | 恒流充电 | 02:58:25 | 20:43:50 | 0.3997715 | 3.3805 | 1.1888456 | 3.9353841 | 2025-02-21 06:02:56 | 1.3514311
14945 | 恒流充电 | 02:58:30 | 20:43:55 | 0.3997824 | 3.3808 | 1.1894009 | 3.9372612 | 2025-02-21 06:03:01 | 1.3515662
14946 | 恒流充电 | 02:58:35 | 20:44:00 | 0.3997636 | 3.3807 | 1.1899561 | 3.9391383 | 2025-02-21 06:03:06 | 1.3514692
14947 | 恒流充电 | 02:58:40 | 20:44:05 | 0.3998195 | 3.3809 | 1.1905114 | 3.9410157 | 2025-02-21 06:03:11 | 1.3517422
14948 | 恒流充电 | 02:58:45 | 20:44:10 | 0.3997745 | 3.3809 | 1.1910666 | 3.9428929 | 2025-02-21 06:03:16 | 1.3515874
14949 | 恒流充电 | 02:58:50 | 20:44:15 | 0.3998101 | 3.3809 | 1.191622 | 3.9447703 | 2025-02-21 06:03:21 | 1.3517332
14950 | 恒流充电 | 02:58:55 | 20:44:20 | 0.3997904 | 3.3807 | 1.1921773 | 3.9466475 | 2025-02-21 06:03:26 | 1.3515879
14951 | 恒流充电 | 02:59:00 | 20:44:25 | 0.3998072 | 3.381 | 1.1927326 | 3.948525 | 2025-02-21 06:03:31 | 1.3517548
14952 | 恒流充电 | 02:59:05 | 20:44:30 | 0.3997549 | 3.3812 | 1.1932878 | 3.9504023 | 2025-02-21 06:03:36 | 1.3516397
14953 | 恒流充电 | 02:59:10 | 20:44:35 | 0.3998151 | 3.3811 | 1.1938431 | 3.9522798 | 2025-02-21 06:03:41 | 1.3518295
14954 | 恒流充电 | 02:59:15 | 20:44:40 | 0.3997941 | 3.3813 | 1.1943984 | 3.9541573 | 2025-02-21 06:03:46 | 1.351805
14955 | 恒流充电 | 02:59:20 | 20:44:45 | 0.3997737 | 3.3811 | 1.1949536 | 3.9560347 | 2025-02-21 06:03:51 | 1.3516937
14956 | 恒流充电 | 02:59:25 | 20:44:50 | 0.3998101 | 3.3815 | 1.1955089 | 3.9579124 | 2025-02-21 06:03:56 | 1.3519523
14957 | 恒流充电 | 02:59:30 | 20:44:55 | 0.3997985 | 3.3814 | 1.1960642 | 3.95979 | 2025-02-21 06:04:01 | 1.351868
14958 | 恒流充电 | 02:59:35 | 20:45:00 | 0.3998021 | 3.3815 | 1.1966194 | 3.9616676 | 2025-02-21 06:04:06 | 1.3519298
14959 | 恒流充电 | 02:59:40 | 20:45:05 | 0.3997904 | 3.3817 | 1.1971747 | 3.9635454 | 2025-02-21 06:04:11 | 1.3519636
14960 | 恒流充电 | 02:59:45 | 20:45:10 | 0.3998079 | 3.3815 | 1.19773 | 3.9654231 | 2025-02-21 06:04:16 | 1.3519543
14961 | 恒流充电 | 02:59:50 | 20:45:15 | 0.399765 | 3.3819 | 1.1982852 | 3.9673008 | 2025-02-21 06:04:21 | 1.3519563
14962 | 恒流充电 | 02:59:55 | 20:45:20 | 0.399781 | 3.3816 | 1.1988405 | 3.9691784 | 2025-02-21 06:04:26 | 1.3518927
14963 | 恒流充电 | 03:00:00 | 20:45:25 | 0.399829 | 3.3817 | 1.1993958 | 3.9710563 | 2025-02-21 06:04:31 | 1.352091
14964 | 恒流充电 | 03:00:05 | 20:45:30 | 0.3998057 | 3.3817 | 1.1999511 | 3.9729341 | 2025-02-21 06:04:36 | 1.3520053
14965 | 恒流充电 | 03:00:10 | 20:45:35 | 0.3997934 | 3.3819 | 1.2005064 | 3.974812 | 2025-02-21 06:04:41 | 1.3520538
14966 | 恒流充电 | 03:00:15 | 20:45:40 | 0.3997832 | 3.382 | 1.2010616 | 3.9766899 | 2025-02-21 06:04:46 | 1.3520681
14967 | 恒流充电 | 03:00:20 | 20:45:45 | 0.3998086 | 3.3818 | 1.2016169 | 3.9785677 | 2025-02-21 06:04:51 | 1.3520606
14968 | 恒流充电 | 03:00:25 | 20:45:50 | 0.3998057 | 3.3818 | 1.2021722 | 3.9804456 | 2025-02-21 06:04:56 | 1.3520745
14969 | 恒流充电 | 03:00:30 | 20:45:55 | 0.3997745 | 3.382 | 1.2027274 | 3.9823234 | 2025-02-21 06:05:01 | 1.3520335
14970 | 恒流充电 | 03:00:35 | 20:46:00 | 0.3997643 | 3.3822 | 1.2032827 | 3.9842013 | 2025-02-21 06:05:06 | 1.3520991
14971 | 恒流充电 | 03:00:40 | 20:46:05 | 0.3997549 | 3.3822 | 1.2038379 | 3.9860792 | 2025-02-21 06:05:11 | 1.3520461
14972 | 恒流充电 | 03:00:45 | 20:46:10 | 0.3997752 | 3.3821 | 1.2043931 | 3.9879571 | 2025-02-21 06:05:16 | 1.352074
14973 | 恒流充电 | 03:00:50 | 20:46:15 | 0.3998246 | 3.3824 | 1.2049484 | 3.9898353 | 2025-02-21 06:05:21 | 1.35235
14974 | 恒流充电 | 03:00:55 | 20:46:20 | 0.3997962 | 3.3822 | 1.2055037 | 3.9917134 | 2025-02-21 06:05:26 | 1.3522096
14975 | 恒流充电 | 03:01:00 | 20:46:25 | 0.3997817 | 3.3824 | 1.206059 | 3.9935908 | 2025-02-21 06:05:31 | 1.3522353
14976 | 恒流充电 | 03:01:05 | 20:46:30 | 0.3997694 | 3.3821 | 1.2066142 | 3.9954687 | 2025-02-21 06:05:36 | 1.3520516
14977 | 恒流充电 | 03:01:10 | 20:46:35 | 0.3997737 | 3.3825 | 1.2071695 | 3.9973468 | 2025-02-21 06:05:41 | 1.3522523
14978 | 恒流充电 | 03:01:15 | 20:46:40 | 0.3998101 | 3.3823 | 1.2077247 | 3.9992249 | 2025-02-21 06:05:46 | 1.3522602
14979 | 恒流充电 | 03:01:20 | 20:46:45 | 0.3997701 | 3.3824 | 1.20828 | 4.001103 | 2025-02-21 06:05:51 | 1.3521947
14980 | 恒流充电 | 03:01:25 | 20:46:50 | 0.3998043 | 3.3824 | 1.2088353 | 4.0029812 | 2025-02-21 06:05:56 | 1.3523178
14981 | 恒流充电 | 03:01:30 | 20:46:55 | 0.3997955 | 3.3826 | 1.2093905 | 4.0048595 | 2025-02-21 06:06:01 | 1.352343
14982 | 恒流充电 | 03:01:35 | 20:47:00 | 0.3998101 | 3.3827 | 1.2099458 | 4.0067378 | 2025-02-21 06:06:06 | 1.3524247
14983 | 恒流充电 | 03:01:40 | 20:47:05 | 0.3998195 | 3.3826 | 1.2105011 | 4.0086162 | 2025-02-21 06:06:11 | 1.3524403
14984 | 恒流充电 | 03:01:45 | 20:47:10 | 0.3997549 | 3.3826 | 1.2110564 | 4.0104943 | 2025-02-21 06:06:16 | 1.3522107
14985 | 恒流充电 | 03:01:50 | 20:47:15 | 0.3998173 | 3.3827 | 1.2116117 | 4.0123727 | 2025-02-21 06:06:21 | 1.3524459
14986 | 恒流充电 | 03:01:55 | 20:47:20 | 0.3998093 | 3.3827 | 1.2121669 | 4.0142511 | 2025-02-21 06:06:26 | 1.3524424
14987 | 恒流充电 | 03:02:00 | 20:47:25 | 0.3997904 | 3.3827 | 1.2127222 | 4.0161294 | 2025-02-21 06:06:31 | 1.3523708
14988 | 恒流充电 | 03:02:05 | 20:47:30 | 0.3998224 | 3.3827 | 1.2132776 | 4.0180082 | 2025-02-21 06:06:36 | 1.3524795
14989 | 恒流充电 | 03:02:10 | 20:47:35 | 0.3997868 | 3.3828 | 1.2138328 | 4.0198866 | 2025-02-21 06:06:41 | 1.3523926
14990 | 恒流充电 | 03:02:15 | 20:47:40 | 0.3997715 | 3.3828 | 1.2143881 | 4.0217648 | 2025-02-21 06:06:46 | 1.3523352
14991 | 恒流充电 | 03:02:20 | 20:47:45 | 0.399789 | 3.383 | 1.2149433 | 4.0236433 | 2025-02-21 06:06:51 | 1.3524957
14992 | 恒流充电 | 03:02:25 | 20:47:50 | 0.3997846 | 3.383 | 1.2154986 | 4.0255217 | 2025-02-21 06:06:56 | 1.3524833
14993 | 恒流充电 | 03:02:30 | 20:47:55 | 0.3998188 | 3.3829 | 1.2160539 | 4.0274003 | 2025-02-21 06:07:01 | 1.3525598
14994 | 恒流充电 | 03:02:35 | 20:48:00 | 0.3998093 | 3.3829 | 1.2166092 | 4.0292788 | 2025-02-21 06:07:06 | 1.3525214
14995 | 恒流充电 | 03:02:40 | 20:48:05 | 0.3997948 | 3.3829 | 1.2171645 | 4.0311572 | 2025-02-21 06:07:11 | 1.3524536
14996 | 恒流充电 | 03:02:45 | 20:48:10 | 0.3998195 | 3.3831 | 1.2177198 | 4.0330358 | 2025-02-21 06:07:16 | 1.3526364
14997 | 恒流充电 | 03:02:50 | 20:48:15 | 0.3997904 | 3.3831 | 1.218275 | 4.0349144 | 2025-02-21 06:07:21 | 1.3525412
14998 | 恒流充电 | 03:02:55 | 20:48:20 | 0.3998297 | 3.3831 | 1.2188303 | 4.0367931 | 2025-02-21 06:07:26 | 1.3526672
14999 | 恒流充电 | 03:03:00 | 20:48:25 | 0.3998151 | 3.3831 | 1.2193856 | 4.0386717 | 2025-02-21 06:07:31 | 1.3526059
15000 | 恒流充电 | 03:03:05 | 20:48:30 | 0.3997912 | 3.3833 | 1.2199409 | 4.0405503 | 2025-02-21 06:07:36 | 1.3526147
15001 | 恒流充电 | 03:03:10 | 20:48:35 | 0.3997934 | 3.3831 | 1.2204961 | 4.0424285 | 2025-02-21 06:07:41 | 1.3525315
15002 | 恒流充电 | 03:03:15 | 20:48:40 | 0.3997934 | 3.3831 | 1.2210513 | 4.044307 | 2025-02-21 06:07:46 | 1.35256
15003 | 恒流充电 | 03:03:20 | 20:48:45 | 0.3998035 | 3.3833 | 1.2216066 | 4.0461857 | 2025-02-21 06:07:51 | 1.3526399
15004 | 恒流充电 | 03:03:25 | 20:48:50 | 0.3998173 | 3.3831 | 1.2221619 | 4.0480643 | 2025-02-21 06:07:56 | 1.3526082
15005 | 恒流充电 | 03:03:30 | 20:48:55 | 0.3998093 | 3.3834 | 1.2227172 | 4.0499431 | 2025-02-21 06:08:01 | 1.3527179
15006 | 恒流充电 | 03:03:35 | 20:49:00 | 0.3997962 | 3.3832 | 1.2232725 | 4.0518217 | 2025-02-21 06:08:06 | 1.3525984
15007 | 恒流充电 | 03:03:40 | 20:49:05 | 0.3997824 | 3.3834 | 1.2238277 | 4.0537004 | 2025-02-21 06:08:11 | 1.3526336
15008 | 恒流充电 | 03:03:45 | 20:49:10 | 0.399781 | 3.3834 | 1.224383 | 4.055579 | 2025-02-21 06:08:16 | 1.3526145
15009 | 恒流充电 | 03:03:50 | 20:49:15 | 0.399773 | 3.3836 | 1.2249382 | 4.0574577 | 2025-02-21 06:08:21 | 1.3526667
15010 | 恒流充电 | 03:03:55 | 20:49:20 | 0.399736 | 3.3834 | 1.2254934 | 4.0593361 | 2025-02-21 06:08:26 | 1.3524687
15011 | 恒流充电 | 03:04:00 | 20:49:25 | 0.399805 | 3.3834 | 1.2260487 | 4.0612149 | 2025-02-21 06:08:31 | 1.3527153
15012 | 恒流充电 | 03:04:05 | 20:49:30 | 0.399789 | 3.3837 | 1.226604 | 4.0630937 | 2025-02-21 06:08:36 | 1.352755
15013 | 恒流充电 | 03:04:10 | 20:49:35 | 0.3997723 | 3.3834 | 1.2271592 | 4.0649724 | 2025-02-21 06:08:41 | 1.3526091
15014 | 恒流充电 | 03:04:15 | 20:49:40 | 0.3997694 | 3.3835 | 1.2277144 | 4.0668507 | 2025-02-21 06:08:46 | 1.3526256
15015 | 恒流充电 | 03:04:20 | 20:49:45 | 0.3997883 | 3.3835 | 1.2282697 | 4.0687294 | 2025-02-21 06:08:51 | 1.3526806
15016 | 恒流充电 | 03:04:25 | 20:49:50 | 0.3997701 | 3.3838 | 1.2288249 | 4.0706082 | 2025-02-21 06:08:56 | 1.3527336
15017 | 恒流充电 | 03:04:30 | 20:49:55 | 0.3997745 | 3.3836 | 1.2293802 | 4.0724869 | 2025-02-21 06:09:01 | 1.3526627
15018 | 恒流充电 | 03:04:35 | 20:50:00 | 0.3997483 | 3.3837 | 1.2299354 | 4.0743655 | 2025-02-21 06:09:06 | 1.3526237
15019 | 恒流充电 | 03:04:40 | 20:50:05 | 0.3997962 | 3.3836 | 1.2304906 | 4.0762443 | 2025-02-21 06:09:11 | 1.3527465
15020 | 恒流充电 | 03:04:45 | 20:50:10 | 0.3997992 | 3.3837 | 1.2310459 | 4.0781232 | 2025-02-21 06:09:16 | 1.3527832
15021 | 恒流充电 | 03:04:50 | 20:50:15 | 0.3998035 | 3.3836 | 1.2316012 | 4.0800021 | 2025-02-21 06:09:21 | 1.3527745
15022 | 恒流充电 | 03:04:55 | 20:50:20 | 0.3998013 | 3.3836 | 1.2321565 | 4.0818809 | 2025-02-21 06:09:26 | 1.3527832
15023 | 恒流充电 | 03:05:00 | 20:50:25 | 0.3998028 | 3.384 | 1.2327118 | 4.08376 | 2025-02-21 06:09:31 | 1.3529176
15024 | 恒流充电 | 03:05:05 | 20:50:30 | 0.3997999 | 3.3837 | 1.233267 | 4.0856389 | 2025-02-21 06:09:36 | 1.352808
15025 | 恒流充电 | 03:05:10 | 20:50:35 | 0.3997861 | 3.3837 | 1.2338223 | 4.0875177 | 2025-02-21 06:09:41 | 1.3527446
15026 | 恒流充电 | 03:05:15 | 20:50:40 | 0.3997955 | 3.3837 | 1.2343776 | 4.0893966 | 2025-02-21 06:09:46 | 1.3527932
15027 | 恒流充电 | 03:05:20 | 20:50:45 | 0.3998079 | 3.3838 | 1.2349328 | 4.0912752 | 2025-02-21 06:09:51 | 1.3528715
15028 | 恒流充电 | 03:05:25 | 20:50:50 | 0.3997962 | 3.3839 | 1.2354881 | 4.0931542 | 2025-02-21 06:09:56 | 1.3528625
15029 | 恒流充电 | 03:05:30 | 20:50:55 | 0.3997875 | 3.3839 | 1.2360433 | 4.0950331 | 2025-02-21 06:10:01 | 1.3528294
15030 | 恒流充电 | 03:05:35 | 20:51:00 | 0.3997839 | 3.3838 | 1.2365986 | 4.096912 | 2025-02-21 06:10:06 | 1.3527854
15031 | 恒流充电 | 03:05:40 | 20:51:05 | 0.3997992 | 3.3839 | 1.2371538 | 4.098791 | 2025-02-21 06:10:11 | 1.3528893
15032 | 恒流充电 | 03:05:45 | 20:51:10 | 0.3998079 | 3.3838 | 1.2377091 | 4.10067 | 2025-02-21 06:10:16 | 1.3528512
15033 | 恒流充电 | 03:05:50 | 20:51:15 | 0.3997934 | 3.3841 | 1.2382644 | 4.102549 | 2025-02-21 06:10:21 | 1.3529251
15034 | 恒流充电 | 03:05:55 | 20:51:20 | 0.3997628 | 3.3838 | 1.2388196 | 4.1044278 | 2025-02-21 06:10:26 | 1.3527238
15035 | 恒流充电 | 03:06:00 | 20:51:25 | 0.3997796 | 3.3839 | 1.2393749 | 4.1063067 | 2025-02-21 06:10:31 | 1.3528089
15036 | 恒流充电 | 03:06:05 | 20:51:30 | 0.3997679 | 3.3841 | 1.2399301 | 4.1081857 | 2025-02-21 06:10:36 | 1.3528684
15037 | 恒流充电 | 03:06:10 | 20:51:35 | 0.3997926 | 3.3839 | 1.2404854 | 4.1100646 | 2025-02-21 06:10:41 | 1.3528478
15038 | 恒流充电 | 03:06:15 | 20:51:40 | 0.3998195 | 3.384 | 1.2410407 | 4.1119438 | 2025-02-21 06:10:46 | 1.3530064
15039 | 恒流充电 | 03:06:20 | 20:51:45 | 0.3998159 | 3.3839 | 1.241596 | 4.1138229 | 2025-02-21 06:10:51 | 1.3529357
15040 | 恒流充电 | 03:06:25 | 20:51:50 | 0.3997737 | 3.3841 | 1.2421513 | 4.1157022 | 2025-02-21 06:10:56 | 1.3528689
15041 | 恒流充电 | 03:06:30 | 20:51:55 | 0.3998093 | 3.3841 | 1.2427066 | 4.1175813 | 2025-02-21 06:11:01 | 1.3529959
15042 | 恒流充电 | 03:06:35 | 20:52:00 | 0.399805 | 3.3843 | 1.2432618 | 4.1194605 | 2025-02-21 06:11:06 | 1.3530416
15043 | 恒流充电 | 03:06:40 | 20:52:05 | 0.3998123 | 3.3842 | 1.2438171 | 4.1213398 | 2025-02-21 06:11:11 | 1.3530457
15044 | 恒流充电 | 03:06:45 | 20:52:10 | 0.3997694 | 3.3841 | 1.2443724 | 4.1232187 | 2025-02-21 06:11:16 | 1.3528608
15045 | 恒流充电 | 03:06:50 | 20:52:15 | 0.3998391 | 3.3842 | 1.2449277 | 4.1250981 | 2025-02-21 06:11:21 | 1.3531456
15046 | 恒流充电 | 03:06:55 | 20:52:20 | 0.3998239 | 3.3841 | 1.245483 | 4.1269773 | 2025-02-21 06:11:26 | 1.3530339
15047 | 恒流充电 | 03:07:00 | 20:52:25 | 0.3997796 | 3.3841 | 1.2460383 | 4.1288563 | 2025-02-21 06:11:31 | 1.3528907
15048 | 恒流充电 | 03:07:05 | 20:52:30 | 0.3997977 | 3.3843 | 1.2465935 | 4.1307356 | 2025-02-21 06:11:36 | 1.3530545
15049 | 恒流充电 | 03:07:10 | 20:52:35 | 0.3998333 | 3.3842 | 1.2471489 | 4.1326149 | 2025-02-21 06:11:41 | 1.3530996
15050 | 恒流充电 | 03:07:15 | 20:52:40 | 0.3997665 | 3.3842 | 1.2477041 | 4.1344939 | 2025-02-21 06:11:46 | 1.3528987
15051 | 恒流充电 | 03:07:20 | 20:52:45 | 0.399805 | 3.3841 | 1.2482594 | 4.1363731 | 2025-02-21 06:11:51 | 1.3529845
15052 | 恒流充电 | 03:07:25 | 20:52:50 | 0.3998159 | 3.3844 | 1.2488147 | 4.1382524 | 2025-02-21 06:11:56 | 1.3531258
15053 | 恒流充电 | 03:07:30 | 20:52:55 | 0.3997846 | 3.3843 | 1.2493697 | 4.1401305 | 2025-02-21 06:12:01 | 1.3529827
15054 | 恒流充电 | 03:07:35 | 20:53:00 | 0.3998093 | 3.3844 | 1.249925 | 4.1420098 | 2025-02-21 06:12:06 | 1.3531101
15055 | 恒流充电 | 03:07:40 | 20:53:05 | 0.3997614 | 3.3846 | 1.2504803 | 4.143889 | 2025-02-21 06:12:11 | 1.353018
15056 | 恒流充电 | 03:07:45 | 20:53:10 | 0.3998159 | 3.3844 | 1.2510356 | 4.1457684 | 2025-02-21 06:12:16 | 1.3531565
15057 | 恒流充电 | 03:07:50 | 20:53:15 | 0.3997687 | 3.3844 | 1.2515908 | 4.1476475 | 2025-02-21 06:12:21 | 1.3529727
15058 | 恒流充电 | 03:07:55 | 20:53:20 | 0.3997926 | 3.3844 | 1.2521461 | 4.1495268 | 2025-02-21 06:12:26 | 1.3530671
15059 | 恒流充电 | 03:08:00 | 20:53:25 | 0.3997817 | 3.3842 | 1.2527013 | 4.1514059 | 2025-02-21 06:12:31 | 1.3529395
15060 | 恒流充电 | 03:08:05 | 20:53:30 | 0.3997992 | 3.3844 | 1.2532566 | 4.1532852 | 2025-02-21 06:12:36 | 1.3530936
15061 | 恒流充电 | 03:08:10 | 20:53:35 | 0.3997934 | 3.3844 | 1.2538119 | 4.1551644 | 2025-02-21 06:12:41 | 1.3530514
15062 | 恒流充电 | 03:08:15 | 20:53:40 | 0.3998093 | 3.3844 | 1.2543671 | 4.1570438 | 2025-02-21 06:12:46 | 1.3531173
15063 | 恒流充电 | 03:08:20 | 20:53:45 | 0.3998188 | 3.3842 | 1.2549224 | 4.158923 | 2025-02-21 06:12:51 | 1.3530782
15064 | 恒流充电 | 03:08:25 | 20:53:50 | 0.3998253 | 3.3843 | 1.2554778 | 4.1608024 | 2025-02-21 06:12:56 | 1.3531192
15065 | 恒流充电 | 03:08:30 | 20:53:55 | 0.3998268 | 3.3843 | 1.2560331 | 4.1626817 | 2025-02-21 06:13:01 | 1.3531304
15066 | 恒流充电 | 03:08:35 | 20:54:00 | 0.3998006 | 3.3846 | 1.2565882 | 4.1645603 | 2025-02-21 06:13:06 | 1.3531683
15067 | 恒流充电 | 03:08:40 | 20:54:05 | 0.3998043 | 3.3845 | 1.2571435 | 4.1664397 | 2025-02-21 06:13:11 | 1.3531472
15068 | 恒流充电 | 03:08:45 | 20:54:10 | 0.3997817 | 3.3844 | 1.2576988 | 4.1683189 | 2025-02-21 06:13:16 | 1.3530293
15069 | 恒流充电 | 03:08:50 | 20:54:15 | 0.3997919 | 3.3845 | 1.258254 | 4.1701982 | 2025-02-21 06:13:21 | 1.3531063
15070 | 恒流充电 | 03:08:55 | 20:54:20 | 0.3997766 | 3.3845 | 1.2588093 | 4.1720774 | 2025-02-21 06:13:26 | 1.3530472
15071 | 恒流充电 | 03:09:00 | 20:54:25 | 0.3997759 | 3.3846 | 1.2593645 | 4.1739567 | 2025-02-21 06:13:31 | 1.3530696
15072 | 恒流充电 | 03:09:05 | 20:54:30 | 0.3997839 | 3.3846 | 1.2599198 | 4.175836 | 2025-02-21 06:13:36 | 1.3530935
15073 | 恒流充电 | 03:09:10 | 20:54:35 | 0.3997985 | 3.3845 | 1.260475 | 4.1777153 | 2025-02-21 06:13:41 | 1.3531142
15074 | 恒流充电 | 03:09:15 | 20:54:40 | 0.3998217 | 3.3847 | 1.2610304 | 4.1795949 | 2025-02-21 06:13:46 | 1.3532755
15075 | 恒流充电 | 03:09:20 | 20:54:45 | 0.3997861 | 3.3847 | 1.2615856 | 4.1814743 | 2025-02-21 06:13:51 | 1.3531617
15076 | 恒流充电 | 03:09:25 | 20:54:50 | 0.3997919 | 3.3845 | 1.2621409 | 4.1833536 | 2025-02-21 06:13:56 | 1.3530964
15077 | 恒流充电 | 03:09:30 | 20:54:55 | 0.3997621 | 3.3847 | 1.2626961 | 4.1852328 | 2025-02-21 06:14:01 | 1.3530635
15078 | 恒流充电 | 03:09:35 | 20:55:00 | 0.3997824 | 3.3846 | 1.2632514 | 4.1871121 | 2025-02-21 06:14:06 | 1.3531077
15079 | 恒流充电 | 03:09:40 | 20:55:05 | 0.3998035 | 3.3845 | 1.2638067 | 4.1889915 | 2025-02-21 06:14:11 | 1.3531473
15080 | 恒流充电 | 03:09:45 | 20:55:10 | 0.3997679 | 3.3846 | 1.2643619 | 4.1908708 | 2025-02-21 06:14:16 | 1.3530545
15081 | 恒流充电 | 03:09:50 | 20:55:15 | 0.399813 | 3.3845 | 1.2649172 | 4.1927502 | 2025-02-21 06:14:21 | 1.3531851
15082 | 恒流充电 | 03:09:55 | 20:55:20 | 0.3997796 | 3.3846 | 1.2654725 | 4.1946295 | 2025-02-21 06:14:26 | 1.3531088
15083 | 恒流充电 | 03:10:00 | 20:55:25 | 0.3997766 | 3.3846 | 1.2660277 | 4.1965088 | 2025-02-21 06:14:31 | 1.3530967
15084 | 恒流充电 | 03:10:05 | 20:55:30 | 0.3997846 | 3.3846 | 1.266583 | 4.1983881 | 2025-02-21 06:14:36 | 1.3530979
15085 | 恒流充电 | 03:10:10 | 20:55:35 | 0.3997868 | 3.3845 | 1.2671382 | 4.2002674 | 2025-02-21 06:14:41 | 1.3530769
15086 | 恒流充电 | 03:10:15 | 20:55:40 | 0.3997796 | 3.3846 | 1.2676935 | 4.2021467 | 2025-02-21 06:14:46 | 1.3531023
15087 | 恒流充电 | 03:10:20 | 20:55:45 | 0.3997999 | 3.3849 | 1.2682488 | 4.2040263 | 2025-02-21 06:14:51 | 1.3532646
15088 | 恒流充电 | 03:10:25 | 20:55:50 | 0.3997875 | 3.3847 | 1.268804 | 4.2059057 | 2025-02-21 06:14:56 | 1.3531687
15089 | 恒流充电 | 03:10:30 | 20:55:55 | 0.3997766 | 3.3846 | 1.2693593 | 4.2077849 | 2025-02-21 06:15:01 | 1.3530919
15090 | 恒流充电 | 03:10:35 | 20:56:00 | 0.3997875 | 3.3849 | 1.2699145 | 4.2096644 | 2025-02-21 06:15:06 | 1.3532293
15091 | 恒流充电 | 03:10:40 | 20:56:05 | 0.3998108 | 3.3848 | 1.2704698 | 4.211544 | 2025-02-21 06:15:11 | 1.3532857
15092 | 恒流充电 | 03:10:45 | 20:56:10 | 0.3998115 | 3.3848 | 1.2710252 | 4.2134237 | 2025-02-21 06:15:16 | 1.3532688
15093 | 恒流充电 | 03:10:50 | 20:56:15 | 0.3998064 | 3.385 | 1.2715805 | 4.2153033 | 2025-02-21 06:15:21 | 1.3533254
15094 | 恒流充电 | 03:10:55 | 20:56:20 | 0.3997621 | 3.385 | 1.2721357 | 4.2171828 | 2025-02-21 06:15:26 | 1.3532049
15095 | 恒流充电 | 03:11:00 | 20:56:25 | 0.3997817 | 3.3849 | 1.2726909 | 4.2190623 | 2025-02-21 06:15:31 | 1.3532186
15096 | 恒流充电 | 03:11:05 | 20:56:30 | 0.3998028 | 3.3848 | 1.2732462 | 4.2209418 | 2025-02-21 06:15:36 | 1.3532677
15097 | 恒流充电 | 03:11:10 | 20:56:35 | 0.3997985 | 3.3849 | 1.2738015 | 4.2228213 | 2025-02-21 06:15:41 | 1.3532578
15098 | 恒流充电 | 03:11:15 | 20:56:40 | 0.3997926 | 3.385 | 1.2743568 | 4.2247009 | 2025-02-21 06:15:46 | 1.3533123
15099 | 恒流充电 | 03:11:20 | 20:56:45 | 0.3998086 | 3.3849 | 1.2749121 | 4.2265805 | 2025-02-21 06:15:51 | 1.3533142
15100 | 恒流充电 | 03:11:25 | 20:56:50 | 0.3997919 | 3.3848 | 1.2754673 | 4.22846 | 2025-02-21 06:15:56 | 1.3532264
15101 | 恒流充电 | 03:11:30 | 20:56:55 | 0.3997723 | 3.385 | 1.2760226 | 4.2303395 | 2025-02-21 06:16:01 | 1.353236
15102 | 恒流充电 | 03:11:35 | 20:57:00 | 0.3998217 | 3.385 | 1.2765779 | 4.2322192 | 2025-02-21 06:16:06 | 1.3533868
15103 | 恒流充电 | 03:11:40 | 20:57:05 | 0.3997846 | 3.3849 | 1.2771331 | 4.2340987 | 2025-02-21 06:16:11 | 1.3532318
15104 | 恒流充电 | 03:11:45 | 20:57:10 | 0.399826 | 3.385 | 1.2776884 | 4.2359785 | 2025-02-21 06:16:16 | 1.3534214
15105 | 恒流充电 | 03:11:50 | 20:57:15 | 0.3997897 | 3.385 | 1.2782437 | 4.2378578 | 2025-02-21 06:16:21 | 1.3532718
15106 | 恒流充电 | 03:11:55 | 20:57:20 | 0.3997926 | 3.3851 | 1.2787989 | 4.2397374 | 2025-02-21 06:16:26 | 1.3533271
15107 | 恒流充电 | 03:12:00 | 20:57:25 | 0.3997817 | 3.3851 | 1.2793542 | 4.241617 | 2025-02-21 06:16:31 | 1.353308
15108 | 恒流充电 | 03:12:05 | 20:57:30 | 0.3998246 | 3.3851 | 1.2799095 | 4.2434968 | 2025-02-21 06:16:36 | 1.3534515
15109 | 恒流充电 | 03:12:10 | 20:57:35 | 0.399789 | 3.385 | 1.2804648 | 4.2453764 | 2025-02-21 06:16:41 | 1.3532938
15110 | 恒流充电 | 03:12:15 | 20:57:40 | 0.3998195 | 3.3848 | 1.2810201 | 4.247256 | 2025-02-21 06:16:46 | 1.3533206
15111 | 恒流充电 | 03:12:20 | 20:57:45 | 0.3997766 | 3.3852 | 1.2815753 | 4.2491357 | 2025-02-21 06:16:51 | 1.3533429
15112 | 恒流充电 | 03:12:25 | 20:57:50 | 0.3997817 | 3.3851 | 1.2821306 | 4.2510153 | 2025-02-21 06:16:56 | 1.3533069
15113 | 恒流充电 | 03:12:30 | 20:57:55 | 0.399781 | 3.3852 | 1.2826858 | 4.2528949 | 2025-02-21 06:17:01 | 1.3533317
15114 | 恒流充电 | 03:12:35 | 20:58:00 | 0.3997992 | 3.3851 | 1.2832411 | 4.2547745 | 2025-02-21 06:17:06 | 1.3533412
15115 | 恒流充电 | 03:12:40 | 20:58:05 | 0.3998188 | 3.3852 | 1.2837964 | 4.2566543 | 2025-02-21 06:17:11 | 1.3534582
15116 | 恒流充电 | 03:12:45 | 20:58:10 | 0.3997883 | 3.3851 | 1.2843517 | 4.2585339 | 2025-02-21 06:17:16 | 1.3533172
15117 | 恒流充电 | 03:12:50 | 20:58:15 | 0.3998195 | 3.3853 | 1.284907 | 4.2604138 | 2025-02-21 06:17:21 | 1.3535155
15118 | 恒流充电 | 03:12:55 | 20:58:20 | 0.3997868 | 3.3853 | 1.2854621 | 4.2622933 | 2025-02-21 06:17:26 | 1.3533858
15119 | 恒流充电 | 03:13:00 | 20:58:25 | 0.3998123 | 3.3852 | 1.2860174 | 4.2641731 | 2025-02-21 06:17:31 | 1.353434
15120 | 恒流充电 | 03:13:05 | 20:58:30 | 0.3998013 | 3.3851 | 1.2865727 | 4.2660528 | 2025-02-21 06:17:36 | 1.3533605
15121 | 恒流充电 | 03:13:10 | 20:58:35 | 0.3997992 | 3.3852 | 1.287128 | 4.2679325 | 2025-02-21 06:17:41 | 1.3533941
15122 | 恒流充电 | 03:13:15 | 20:58:40 | 0.399773 | 3.3854 | 1.2876832 | 4.2698122 | 2025-02-21 06:17:46 | 1.3533916
15123 | 恒流充电 | 03:13:20 | 20:58:45 | 0.3997527 | 3.3852 | 1.2882384 | 4.2716917 | 2025-02-21 06:17:51 | 1.3532391
15124 | 恒流充电 | 03:13:25 | 20:58:50 | 0.3997934 | 3.3851 | 1.2887937 | 4.2735713 | 2025-02-21 06:17:56 | 1.3533446
15125 | 恒流充电 | 03:13:30 | 20:58:55 | 0.3998086 | 3.3851 | 1.289349 | 4.2754511 | 2025-02-21 06:18:01 | 1.3533963
15126 | 恒流充电 | 03:13:35 | 20:59:00 | 0.3997737 | 3.3854 | 1.2899042 | 4.2773308 | 2025-02-21 06:18:06 | 1.3534055
15127 | 恒流充电 | 03:13:40 | 20:59:05 | 0.3997745 | 3.3854 | 1.2904595 | 4.2792105 | 2025-02-21 06:18:11 | 1.3534012
15128 | 恒流充电 | 03:13:45 | 20:59:10 | 0.3997883 | 3.3855 | 1.2910147 | 4.2810903 | 2025-02-21 06:18:16 | 1.3534709
15129 | 恒流充电 | 03:13:50 | 20:59:15 | 0.3998101 | 3.3853 | 1.29157 | 4.2829702 | 2025-02-21 06:18:21 | 1.3534702
15130 | 恒流充电 | 03:13:55 | 20:59:20 | 0.3997846 | 3.3853 | 1.2921253 | 4.2848499 | 2025-02-21 06:18:26 | 1.3534055
15131 | 恒流充电 | 03:14:00 | 20:59:25 | 0.3998064 | 3.3852 | 1.2926806 | 4.2867298 | 2025-02-21 06:18:31 | 1.3534349
15132 | 恒流充电 | 03:14:05 | 20:59:30 | 0.3998028 | 3.3853 | 1.2932359 | 4.2886096 | 2025-02-21 06:18:36 | 1.3534494
15133 | 恒流充电 | 03:14:10 | 20:59:35 | 0.3998202 | 3.3856 | 1.2937912 | 4.2904896 | 2025-02-21 06:18:41 | 1.3536126
15134 | 恒流充电 | 03:14:15 | 20:59:40 | 0.3997796 | 3.3855 | 1.2943465 | 4.2923694 | 2025-02-21 06:18:46 | 1.353447
15135 | 恒流充电 | 03:14:20 | 20:59:45 | 0.399797 | 3.3852 | 1.2949017 | 4.2942491 | 2025-02-21 06:18:51 | 1.3533944
15136 | 恒流充电 | 03:14:25 | 20:59:50 | 0.3997948 | 3.3856 | 1.295457 | 4.2961291 | 2025-02-21 06:18:56 | 1.3535495
15137 | 恒流充电 | 03:14:30 | 20:59:55 | 0.3998021 | 3.3855 | 1.2960123 | 4.298009 | 2025-02-21 06:19:01 | 1.3535498
15138 | 恒流充电 | 03:14:35 | 21:00:00 | 0.3998093 | 3.3854 | 1.2965676 | 4.2998889 | 2025-02-21 06:19:06 | 1.3535064
15139 | 恒流充电 | 03:14:40 | 21:00:05 | 0.3998013 | 3.3853 | 1.2971229 | 4.3017686 | 2025-02-21 06:19:11 | 1.3534464
15140 | 恒流充电 | 03:14:45 | 21:00:10 | 0.3998471 | 3.3855 | 1.2976782 | 4.3036488 | 2025-02-21 06:19:16 | 1.3536818
15141 | 恒流充电 | 03:14:50 | 21:00:15 | 0.3997614 | 3.3854 | 1.2982334 | 4.3055284 | 2025-02-21 06:19:21 | 1.3533622
15142 | 恒流充电 | 03:14:55 | 21:00:20 | 0.399813 | 3.3856 | 1.2987887 | 4.3074084 | 2025-02-21 06:19:26 | 1.3536068
15143 | 恒流充电 | 03:15:00 | 21:00:25 | 0.399781 | 3.3856 | 1.299344 | 4.3092883 | 2025-02-21 06:19:31 | 1.3535037
15144 | 恒流充电 | 03:15:05 | 21:00:30 | 0.3997861 | 3.3856 | 1.2998992 | 4.3111677 | 2025-02-21 06:19:36 | 1.3535047
15145 | 恒流充电 | 03:15:10 | 21:00:35 | 0.3998224 | 3.3856 | 1.3004545 | 4.3130478 | 2025-02-21 06:19:41 | 1.3536441
15146 | 恒流充电 | 03:15:15 | 21:00:40 | 0.3997868 | 3.3855 | 1.3010098 | 4.3149276 | 2025-02-21 06:19:46 | 1.3534916
15147 | 恒流充电 | 03:15:20 | 21:00:45 | 0.3998246 | 3.3857 | 1.3015651 | 4.3168078 | 2025-02-21 06:19:51 | 1.3536919
15148 | 恒流充电 | 03:15:25 | 21:00:50 | 0.3997839 | 3.3855 | 1.3021204 | 4.3186876 | 2025-02-21 06:19:56 | 1.3534751
15149 | 恒流充电 | 03:15:30 | 21:00:55 | 0.3997854 | 3.3855 | 1.3026756 | 4.3205674 | 2025-02-21 06:20:01 | 1.3534626
15150 | 恒流充电 | 03:15:35 | 21:01:00 | 0.3998006 | 3.3856 | 1.3032309 | 4.3224473 | 2025-02-21 06:20:06 | 1.3535534
15151 | 恒流充电 | 03:15:40 | 21:01:05 | 0.3997985 | 3.3856 | 1.3037862 | 4.3243273 | 2025-02-21 06:20:11 | 1.3535657
15152 | 恒流充电 | 03:15:45 | 21:01:10 | 0.3997854 | 3.3857 | 1.3043414 | 4.3262072 | 2025-02-21 06:20:16 | 1.3535385
15153 | 恒流充电 | 03:15:50 | 21:01:15 | 0.3997774 | 3.3857 | 1.3048967 | 4.3280871 | 2025-02-21 06:20:21 | 1.3535247
15154 | 恒流充电 | 03:15:55 | 21:01:20 | 0.3997766 | 3.3857 | 1.3054519 | 4.329967 | 2025-02-21 06:20:26 | 1.3535129
15155 | 恒流充电 | 03:16:00 | 21:01:25 | 0.3997985 | 3.3858 | 1.3060072 | 4.331847 | 2025-02-21 06:20:31 | 1.3536196
15156 | 恒流充电 | 03:16:05 | 21:01:30 | 0.399797 | 3.3855 | 1.3065625 | 4.3337269 | 2025-02-21 06:20:36 | 1.3535203
15157 | 恒流充电 | 03:16:10 | 21:01:35 | 0.3997934 | 3.3857 | 1.3071177 | 4.3356071 | 2025-02-21 06:20:41 | 1.3535981
15158 | 恒流充电 | 03:16:15 | 21:01:40 | 0.3997592 | 3.3858 | 1.3076729 | 4.3374869 | 2025-02-21 06:20:46 | 1.353509
15159 | 恒流充电 | 03:16:20 | 21:01:45 | 0.3997759 | 3.3857 | 1.3082282 | 4.3393668 | 2025-02-21 06:20:51 | 1.353515
15160 | 恒流充电 | 03:16:25 | 21:01:50 | 0.3998253 | 3.3856 | 1.3087835 | 4.3412469 | 2025-02-21 06:20:56 | 1.353648
15161 | 恒流充电 | 03:16:30 | 21:01:55 | 0.3997926 | 3.3858 | 1.3093387 | 4.3431269 | 2025-02-21 06:21:01 | 1.3536042
15162 | 恒流充电 | 03:16:35 | 21:02:00 | 0.3998093 | 3.3859 | 1.309894 | 4.345007 | 2025-02-21 06:21:06 | 1.3537146
15163 | 恒流充电 | 03:16:40 | 21:02:05 | 0.3997904 | 3.3858 | 1.3104493 | 4.3468871 | 2025-02-21 06:21:11 | 1.3536151
15164 | 恒流充电 | 03:16:45 | 21:02:10 | 0.3997883 | 3.3859 | 1.3110046 | 4.3487671 | 2025-02-21 06:21:16 | 1.3536435
15165 | 恒流充电 | 03:16:50 | 21:02:15 | 0.3998151 | 3.3859 | 1.3115599 | 4.3506473 | 2025-02-21 06:21:21 | 1.3537478
15166 | 恒流充电 | 03:16:55 | 21:02:20 | 0.3998246 | 3.3858 | 1.3121152 | 4.3525275 | 2025-02-21 06:21:26 | 1.3537075
15167 | 恒流充电 | 03:17:00 | 21:02:25 | 0.399797 | 3.3858 | 1.3126704 | 4.3544075 | 2025-02-21 06:21:31 | 1.3536208
15168 | 恒流充电 | 03:17:05 | 21:02:30 | 0.3997904 | 3.3857 | 1.3132257 | 4.3562875 | 2025-02-21 06:21:36 | 1.3535739
15169 | 恒流充电 | 03:17:10 | 21:02:35 | 0.3997919 | 3.3858 | 1.313781 | 4.3581675 | 2025-02-21 06:21:41 | 1.3536236
15170 | 恒流充电 | 03:17:15 | 21:02:40 | 0.3998006 | 3.386 | 1.3143363 | 4.3600478 | 2025-02-21 06:21:46 | 1.3537202
15171 | 恒流充电 | 03:17:20 | 21:02:45 | 0.3997861 | 3.3858 | 1.3148916 | 4.3619278 | 2025-02-21 06:21:51 | 1.353578
15172 | 恒流充电 | 03:17:25 | 21:02:50 | 0.3997687 | 3.3862 | 1.3154468 | 4.3638079 | 2025-02-21 06:21:56 | 1.3536824
15173 | 恒流充电 | 03:17:30 | 21:02:55 | 0.3998181 | 3.3861 | 1.3160021 | 4.3656882 | 2025-02-21 06:22:01 | 1.3538357
15174 | 恒流充电 | 03:17:35 | 21:03:00 | 0.3998246 | 3.386 | 1.3165574 | 4.3675685 | 2025-02-21 06:22:06 | 1.3538096
15175 | 恒流充电 | 03:17:40 | 21:03:05 | 0.3997897 | 3.386 | 1.3171127 | 4.3694486 | 2025-02-21 06:22:11 | 1.3536811
15176 | 恒流充电 | 03:17:45 | 21:03:10 | 0.3997955 | 3.3859 | 1.3176679 | 4.3713287 | 2025-02-21 06:22:16 | 1.3536522
15177 | 恒流充电 | 03:17:50 | 21:03:15 | 0.3997679 | 3.386 | 1.3182232 | 4.3732087 | 2025-02-21 06:22:21 | 1.3536185
15178 | 恒流充电 | 03:17:55 | 21:03:20 | 0.3997759 | 3.3858 | 1.3187784 | 4.3750887 | 2025-02-21 06:22:26 | 1.3535659
15179 | 恒流充电 | 03:18:00 | 21:03:25 | 0.3997912 | 3.386 | 1.3193337 | 4.3769688 | 2025-02-21 06:22:31 | 1.353673
15180 | 恒流充电 | 03:18:05 | 21:03:30 | 0.3998202 | 3.3859 | 1.319889 | 4.378849 | 2025-02-21 06:22:36 | 1.353769
15181 | 恒流充电 | 03:18:10 | 21:03:35 | 0.3998079 | 3.3861 | 1.3204443 | 4.3807293 | 2025-02-21 06:22:41 | 1.3537859
15182 | 恒流充电 | 03:18:15 | 21:03:40 | 0.3997904 | 3.3861 | 1.3209995 | 4.3826095 | 2025-02-21 06:22:46 | 1.3537467
15183 | 恒流充电 | 03:18:20 | 21:03:45 | 0.3998304 | 3.3861 | 1.3215549 | 4.38449 | 2025-02-21 06:22:51 | 1.3538547
15184 | 恒流充电 | 03:18:25 | 21:03:50 | 0.3998144 | 3.386 | 1.3221102 | 4.3863703 | 2025-02-21 06:22:56 | 1.3537912
15185 | 恒流充电 | 03:18:30 | 21:03:55 | 0.3997839 | 3.3862 | 1.3226655 | 4.3882505 | 2025-02-21 06:23:01 | 1.353751
15186 | 恒流充电 | 03:18:35 | 21:04:00 | 0.3998159 | 3.386 | 1.3232208 | 4.3901307 | 2025-02-21 06:23:06 | 1.3537848
15187 | 恒流充电 | 03:18:40 | 21:04:05 | 0.3998006 | 3.3862 | 1.323776 | 4.392011 | 2025-02-21 06:23:11 | 1.3537916
15188 | 恒流充电 | 03:18:45 | 21:04:10 | 0.3998101 | 3.3865 | 1.3243313 | 4.3938915 | 2025-02-21 06:23:16 | 1.3539473
15189 | 恒流充电 | 03:18:50 | 21:04:15 | 0.3997846 | 3.3863 | 1.3248866 | 4.3957718 | 2025-02-21 06:23:21 | 1.3537849
15190 | 恒流充电 | 03:18:55 | 21:04:20 | 0.3997745 | 3.3861 | 1.3254418 | 4.3976518 | 2025-02-21 06:23:26 | 1.3536656
15191 | 恒流充电 | 03:19:00 | 21:04:25 | 0.3997934 | 3.3861 | 1.3259971 | 4.399532 | 2025-02-21 06:23:31 | 1.3537278
15192 | 恒流充电 | 03:19:05 | 21:04:30 | 0.3997955 | 3.3862 | 1.3265524 | 4.4014123 | 2025-02-21 06:23:36 | 1.3537838
15193 | 恒流充电 | 03:19:10 | 21:04:35 | 0.3997621 | 3.3862 | 1.3271076 | 4.4032924 | 2025-02-21 06:23:41 | 1.3536605
15194 | 恒流充电 | 03:19:15 | 21:04:40 | 0.3998137 | 3.3863 | 1.3276629 | 4.4051728 | 2025-02-21 06:23:46 | 1.3538848
15195 | 恒流充电 | 03:19:20 | 21:04:45 | 0.3998123 | 3.3862 | 1.3282182 | 4.4070531 | 2025-02-21 06:23:51 | 1.353856
15196 | 恒流充电 | 03:19:25 | 21:04:50 | 0.3997839 | 3.3862 | 1.3287736 | 4.4089332 | 2025-02-21 06:23:56 | 1.3537334
15197 | 恒流充电 | 03:19:30 | 21:04:55 | 0.3998093 | 3.3863 | 1.3293289 | 4.4108135 | 2025-02-21 06:24:01 | 1.353869
15198 | 恒流充电 | 03:19:35 | 21:05:00 | 0.399781 | 3.3864 | 1.3298842 | 4.4126938 | 2025-02-21 06:24:06 | 1.35382
15199 | 恒流充电 | 03:19:40 | 21:05:05 | 0.3997904 | 3.3863 | 1.3304394 | 4.4145741 | 2025-02-21 06:24:11 | 1.3538041
15200 | 恒流充电 | 03:19:45 | 21:05:10 | 0.3998159 | 3.3862 | 1.3309947 | 4.4164545 | 2025-02-21 06:24:16 | 1.3538521
15201 | 恒流充电 | 03:19:50 | 21:05:15 | 0.399821 | 3.3862 | 1.33155 | 4.4183349 | 2025-02-21 06:24:21 | 1.3538741
15202 | 恒流充电 | 03:19:55 | 21:05:20 | 0.3998064 | 3.3862 | 1.3321053 | 4.4202152 | 2025-02-21 06:24:26 | 1.3538333
15203 | 恒流充电 | 03:20:00 | 21:05:25 | 0.3997715 | 3.3863 | 1.3326606 | 4.4220954 | 2025-02-21 06:24:31 | 1.3537483
15204 | 恒流充电 | 03:20:05 | 21:05:30 | 0.3997955 | 3.3864 | 1.3332158 | 4.4239758 | 2025-02-21 06:24:36 | 1.353872
15205 | 恒流充电 | 03:20:10 | 21:05:35 | 0.3998188 | 3.3863 | 1.3337711 | 4.4258562 | 2025-02-21 06:24:41 | 1.3539141
15206 | 恒流充电 | 03:20:15 | 21:05:40 | 0.3998021 | 3.3862 | 1.3343264 | 4.4277365 | 2025-02-21 06:24:46 | 1.3538197
15207 | 恒流充电 | 03:20:20 | 21:05:45 | 0.3997745 | 3.3865 | 1.3348817 | 4.4296168 | 2025-02-21 06:24:51 | 1.3538277
15208 | 恒流充电 | 03:20:25 | 21:05:50 | 0.3998101 | 3.3863 | 1.3354369 | 4.4314972 | 2025-02-21 06:24:56 | 1.3538945
15209 | 恒流充电 | 03:20:30 | 21:05:55 | 0.399781 | 3.3864 | 1.3359922 | 4.4333777 | 2025-02-21 06:25:01 | 1.3538198
15210 | 恒流充电 | 03:20:35 | 21:06:00 | 0.3997708 | 3.3862 | 1.3365475 | 4.4352579 | 2025-02-21 06:25:06 | 1.353698
15211 | 恒流充电 | 03:20:40 | 21:06:05 | 0.3997934 | 3.3863 | 1.3371027 | 4.4371382 | 2025-02-21 06:25:11 | 1.3538193
15212 | 恒流充电 | 03:20:45 | 21:06:10 | 0.3998013 | 3.3863 | 1.337658 | 4.4390186 | 2025-02-21 06:25:16 | 1.353865
15213 | 恒流充电 | 03:20:50 | 21:06:15 | 0.3997977 | 3.3866 | 1.3382133 | 4.4408991 | 2025-02-21 06:25:21 | 1.3539665
15214 | 恒流充电 | 03:20:55 | 21:06:20 | 0.3998231 | 3.3865 | 1.3387686 | 4.4427796 | 2025-02-21 06:25:26 | 1.3540107
15215 | 恒流充电 | 03:21:00 | 21:06:25 | 0.3998202 | 3.3865 | 1.3393239 | 4.4446602 | 2025-02-21 06:25:31 | 1.3539893
15216 | 恒流充电 | 03:21:05 | 21:06:30 | 0.3997839 | 3.3863 | 1.3398791 | 4.4465405 | 2025-02-21 06:25:36 | 1.3538057
15217 | 恒流充电 | 03:21:10 | 21:06:35 | 0.3998188 | 3.3866 | 1.3404345 | 4.4484211 | 2025-02-21 06:25:41 | 1.3540383
15218 | 恒流充电 | 03:21:15 | 21:06:40 | 0.3997992 | 3.3868 | 1.3409897 | 4.4503017 | 2025-02-21 06:25:46 | 1.3540443
15219 | 恒流充电 | 03:21:20 | 21:06:45 | 0.3998086 | 3.3867 | 1.341545 | 4.4521823 | 2025-02-21 06:25:51 | 1.354049
15220 | 恒流充电 | 03:21:25 | 21:06:50 | 0.3997708 | 3.3865 | 1.3421003 | 4.4540626 | 2025-02-21 06:25:56 | 1.353827
15221 | 恒流充电 | 03:21:30 | 21:06:55 | 0.3998311 | 3.3866 | 1.3426556 | 4.4559433 | 2025-02-21 06:26:01 | 1.3540836
15222 | 恒流充电 | 03:21:35 | 21:07:00 | 0.3998072 | 3.3865 | 1.3432109 | 4.4578242 | 2025-02-21 06:26:06 | 1.35395
15223 | 恒流充电 | 03:21:40 | 21:07:05 | 0.3998151 | 3.3866 | 1.3437662 | 4.4597048 | 2025-02-21 06:26:11 | 1.3540184
15224 | 恒流充电 | 03:21:45 | 21:07:10 | 0.3997904 | 3.3867 | 1.3443215 | 4.4615853 | 2025-02-21 06:26:16 | 1.3539593
15225 | 恒流充电 | 03:21:50 | 21:07:15 | 0.3997919 | 3.3866 | 1.3448768 | 4.4634658 | 2025-02-21 06:26:21 | 1.3539412
15226 | 恒流充电 | 03:21:55 | 21:07:20 | 0.3997846 | 3.3867 | 1.345432 | 4.4653462 | 2025-02-21 06:26:26 | 1.3539328
15227 | 恒流充电 | 03:22:00 | 21:07:25 | 0.3997999 | 3.3866 | 1.3459873 | 4.4672268 | 2025-02-21 06:26:31 | 1.353977
15228 | 恒流充电 | 03:22:05 | 21:07:30 | 0.3998188 | 3.3867 | 1.3465426 | 4.4691074 | 2025-02-21 06:26:36 | 1.3540746
15229 | 恒流充电 | 03:22:10 | 21:07:35 | 0.3998319 | 3.3868 | 1.3470979 | 4.4709882 | 2025-02-21 06:26:41 | 1.3541477
15230 | 恒流充电 | 03:22:15 | 21:07:40 | 0.3997723 | 3.3866 | 1.3476532 | 4.4728685 | 2025-02-21 06:26:46 | 1.3538497
15231 | 恒流充电 | 03:22:20 | 21:07:45 | 0.3998093 | 3.3867 | 1.3482085 | 4.4747492 | 2025-02-21 06:26:51 | 1.3540424
15232 | 恒流充电 | 03:22:25 | 21:07:50 | 0.3997999 | 3.3867 | 1.3487637 | 4.4766297 | 2025-02-21 06:26:56 | 1.3540114
15233 | 恒流充电 | 03:22:30 | 21:07:55 | 0.3998064 | 3.3867 | 1.349319 | 4.4785103 | 2025-02-21 06:27:01 | 1.3540336
15234 | 恒流充电 | 03:22:35 | 21:08:00 | 0.3998173 | 3.3868 | 1.3498743 | 4.480391 | 2025-02-21 06:27:06 | 1.3540922
15235 | 恒流充电 | 03:22:40 | 21:08:05 | 0.3998137 | 3.3868 | 1.3504295 | 4.4822712 | 2025-02-21 06:27:11 | 1.3540892
15236 | 恒流充电 | 03:22:45 | 21:08:10 | 0.3997875 | 3.3869 | 1.3509848 | 4.4841518 | 2025-02-21 06:27:16 | 1.3540397
15237 | 恒流充电 | 03:22:50 | 21:08:15 | 0.3998079 | 3.3868 | 1.3515401 | 4.4860325 | 2025-02-21 06:27:21 | 1.354073
15238 | 恒流充电 | 03:22:55 | 21:08:20 | 0.3998101 | 3.3868 | 1.3520954 | 4.4879131 | 2025-02-21 06:27:26 | 1.3540909
15239 | 恒流充电 | 03:23:00 | 21:08:25 | 0.3998144 | 3.387 | 1.3526507 | 4.489794 | 2025-02-21 06:27:31 | 1.354188
15240 | 恒流充电 | 03:23:05 | 21:08:30 | 0.399826 | 3.3869 | 1.353206 | 4.4916748 | 2025-02-21 06:27:36 | 1.3541785
15241 | 恒流充电 | 03:23:10 | 21:08:35 | 0.399813 | 3.3866 | 1.3537613 | 4.4935554 | 2025-02-21 06:27:41 | 1.3540222
15242 | 恒流充电 | 03:23:15 | 21:08:40 | 0.3998151 | 3.3869 | 1.3543166 | 4.4954361 | 2025-02-21 06:27:46 | 1.3541277
15243 | 恒流充电 | 03:23:20 | 21:08:45 | 0.3997934 | 3.3869 | 1.3548719 | 4.4973167 | 2025-02-21 06:27:51 | 1.3540544
15244 | 恒流充电 | 03:23:25 | 21:08:50 | 0.3998108 | 3.387 | 1.3554271 | 4.4991975 | 2025-02-21 06:27:56 | 1.3541616
15245 | 恒流充电 | 03:23:30 | 21:08:55 | 0.3997962 | 3.3869 | 1.3559824 | 4.5010781 | 2025-02-21 06:28:01 | 1.3540702
15246 | 恒流充电 | 03:23:35 | 21:09:00 | 0.3997883 | 3.387 | 1.3565377 | 4.5029588 | 2025-02-21 06:28:06 | 1.3540819
15247 | 恒流充电 | 03:23:40 | 21:09:05 | 0.3998035 | 3.3869 | 1.357093 | 4.5048395 | 2025-02-21 06:28:11 | 1.354089
15248 | 恒流充电 | 03:23:45 | 21:09:10 | 0.3998013 | 3.3868 | 1.3576481 | 4.5067196 | 2025-02-21 06:28:16 | 1.3540417
15249 | 恒流充电 | 03:23:50 | 21:09:15 | 0.3997846 | 3.387 | 1.3582034 | 4.5086003 | 2025-02-21 06:28:21 | 1.3540771
15250 | 恒流充电 | 03:23:55 | 21:09:20 | 0.399797 | 3.3871 | 1.3587587 | 4.510481 | 2025-02-21 06:28:26 | 1.3541511
15251 | 恒流充电 | 03:24:00 | 21:09:25 | 0.3998006 | 3.387 | 1.3593139 | 4.5123617 | 2025-02-21 06:28:31 | 1.354109
15252 | 恒流充电 | 03:24:05 | 21:09:30 | 0.3998144 | 3.387 | 1.3598692 | 4.5142425 | 2025-02-21 06:28:36 | 1.3541786
15253 | 恒流充电 | 03:24:10 | 21:09:35 | 0.3998123 | 3.3871 | 1.3604245 | 4.5161234 | 2025-02-21 06:28:41 | 1.3541939
15254 | 恒流充电 | 03:24:15 | 21:09:40 | 0.3997687 | 3.387 | 1.3609798 | 4.5180039 | 2025-02-21 06:28:46 | 1.3540254
15255 | 恒流充电 | 03:24:20 | 21:09:45 | 0.3998123 | 3.387 | 1.3615351 | 4.5198847 | 2025-02-21 06:28:51 | 1.3541459
15256 | 恒流充电 | 03:24:25 | 21:09:50 | 0.3998021 | 3.387 | 1.3620903 | 4.5217654 | 2025-02-21 06:28:56 | 1.3541112
15257 | 恒流充电 | 03:24:30 | 21:09:55 | 0.399826 | 3.3871 | 1.3626457 | 4.5236463 | 2025-02-21 06:29:01 | 1.3542406
15258 | 恒流充电 | 03:24:35 | 21:10:00 | 0.3997846 | 3.3872 | 1.3632009 | 4.5255271 | 2025-02-21 06:29:06 | 1.3541613
15259 | 恒流充电 | 03:24:40 | 21:10:05 | 0.3997425 | 3.3871 | 1.3637561 | 4.5274076 | 2025-02-21 06:29:11 | 1.353969
15260 | 恒流充电 | 03:24:45 | 21:10:10 | 0.3997854 | 3.3872 | 1.3643114 | 4.5292884 | 2025-02-21 06:29:16 | 1.3541578
15261 | 恒流充电 | 03:24:50 | 21:10:15 | 0.3997875 | 3.3872 | 1.3648666 | 4.5311689 | 2025-02-21 06:29:21 | 1.3541598
15262 | 恒流充电 | 03:24:55 | 21:10:20 | 0.3997861 | 3.3871 | 1.3654219 | 4.5330497 | 2025-02-21 06:29:26 | 1.3541293
15263 | 恒流充电 | 03:25:00 | 21:10:25 | 0.3997941 | 3.387 | 1.3659771 | 4.5349304 | 2025-02-21 06:29:31 | 1.3541002
15264 | 恒流充电 | 03:25:05 | 21:10:30 | 0.3997745 | 3.3872 | 1.3665324 | 4.5368111 | 2025-02-21 06:29:36 | 1.3541213
15265 | 恒流充电 | 03:25:10 | 21:10:35 | 0.3997694 | 3.3872 | 1.3670876 | 4.5386918 | 2025-02-21 06:29:41 | 1.3540816
15266 | 恒流充电 | 03:25:15 | 21:10:40 | 0.3997687 | 3.3872 | 1.3676429 | 4.5405725 | 2025-02-21 06:29:46 | 1.354114
15267 | 恒流充电 | 03:25:20 | 21:10:45 | 0.3997824 | 3.3874 | 1.3681981 | 4.5424533 | 2025-02-21 06:29:51 | 1.3542207
15268 | 恒流充电 | 03:25:25 | 21:10:50 | 0.3997875 | 3.3874 | 1.3687534 | 4.5443342 | 2025-02-21 06:29:56 | 1.3542369
15269 | 恒流充电 | 03:25:30 | 21:10:55 | 0.3998043 | 3.3872 | 1.3693087 | 4.5462151 | 2025-02-21 06:30:01 | 1.3542288
15270 | 恒流充电 | 03:25:35 | 21:11:00 | 0.3998064 | 3.3873 | 1.3698639 | 4.548096 | 2025-02-21 06:30:06 | 1.3542606
15271 | 恒流充电 | 03:25:40 | 21:11:05 | 0.3998057 | 3.3873 | 1.3704192 | 4.5499769 | 2025-02-21 06:30:11 | 1.354269
15272 | 恒流充电 | 03:25:45 | 21:11:10 | 0.3997926 | 3.3872 | 1.3709745 | 4.5518578 | 2025-02-21 06:30:16 | 1.3541973
15273 | 恒流充电 | 03:25:50 | 21:11:15 | 0.3997999 | 3.3876 | 1.3715298 | 4.5537388 | 2025-02-21 06:30:21 | 1.3543655
15274 | 恒流充电 | 03:25:55 | 21:11:20 | 0.3997868 | 3.3874 | 1.3720851 | 4.5556202 | 2025-02-21 06:30:26 | 1.3542435
15275 | 恒流充电 | 03:26:00 | 21:11:25 | 0.3997788 | 3.3875 | 1.3726403 | 4.5575011 | 2025-02-21 06:30:31 | 1.3542612
15276 | 恒流充电 | 03:26:05 | 21:11:30 | 0.3997941 | 3.3875 | 1.3731956 | 4.5593821 | 2025-02-21 06:30:36 | 1.3542921
15277 | 恒流充电 | 03:26:10 | 21:11:35 | 0.3997643 | 3.3874 | 1.3737508 | 4.5612628 | 2025-02-21 06:30:41 | 1.3541555
15278 | 恒流充电 | 03:26:15 | 21:11:40 | 0.3997919 | 3.3873 | 1.3743061 | 4.5631437 | 2025-02-21 06:30:46 | 1.3542158
15279 | 恒流充电 | 03:26:20 | 21:11:45 | 0.3997868 | 3.3876 | 1.3748614 | 4.5650247 | 2025-02-21 06:30:51 | 1.3543176
15280 | 恒流充电 | 03:26:25 | 21:11:50 | 0.3998297 | 3.3875 | 1.3754167 | 4.5669059 | 2025-02-21 06:30:56 | 1.3544403
15281 | 恒流充电 | 03:26:30 | 21:11:55 | 0.3997999 | 3.3874 | 1.375972 | 4.5687868 | 2025-02-21 06:31:01 | 1.3542655
15282 | 恒流充电 | 03:26:35 | 21:12:00 | 0.3998253 | 3.3875 | 1.3765273 | 4.5706679 | 2025-02-21 06:31:06 | 1.3543898
15283 | 恒流充电 | 03:26:40 | 21:12:05 | 0.3997628 | 3.3874 | 1.3770825 | 4.5725487 | 2025-02-21 06:31:11 | 1.3541563
15284 | 恒流充电 | 03:26:45 | 21:12:10 | 0.3997985 | 3.3874 | 1.3776378 | 4.5744296 | 2025-02-21 06:31:16 | 1.3542934
15285 | 恒流充电 | 03:26:50 | 21:12:15 | 0.3997715 | 3.3876 | 1.378193 | 4.5763105 | 2025-02-21 06:31:21 | 1.3542473
15286 | 恒流充电 | 03:26:55 | 21:12:20 | 0.3997941 | 3.3875 | 1.3787483 | 4.5781915 | 2025-02-21 06:31:26 | 1.3542979
15287 | 恒流充电 | 03:27:00 | 21:12:25 | 0.3997846 | 3.3877 | 1.3793037 | 4.5800729 | 2025-02-21 06:31:31 | 1.3543611
15288 | 恒流充电 | 03:27:05 | 21:12:30 | 0.3997679 | 3.3875 | 1.3798589 | 4.5819537 | 2025-02-21 06:31:36 | 1.3542154
15289 | 恒流充电 | 03:27:10 | 21:12:35 | 0.3998166 | 3.3876 | 1.3804142 | 4.5838349 | 2025-02-21 06:31:41 | 1.3544345
15290 | 恒流充电 | 03:27:15 | 21:12:40 | 0.3997766 | 3.3876 | 1.3809695 | 4.5857158 | 2025-02-21 06:31:46 | 1.3542768
15291 | 恒流充电 | 03:27:20 | 21:12:45 | 0.3997904 | 3.3876 | 1.3815247 | 4.5875968 | 2025-02-21 06:31:51 | 1.3543178
15292 | 恒流充电 | 03:27:25 | 21:12:50 | 0.3997948 | 3.3878 | 1.38208 | 4.589478 | 2025-02-21 06:31:56 | 1.3544222
15293 | 恒流充电 | 03:27:30 | 21:12:55 | 0.3998115 | 3.3877 | 1.3826353 | 4.5913591 | 2025-02-21 06:32:01 | 1.3544306
15294 | 恒流充电 | 03:27:35 | 21:13:00 | 0.3998123 | 3.3876 | 1.3831906 | 4.5932402 | 2025-02-21 06:32:06 | 1.3543857
15295 | 恒流充电 | 03:27:40 | 21:13:05 | 0.3997919 | 3.3876 | 1.3837459 | 4.5951212 | 2025-02-21 06:32:11 | 1.3543384
15296 | 恒流充电 | 03:27:45 | 21:13:10 | 0.3997999 | 3.3877 | 1.3843011 | 4.5970023 | 2025-02-21 06:32:16 | 1.3543851
15297 | 恒流充电 | 03:27:50 | 21:13:15 | 0.3998013 | 3.3878 | 1.3848564 | 4.5988835 | 2025-02-21 06:32:21 | 1.3544281
15298 | 恒流充电 | 03:27:55 | 21:13:20 | 0.3998101 | 3.3877 | 1.3854117 | 4.6007647 | 2025-02-21 06:32:26 | 1.3544563
15299 | 恒流充电 | 03:28:00 | 21:13:25 | 0.3997715 | 3.3877 | 1.385967 | 4.6026457 | 2025-02-21 06:32:31 | 1.3543237
15300 | 恒流充电 | 03:28:05 | 21:13:30 | 0.3997955 | 3.3878 | 1.3865222 | 4.604527 | 2025-02-21 06:32:36 | 1.3544133
15301 | 恒流充电 | 03:28:10 | 21:13:35 | 0.3998006 | 3.3879 | 1.3870775 | 4.6064082 | 2025-02-21 06:32:41 | 1.3544864
15302 | 恒流充电 | 03:28:15 | 21:13:40 | 0.3998304 | 3.3877 | 1.3876328 | 4.6082895 | 2025-02-21 06:32:46 | 1.354489
15303 | 恒流充电 | 03:28:20 | 21:13:45 | 0.3997708 | 3.3878 | 1.388188 | 4.6101705 | 2025-02-21 06:32:51 | 1.3543588
15304 | 恒流充电 | 03:28:25 | 21:13:50 | 0.3997919 | 3.3877 | 1.3887433 | 4.6120516 | 2025-02-21 06:32:56 | 1.3543947
15305 | 恒流充电 | 03:28:30 | 21:13:55 | 0.3998144 | 3.388 | 1.3892986 | 4.6139329 | 2025-02-21 06:33:01 | 1.3545536
15306 | 恒流充电 | 03:28:35 | 21:14:00 | 0.3997628 | 3.3879 | 1.3898538 | 4.615814 | 2025-02-21 06:33:06 | 1.354356
15307 | 恒流充电 | 03:28:40 | 21:14:05 | 0.3997803 | 3.3878 | 1.3904091 | 4.6176951 | 2025-02-21 06:33:11 | 1.3543836
15308 | 恒流充电 | 03:28:45 | 21:14:10 | 0.3997759 | 3.3879 | 1.3909643 | 4.6195762 | 2025-02-21 06:33:16 | 1.354394
15309 | 恒流充电 | 03:28:50 | 21:14:15 | 0.399773 | 3.3879 | 1.3915195 | 4.6214573 | 2025-02-21 06:33:21 | 1.354404
15310 | 恒流充电 | 03:28:55 | 21:14:20 | 0.3997803 | 3.3878 | 1.3920748 | 4.6233384 | 2025-02-21 06:33:26 | 1.3543827
15311 | 恒流充电 | 03:29:00 | 21:14:25 | 0.3998093 | 3.3878 | 1.3926301 | 4.6252196 | 2025-02-21 06:33:31 | 1.3544905
15312 | 恒流充电 | 03:29:05 | 21:14:30 | 0.399773 | 3.3879 | 1.3931853 | 4.6271007 | 2025-02-21 06:33:36 | 1.3543899
15313 | 恒流充电 | 03:29:10 | 21:14:35 | 0.3997745 | 3.3879 | 1.3937407 | 4.6289821 | 2025-02-21 06:33:41 | 1.35439
15314 | 恒流充电 | 03:29:15 | 21:14:40 | 0.3997919 | 3.3878 | 1.3942959 | 4.6308632 | 2025-02-21 06:33:46 | 1.3544283
15315 | 恒流充电 | 03:29:20 | 21:14:45 | 0.3998093 | 3.388 | 1.3948512 | 4.6327445 | 2025-02-21 06:33:51 | 1.3545365
15316 | 恒流充电 | 03:29:25 | 21:14:50 | 0.3997679 | 3.388 | 1.3954064 | 4.6346257 | 2025-02-21 06:33:56 | 1.3544178
15317 | 恒流充电 | 03:29:30 | 21:14:55 | 0.3998057 | 3.388 | 1.3959617 | 4.6365069 | 2025-02-21 06:34:01 | 1.3545287
15318 | 恒流充电 | 03:29:35 | 21:15:00 | 0.3997926 | 3.3882 | 1.396517 | 4.6383883 | 2025-02-21 06:34:06 | 1.354566
15319 | 恒流充电 | 03:29:40 | 21:15:05 | 0.3997766 | 3.3879 | 1.3970722 | 4.6402694 | 2025-02-21 06:34:11 | 1.3544122
15320 | 恒流充电 | 03:29:45 | 21:15:10 | 0.3997897 | 3.388 | 1.3976275 | 4.6421507 | 2025-02-21 06:34:16 | 1.3544969
15321 | 恒流充电 | 03:29:50 | 21:15:15 | 0.3997962 | 3.3881 | 1.3981828 | 4.644032 | 2025-02-21 06:34:21 | 1.3545519
15322 | 恒流充电 | 03:29:55 | 21:15:20 | 0.3997803 | 3.3881 | 1.398738 | 4.6459132 | 2025-02-21 06:34:26 | 1.3544973
15323 | 恒流充电 | 03:30:00 | 21:15:25 | 0.3998035 | 3.3882 | 1.3992933 | 4.6477947 | 2025-02-21 06:34:31 | 1.3546308
15324 | 恒流充电 | 03:30:05 | 21:15:30 | 0.3998188 | 3.3879 | 1.3998486 | 4.649676 | 2025-02-21 06:34:36 | 1.3545631
15325 | 恒流充电 | 03:30:10 | 21:15:35 | 0.399781 | 3.388 | 1.4004039 | 4.6515572 | 2025-02-21 06:34:41 | 1.3544676
15326 | 恒流充电 | 03:30:15 | 21:15:40 | 0.3998028 | 3.3882 | 1.400959 | 4.6534381 | 2025-02-21 06:34:46 | 1.3546018
15327 | 恒流充电 | 03:30:20 | 21:15:45 | 0.3997897 | 3.3882 | 1.4015143 | 4.6553194 | 2025-02-21 06:34:51 | 1.3545708
15328 | 恒流充电 | 03:30:25 | 21:15:50 | 0.3997701 | 3.3882 | 1.4020695 | 4.6572007 | 2025-02-21 06:34:56 | 1.354508
15329 | 恒流充电 | 03:30:30 | 21:15:55 | 0.3997941 | 3.3881 | 1.4026248 | 4.659082 | 2025-02-21 06:35:01 | 1.3545422
15330 | 恒流充电 | 03:30:35 | 21:16:00 | 0.3998457 | 3.3882 | 1.4031801 | 4.6609636 | 2025-02-21 06:35:06 | 1.354747
15331 | 恒流充电 | 03:30:40 | 21:16:05 | 0.3997563 | 3.3883 | 1.4037353 | 4.6628448 | 2025-02-21 06:35:11 | 1.3544954
15332 | 恒流充电 | 03:30:45 | 21:16:10 | 0.3998151 | 3.3883 | 1.4042906 | 4.6647263 | 2025-02-21 06:35:16 | 1.3546826
15333 | 恒流充电 | 03:30:50 | 21:16:15 | 0.3997904 | 3.3882 | 1.4048459 | 4.6666077 | 2025-02-21 06:35:21 | 1.3545659
15334 | 恒流充电 | 03:30:55 | 21:16:20 | 0.3997948 | 3.3882 | 1.4054012 | 4.6684891 | 2025-02-21 06:35:26 | 1.3545827
15335 | 恒流充电 | 03:31:00 | 21:16:25 | 0.3997708 | 3.3882 | 1.4059564 | 4.6703703 | 2025-02-21 06:35:31 | 1.3545077
15336 | 恒流充电 | 03:31:05 | 21:16:30 | 0.3997941 | 3.3882 | 1.4065117 | 4.6722517 | 2025-02-21 06:35:36 | 1.3545649
15337 | 恒流充电 | 03:31:10 | 21:16:35 | 0.3997919 | 3.3883 | 1.4070669 | 4.6741331 | 2025-02-21 06:35:41 | 1.3546128
15338 | 恒流充电 | 03:31:15 | 21:16:40 | 0.3997912 | 3.3882 | 1.4076222 | 4.6760144 | 2025-02-21 06:35:46 | 1.3545711
15339 | 恒流充电 | 03:31:20 | 21:16:45 | 0.3997926 | 3.3884 | 1.4081775 | 4.6778955 | 2025-02-21 06:35:51 | 1.3546627
15340 | 恒流充电 | 03:31:25 | 21:16:50 | 0.3997883 | 3.3883 | 1.4087328 | 4.6797769 | 2025-02-21 06:35:56 | 1.3546016
15341 | 恒流充电 | 03:31:30 | 21:16:55 | 0.3998006 | 3.3885 | 1.409288 | 4.6816585 | 2025-02-21 06:36:01 | 1.3547145
15342 | 恒流充电 | 03:31:35 | 21:17:00 | 0.3997962 | 3.3886 | 1.4098433 | 4.6835401 | 2025-02-21 06:36:06 | 1.3547333
15343 | 恒流充电 | 03:31:40 | 21:17:05 | 0.3997854 | 3.3883 | 1.4103986 | 4.6854215 | 2025-02-21 06:36:11 | 1.3546114
15344 | 恒流充电 | 03:31:45 | 21:17:10 | 0.399821 | 3.3884 | 1.4109539 | 4.6873031 | 2025-02-21 06:36:16 | 1.3547516
15345 | 恒流充电 | 03:31:50 | 21:17:15 | 0.3997999 | 3.3885 | 1.4115091 | 4.6891846 | 2025-02-21 06:36:21 | 1.3547049
15346 | 恒流充电 | 03:31:55 | 21:17:20 | 0.3998064 | 3.3886 | 1.4120644 | 4.6910662 | 2025-02-21 06:36:26 | 1.3547647
15347 | 恒流充电 | 03:32:00 | 21:17:25 | 0.3997926 | 3.3884 | 1.4126197 | 4.6929477 | 2025-02-21 06:36:31 | 1.35466
15348 | 恒流充电 | 03:32:05 | 21:17:30 | 0.3997607 | 3.3886 | 1.4131749 | 4.6948291 | 2025-02-21 06:36:36 | 1.3546142
15349 | 恒流充电 | 03:32:10 | 21:17:35 | 0.3998231 | 3.3884 | 1.4137302 | 4.6967107 | 2025-02-21 06:36:41 | 1.3547762
15350 | 恒流充电 | 03:32:15 | 21:17:40 | 0.3998123 | 3.3885 | 1.4142855 | 4.6985923 | 2025-02-21 06:36:46 | 1.3547497
15351 | 恒流充电 | 03:32:20 | 21:17:45 | 0.3998239 | 3.3885 | 1.4148408 | 4.700474 | 2025-02-21 06:36:51 | 1.3547928
15352 | 恒流充电 | 03:32:25 | 21:17:50 | 0.3998028 | 3.3885 | 1.4153961 | 4.7023554 | 2025-02-21 06:36:56 | 1.3547356
15353 | 恒流充电 | 03:32:30 | 21:17:55 | 0.3998006 | 3.3886 | 1.4159514 | 4.704237 | 2025-02-21 06:37:01 | 1.3547612
15354 | 恒流充电 | 03:32:35 | 21:18:00 | 0.399837 | 3.3887 | 1.4165067 | 4.7061188 | 2025-02-21 06:37:06 | 1.3549153
15355 | 恒流充电 | 03:32:40 | 21:18:05 | 0.3997948 | 3.3886 | 1.417062 | 4.7080004 | 2025-02-21 06:37:11 | 1.3547364
15356 | 恒流充电 | 03:32:45 | 21:18:10 | 0.3997665 | 3.3885 | 1.4176172 | 4.7098818 | 2025-02-21 06:37:16 | 1.3546152
15357 | 恒流充电 | 03:32:50 | 21:18:15 | 0.3997541 | 3.3886 | 1.4181724 | 4.7117632 | 2025-02-21 06:37:21 | 1.354596
15358 | 恒流充电 | 03:32:55 | 21:18:20 | 0.3997999 | 3.3885 | 1.4187277 | 4.7136448 | 2025-02-21 06:37:26 | 1.3547306
15359 | 恒流充电 | 03:33:00 | 21:18:25 | 0.3997665 | 3.3888 | 1.4192829 | 4.7155263 | 2025-02-21 06:37:31 | 1.3547205
15360 | 恒流充电 | 03:33:05 | 21:18:30 | 0.3998021 | 3.3888 | 1.4198382 | 4.7174081 | 2025-02-21 06:37:36 | 1.3548447
15361 | 恒流充电 | 03:33:10 | 21:18:35 | 0.3997643 | 3.3887 | 1.4203934 | 4.7192896 | 2025-02-21 06:37:41 | 1.3546894
15362 | 恒流充电 | 03:33:15 | 21:18:40 | 0.3998013 | 3.3886 | 1.4209487 | 4.7211712 | 2025-02-21 06:37:46 | 1.3547723
15363 | 恒流充电 | 03:33:20 | 21:18:45 | 0.3997723 | 3.3886 | 1.421504 | 4.7230527 | 2025-02-21 06:37:51 | 1.3546853
15364 | 恒流充电 | 03:33:25 | 21:18:50 | 0.3997999 | 3.3887 | 1.4220592 | 4.7249344 | 2025-02-21 06:37:56 | 1.3548013
15365 | 恒流充电 | 03:33:30 | 21:18:55 | 0.3997875 | 3.3887 | 1.4226146 | 4.7268162 | 2025-02-21 06:38:01 | 1.3547713
15366 | 恒流充电 | 03:33:35 | 21:19:00 | 0.3997832 | 3.3887 | 1.4231698 | 4.7286978 | 2025-02-21 06:38:06 | 1.354757
15367 | 恒流充电 | 03:33:40 | 21:19:05 | 0.3997759 | 3.3887 | 1.4237251 | 4.7305794 | 2025-02-21 06:38:11 | 1.3547317
15368 | 恒流充电 | 03:33:45 | 21:19:10 | 0.3998028 | 3.3888 | 1.4242804 | 4.7324611 | 2025-02-21 06:38:16 | 1.3548526
15369 | 恒流充电 | 03:33:50 | 21:19:15 | 0.399821 | 3.3889 | 1.4248357 | 4.734343 | 2025-02-21 06:38:21 | 1.3549409
15370 | 恒流充电 | 03:33:55 | 21:19:20 | 0.3998057 | 3.3889 | 1.4253909 | 4.7362248 | 2025-02-21 06:38:26 | 1.3548977
15371 | 恒流充电 | 03:34:00 | 21:19:25 | 0.3998079 | 3.3888 | 1.4259462 | 4.7381065 | 2025-02-21 06:38:31 | 1.354879
15372 | 恒流充电 | 03:34:05 | 21:19:30 | 0.3997999 | 3.3887 | 1.4265015 | 4.7399882 | 2025-02-21 06:38:36 | 1.3547826
15373 | 恒流充电 | 03:34:10 | 21:19:35 | 0.3998028 | 3.3889 | 1.4270568 | 4.74187 | 2025-02-21 06:38:41 | 1.3549013
15374 | 恒流充电 | 03:34:15 | 21:19:40 | 0.3997926 | 3.3889 | 1.4276121 | 4.7437517 | 2025-02-21 06:38:46 | 1.3548686
15375 | 恒流充电 | 03:34:20 | 21:19:45 | 0.3997839 | 3.3889 | 1.4281673 | 4.7456334 | 2025-02-21 06:38:51 | 1.3548181
15376 | 恒流充电 | 03:34:25 | 21:19:50 | 0.3998181 | 3.3889 | 1.4287226 | 4.7475153 | 2025-02-21 06:38:56 | 1.3549414
15377 | 恒流充电 | 03:34:30 | 21:19:55 | 0.3997701 | 3.3891 | 1.4292779 | 4.7493971 | 2025-02-21 06:39:01 | 1.3548594
15378 | 恒流充电 | 03:34:35 | 21:20:00 | 0.3998028 | 3.389 | 1.4298332 | 4.7512789 | 2025-02-21 06:39:06 | 1.3549136
15379 | 恒流充电 | 03:34:40 | 21:20:05 | 0.3998101 | 3.3888 | 1.4303885 | 4.7531607 | 2025-02-21 06:39:11 | 1.3548879
15380 | 恒流充电 | 03:34:45 | 21:20:10 | 0.3998239 | 3.3889 | 1.4309438 | 4.7550425 | 2025-02-21 06:39:16 | 1.3549508
15381 | 恒流充电 | 03:34:50 | 21:20:15 | 0.3997948 | 3.3888 | 1.431499 | 4.7569242 | 2025-02-21 06:39:21 | 1.3548279
15382 | 恒流充电 | 03:34:55 | 21:20:20 | 0.3997796 | 3.3889 | 1.4320543 | 4.758806 | 2025-02-21 06:39:26 | 1.3548273
15383 | 恒流充电 | 03:35:00 | 21:20:25 | 0.3998137 | 3.389 | 1.4326096 | 4.7606879 | 2025-02-21 06:39:31 | 1.3549702
15384 | 恒流充电 | 03:35:05 | 21:20:30 | 0.3997788 | 3.389 | 1.4331648 | 4.7625696 | 2025-02-21 06:39:36 | 1.3548371
15385 | 恒流充电 | 03:35:10 | 21:20:35 | 0.3997781 | 3.3893 | 1.4337201 | 4.7644515 | 2025-02-21 06:39:41 | 1.35497
15386 | 恒流充电 | 03:35:15 | 21:20:40 | 0.399837 | 3.3889 | 1.4342754 | 4.7663335 | 2025-02-21 06:39:46 | 1.3550274
15387 | 恒流充电 | 03:35:20 | 21:20:45 | 0.3997708 | 3.389 | 1.4348307 | 4.7682152 | 2025-02-21 06:39:51 | 1.3548429
15388 | 恒流充电 | 03:35:25 | 21:20:50 | 0.399797 | 3.3889 | 1.4353859 | 4.770097 | 2025-02-21 06:39:56 | 1.3548747
15389 | 恒流充电 | 03:35:30 | 21:20:55 | 0.3998035 | 3.3891 | 1.4359412 | 4.7719789 | 2025-02-21 06:40:01 | 1.3549836
15390 | 恒流充电 | 03:35:35 | 21:21:00 | 0.3997985 | 3.389 | 1.4364965 | 4.7738607 | 2025-02-21 06:40:06 | 1.354902
15391 | 恒流充电 | 03:35:40 | 21:21:05 | 0.3997832 | 3.3891 | 1.4370518 | 4.7757425 | 2025-02-21 06:40:11 | 1.3549163
15392 | 恒流充电 | 03:35:45 | 21:21:10 | 0.3997941 | 3.3891 | 1.437607 | 4.7776244 | 2025-02-21 06:40:16 | 1.3549249
15393 | 恒流充电 | 03:35:50 | 21:21:15 | 0.3997883 | 3.3891 | 1.4381623 | 4.7795062 | 2025-02-21 06:40:21 | 1.3549292
15394 | 恒流充电 | 03:35:55 | 21:21:20 | 0.3998101 | 3.3891 | 1.4387176 | 4.7813881 | 2025-02-21 06:40:26 | 1.3549777
15395 | 恒流充电 | 03:36:00 | 21:21:25 | 0.3998123 | 3.3892 | 1.4392729 | 4.7832701 | 2025-02-21 06:40:31 | 1.3550318
15396 | 恒流充电 | 03:36:05 | 21:21:30 | 0.3997904 | 3.3892 | 1.4398282 | 4.785152 | 2025-02-21 06:40:36 | 1.3549592
15397 | 恒流充电 | 03:36:10 | 21:21:35 | 0.3997977 | 3.3893 | 1.4403834 | 4.787034 | 2025-02-21 06:40:41 | 1.3550496
15398 | 恒流充电 | 03:36:15 | 21:21:40 | 0.3997992 | 3.3893 | 1.4409387 | 4.788916 | 2025-02-21 06:40:46 | 1.3550382
15399 | 恒流充电 | 03:36:20 | 21:21:45 | 0.3997846 | 3.3892 | 1.441494 | 4.7907979 | 2025-02-21 06:40:51 | 1.3549457
15400 | 恒流充电 | 03:36:25 | 21:21:50 | 0.3997955 | 3.3892 | 1.4420492 | 4.7926798 | 2025-02-21 06:40:56 | 1.3549817
15401 | 恒流充电 | 03:36:30 | 21:21:55 | 0.3997919 | 3.3891 | 1.4426045 | 4.7945617 | 2025-02-21 06:41:01 | 1.3549494
15402 | 恒流充电 | 03:36:35 | 21:22:00 | 0.3997948 | 3.3894 | 1.4431598 | 4.7964437 | 2025-02-21 06:41:06 | 1.3550484
15403 | 恒流充电 | 03:36:40 | 21:22:05 | 0.3997701 | 3.3893 | 1.443715 | 4.7983255 | 2025-02-21 06:41:11 | 1.3549366
15404 | 恒流充电 | 03:36:45 | 21:22:10 | 0.3998217 | 3.3893 | 1.4442703 | 4.8002076 | 2025-02-21 06:41:16 | 1.3551037
15405 | 恒流充电 | 03:36:50 | 21:22:15 | 0.3997745 | 3.3895 | 1.4448255 | 4.8020896 | 2025-02-21 06:41:21 | 1.3550255
15406 | 恒流充电 | 03:36:55 | 21:22:20 | 0.3998057 | 3.3895 | 1.4453808 | 4.8039717 | 2025-02-21 06:41:26 | 1.3551381
15407 | 恒流充电 | 03:37:00 | 21:22:25 | 0.3997846 | 3.3893 | 1.445936 | 4.8058536 | 2025-02-21 06:41:31 | 1.3549781
15408 | 恒流充电 | 03:37:05 | 21:22:30 | 0.3997962 | 3.3894 | 1.4464913 | 4.8077357 | 2025-02-21 06:41:36 | 1.3550703
15409 | 恒流充电 | 03:37:10 | 21:22:35 | 0.3997999 | 3.3894 | 1.4470466 | 4.8096177 | 2025-02-21 06:41:41 | 1.3550787
15410 | 恒流充电 | 03:37:15 | 21:22:40 | 0.3998057 | 3.3893 | 1.4476019 | 4.8114998 | 2025-02-21 06:41:46 | 1.355058
15411 | 恒流充电 | 03:37:20 | 21:22:45 | 0.3997962 | 3.3893 | 1.4481571 | 4.8133818 | 2025-02-21 06:41:51 | 1.3550441
15412 | 恒流充电 | 03:37:25 | 21:22:50 | 0.3998064 | 3.3895 | 1.4487124 | 4.8152639 | 2025-02-21 06:41:56 | 1.3551549
15413 | 恒流充电 | 03:37:30 | 21:22:55 | 0.3997759 | 3.3895 | 1.4492677 | 4.8171459 | 2025-02-21 06:42:01 | 1.3550229
15414 | 恒流充电 | 03:37:35 | 21:23:00 | 0.3998035 | 3.3895 | 1.449823 | 4.819028 | 2025-02-21 06:42:06 | 1.3551246
15415 | 恒流充电 | 03:37:40 | 21:23:05 | 0.3998224 | 3.3894 | 1.4503783 | 4.8209102 | 2025-02-21 06:42:11 | 1.355141
15416 | 恒流充电 | 03:37:45 | 21:23:10 | 0.3998013 | 3.3893 | 1.4509335 | 4.8227922 | 2025-02-21 06:42:16 | 1.3550454
15417 | 恒流充电 | 03:37:50 | 21:23:15 | 0.3997992 | 3.3895 | 1.4514889 | 4.8246741 | 2025-02-21 06:42:21 | 1.3551107
15418 | 恒流充电 | 03:37:55 | 21:23:20 | 0.3997985 | 3.3896 | 1.4520441 | 4.8265563 | 2025-02-21 06:42:26 | 1.3551487
15419 | 恒流充电 | 03:38:00 | 21:23:25 | 0.3998282 | 3.3895 | 1.4525994 | 4.8284385 | 2025-02-21 06:42:31 | 1.355234
15420 | 恒流充电 | 03:38:05 | 21:23:30 | 0.399805 | 3.3895 | 1.4531547 | 4.8303207 | 2025-02-21 06:42:36 | 1.3551555
15421 | 恒流充电 | 03:38:10 | 21:23:35 | 0.3998057 | 3.3895 | 1.45371 | 4.8322028 | 2025-02-21 06:42:41 | 1.3551306
15422 | 恒流充电 | 03:38:15 | 21:23:40 | 0.3997919 | 3.3894 | 1.4542653 | 4.8340849 | 2025-02-21 06:42:46 | 1.3550584
15423 | 恒流充电 | 03:38:20 | 21:23:45 | 0.3998101 | 3.3894 | 1.4548206 | 4.835967 | 2025-02-21 06:42:51 | 1.3551297
15424 | 恒流充电 | 03:38:25 | 21:23:50 | 0.3997846 | 3.3896 | 1.4553758 | 4.8378491 | 2025-02-21 06:42:56 | 1.3551064
15425 | 恒流充电 | 03:38:30 | 21:23:55 | 0.3998101 | 3.3897 | 1.4559311 | 4.8397314 | 2025-02-21 06:43:01 | 1.3552478
15426 | 恒流充电 | 03:38:35 | 21:24:00 | 0.3997824 | 3.3897 | 1.4564864 | 4.8416135 | 2025-02-21 06:43:06 | 1.3551414
15427 | 恒流充电 | 03:38:40 | 21:24:05 | 0.3998021 | 3.3896 | 1.4570417 | 4.8434957 | 2025-02-21 06:43:11 | 1.3551495
15428 | 恒流充电 | 03:38:45 | 21:24:10 | 0.3997665 | 3.3896 | 1.4575969 | 4.8453777 | 2025-02-21 06:43:16 | 1.3550507
15429 | 恒流充电 | 03:38:50 | 21:24:15 | 0.3997824 | 3.3896 | 1.4581521 | 4.8472598 | 2025-02-21 06:43:21 | 1.3551087
15430 | 恒流充电 | 03:38:55 | 21:24:20 | 0.3998093 | 3.3896 | 1.4587075 | 4.8491416 | 2025-02-21 06:43:26 | 1.3551942
15431 | 恒流充电 | 03:39:00 | 21:24:25 | 0.3997904 | 3.3897 | 1.4592627 | 4.8510238 | 2025-02-21 06:43:31 | 1.3551726
15432 | 恒流充电 | 03:39:05 | 21:24:30 | 0.3997715 | 3.3896 | 1.459818 | 4.8529058 | 2025-02-21 06:43:36 | 1.3550557
15433 | 恒流充电 | 03:39:10 | 21:24:35 | 0.3998021 | 3.3898 | 1.4603732 | 4.8547881 | 2025-02-21 06:43:41 | 1.3552291
15434 | 恒流充电 | 03:39:15 | 21:24:40 | 0.3997803 | 3.3897 | 1.4609285 | 4.8566702 | 2025-02-21 06:43:46 | 1.3551512
15435 | 恒流充电 | 03:39:20 | 21:24:45 | 0.3998217 | 3.3897 | 1.4614838 | 4.8585526 | 2025-02-21 06:43:51 | 1.3552867
15436 | 恒流充电 | 03:39:25 | 21:24:50 | 0.3997919 | 3.3896 | 1.4620391 | 4.8604347 | 2025-02-21 06:43:56 | 1.3551373
15437 | 恒流充电 | 03:39:30 | 21:24:55 | 0.3998013 | 3.3898 | 1.4625943 | 4.862317 | 2025-02-21 06:44:01 | 1.3552553
15438 | 恒流充电 | 03:39:35 | 21:25:00 | 0.3997999 | 3.3897 | 1.4631496 | 4.8641992 | 2025-02-21 06:44:06 | 1.3552205
15439 | 恒流充电 | 03:39:40 | 21:25:05 | 0.3998166 | 3.3898 | 1.4637049 | 4.8660816 | 2025-02-21 06:44:11 | 1.3553157
15440 | 恒流充电 | 03:39:45 | 21:25:10 | 0.3998021 | 3.3899 | 1.4642602 | 4.8679639 | 2025-02-21 06:44:16 | 1.3552691
15441 | 恒流充电 | 03:39:50 | 21:25:15 | 0.399789 | 3.3899 | 1.4648155 | 4.8698462 | 2025-02-21 06:44:21 | 1.3552248
15442 | 恒流充电 | 03:39:55 | 21:25:20 | 0.3998108 | 3.3899 | 1.4653708 | 4.8717286 | 2025-02-21 06:44:26 | 1.3553108
15443 | 恒流充电 | 03:40:00 | 21:25:25 | 0.3997541 | 3.39 | 1.4659259 | 4.873611 | 2025-02-21 06:44:31 | 1.3551794
15444 | 恒流充电 | 03:40:05 | 21:25:30 | 0.399805 | 3.3898 | 1.4664812 | 4.8754933 | 2025-02-21 06:44:36 | 1.3552526
15445 | 恒流充电 | 03:40:10 | 21:25:35 | 0.3998188 | 3.3897 | 1.4670365 | 4.8773756 | 2025-02-21 06:44:41 | 1.3552822
15446 | 恒流充电 | 03:40:15 | 21:25:40 | 0.3997715 | 3.3898 | 1.4675918 | 4.8792578 | 2025-02-21 06:44:46 | 1.3551535
15447 | 恒流充电 | 03:40:20 | 21:25:45 | 0.3997955 | 3.39 | 1.468147 | 4.8811401 | 2025-02-21 06:44:51 | 1.3553029
15448 | 恒流充电 | 03:40:25 | 21:25:50 | 0.399765 | 3.3899 | 1.4687023 | 4.8830223 | 2025-02-21 06:44:56 | 1.355151
15449 | 恒流充电 | 03:40:30 | 21:25:55 | 0.3997904 | 3.3899 | 1.4692575 | 4.8849046 | 2025-02-21 06:45:01 | 1.3552447
15450 | 恒流充电 | 03:40:35 | 21:26:00 | 0.3997796 | 3.3901 | 1.4698128 | 4.8867869 | 2025-02-21 06:45:06 | 1.3552792
15451 | 恒流充电 | 03:40:40 | 21:26:05 | 0.3998195 | 3.3899 | 1.4703681 | 4.8886693 | 2025-02-21 06:45:11 | 1.3553551
15452 | 恒流充电 | 03:40:45 | 21:26:10 | 0.3997796 | 3.39 | 1.4709233 | 4.8905516 | 2025-02-21 06:45:16 | 1.355233
15453 | 恒流充电 | 03:40:50 | 21:26:15 | 0.3997999 | 3.3899 | 1.4714786 | 4.892434 | 2025-02-21 06:45:21 | 1.3552961
15454 | 恒流充电 | 03:40:55 | 21:26:20 | 0.3997774 | 3.39 | 1.4720339 | 4.8943162 | 2025-02-21 06:45:26 | 1.3552359
15455 | 恒流充电 | 03:41:00 | 21:26:25 | 0.3997766 | 3.3899 | 1.4725891 | 4.8961985 | 2025-02-21 06:45:31 | 1.3552206
15456 | 恒流充电 | 03:41:05 | 21:26:30 | 0.3997875 | 3.3899 | 1.4731444 | 4.8980808 | 2025-02-21 06:45:36 | 1.3552383
15457 | 恒流充电 | 03:41:10 | 21:26:35 | 0.3997556 | 3.39 | 1.4736996 | 4.899963 | 2025-02-21 06:45:41 | 1.3551643
15458 | 恒流充电 | 03:41:15 | 21:26:40 | 0.3998108 | 3.39 | 1.4742549 | 4.9018454 | 2025-02-21 06:45:46 | 1.3553442
15459 | 恒流充电 | 03:41:20 | 21:26:45 | 0.3997774 | 3.3902 | 1.4748102 | 4.9037278 | 2025-02-21 06:45:51 | 1.3553134
15460 | 恒流充电 | 03:41:25 | 21:26:50 | 0.3998362 | 3.3901 | 1.4753655 | 4.9056104 | 2025-02-21 06:45:56 | 1.3554899
15461 | 恒流充电 | 03:41:30 | 21:26:55 | 0.3997926 | 3.3902 | 1.4759208 | 4.9074929 | 2025-02-21 06:46:01 | 1.3553579
15462 | 恒流充电 | 03:41:35 | 21:27:00 | 0.3997846 | 3.3902 | 1.476476 | 4.9093753 | 2025-02-21 06:46:06 | 1.3553601
15463 | 恒流充电 | 03:41:40 | 21:27:05 | 0.3997934 | 3.3902 | 1.4770313 | 4.9112578 | 2025-02-21 06:46:11 | 1.3553909
15464 | 恒流充电 | 03:41:45 | 21:27:10 | 0.399813 | 3.3902 | 1.4775866 | 4.9131403 | 2025-02-21 06:46:16 | 1.3554353
15465 | 恒流充电 | 03:41:50 | 21:27:15 | 0.3997824 | 3.3902 | 1.4781418 | 4.9150228 | 2025-02-21 06:46:21 | 1.3553532
15466 | 恒流充电 | 03:41:55 | 21:27:20 | 0.399813 | 3.3904 | 1.4786971 | 4.9169055 | 2025-02-21 06:46:26 | 1.3555218
15467 | 恒流充电 | 03:42:00 | 21:27:25 | 0.3998086 | 3.3902 | 1.4792524 | 4.918788 | 2025-02-21 06:46:31 | 1.3554191
15468 | 恒流充电 | 03:42:05 | 21:27:30 | 0.3998144 | 3.3901 | 1.4798077 | 4.9206705 | 2025-02-21 06:46:36 | 1.35541
15469 | 恒流充电 | 03:42:10 | 21:27:35 | 0.3998079 | 3.3901 | 1.4803629 | 4.9225531 | 2025-02-21 06:46:41 | 1.3554016
15470 | 恒流充电 | 03:42:15 | 21:27:40 | 0.3997824 | 3.3902 | 1.4809181 | 4.9244355 | 2025-02-21 06:46:46 | 1.3553398
15471 | 恒流充电 | 03:42:20 | 21:27:45 | 0.399805 | 3.3902 | 1.4814734 | 4.926318 | 2025-02-21 06:46:51 | 1.3554005
15472 | 恒流充电 | 03:42:25 | 21:27:50 | 0.3997999 | 3.3903 | 1.4820287 | 4.9282006 | 2025-02-21 06:46:56 | 1.3554551
15473 | 恒流充电 | 03:42:30 | 21:27:55 | 0.3998188 | 3.3902 | 1.482584 | 4.9300831 | 2025-02-21 06:47:01 | 1.3554592
15474 | 恒流充电 | 03:42:35 | 21:28:00 | 0.3997934 | 3.3903 | 1.4831393 | 4.9319656 | 2025-02-21 06:47:06 | 1.3554068
15475 | 恒流充电 | 03:42:40 | 21:28:05 | 0.3998362 | 3.3901 | 1.4836946 | 4.9338483 | 2025-02-21 06:47:11 | 1.3554965
15476 | 恒流充电 | 03:42:45 | 21:28:10 | 0.3998108 | 3.3904 | 1.4842499 | 4.935731 | 2025-02-21 06:47:16 | 1.3555284
15477 | 恒流充电 | 03:42:50 | 21:28:15 | 0.3997643 | 3.3903 | 1.4848051 | 4.9376133 | 2025-02-21 06:47:21 | 1.3553064
15478 | 恒流充电 | 03:42:55 | 21:28:20 | 0.3998697 | 3.3905 | 1.4853605 | 4.9394963 | 2025-02-21 06:47:26 | 1.3557689
15479 | 恒流充电 | 03:43:00 | 21:28:25 | 0.3997599 | 3.3905 | 1.4859157 | 4.9413788 | 2025-02-21 06:47:31 | 1.3553746
15480 | 恒流充电 | 03:43:05 | 21:28:30 | 0.3997883 | 3.3902 | 1.486471 | 4.9432613 | 2025-02-21 06:47:36 | 1.355377
15481 | 恒流充电 | 03:43:10 | 21:28:35 | 0.3998108 | 3.3904 | 1.4870263 | 4.945144 | 2025-02-21 06:47:41 | 1.3555378
15482 | 恒流充电 | 03:43:15 | 21:28:40 | 0.399813 | 3.3906 | 1.4875816 | 4.9470267 | 2025-02-21 06:47:46 | 1.355621
15483 | 恒流充电 | 03:43:20 | 21:28:45 | 0.3997992 | 3.3904 | 1.4881369 | 4.9489093 | 2025-02-21 06:47:51 | 1.3554767
15484 | 恒流充电 | 03:43:25 | 21:28:50 | 0.3997897 | 3.3905 | 1.4886922 | 4.9507919 | 2025-02-21 06:47:56 | 1.3554722
15485 | 恒流充电 | 03:43:30 | 21:28:55 | 0.3998239 | 3.3905 | 1.4892475 | 4.9526747 | 2025-02-21 06:48:01 | 1.3555866
15486 | 恒流充电 | 03:43:35 | 21:29:00 | 0.399797 | 3.3904 | 1.4898027 | 4.9545573 | 2025-02-21 06:48:06 | 1.3554807
15487 | 恒流充电 | 03:43:40 | 21:29:05 | 0.3998137 | 3.3905 | 1.490358 | 4.95644 | 2025-02-21 06:48:11 | 1.3555655
15488 | 恒流充电 | 03:43:45 | 21:29:10 | 0.3997934 | 3.3905 | 1.4909133 | 4.9583227 | 2025-02-21 06:48:16 | 1.355495
15489 | 恒流充电 | 03:43:50 | 21:29:15 | 0.399805 | 3.3906 | 1.4914686 | 4.9602054 | 2025-02-21 06:48:21 | 1.3555601
15490 | 恒流充电 | 03:43:55 | 21:29:20 | 0.3997759 | 3.3904 | 1.4920238 | 4.9620879 | 2025-02-21 06:48:26 | 1.3554182
15491 | 恒流充电 | 03:44:00 | 21:29:25 | 0.3997687 | 3.3906 | 1.4925791 | 4.9639705 | 2025-02-21 06:48:31 | 1.3554441
15492 | 恒流充电 | 03:44:05 | 21:29:30 | 0.3998064 | 3.3906 | 1.4931344 | 4.9658532 | 2025-02-21 06:48:36 | 1.3555834
15493 | 恒流充电 | 03:44:10 | 21:29:35 | 0.3997912 | 3.3905 | 1.4936896 | 4.9677358 | 2025-02-21 06:48:41 | 1.355474
15494 | 恒流充电 | 03:44:15 | 21:29:40 | 0.3998123 | 3.3905 | 1.4942449 | 4.9696186 | 2025-02-21 06:48:46 | 1.3555731
15495 | 恒流充电 | 03:44:20 | 21:29:45 | 0.3997999 | 3.3907 | 1.4948002 | 4.9715014 | 2025-02-21 06:48:51 | 1.3555897
15496 | 恒流充电 | 03:44:25 | 21:29:50 | 0.3997832 | 3.3908 | 1.4953555 | 4.9733841 | 2025-02-21 06:48:56 | 1.3555886
15497 | 恒流充电 | 03:44:30 | 21:29:55 | 0.3997948 | 3.3905 | 1.4959107 | 4.9752667 | 2025-02-21 06:49:01 | 1.3554907
15498 | 恒流充电 | 03:44:35 | 21:30:00 | 0.3998013 | 3.3905 | 1.496466 | 4.9771494 | 2025-02-21 06:49:06 | 1.3555223
15499 | 恒流充电 | 03:44:40 | 21:30:05 | 0.3997999 | 3.3907 | 1.4970213 | 4.9790322 | 2025-02-21 06:49:11 | 1.35559
15500 | 恒流充电 | 03:44:45 | 21:30:10 | 0.3997766 | 3.3908 | 1.4975765 | 4.9809149 | 2025-02-21 06:49:16 | 1.3555503
15501 | 恒流充电 | 03:44:50 | 21:30:15 | 0.3998144 | 3.3904 | 1.4981318 | 4.9827976 | 2025-02-21 06:49:21 | 1.3555461
15502 | 恒流充电 | 03:44:55 | 21:30:20 | 0.3998508 | 3.3906 | 1.4986872 | 4.9846805 | 2025-02-21 06:49:26 | 1.3557334
15503 | 恒流充电 | 03:45:00 | 21:30:25 | 0.3998086 | 3.391 | 1.4992425 | 4.9865635 | 2025-02-21 06:49:31 | 1.3557317
15504 | 恒流充电 | 03:45:05 | 21:30:30 | 0.3997934 | 3.3907 | 1.4997977 | 4.9884463 | 2025-02-21 06:49:36 | 1.3555889
15505 | 恒流充电 | 03:45:10 | 21:30:35 | 0.3998101 | 3.3907 | 1.500353 | 4.9903291 | 2025-02-21 06:49:41 | 1.3556425
15506 | 恒流充电 | 03:45:15 | 21:30:40 | 0.399826 | 3.3908 | 1.5009083 | 4.9922121 | 2025-02-21 06:49:46 | 1.3557213
15507 | 恒流充电 | 03:45:20 | 21:30:45 | 0.399789 | 3.3908 | 1.5014636 | 4.9940948 | 2025-02-21 06:49:51 | 1.3555998
15508 | 恒流充电 | 03:45:25 | 21:30:50 | 0.3997992 | 3.3908 | 1.5020187 | 4.9959774 | 2025-02-21 06:49:56 | 1.355649
15509 | 恒流充电 | 03:45:30 | 21:30:55 | 0.3997839 | 3.3908 | 1.5025739 | 4.9978602 | 2025-02-21 06:50:01 | 1.3555985
15510 | 恒流充电 | 03:45:35 | 21:31:00 | 0.3998064 | 3.3909 | 1.5031292 | 4.9997431 | 2025-02-21 06:50:06 | 1.3557216
15511 | 恒流充电 | 03:45:40 | 21:31:05 | 0.3997934 | 3.3908 | 1.5036845 | 5.0016259 | 2025-02-21 06:50:11 | 1.3556228
15512 | 恒流充电 | 03:45:45 | 21:31:10 | 0.3997723 | 3.391 | 1.5042397 | 5.0035087 | 2025-02-21 06:50:16 | 1.3556165
15513 | 恒流充电 | 03:45:50 | 21:31:15 | 0.3997992 | 3.3909 | 1.504795 | 5.0053916 | 2025-02-21 06:50:21 | 1.3556825
15514 | 恒流充电 | 03:45:55 | 21:31:20 | 0.3997737 | 3.3909 | 1.5053503 | 5.0072744 | 2025-02-21 06:50:26 | 1.3555825
15515 | 恒流充电 | 03:46:00 | 21:31:25 | 0.3997614 | 3.3909 | 1.5059055 | 5.0091571 | 2025-02-21 06:50:31 | 1.3555339
15516 | 恒流充电 | 03:46:05 | 21:31:30 | 0.3998108 | 3.3908 | 1.5064608 | 5.0110399 | 2025-02-21 06:50:36 | 1.355663
15517 | 恒流充电 | 03:46:10 | 21:31:35 | 0.3997955 | 3.3909 | 1.507016 | 5.0129228 | 2025-02-21 06:50:41 | 1.355673
15518 | 恒流充电 | 03:46:15 | 21:31:40 | 0.3997912 | 3.3908 | 1.5075713 | 5.0148056 | 2025-02-21 06:50:46 | 1.3556174
15519 | 恒流充电 | 03:46:20 | 21:31:45 | 0.3997418 | 3.3909 | 1.5081265 | 5.0166882 | 2025-02-21 06:50:51 | 1.3554733
15520 | 恒流充电 | 03:46:25 | 21:31:50 | 0.3997832 | 3.3909 | 1.5086818 | 5.018571 | 2025-02-21 06:50:56 | 1.3556411
15521 | 恒流充电 | 03:46:30 | 21:31:55 | 0.3997752 | 3.391 | 1.5092372 | 5.0204549 | 2025-02-21 06:51:01 | 1.3556331
15522 | 恒流充电 | 03:46:35 | 21:32:00 | 0.3997621 | 3.391 | 1.5097924 | 5.0223376 | 2025-02-21 06:51:06 | 1.3555826
15523 | 恒流充电 | 03:46:40 | 21:32:05 | 0.3998159 | 3.391 | 1.5103477 | 5.0242207 | 2025-02-21 06:51:11 | 1.3557927
15524 | 恒流充电 | 03:46:45 | 21:32:10 | 0.3997926 | 3.391 | 1.510903 | 5.0261036 | 2025-02-21 06:51:16 | 1.3556825
15525 | 恒流充电 | 03:46:50 | 21:32:15 | 0.3997941 | 3.3912 | 1.5114582 | 5.0279866 | 2025-02-21 06:51:21 | 1.3557806
15526 | 恒流充电 | 03:46:55 | 21:32:20 | 0.3997861 | 3.3911 | 1.5120135 | 5.0298695 | 2025-02-21 06:51:26 | 1.3557213
15527 | 恒流充电 | 03:47:00 | 21:32:25 | 0.3997948 | 3.3911 | 1.5125688 | 5.0317525 | 2025-02-21 06:51:31 | 1.3557345
15528 | 恒流充电 | 03:47:05 | 21:32:30 | 0.3998188 | 3.3911 | 1.5131241 | 5.0336356 | 2025-02-21 06:51:36 | 1.3558332
15529 | 恒流充电 | 03:47:10 | 21:32:35 | 0.3997628 | 3.3911 | 1.5136793 | 5.0355185 | 2025-02-21 06:51:41 | 1.3556515
15530 | 恒流充电 | 03:47:15 | 21:32:40 | 0.3997999 | 3.3912 | 1.5142346 | 5.0374015 | 2025-02-21 06:51:46 | 1.3558059
15531 | 恒流充电 | 03:47:20 | 21:32:45 | 0.3998028 | 3.3912 | 1.5147899 | 5.0392846 | 2025-02-21 06:51:51 | 1.3558146
15532 | 恒流充电 | 03:47:25 | 21:32:50 | 0.3998268 | 3.3912 | 1.5153452 | 5.0411678 | 2025-02-21 06:51:56 | 1.3559002
15533 | 恒流充电 | 03:47:30 | 21:32:55 | 0.3998108 | 3.3912 | 1.5159005 | 5.0430509 | 2025-02-21 06:52:01 | 1.3558472
15534 | 恒流充电 | 03:47:35 | 21:33:00 | 0.3998384 | 3.3914 | 1.5164558 | 5.0449338 | 2025-02-21 06:52:06 | 1.3559941
15535 | 恒流充电 | 03:47:40 | 21:33:05 | 0.3997577 | 3.3912 | 1.517011 | 5.0468167 | 2025-02-21 06:52:11 | 1.3556686
15536 | 恒流充电 | 03:47:45 | 21:33:10 | 0.3997824 | 3.3912 | 1.5175662 | 5.0486997 | 2025-02-21 06:52:16 | 1.3557526
15537 | 恒流充电 | 03:47:50 | 21:33:15 | 0.399773 | 3.3912 | 1.5181215 | 5.0505826 | 2025-02-21 06:52:21 | 1.3557186
15538 | 恒流充电 | 03:47:55 | 21:33:20 | 0.3997701 | 3.3914 | 1.5186767 | 5.0524656 | 2025-02-21 06:52:26 | 1.3557766
15539 | 恒流充电 | 03:48:00 | 21:33:25 | 0.3997904 | 3.3913 | 1.519232 | 5.0543487 | 2025-02-21 06:52:31 | 1.3557903
15540 | 恒流充电 | 03:48:05 | 21:33:30 | 0.3998035 | 3.3913 | 1.5197873 | 5.0562318 | 2025-02-21 06:52:36 | 1.355841
15541 | 恒流充电 | 03:48:10 | 21:33:35 | 0.3997846 | 3.3912 | 1.5203425 | 5.0581148 | 2025-02-21 06:52:41 | 1.355766
15542 | 恒流充电 | 03:48:15 | 21:33:40 | 0.3997824 | 3.3915 | 1.5208978 | 5.0599979 | 2025-02-21 06:52:46 | 1.3558475
15543 | 恒流充电 | 03:48:20 | 21:33:45 | 0.3998144 | 3.3915 | 1.5214531 | 5.0618812 | 2025-02-21 06:52:51 | 1.3559651
15544 | 恒流充电 | 03:48:25 | 21:33:50 | 0.3997708 | 3.3914 | 1.5220083 | 5.0637642 | 2025-02-21 06:52:56 | 1.3557798
15545 | 恒流充电 | 03:48:30 | 21:33:55 | 0.3998471 | 3.3916 | 1.5225637 | 5.0656477 | 2025-02-21 06:53:01 | 1.3561239
15546 | 恒流充电 | 03:48:35 | 21:34:00 | 0.3997563 | 3.3915 | 1.5231189 | 5.0675307 | 2025-02-21 06:53:06 | 1.355774
15547 | 恒流充电 | 03:48:40 | 21:34:05 | 0.3998319 | 3.3914 | 1.5236744 | 5.0694141 | 2025-02-21 06:53:11 | 1.3559976
15548 | 恒流充电 | 03:48:45 | 21:34:10 | 0.399821 | 3.3914 | 1.5242297 | 5.0712974 | 2025-02-21 06:53:16 | 1.3559437
15549 | 恒流充电 | 03:48:50 | 21:34:15 | 0.3997999 | 3.3915 | 1.524785 | 5.0731806 | 2025-02-21 06:53:21 | 1.3559022
15550 | 恒流充电 | 03:48:55 | 21:34:20 | 0.3997839 | 3.3915 | 1.5253402 | 5.0750637 | 2025-02-21 06:53:26 | 1.3558488
15551 | 恒流充电 | 03:49:00 | 21:34:25 | 0.3997687 | 3.3915 | 1.5258954 | 5.0769468 | 2025-02-21 06:53:31 | 1.3558019
15552 | 恒流充电 | 03:49:05 | 21:34:30 | 0.3998093 | 3.3914 | 1.5264507 | 5.07883 | 2025-02-21 06:53:36 | 1.3559294
15553 | 恒流充电 | 03:49:10 | 21:34:35 | 0.3998013 | 3.3915 | 1.527006 | 5.0807132 | 2025-02-21 06:53:41 | 1.355916
15554 | 恒流充电 | 03:49:15 | 21:34:40 | 0.3997672 | 3.3914 | 1.5275612 | 5.0825962 | 2025-02-21 06:53:46 | 1.3557572
15555 | 恒流充电 | 03:49:20 | 21:34:45 | 0.3998115 | 3.3915 | 1.5281165 | 5.0844795 | 2025-02-21 06:53:51 | 1.3559579
15556 | 恒流充电 | 03:49:25 | 21:34:50 | 0.3998108 | 3.3917 | 1.5286718 | 5.0863629 | 2025-02-21 06:53:56 | 1.3560535
15557 | 恒流充电 | 03:49:30 | 21:34:55 | 0.3998144 | 3.3916 | 1.5292271 | 5.0882463 | 2025-02-21 06:54:01 | 1.356014
15558 | 恒流充电 | 03:49:35 | 21:35:00 | 0.3998275 | 3.3916 | 1.5297824 | 5.0901297 | 2025-02-21 06:54:06 | 1.3560524
15559 | 恒流充电 | 03:49:40 | 21:35:05 | 0.3997985 | 3.3916 | 1.5303377 | 5.0920129 | 2025-02-21 06:54:11 | 1.3559598
15560 | 恒流充电 | 03:49:45 | 21:35:10 | 0.3998471 | 3.3917 | 1.5308931 | 5.0938969 | 2025-02-21 06:54:16 | 1.3561789
15561 | 恒流充电 | 03:49:50 | 21:35:15 | 0.3997992 | 3.3915 | 1.5314484 | 5.0957801 | 2025-02-21 06:54:21 | 1.3559105
15562 | 恒流充电 | 03:49:55 | 21:35:20 | 0.3997955 | 3.3916 | 1.5320036 | 5.0976634 | 2025-02-21 06:54:26 | 1.3559604
15563 | 恒流充电 | 03:50:00 | 21:35:25 | 0.3998144 | 3.3917 | 1.5325589 | 5.0995467 | 2025-02-21 06:54:31 | 1.3560346
15564 | 恒流充电 | 03:50:05 | 21:35:30 | 0.3997715 | 3.3918 | 1.5331142 | 5.10143 | 2025-02-21 06:54:36 | 1.3559289
15565 | 恒流充电 | 03:50:10 | 21:35:35 | 0.3998159 | 3.3917 | 1.5336695 | 5.1033134 | 2025-02-21 06:54:41 | 1.3560601
15566 | 恒流充电 | 03:50:15 | 21:35:40 | 0.3998398 | 3.3918 | 1.5342248 | 5.105197 | 2025-02-21 06:54:46 | 1.3561731
15567 | 恒流充电 | 03:50:20 | 21:35:45 | 0.3997796 | 3.3919 | 1.5347801 | 5.1070803 | 2025-02-21 06:54:51 | 1.3559951
15568 | 恒流充电 | 03:50:25 | 21:35:50 | 0.399773 | 3.3918 | 1.5353353 | 5.1089635 | 2025-02-21 06:54:56 | 1.3559356
15569 | 恒流充电 | 03:50:30 | 21:35:55 | 0.3997904 | 3.3919 | 1.5358906 | 5.1108469 | 2025-02-21 06:55:01 | 1.3560394
15570 | 恒流充电 | 03:50:35 | 21:36:00 | 0.3997934 | 3.3919 | 1.5364458 | 5.1127303 | 2025-02-21 06:55:06 | 1.3560563
15571 | 恒流充电 | 03:50:40 | 21:36:05 | 0.3997868 | 3.3919 | 1.5370011 | 5.1146137 | 2025-02-21 06:55:11 | 1.3560333
15572 | 恒流充电 | 03:50:45 | 21:36:10 | 0.3998035 | 3.3918 | 1.5375564 | 5.1164971 | 2025-02-21 06:55:16 | 1.3560591
15573 | 恒流充电 | 03:50:50 | 21:36:15 | 0.399821 | 3.3918 | 1.5381117 | 5.1183805 | 2025-02-21 06:55:21 | 1.3561245
15574 | 恒流充电 | 03:50:55 | 21:36:20 | 0.3997977 | 3.3919 | 1.538667 | 5.120264 | 2025-02-21 06:55:26 | 1.3560801
15575 | 恒流充电 | 03:51:00 | 21:36:25 | 0.3997723 | 3.3919 | 1.5392222 | 5.1221473 | 2025-02-21 06:55:31 | 1.3559795
15576 | 恒流充电 | 03:51:05 | 21:36:30 | 0.3997854 | 3.3919 | 1.5397775 | 5.1240307 | 2025-02-21 06:55:36 | 1.356047
15577 | 恒流充电 | 03:51:10 | 21:36:35 | 0.3998057 | 3.3919 | 1.5403327 | 5.1259142 | 2025-02-21 06:55:41 | 1.3561091
15578 | 恒流充电 | 03:51:15 | 21:36:40 | 0.3998202 | 3.3919 | 1.540888 | 5.1277977 | 2025-02-21 06:55:46 | 1.3561516
15579 | 恒流充电 | 03:51:20 | 21:36:45 | 0.3997817 | 3.3919 | 1.5414433 | 5.1296811 | 2025-02-21 06:55:51 | 1.3560288
15580 | 恒流充电 | 03:51:25 | 21:36:50 | 0.3997934 | 3.3918 | 1.5419986 | 5.1315645 | 2025-02-21 06:55:56 | 1.3560302
15581 | 恒流充电 | 03:51:30 | 21:36:55 | 0.3997694 | 3.3919 | 1.5425538 | 5.1334478 | 2025-02-21 06:56:01 | 1.3559815
15582 | 恒流充电 | 03:51:35 | 21:37:00 | 0.3997883 | 3.392 | 1.5431091 | 5.1353312 | 2025-02-21 06:56:06 | 1.3560674
15583 | 恒流充电 | 03:51:40 | 21:37:05 | 0.3997701 | 3.392 | 1.5436643 | 5.1372146 | 2025-02-21 06:56:11 | 1.3560138
15584 | 恒流充电 | 03:51:45 | 21:37:10 | 0.3997694 | 3.3921 | 1.5442195 | 5.139098 | 2025-02-21 06:56:16 | 1.3560473
15585 | 恒流充电 | 03:51:50 | 21:37:15 | 0.399773 | 3.392 | 1.5447748 | 5.1409813 | 2025-02-21 06:56:21 | 1.3560239
15586 | 恒流充电 | 03:51:55 | 21:37:20 | 0.3998181 | 3.392 | 1.5453302 | 5.1428652 | 2025-02-21 06:56:26 | 1.356201
15587 | 恒流充电 | 03:52:00 | 21:37:25 | 0.3998093 | 3.392 | 1.5458855 | 5.1447487 | 2025-02-21 06:56:31 | 1.356164
15588 | 恒流充电 | 03:52:05 | 21:37:30 | 0.3997861 | 3.3919 | 1.5464407 | 5.1466321 | 2025-02-21 06:56:36 | 1.3560469
15589 | 恒流充电 | 03:52:10 | 21:37:35 | 0.399805 | 3.392 | 1.546996 | 5.1485157 | 2025-02-21 06:56:41 | 1.3561324
15590 | 恒流充电 | 03:52:15 | 21:37:40 | 0.3997985 | 3.392 | 1.5475513 | 5.1503992 | 2025-02-21 06:56:46 | 1.356131
15591 | 恒流充电 | 03:52:20 | 21:37:45 | 0.3997904 | 3.392 | 1.5481065 | 5.1522827 | 2025-02-21 06:56:51 | 1.3561062
15592 | 恒流充电 | 03:52:25 | 21:37:50 | 0.3997672 | 3.3921 | 1.5486618 | 5.1541661 | 2025-02-21 06:56:56 | 1.3560509
15593 | 恒流充电 | 03:52:30 | 21:37:55 | 0.3997897 | 3.3921 | 1.549217 | 5.1560496 | 2025-02-21 06:57:01 | 1.3561336
15594 | 恒流充电 | 03:52:35 | 21:38:00 | 0.3997839 | 3.3922 | 1.5497723 | 5.1579331 | 2025-02-21 06:57:06 | 1.356149
15595 | 恒流充电 | 03:52:40 | 21:38:05 | 0.3998101 | 3.3922 | 1.5503276 | 5.1598168 | 2025-02-21 06:57:11 | 1.3562418
15596 | 恒流充电 | 03:52:45 | 21:38:10 | 0.3997817 | 3.3922 | 1.5508828 | 5.1617003 | 2025-02-21 06:57:16 | 1.3561293
15597 | 恒流充电 | 03:52:50 | 21:38:15 | 0.3997585 | 3.3921 | 1.5514381 | 5.1635837 | 2025-02-21 06:57:21 | 1.3560272
15598 | 恒流充电 | 03:52:55 | 21:38:20 | 0.3998224 | 3.3921 | 1.5519934 | 5.1654674 | 2025-02-21 06:57:26 | 1.3562541
15599 | 恒流充电 | 03:53:00 | 21:38:25 | 0.3998123 | 3.3922 | 1.5525489 | 5.1673517 | 2025-02-21 06:57:31 | 1.3562623
15600 | 恒流充电 | 03:53:05 | 21:38:30 | 0.3997926 | 3.3922 | 1.5531042 | 5.1692353 | 2025-02-21 06:57:36 | 1.3561857
15601 | 恒流充电 | 03:53:10 | 21:38:35 | 0.3997999 | 3.3924 | 1.5536594 | 5.1711191 | 2025-02-21 06:57:41 | 1.3562986
15602 | 恒流充电 | 03:53:15 | 21:38:40 | 0.3997955 | 3.3922 | 1.5542147 | 5.1730027 | 2025-02-21 06:57:46 | 1.3562049
15603 | 恒流充电 | 03:53:20 | 21:38:45 | 0.3998108 | 3.3922 | 1.55477 | 5.1748863 | 2025-02-21 06:57:51 | 1.3562215
15604 | 恒流充电 | 03:53:25 | 21:38:50 | 0.3998166 | 3.3923 | 1.5553253 | 5.1767701 | 2025-02-21 06:57:56 | 1.3563049
15605 | 恒流充电 | 03:53:30 | 21:38:55 | 0.3997715 | 3.3923 | 1.5558805 | 5.1786536 | 2025-02-21 06:58:01 | 1.3561479
15606 | 恒流充电 | 03:53:35 | 21:39:00 | 0.3997665 | 3.3924 | 1.5564358 | 5.1805372 | 2025-02-21 06:58:06 | 1.3561486
15607 | 恒流充电 | 03:53:40 | 21:39:05 | 0.3997766 | 3.3924 | 1.556991 | 5.1824208 | 2025-02-21 06:58:11 | 1.3562168
15608 | 恒流充电 | 03:53:45 | 21:39:10 | 0.3997941 | 3.3923 | 1.5575463 | 5.1843045 | 2025-02-21 06:58:16 | 1.3562386
15609 | 恒流充电 | 03:53:50 | 21:39:15 | 0.3998028 | 3.3924 | 1.5581016 | 5.1861882 | 2025-02-21 06:58:21 | 1.3562796
15610 | 恒流充电 | 03:53:55 | 21:39:20 | 0.3997912 | 3.3924 | 1.5586568 | 5.1880719 | 2025-02-21 06:58:26 | 1.3562554
15611 | 恒流充电 | 03:54:00 | 21:39:25 | 0.3997781 | 3.3924 | 1.5592121 | 5.1899555 | 2025-02-21 06:58:31 | 1.3562079
15612 | 恒流充电 | 03:54:05 | 21:39:30 | 0.3997745 | 3.3925 | 1.5597674 | 5.1918397 | 2025-02-21 06:58:36 | 1.3562365
15613 | 恒流充电 | 03:54:10 | 21:39:35 | 0.3997992 | 3.3925 | 1.5603226 | 5.1937235 | 2025-02-21 06:58:41 | 1.3563061
15614 | 恒流充电 | 03:54:15 | 21:39:40 | 0.399805 | 3.3925 | 1.5608779 | 5.1956072 | 2025-02-21 06:58:46 | 1.3563304
15615 | 恒流充电 | 03:54:20 | 21:39:45 | 0.3998101 | 3.3925 | 1.5614332 | 5.1974911 | 2025-02-21 06:58:51 | 1.356353
15616 | 恒流充电 | 03:54:25 | 21:39:50 | 0.3998035 | 3.3924 | 1.5619885 | 5.1993748 | 2025-02-21 06:58:56 | 1.3563015
15617 | 恒流充电 | 03:54:30 | 21:39:55 | 0.3998057 | 3.3925 | 1.5625438 | 5.2012586 | 2025-02-21 06:59:01 | 1.3563277
15618 | 恒流充电 | 03:54:35 | 21:40:00 | 0.3998268 | 3.3925 | 1.5630991 | 5.2031425 | 2025-02-21 06:59:06 | 1.3564261
15619 | 恒流充电 | 03:54:40 | 21:40:05 | 0.3998195 | 3.3926 | 1.5636544 | 5.2050265 | 2025-02-21 06:59:11 | 1.3564291
15620 | 恒流充电 | 03:54:45 | 21:40:10 | 0.3998101 | 3.3925 | 1.5642097 | 5.2069103 | 2025-02-21 06:59:16 | 1.3563457
15621 | 恒流充电 | 03:54:50 | 21:40:15 | 0.3998508 | 3.3926 | 1.564765 | 5.2087943 | 2025-02-21 06:59:21 | 1.3565251
15622 | 恒流充电 | 03:54:55 | 21:40:20 | 0.3997759 | 3.3925 | 1.5653203 | 5.210678 | 2025-02-21 06:59:26 | 1.3562384
15623 | 恒流充电 | 03:55:00 | 21:40:25 | 0.3998028 | 3.3927 | 1.5658756 | 5.2125619 | 2025-02-21 06:59:31 | 1.356398
15624 | 恒流充电 | 03:55:05 | 21:40:30 | 0.3997846 | 3.3925 | 1.5664308 | 5.2144456 | 2025-02-21 06:59:36 | 1.3562874
15625 | 恒流充电 | 03:55:10 | 21:40:35 | 0.399789 | 3.3927 | 1.5669861 | 5.2163291 | 2025-02-21 06:59:41 | 1.3563752
15626 | 恒流充电 | 03:55:15 | 21:40:40 | 0.3997643 | 3.3927 | 1.5675413 | 5.2182128 | 2025-02-21 06:59:46 | 1.3562667
15627 | 恒流充电 | 03:55:20 | 21:40:45 | 0.399781 | 3.3928 | 1.5680966 | 5.2200967 | 2025-02-21 06:59:51 | 1.3563802
15628 | 恒流充电 | 03:55:25 | 21:40:50 | 0.3998151 | 3.3925 | 1.5686519 | 5.2219805 | 2025-02-21 06:59:56 | 1.3563653
15629 | 恒流充电 | 03:55:30 | 21:40:55 | 0.3997781 | 3.3928 | 1.5692071 | 5.2238643 | 2025-02-21 07:00:01 | 1.3563486
15630 | 恒流充电 | 03:55:35 | 21:41:00 | 0.3998072 | 3.3927 | 1.5697624 | 5.2257482 | 2025-02-21 07:00:06 | 1.3564278
15631 | 恒流充电 | 03:55:40 | 21:41:05 | 0.3997679 | 3.3927 | 1.5703176 | 5.227632 | 2025-02-21 07:00:11 | 1.3562928
15632 | 恒流充电 | 03:55:45 | 21:41:10 | 0.3997948 | 3.3929 | 1.5708729 | 5.229516 | 2025-02-21 07:00:16 | 1.3564619
15633 | 恒流充电 | 03:55:50 | 21:41:15 | 0.3997912 | 3.3928 | 1.5714282 | 5.2313999 | 2025-02-21 07:00:21 | 1.3564169
15634 | 恒流充电 | 03:55:55 | 21:41:20 | 0.3998035 | 3.3928 | 1.5719834 | 5.2332839 | 2025-02-21 07:00:26 | 1.3564731
15635 | 恒流充电 | 03:56:00 | 21:41:25 | 0.3997941 | 3.3926 | 1.5725387 | 5.2351677 | 2025-02-21 07:00:31 | 1.3563459
15636 | 恒流充电 | 03:56:05 | 21:41:30 | 0.3998159 | 3.3928 | 1.573094 | 5.2370517 | 2025-02-21 07:00:36 | 1.35651
15637 | 恒流充电 | 03:56:10 | 21:41:35 | 0.3998013 | 3.3928 | 1.5736493 | 5.2389357 | 2025-02-21 07:00:41 | 1.3564309
15638 | 恒流充电 | 03:56:15 | 21:41:40 | 0.3998239 | 3.3928 | 1.5742046 | 5.2408195 | 2025-02-21 07:00:46 | 1.3565305
15639 | 恒流充电 | 03:56:20 | 21:41:45 | 0.3998362 | 3.3928 | 1.5747599 | 5.2427036 | 2025-02-21 07:00:51 | 1.3565637
15640 | 恒流充电 | 03:56:25 | 21:41:50 | 0.3997962 | 3.3928 | 1.5753152 | 5.2445875 | 2025-02-21 07:00:56 | 1.3564465
15641 | 恒流充电 | 03:56:30 | 21:41:55 | 0.3998115 | 3.3929 | 1.5758705 | 5.2464716 | 2025-02-21 07:01:01 | 1.3565045
15642 | 恒流充电 | 03:56:35 | 21:42:00 | 0.399805 | 3.3929 | 1.5764257 | 5.2483556 | 2025-02-21 07:01:06 | 1.3564921
15643 | 恒流充电 | 03:56:40 | 21:42:05 | 0.3998181 | 3.3932 | 1.576981 | 5.2502398 | 2025-02-21 07:01:11 | 1.3566662
15644 | 恒流充电 | 03:56:45 | 21:42:10 | 0.399829 | 3.393 | 1.5775364 | 5.252124 | 2025-02-21 07:01:16 | 1.3566064
15645 | 恒流充电 | 03:56:50 | 21:42:15 | 0.3998123 | 3.393 | 1.5780917 | 5.2540081 | 2025-02-21 07:01:21 | 1.3565497
15646 | 恒流充电 | 03:56:55 | 21:42:20 | 0.3997883 | 3.3928 | 1.5786469 | 5.255892 | 2025-02-21 07:01:26 | 1.3564123
15647 | 恒流充电 | 03:57:00 | 21:42:25 | 0.3997715 | 3.3929 | 1.5792022 | 5.2577759 | 2025-02-21 07:01:31 | 1.3563992
15648 | 恒流充电 | 03:57:05 | 21:42:30 | 0.3997817 | 3.3931 | 1.5797574 | 5.2596599 | 2025-02-21 07:01:36 | 1.3565018
15649 | 恒流充电 | 03:57:10 | 21:42:35 | 0.399733 | 3.3931 | 1.5803126 | 5.2615437 | 2025-02-21 07:01:41 | 1.3563264
15650 | 恒流充电 | 03:57:15 | 21:42:40 | 0.3997854 | 3.3929 | 1.5808679 | 5.2634277 | 2025-02-21 07:01:46 | 1.3564355
15651 | 恒流充电 | 03:57:20 | 21:42:45 | 0.3998035 | 3.3929 | 1.581423 | 5.2653117 | 2025-02-21 07:01:51 | 1.3565103
15652 | 恒流充电 | 03:57:25 | 21:42:50 | 0.3998144 | 3.393 | 1.5819783 | 5.2671959 | 2025-02-21 07:01:56 | 1.3565893
15653 | 恒流充电 | 03:57:30 | 21:42:55 | 0.399805 | 3.3931 | 1.5825336 | 5.26908 | 2025-02-21 07:02:01 | 1.3565833
15654 | 恒流充电 | 03:57:35 | 21:43:00 | 0.3998057 | 3.3932 | 1.5830889 | 5.2709642 | 2025-02-21 07:02:06 | 1.3566007
15655 | 恒流充电 | 03:57:40 | 21:43:05 | 0.3998413 | 3.3932 | 1.5836442 | 5.2728485 | 2025-02-21 07:02:11 | 1.3567277
15656 | 恒流充电 | 03:57:45 | 21:43:10 | 0.3997817 | 3.3931 | 1.5841995 | 5.2747325 | 2025-02-21 07:02:16 | 1.3564878
15657 | 恒流充电 | 03:57:50 | 21:43:15 | 0.3997955 | 3.3931 | 1.5847548 | 5.2766167 | 2025-02-21 07:02:21 | 1.3565651
15658 | 恒流充电 | 03:57:55 | 21:43:20 | 0.3998006 | 3.3931 | 1.5853101 | 5.2785008 | 2025-02-21 07:02:26 | 1.3565565
15659 | 恒流充电 | 03:58:00 | 21:43:25 | 0.399781 | 3.3933 | 1.5858653 | 5.2803849 | 2025-02-21 07:02:31 | 1.3565637
15660 | 恒流充电 | 03:58:05 | 21:43:30 | 0.3997934 | 3.3931 | 1.5864206 | 5.2822689 | 2025-02-21 07:02:36 | 1.3565308
15661 | 恒流充电 | 03:58:10 | 21:43:35 | 0.399826 | 3.3933 | 1.5869759 | 5.2841533 | 2025-02-21 07:02:41 | 1.3567314
15662 | 恒流充电 | 03:58:15 | 21:43:40 | 0.3997868 | 3.3932 | 1.5875311 | 5.2860374 | 2025-02-21 07:02:46 | 1.3565466
15663 | 恒流充电 | 03:58:20 | 21:43:45 | 0.3997919 | 3.3932 | 1.5880864 | 5.2879215 | 2025-02-21 07:02:51 | 1.3565622
15664 | 恒流充电 | 03:58:25 | 21:43:50 | 0.399837 | 3.3934 | 1.5886416 | 5.2898054 | 2025-02-21 07:02:56 | 1.3567923
15665 | 恒流充电 | 03:58:30 | 21:43:55 | 0.3997774 | 3.3933 | 1.5891969 | 5.2916895 | 2025-02-21 07:03:01 | 1.3565751
15666 | 恒流充电 | 03:58:35 | 21:44:00 | 0.3997628 | 3.3932 | 1.5897521 | 5.2935735 | 2025-02-21 07:03:06 | 1.356481
15667 | 恒流充电 | 03:58:40 | 21:44:05 | 0.3997897 | 3.3933 | 1.5903074 | 5.2954577 | 2025-02-21 07:03:11 | 1.3566092
15668 | 恒流充电 | 03:58:45 | 21:44:10 | 0.3998268 | 3.3933 | 1.5908627 | 5.2973421 | 2025-02-21 07:03:16 | 1.3567269
15669 | 恒流充电 | 03:58:50 | 21:44:15 | 0.3997926 | 3.3933 | 1.591418 | 5.2992262 | 2025-02-21 07:03:21 | 1.3565988
15670 | 恒流充电 | 03:58:55 | 21:44:20 | 0.3997803 | 3.3934 | 1.5919732 | 5.3011104 | 2025-02-21 07:03:26 | 1.3566
15671 | 恒流充电 | 03:59:00 | 21:44:25 | 0.3997861 | 3.3933 | 1.5925285 | 5.3029945 | 2025-02-21 07:03:31 | 1.3565761
15672 | 恒流充电 | 03:59:05 | 21:44:30 | 0.3998043 | 3.3935 | 1.5930838 | 5.3048789 | 2025-02-21 07:03:36 | 1.3567306
15673 | 恒流充电 | 03:59:10 | 21:44:35 | 0.3997687 | 3.3934 | 1.593639 | 5.306763 | 2025-02-21 07:03:41 | 1.3565555
15674 | 恒流充电 | 03:59:15 | 21:44:40 | 0.3997708 | 3.3933 | 1.5941942 | 5.3086471 | 2025-02-21 07:03:46 | 1.3565459
15675 | 恒流充电 | 03:59:20 | 21:44:45 | 0.3997977 | 3.3935 | 1.5947495 | 5.3105314 | 2025-02-21 07:03:51 | 1.3567281
15676 | 恒流充电 | 03:59:25 | 21:44:50 | 0.3997934 | 3.3935 | 1.5953048 | 5.3124157 | 2025-02-21 07:03:56 | 1.3567078
15677 | 恒流充电 | 03:59:30 | 21:44:55 | 0.3997861 | 3.3934 | 1.5958601 | 5.3143001 | 2025-02-21 07:04:01 | 1.3566165
15678 | 恒流充电 | 03:59:35 | 21:45:00 | 0.3998021 | 3.3934 | 1.5964154 | 5.3161844 | 2025-02-21 07:04:06 | 1.3566981
15679 | 恒流充电 | 03:59:40 | 21:45:05 | 0.3997715 | 3.3934 | 1.5969706 | 5.3180685 | 2025-02-21 07:04:11 | 1.356598
15680 | 恒流充电 | 03:59:45 | 21:45:10 | 0.3998173 | 3.3934 | 1.5975259 | 5.3199529 | 2025-02-21 07:04:16 | 1.3567445
15681 | 恒流充电 | 03:59:50 | 21:45:15 | 0.3998123 | 3.3935 | 1.5980812 | 5.3218373 | 2025-02-21 07:04:21 | 1.3567615
15682 | 恒流充电 | 03:59:55 | 21:45:20 | 0.3997788 | 3.3936 | 1.5986365 | 5.3237216 | 2025-02-21 07:04:26 | 1.3566916
15683 | 恒流充电 | 04:00:00 | 21:45:25 | 0.3997614 | 3.3935 | 1.5991917 | 5.3256057 | 2025-02-21 07:04:31 | 1.3566
15684 | 恒流充电 | 04:00:05 | 21:45:30 | 0.3997687 | 3.3934 | 1.5997469 | 5.3274899 | 2025-02-21 07:04:36 | 1.3565865
15685 | 恒流充电 | 04:00:10 | 21:45:35 | 0.3997672 | 3.3935 | 1.6003022 | 5.3293741 | 2025-02-21 07:04:41 | 1.3566284
15686 | 恒流充电 | 04:00:15 | 21:45:40 | 0.3998079 | 3.3935 | 1.6008575 | 5.3312585 | 2025-02-21 07:04:46 | 1.3567622
15687 | 恒流充电 | 04:00:20 | 21:45:45 | 0.3997912 | 3.3935 | 1.6014127 | 5.3331428 | 2025-02-21 07:04:51 | 1.356689
15688 | 恒流充电 | 04:00:25 | 21:45:50 | 0.3997846 | 3.3936 | 1.601968 | 5.3350271 | 2025-02-21 07:04:56 | 1.356696
15689 | 恒流充电 | 04:00:30 | 21:45:55 | 0.3998457 | 3.3936 | 1.6025233 | 5.3369117 | 2025-02-21 07:05:01 | 1.356917
15690 | 恒流充电 | 04:00:35 | 21:46:00 | 0.3997505 | 3.3938 | 1.6030787 | 5.3387966 | 2025-02-21 07:05:06 | 1.3566598
15691 | 恒流充电 | 04:00:40 | 21:46:05 | 0.3997665 | 3.3937 | 1.603634 | 5.3406809 | 2025-02-21 07:05:11 | 1.3566734
15692 | 恒流充电 | 04:00:45 | 21:46:10 | 0.3997962 | 3.3936 | 1.6041892 | 5.3425653 | 2025-02-21 07:05:16 | 1.356746
15693 | 恒流充电 | 04:00:50 | 21:46:15 | 0.3998057 | 3.3937 | 1.6047445 | 5.3444497 | 2025-02-21 07:05:21 | 1.3568232
15694 | 恒流充电 | 04:00:55 | 21:46:20 | 0.3997926 | 3.3938 | 1.6052998 | 5.3463342 | 2025-02-21 07:05:26 | 1.3567983
15695 | 恒流充电 | 04:01:00 | 21:46:25 | 0.3997941 | 3.3937 | 1.605855 | 5.3482186 | 2025-02-21 07:05:31 | 1.3567935
15696 | 恒流充电 | 04:01:05 | 21:46:30 | 0.3998072 | 3.3938 | 1.6064103 | 5.3501031 | 2025-02-21 07:05:36 | 1.3568602
15697 | 恒流充电 | 04:01:10 | 21:46:35 | 0.3997985 | 3.3938 | 1.6069656 | 5.3519876 | 2025-02-21 07:05:41 | 1.3568434
15698 | 恒流充电 | 04:01:15 | 21:46:40 | 0.3997715 | 3.3938 | 1.6075209 | 5.353872 | 2025-02-21 07:05:46 | 1.3567371
15699 | 恒流充电 | 04:01:20 | 21:46:45 | 0.3997992 | 3.3938 | 1.6080761 | 5.3557565 | 2025-02-21 07:05:51 | 1.3568243
15700 | 恒流充电 | 04:01:25 | 21:46:50 | 0.3997999 | 3.3938 | 1.6086314 | 5.357641 | 2025-02-21 07:05:56 | 1.3568244
15701 | 恒流充电 | 04:01:30 | 21:46:55 | 0.3997854 | 3.3936 | 1.6091867 | 5.3595253 | 2025-02-21 07:06:01 | 1.3567248
15702 | 恒流充电 | 04:01:35 | 21:47:00 | 0.3997926 | 3.3937 | 1.6097419 | 5.3614097 | 2025-02-21 07:06:06 | 1.3567866
15703 | 恒流充电 | 04:01:40 | 21:47:05 | 0.3998159 | 3.394 | 1.6102972 | 5.3632946 | 2025-02-21 07:06:11 | 1.3569639
15704 | 恒流充电 | 04:01:45 | 21:47:10 | 0.3998151 | 3.3938 | 1.6108525 | 5.3651792 | 2025-02-21 07:06:16 | 1.3568897
15705 | 恒流充电 | 04:01:50 | 21:47:15 | 0.3998304 | 3.3939 | 1.6114078 | 5.3670639 | 2025-02-21 07:06:21 | 1.3569703
15706 | 恒流充电 | 04:01:55 | 21:47:20 | 0.3997868 | 3.3939 | 1.6119631 | 5.3689483 | 2025-02-21 07:06:26 | 1.3568342
15707 | 恒流充电 | 04:02:00 | 21:47:25 | 0.3998123 | 3.3939 | 1.6125184 | 5.370833 | 2025-02-21 07:06:31 | 1.35693
15708 | 恒流充电 | 04:02:05 | 21:47:30 | 0.3997694 | 3.394 | 1.6130736 | 5.3727174 | 2025-02-21 07:06:36 | 1.3568162
15709 | 恒流充电 | 04:02:10 | 21:47:35 | 0.3998108 | 3.3939 | 1.6136289 | 5.3746021 | 2025-02-21 07:06:41 | 1.3569301
15710 | 恒流充电 | 04:02:15 | 21:47:40 | 0.3997985 | 3.394 | 1.6141842 | 5.3764867 | 2025-02-21 07:06:46 | 1.3569338
15711 | 恒流充电 | 04:02:20 | 21:47:45 | 0.3998043 | 3.3941 | 1.6147395 | 5.3783714 | 2025-02-21 07:06:51 | 1.3569675
15712 | 恒流充电 | 04:02:25 | 21:47:50 | 0.3997985 | 3.3939 | 1.6152947 | 5.3802559 | 2025-02-21 07:06:56 | 1.3568939
15713 | 恒流充电 | 04:02:30 | 21:47:55 | 0.3997846 | 3.3942 | 1.61585 | 5.3821406 | 2025-02-21 07:07:01 | 1.3569369
15714 | 恒流充电 | 04:02:35 | 21:48:00 | 0.3998043 | 3.3942 | 1.6164053 | 5.3840253 | 2025-02-21 07:07:06 | 1.3569958
15715 | 恒流充电 | 04:02:40 | 21:48:05 | 0.3998166 | 3.3939 | 1.6169606 | 5.3859099 | 2025-02-21 07:07:11 | 1.3569349
15716 | 恒流充电 | 04:02:45 | 21:48:10 | 0.3998326 | 3.394 | 1.6175158 | 5.3877935 | 2025-02-21 07:07:16 | 1.3570183
15717 | 恒流充电 | 04:02:50 | 21:48:15 | 0.3997868 | 3.3939 | 1.6180711 | 5.389678 | 2025-02-21 07:07:21 | 1.3568422
15718 | 恒流充电 | 04:02:55 | 21:48:20 | 0.3998144 | 3.3941 | 1.6186264 | 5.3915628 | 2025-02-21 07:07:26 | 1.3570138
15719 | 恒流充电 | 04:03:00 | 21:48:25 | 0.3997774 | 3.394 | 1.6191816 | 5.3934473 | 2025-02-21 07:07:31 | 1.3568527
15720 | 恒流充电 | 04:03:05 | 21:48:30 | 0.3997912 | 3.3941 | 1.6197369 | 5.3953319 | 2025-02-21 07:07:36 | 1.3569277
15721 | 恒流充电 | 04:03:10 | 21:48:35 | 0.3998355 | 3.3941 | 1.6202922 | 5.3972168 | 2025-02-21 07:07:41 | 1.3570984
15722 | 恒流充电 | 04:03:15 | 21:48:40 | 0.3998282 | 3.394 | 1.6208475 | 5.3991015 | 2025-02-21 07:07:46 | 1.3569973
15723 | 恒流充电 | 04:03:20 | 21:48:45 | 0.3997875 | 3.394 | 1.6214028 | 5.4009861 | 2025-02-21 07:07:51 | 1.356896
15724 | 恒流充电 | 04:03:25 | 21:48:50 | 0.3997883 | 3.3942 | 1.621958 | 5.4028708 | 2025-02-21 07:07:56 | 1.3569689
15725 | 恒流充电 | 04:03:30 | 21:48:55 | 0.3998144 | 3.3942 | 1.6225133 | 5.4047555 | 2025-02-21 07:08:01 | 1.3570459
15726 | 恒流充电 | 04:03:35 | 21:49:00 | 0.3997897 | 3.3943 | 1.6230686 | 5.4066403 | 2025-02-21 07:08:06 | 1.3570067
15727 | 恒流充电 | 04:03:40 | 21:49:05 | 0.399781 | 3.3942 | 1.6236239 | 5.4085249 | 2025-02-21 07:08:11 | 1.3569447
15728 | 恒流充电 | 04:03:45 | 21:49:10 | 0.3998195 | 3.3943 | 1.6241792 | 5.4104098 | 2025-02-21 07:08:16 | 1.3571273
15729 | 恒流充电 | 04:03:50 | 21:49:15 | 0.3998202 | 3.3944 | 1.6247344 | 5.4122949 | 2025-02-21 07:08:21 | 1.3571624
15730 | 恒流充电 | 04:03:55 | 21:49:20 | 0.3997999 | 3.3943 | 1.6252897 | 5.4141796 | 2025-02-21 07:08:26 | 1.3570282
15731 | 恒流充电 | 04:04:00 | 21:49:25 | 0.3997824 | 3.3943 | 1.6258449 | 5.4160643 | 2025-02-21 07:08:31 | 1.3569973
15732 | 恒流充电 | 04:04:05 | 21:49:30 | 0.3998043 | 3.3943 | 1.6264002 | 5.4179491 | 2025-02-21 07:08:36 | 1.3570446
15733 | 恒流充电 | 04:04:10 | 21:49:35 | 0.3997832 | 3.3944 | 1.6269555 | 5.4198339 | 2025-02-21 07:08:41 | 1.3570337
15734 | 恒流充电 | 04:04:15 | 21:49:40 | 0.3997948 | 3.3944 | 1.6275107 | 5.4217187 | 2025-02-21 07:08:46 | 1.3570666
15735 | 恒流充电 | 04:04:20 | 21:49:45 | 0.3997737 | 3.3944 | 1.628066 | 5.4236034 | 2025-02-21 07:08:51 | 1.3570065
15736 | 恒流充电 | 04:04:25 | 21:49:50 | 0.3998188 | 3.3943 | 1.6286213 | 5.4254883 | 2025-02-21 07:08:56 | 1.3570976
15737 | 恒流充电 | 04:04:30 | 21:49:55 | 0.3998275 | 3.3943 | 1.6291766 | 5.4273732 | 2025-02-21 07:09:01 | 1.3571164
15738 | 恒流充电 | 04:04:35 | 21:50:00 | 0.3998064 | 3.3945 | 1.6297319 | 5.4292581 | 2025-02-21 07:09:06 | 1.3571315
15739 | 恒流充电 | 04:04:40 | 21:50:05 | 0.3997803 | 3.3945 | 1.6302871 | 5.4311429 | 2025-02-21 07:09:11 | 1.3570701
15740 | 恒流充电 | 04:04:45 | 21:50:10 | 0.3998195 | 3.3945 | 1.6308424 | 5.4330279 | 2025-02-21 07:09:16 | 1.3571982
15741 | 恒流充电 | 04:04:50 | 21:50:15 | 0.3997846 | 3.3945 | 1.6313977 | 5.4349127 | 2025-02-21 07:09:21 | 1.3570674
15742 | 恒流充电 | 04:04:55 | 21:50:20 | 0.3998137 | 3.3944 | 1.631953 | 5.4367976 | 2025-02-21 07:09:26 | 1.3571105
15743 | 恒流充电 | 04:05:00 | 21:50:25 | 0.3998021 | 3.3945 | 1.6325083 | 5.4386825 | 2025-02-21 07:09:31 | 1.357138
15744 | 恒流充电 | 04:05:05 | 21:50:30 | 0.3998224 | 3.3946 | 1.6330636 | 5.4405676 | 2025-02-21 07:09:36 | 1.3572325
15745 | 恒流充电 | 04:05:10 | 21:50:35 | 0.3997832 | 3.3945 | 1.6336188 | 5.4424524 | 2025-02-21 07:09:41 | 1.3570826
15746 | 恒流充电 | 04:05:15 | 21:50:40 | 0.3997665 | 3.3947 | 1.6341741 | 5.4443372 | 2025-02-21 07:09:46 | 1.3570729
15747 | 恒流充电 | 04:05:20 | 21:50:45 | 0.3997948 | 3.3947 | 1.6347293 | 5.4462222 | 2025-02-21 07:09:51 | 1.3571831
15748 | 恒流充电 | 04:05:25 | 21:50:50 | 0.3998006 | 3.3946 | 1.6352846 | 5.4481072 | 2025-02-21 07:09:56 | 1.357183
15749 | 恒流充电 | 04:05:30 | 21:50:55 | 0.3997657 | 3.3947 | 1.6358399 | 5.449992 | 2025-02-21 07:10:01 | 1.357087
15750 | 恒流充电 | 04:05:35 | 21:51:00 | 0.3998086 | 3.3947 | 1.6363951 | 5.4518771 | 2025-02-21 07:10:06 | 1.3572372
15751 | 恒流充电 | 04:05:40 | 21:51:05 | 0.399789 | 3.3947 | 1.6369504 | 5.453762 | 2025-02-21 07:10:11 | 1.3571602
15752 | 恒流充电 | 04:05:45 | 21:51:10 | 0.3998268 | 3.3947 | 1.6375057 | 5.4556471 | 2025-02-21 07:10:16 | 1.3572785
15753 | 恒流充电 | 04:05:50 | 21:51:15 | 0.3997919 | 3.3948 | 1.638061 | 5.4575322 | 2025-02-21 07:10:21 | 1.3572313
15754 | 恒流充电 | 04:05:55 | 21:51:20 | 0.3998035 | 3.395 | 1.6386163 | 5.4594173 | 2025-02-21 07:10:26 | 1.3573182
15755 | 恒流充电 | 04:06:00 | 21:51:25 | 0.3997999 | 3.3949 | 1.6391716 | 5.4613023 | 2025-02-21 07:10:31 | 1.3572915
15756 | 恒流充电 | 04:06:05 | 21:51:30 | 0.3998159 | 3.3947 | 1.6397269 | 5.4631874 | 2025-02-21 07:10:36 | 1.3572716
15757 | 恒流充电 | 04:06:10 | 21:51:35 | 0.3997926 | 3.3949 | 1.6402822 | 5.4650725 | 2025-02-21 07:10:41 | 1.357271
15758 | 恒流充电 | 04:06:15 | 21:51:40 | 0.3997919 | 3.3949 | 1.6408374 | 5.4669575 | 2025-02-21 07:10:46 | 1.3572477
15759 | 恒流充电 | 04:06:20 | 21:51:45 | 0.399789 | 3.3949 | 1.6413927 | 5.4688426 | 2025-02-21 07:10:51 | 1.3572297
15760 | 恒流充电 | 04:06:25 | 21:51:50 | 0.3998275 | 3.3947 | 1.641948 | 5.4707277 | 2025-02-21 07:10:56 | 1.3573142
15761 | 恒流充电 | 04:06:30 | 21:51:55 | 0.3997803 | 3.3949 | 1.6425033 | 5.4726128 | 2025-02-21 07:11:01 | 1.3572144
15762 | 恒流充电 | 04:06:35 | 21:52:00 | 0.3998471 | 3.3948 | 1.6430586 | 5.474498 | 2025-02-21 07:11:06 | 1.3573992
15763 | 恒流充电 | 04:06:40 | 21:52:05 | 0.3997534 | 3.3949 | 1.6436138 | 5.4763829 | 2025-02-21 07:11:11 | 1.3571059
15764 | 恒流充电 | 04:06:45 | 21:52:10 | 0.3998064 | 3.3949 | 1.6441691 | 5.4782681 | 2025-02-21 07:11:16 | 1.3573194
15765 | 恒流充电 | 04:06:50 | 21:52:15 | 0.3998188 | 3.3951 | 1.6447244 | 5.4801534 | 2025-02-21 07:11:21 | 1.3574077
15766 | 恒流充电 | 04:06:55 | 21:52:20 | 0.3998159 | 3.395 | 1.6452797 | 5.4820386 | 2025-02-21 07:11:26 | 1.3573907
15767 | 恒流充电 | 04:07:00 | 21:52:25 | 0.3998079 | 3.3949 | 1.645835 | 5.4839238 | 2025-02-21 07:11:31 | 1.3573202
15768 | 恒流充电 | 04:07:05 | 21:52:30 | 0.3997919 | 3.395 | 1.6463901 | 5.4858088 | 2025-02-21 07:11:36 | 1.3572865
15769 | 恒流充电 | 04:07:10 | 21:52:35 | 0.3997962 | 3.395 | 1.6469454 | 5.487694 | 2025-02-21 07:11:41 | 1.3573206
15770 | 恒流充电 | 04:07:15 | 21:52:40 | 0.3998028 | 3.3951 | 1.6475006 | 5.4895792 | 2025-02-21 07:11:46 | 1.3573535
15771 | 恒流充电 | 04:07:20 | 21:52:45 | 0.3997992 | 3.3951 | 1.6480559 | 5.4914644 | 2025-02-21 07:11:51 | 1.357349
15772 | 恒流充电 | 04:07:25 | 21:52:50 | 0.3997934 | 3.395 | 1.6486112 | 5.4933496 | 2025-02-21 07:11:56 | 1.3572987
15773 | 恒流充电 | 04:07:30 | 21:52:55 | 0.3997599 | 3.3951 | 1.6491664 | 5.4952346 | 2025-02-21 07:12:01 | 1.3572348
15774 | 恒流充电 | 04:07:35 | 21:53:00 | 0.3997788 | 3.3952 | 1.6497217 | 5.4971198 | 2025-02-21 07:12:06 | 1.3573471
15775 | 恒流充电 | 04:07:40 | 21:53:05 | 0.3998079 | 3.3953 | 1.6502769 | 5.4990052 | 2025-02-21 07:12:11 | 1.3574702
15776 | 恒流充电 | 04:07:45 | 21:53:10 | 0.3998123 | 3.3953 | 1.6508322 | 5.5008906 | 2025-02-21 07:12:16 | 1.3574819
15777 | 恒流充电 | 04:07:50 | 21:53:15 | 0.3997992 | 3.3954 | 1.6513875 | 5.502776 | 2025-02-21 07:12:21 | 1.3574799
15778 | 恒流充电 | 04:07:55 | 21:53:20 | 0.3997832 | 3.3952 | 1.6519428 | 5.5046612 | 2025-02-21 07:12:26 | 1.357324
15779 | 恒流充电 | 04:08:00 | 21:53:25 | 0.3998006 | 3.3953 | 1.652498 | 5.5065465 | 2025-02-21 07:12:31 | 1.3574236
15780 | 恒流充电 | 04:08:05 | 21:53:30 | 0.399813 | 3.3955 | 1.6530533 | 5.508432 | 2025-02-21 07:12:36 | 1.3575519
15781 | 恒流充电 | 04:08:10 | 21:53:35 | 0.3998166 | 3.3952 | 1.6536086 | 5.5103168 | 2025-02-21 07:12:41 | 1.3574423
15782 | 恒流充电 | 04:08:15 | 21:53:40 | 0.3998086 | 3.3953 | 1.6541639 | 5.5122022 | 2025-02-21 07:12:46 | 1.3574737
15783 | 恒流充电 | 04:08:20 | 21:53:45 | 0.3997846 | 3.3954 | 1.6547191 | 5.5140875 | 2025-02-21 07:12:51 | 1.3574262
15784 | 恒流充电 | 04:08:25 | 21:53:50 | 0.3998035 | 3.3954 | 1.6552744 | 5.5159729 | 2025-02-21 07:12:56 | 1.3574773
15785 | 恒流充电 | 04:08:30 | 21:53:55 | 0.3998231 | 3.3953 | 1.6558297 | 5.5178584 | 2025-02-21 07:13:01 | 1.3575165
15786 | 恒流充电 | 04:08:35 | 21:54:00 | 0.3998115 | 3.3954 | 1.656385 | 5.5197438 | 2025-02-21 07:13:06 | 1.3575008
15787 | 恒流充电 | 04:08:40 | 21:54:05 | 0.3998231 | 3.3954 | 1.6569403 | 5.5216293 | 2025-02-21 07:13:11 | 1.3575724
15788 | 恒流充电 | 04:08:45 | 21:54:10 | 0.3998021 | 3.3954 | 1.6574956 | 5.5235147 | 2025-02-21 07:13:16 | 1.3575061
15789 | 恒流充电 | 04:08:50 | 21:54:15 | 0.3998013 | 3.3955 | 1.6580509 | 5.5254002 | 2025-02-21 07:13:21 | 1.3575277
15790 | 恒流充电 | 04:08:55 | 21:54:20 | 0.3997592 | 3.3956 | 1.6586061 | 5.5272855 | 2025-02-21 07:13:26 | 1.3574331
15791 | 恒流充电 | 04:09:00 | 21:54:25 | 0.3997999 | 3.3957 | 1.6591614 | 5.5291711 | 2025-02-21 07:13:31 | 1.3576092
15792 | 恒流充电 | 04:09:05 | 21:54:30 | 0.3997781 | 3.3955 | 1.6597166 | 5.5310564 | 2025-02-21 07:13:36 | 1.3574292
15793 | 恒流充电 | 04:09:10 | 21:54:35 | 0.3997781 | 3.3956 | 1.6602719 | 5.5329418 | 2025-02-21 07:13:41 | 1.3574781
15794 | 恒流充电 | 04:09:15 | 21:54:40 | 0.3997824 | 3.3956 | 1.660827 | 5.5348272 | 2025-02-21 07:13:46 | 1.3574848
15795 | 恒流充电 | 04:09:20 | 21:54:45 | 0.3997926 | 3.3957 | 1.6613823 | 5.5367127 | 2025-02-21 07:13:51 | 1.3575695
15796 | 恒流充电 | 04:09:25 | 21:54:50 | 0.3998166 | 3.3957 | 1.6619376 | 5.5385984 | 2025-02-21 07:13:56 | 1.3576509
15797 | 恒流充电 | 04:09:30 | 21:54:55 | 0.3997955 | 3.3957 | 1.6624929 | 5.5404839 | 2025-02-21 07:14:01 | 1.3575678
15798 | 恒流充电 | 04:09:35 | 21:55:00 | 0.3997723 | 3.3956 | 1.6630481 | 5.5423693 | 2025-02-21 07:14:06 | 1.357483
15799 | 恒流充电 | 04:09:40 | 21:55:05 | 0.3997999 | 3.3958 | 1.6636034 | 5.5442549 | 2025-02-21 07:14:11 | 1.3576602
15800 | 恒流充电 | 04:09:45 | 21:55:10 | 0.3997897 | 3.3958 | 1.6641587 | 5.5461405 | 2025-02-21 07:14:16 | 1.3576163
15801 | 恒流充电 | 04:09:50 | 21:55:15 | 0.3998093 | 3.3958 | 1.664714 | 5.5480261 | 2025-02-21 07:14:21 | 1.3576643
15802 | 恒流充电 | 04:09:55 | 21:55:20 | 0.3997854 | 3.396 | 1.6652692 | 5.5499118 | 2025-02-21 07:14:26 | 1.3576635
15803 | 恒流充电 | 04:10:00 | 21:55:25 | 0.3997977 | 3.3959 | 1.6658245 | 5.5517974 | 2025-02-21 07:14:31 | 1.3576795
15804 | 恒流充电 | 04:10:05 | 21:55:30 | 0.3998653 | 3.3957 | 1.6663799 | 5.5536833 | 2025-02-21 07:14:36 | 1.3578119
15805 | 恒流充电 | 04:10:10 | 21:55:35 | 0.399842 | 3.3957 | 1.6669352 | 5.5555691 | 2025-02-21 07:14:41 | 1.3577542
15806 | 恒流充电 | 04:10:15 | 21:55:40 | 0.399813 | 3.3958 | 1.6674905 | 5.5574547 | 2025-02-21 07:14:46 | 1.3576839
15807 | 恒流充电 | 04:10:20 | 21:55:45 | 0.3997766 | 3.3958 | 1.6680458 | 5.55934 | 2025-02-21 07:14:51 | 1.3575547
15808 | 恒流充电 | 04:10:25 | 21:55:50 | 0.3997926 | 3.396 | 1.668601 | 5.5612257 | 2025-02-21 07:14:56 | 1.3576929
15809 | 恒流充电 | 04:10:30 | 21:55:55 | 0.3998013 | 3.396 | 1.6691563 | 5.5631114 | 2025-02-21 07:15:01 | 1.3577414
15810 | 恒流充电 | 04:10:35 | 21:56:00 | 0.3997832 | 3.3959 | 1.6697116 | 5.564997 | 2025-02-21 07:15:06 | 1.3576227
15811 | 恒流充电 | 04:10:40 | 21:56:05 | 0.3998035 | 3.396 | 1.6702668 | 5.5668828 | 2025-02-21 07:15:11 | 1.3577348
15812 | 恒流充电 | 04:10:45 | 21:56:10 | 0.3998246 | 3.396 | 1.6708222 | 5.5687686 | 2025-02-21 07:15:16 | 1.3577863
15813 | 恒流充电 | 04:10:50 | 21:56:15 | 0.3997556 | 3.396 | 1.6713774 | 5.5706541 | 2025-02-21 07:15:21 | 1.3575517
15814 | 恒流充电 | 04:10:55 | 21:56:20 | 0.3998144 | 3.396 | 1.6719327 | 5.5725399 | 2025-02-21 07:15:26 | 1.3577808
15815 | 恒流充电 | 04:11:00 | 21:56:25 | 0.3997962 | 3.3962 | 1.6724879 | 5.5744257 | 2025-02-21 07:15:31 | 1.3577909
15816 | 恒流充电 | 04:11:05 | 21:56:30 | 0.3998021 | 3.3962 | 1.6730432 | 5.5763115 | 2025-02-21 07:15:36 | 1.3578044
15817 | 恒流充电 | 04:11:10 | 21:56:35 | 0.399805 | 3.3962 | 1.6735985 | 5.5781974 | 2025-02-21 07:15:41 | 1.3578153
15818 | 恒流充电 | 04:11:15 | 21:56:40 | 0.3998275 | 3.3961 | 1.6741538 | 5.5800833 | 2025-02-21 07:15:46 | 1.3578613
15819 | 恒流充电 | 04:11:20 | 21:56:45 | 0.3997897 | 3.3963 | 1.6747091 | 5.5819691 | 2025-02-21 07:15:51 | 1.3577964
15820 | 恒流充电 | 04:11:25 | 21:56:50 | 0.3998231 | 3.3963 | 1.6752645 | 5.5838547 | 2025-02-21 07:15:56 | 1.3579005
15821 | 恒流充电 | 04:11:30 | 21:56:55 | 0.3998057 | 3.3962 | 1.6758198 | 5.5857405 | 2025-02-21 07:16:01 | 1.357825
15822 | 恒流充电 | 04:11:35 | 21:57:00 | 0.3997948 | 3.3963 | 1.676375 | 5.5876264 | 2025-02-21 07:16:06 | 1.357815
15823 | 恒流充电 | 04:11:40 | 21:57:05 | 0.3997941 | 3.3963 | 1.6769303 | 5.5895122 | 2025-02-21 07:16:11 | 1.3578081
15824 | 恒流充电 | 04:11:45 | 21:57:10 | 0.3997439 | 3.3966 | 1.6774855 | 5.591398 | 2025-02-21 07:16:16 | 1.3577634
15825 | 恒流充电 | 04:11:50 | 21:57:15 | 0.3998086 | 3.3963 | 1.6780408 | 5.593284 | 2025-02-21 07:16:21 | 1.3578884
15826 | 恒流充电 | 04:11:55 | 21:57:20 | 0.399821 | 3.3964 | 1.6785961 | 5.59517 | 2025-02-21 07:16:26 | 1.357934
15827 | 恒流充电 | 04:12:00 | 21:57:25 | 0.3998391 | 3.3965 | 1.6791514 | 5.5970562 | 2025-02-21 07:16:31 | 1.3580586
15828 | 恒流充电 | 04:12:05 | 21:57:30 | 0.3998246 | 3.3964 | 1.6797067 | 5.5989423 | 2025-02-21 07:16:36 | 1.3579661
15829 | 恒流充电 | 04:12:10 | 21:57:35 | 0.3997839 | 3.3964 | 1.680262 | 5.6008281 | 2025-02-21 07:16:41 | 1.3578273
15830 | 恒流充电 | 04:12:15 | 21:57:40 | 0.399829 | 3.3962 | 1.6808173 | 5.6027141 | 2025-02-21 07:16:46 | 1.357884
15831 | 恒流充电 | 04:12:20 | 21:57:45 | 0.3998253 | 3.3965 | 1.6813726 | 5.6046002 | 2025-02-21 07:16:51 | 1.3580183
15832 | 恒流充电 | 04:12:25 | 21:57:50 | 0.3998239 | 3.3965 | 1.6819279 | 5.6064863 | 2025-02-21 07:16:56 | 1.3579836
15833 | 恒流充电 | 04:12:30 | 21:57:55 | 0.3998413 | 3.3966 | 1.6824832 | 5.6083722 | 2025-02-21 07:17:01 | 1.3580891
15834 | 恒流充电 | 04:12:35 | 21:58:00 | 0.3998064 | 3.3965 | 1.6830385 | 5.6102582 | 2025-02-21 07:17:06 | 1.3579297
15835 | 恒流充电 | 04:12:40 | 21:58:05 | 0.3997926 | 3.3964 | 1.6835938 | 5.6121442 | 2025-02-21 07:17:11 | 1.3578665
15836 | 恒流充电 | 04:12:45 | 21:58:10 | 0.3997766 | 3.3966 | 1.684149 | 5.6140301 | 2025-02-21 07:17:16 | 1.3578767
15837 | 恒流充电 | 04:12:50 | 21:58:15 | 0.3997846 | 3.3965 | 1.6847043 | 5.615916 | 2025-02-21 07:17:21 | 1.3578662
15838 | 恒流充电 | 04:12:55 | 21:58:20 | 0.3997527 | 3.3967 | 1.6852595 | 5.6178019 | 2025-02-21 07:17:26 | 1.3578357
15839 | 恒流充电 | 04:13:00 | 21:58:25 | 0.3997999 | 3.3966 | 1.6858147 | 5.619688 | 2025-02-21 07:17:31 | 1.3579798
15840 | 恒流充电 | 04:13:05 | 21:58:30 | 0.3998115 | 3.3965 | 1.68637 | 5.6215741 | 2025-02-21 07:17:36 | 1.3579796
15841 | 恒流充电 | 04:13:10 | 21:58:35 | 0.3998028 | 3.3969 | 1.6869253 | 5.6234603 | 2025-02-21 07:17:41 | 1.3580761
15842 | 恒流充电 | 04:13:15 | 21:58:40 | 0.3998653 | 3.3967 | 1.6874807 | 5.6253467 | 2025-02-21 07:17:46 | 1.3582056
15843 | 恒流充电 | 04:13:20 | 21:58:45 | 0.3997796 | 3.3967 | 1.6880359 | 5.6272327 | 2025-02-21 07:17:51 | 1.3579219
15844 | 恒流充电 | 04:13:25 | 21:58:50 | 0.3998115 | 3.397 | 1.6885912 | 5.629119 | 2025-02-21 07:17:56 | 1.3581611
15845 | 恒流充电 | 04:13:30 | 21:58:55 | 0.3998013 | 3.3968 | 1.6891465 | 5.6310052 | 2025-02-21 07:18:01 | 1.358053
15846 | 恒流充电 | 04:13:35 | 21:59:00 | 0.3998217 | 3.3966 | 1.6897018 | 5.6328912 | 2025-02-21 07:18:06 | 1.3580294
15847 | 恒流充电 | 04:13:40 | 21:59:05 | 0.3998057 | 3.3967 | 1.6902571 | 5.6347773 | 2025-02-21 07:18:11 | 1.3580274
15848 | 恒流充电 | 04:13:45 | 21:59:10 | 0.3997977 | 3.3966 | 1.6908124 | 5.6366634 | 2025-02-21 07:18:16 | 1.3579707
15849 | 恒流充电 | 04:13:50 | 21:59:15 | 0.3998195 | 3.3969 | 1.6913677 | 5.6385497 | 2025-02-21 07:18:21 | 1.3581407
15850 | 恒流充电 | 04:13:55 | 21:59:20 | 0.3997832 | 3.397 | 1.6919229 | 5.6404359 | 2025-02-21 07:18:26 | 1.3580548
15851 | 恒流充电 | 04:14:00 | 21:59:25 | 0.3998224 | 3.3968 | 1.6924782 | 5.6423222 | 2025-02-21 07:18:31 | 1.3581304
15852 | 恒流充电 | 04:14:05 | 21:59:30 | 0.3998028 | 3.3968 | 1.6930335 | 5.6442084 | 2025-02-21 07:18:36 | 1.3580418
15853 | 恒流充电 | 04:14:10 | 21:59:35 | 0.3997745 | 3.3969 | 1.6935887 | 5.6460945 | 2025-02-21 07:18:41 | 1.3579922
15854 | 恒流充电 | 04:14:15 | 21:59:40 | 0.3997846 | 3.3971 | 1.694144 | 5.6479807 | 2025-02-21 07:18:46 | 1.3581085
15855 | 恒流充电 | 04:14:20 | 21:59:45 | 0.3997919 | 3.397 | 1.6946993 | 5.649867 | 2025-02-21 07:18:51 | 1.3580933
15856 | 恒流充电 | 04:14:25 | 21:59:50 | 0.3998123 | 3.3971 | 1.6952546 | 5.6517534 | 2025-02-21 07:18:56 | 1.3582133
15857 | 恒流充电 | 04:14:30 | 21:59:55 | 0.3997774 | 3.3971 | 1.6958098 | 5.6536396 | 2025-02-21 07:19:01 | 1.3580824
15858 | 恒流充电 | 04:14:35 | 22:00:00 | 0.3997948 | 3.3972 | 1.6963651 | 5.6555259 | 2025-02-21 07:19:06 | 1.3581655
15859 | 恒流充电 | 04:14:40 | 22:00:05 | 0.3997694 | 3.3971 | 1.6969204 | 5.6574125 | 2025-02-21 07:19:11 | 1.3580555
15860 | 恒流充电 | 04:14:45 | 22:00:10 | 0.3998101 | 3.397 | 1.6974757 | 5.6592988 | 2025-02-21 07:19:16 | 1.3581481
15861 | 恒流充电 | 04:14:50 | 22:00:15 | 0.3998391 | 3.3971 | 1.698031 | 5.6611854 | 2025-02-21 07:19:21 | 1.3583083
15862 | 恒流充电 | 04:14:55 | 22:00:20 | 0.3998188 | 3.3972 | 1.6985863 | 5.6630719 | 2025-02-21 07:19:26 | 1.3582714
15863 | 恒流充电 | 04:15:00 | 22:00:25 | 0.3997861 | 3.3971 | 1.6991416 | 5.6649582 | 2025-02-21 07:19:31 | 1.3581229
15864 | 恒流充电 | 04:15:05 | 22:00:30 | 0.399821 | 3.3972 | 1.6996969 | 5.6668446 | 2025-02-21 07:19:36 | 1.3582712
15865 | 恒流充电 | 04:15:10 | 22:00:35 | 0.3997723 | 3.3974 | 1.7002521 | 5.668731 | 2025-02-21 07:19:41 | 1.3581724
15866 | 恒流充电 | 04:15:15 | 22:00:40 | 0.3997868 | 3.3974 | 1.7008074 | 5.6706174 | 2025-02-21 07:19:46 | 1.3582261
15867 | 恒流充电 | 04:15:20 | 22:00:45 | 0.3997955 | 3.3974 | 1.7013627 | 5.6725039 | 2025-02-21 07:19:51 | 1.3582649
15868 | 恒流充电 | 04:15:25 | 22:00:50 | 0.3997934 | 3.3972 | 1.7019179 | 5.6743903 | 2025-02-21 07:19:56 | 1.3581932
15869 | 恒流充电 | 04:15:30 | 22:00:55 | 0.3998348 | 3.3975 | 1.7024733 | 5.676277 | 2025-02-21 07:20:01 | 1.3584419
15870 | 恒流充电 | 04:15:35 | 22:01:00 | 0.3998043 | 3.3975 | 1.7030285 | 5.6781636 | 2025-02-21 07:20:06 | 1.3583155
15871 | 恒流充电 | 04:15:40 | 22:01:05 | 0.3997846 | 3.3974 | 1.7035838 | 5.68005 | 2025-02-21 07:20:11 | 1.358217
15872 | 恒流充电 | 04:15:45 | 22:01:10 | 0.3998021 | 3.3974 | 1.704139 | 5.6819363 | 2025-02-21 07:20:16 | 1.3583058
15873 | 恒流充电 | 04:15:50 | 22:01:15 | 0.3997796 | 3.3974 | 1.7046942 | 5.6838227 | 2025-02-21 07:20:21 | 1.358231
15874 | 恒流充电 | 04:15:55 | 22:01:20 | 0.399813 | 3.3974 | 1.7052495 | 5.6857092 | 2025-02-21 07:20:26 | 1.3583142
15875 | 恒流充电 | 04:16:00 | 22:01:25 | 0.3998006 | 3.3975 | 1.7058048 | 5.6875958 | 2025-02-21 07:20:31 | 1.3583244
15876 | 恒流充电 | 04:16:05 | 22:01:30 | 0.3997948 | 3.3975 | 1.7063601 | 5.6894823 | 2025-02-21 07:20:36 | 1.3582914
15877 | 恒流充电 | 04:16:10 | 22:01:35 | 0.399797 | 3.3976 | 1.7069154 | 5.6913689 | 2025-02-21 07:20:41 | 1.35836
15878 | 恒流充电 | 04:16:15 | 22:01:40 | 0.3997912 | 3.3978 | 1.7074706 | 5.6932556 | 2025-02-21 07:20:46 | 1.3583908
15879 | 恒流充电 | 04:16:20 | 22:01:45 | 0.399829 | 3.3975 | 1.7080259 | 5.6951423 | 2025-02-21 07:20:51 | 1.3584229
15880 | 恒流充电 | 04:16:25 | 22:01:50 | 0.3998072 | 3.3975 | 1.7085812 | 5.6970289 | 2025-02-21 07:20:56 | 1.358355
15881 | 恒流充电 | 04:16:30 | 22:01:55 | 0.3998028 | 3.3977 | 1.7091365 | 5.6989156 | 2025-02-21 07:21:01 | 1.3583979
15882 | 恒流充电 | 04:16:35 | 22:02:00 | 0.3998573 | 3.3978 | 1.7096919 | 5.7008025 | 2025-02-21 07:21:06 | 1.35862
15883 | 恒流充电 | 04:16:40 | 22:02:05 | 0.3998028 | 3.3977 | 1.7102472 | 5.7026892 | 2025-02-21 07:21:11 | 1.3584226
15884 | 恒流充电 | 04:16:45 | 22:02:10 | 0.3997999 | 3.3978 | 1.7108024 | 5.7045759 | 2025-02-21 07:21:16 | 1.3584315
15885 | 恒流充电 | 04:16:50 | 22:02:15 | 0.3997461 | 3.3978 | 1.7113577 | 5.7064624 | 2025-02-21 07:21:21 | 1.3582435
15886 | 恒流充电 | 04:16:55 | 22:02:20 | 0.3998239 | 3.3979 | 1.711913 | 5.7083493 | 2025-02-21 07:21:26 | 1.3585583
15887 | 恒流充电 | 04:17:00 | 22:02:25 | 0.3998282 | 3.398 | 1.7124683 | 5.7102363 | 2025-02-21 07:21:31 | 1.3586258
15888 | 恒流充电 | 04:17:05 | 22:02:30 | 0.3997614 | 3.3981 | 1.7130236 | 5.712123 | 2025-02-21 07:21:36 | 1.3584314
15889 | 恒流充电 | 04:17:10 | 22:02:35 | 0.3997999 | 3.3979 | 1.7135788 | 5.7140098 | 2025-02-21 07:21:41 | 1.358499
15890 | 恒流充电 | 04:17:15 | 22:02:40 | 0.3997883 | 3.3978 | 1.7141341 | 5.7158964 | 2025-02-21 07:21:46 | 1.3584085
15891 | 恒流充电 | 04:17:20 | 22:02:45 | 0.3998093 | 3.3979 | 1.7146894 | 5.7177832 | 2025-02-21 07:21:51 | 1.3584995
15892 | 恒流充电 | 04:17:25 | 22:02:50 | 0.3998326 | 3.398 | 1.7152447 | 5.7196702 | 2025-02-21 07:21:56 | 1.3586332
15893 | 恒流充电 | 04:17:30 | 22:02:55 | 0.3997999 | 3.398 | 1.7158 | 5.7215571 | 2025-02-21 07:22:01 | 1.3585281
15894 | 恒流充电 | 04:17:35 | 22:03:00 | 0.3997607 | 3.3981 | 1.7163552 | 5.7234438 | 2025-02-21 07:22:06 | 1.3584104
15895 | 恒流充电 | 04:17:40 | 22:03:05 | 0.3998297 | 3.3979 | 1.7169105 | 5.7253307 | 2025-02-21 07:22:11 | 1.3585786
15896 | 恒流充电 | 04:17:45 | 22:03:10 | 0.3998326 | 3.3982 | 1.7174659 | 5.7272178 | 2025-02-21 07:22:16 | 1.3587155
15897 | 恒流充电 | 04:17:50 | 22:03:15 | 0.3997846 | 3.3982 | 1.7180211 | 5.7291046 | 2025-02-21 07:22:21 | 1.3585407
15898 | 恒流充电 | 04:17:55 | 22:03:20 | 0.3997701 | 3.3981 | 1.7185762 | 5.7309904 | 2025-02-21 07:22:26 | 1.3584722
15899 | 恒流充电 | 04:18:00 | 22:03:25 | 0.3997817 | 3.3981 | 1.7191314 | 5.7328772 | 2025-02-21 07:22:31 | 1.358501
15900 | 恒流充电 | 04:18:05 | 22:03:30 | 0.3998253 | 3.3982 | 1.7196868 | 5.7347643 | 2025-02-21 07:22:36 | 1.3587061
15901 | 恒流充电 | 04:18:10 | 22:03:35 | 0.3998035 | 3.3984 | 1.720242 | 5.7366514 | 2025-02-21 07:22:41 | 1.358678
15902 | 恒流充电 | 04:18:15 | 22:03:40 | 0.3998123 | 3.3984 | 1.7207973 | 5.7385385 | 2025-02-21 07:22:46 | 1.3587067
15903 | 恒流充电 | 04:18:20 | 22:03:45 | 0.3998072 | 3.3984 | 1.7213526 | 5.7404255 | 2025-02-21 07:22:51 | 1.3587078
15904 | 恒流充电 | 04:18:25 | 22:03:50 | 0.399829 | 3.3983 | 1.7219079 | 5.7423127 | 2025-02-21 07:22:56 | 1.3587452
15905 | 恒流充电 | 04:18:30 | 22:03:55 | 0.3998057 | 3.3983 | 1.7224632 | 5.7441997 | 2025-02-21 07:23:01 | 1.3586502
15906 | 恒流充电 | 04:18:35 | 22:04:00 | 0.3997897 | 3.3984 | 1.7230185 | 5.7460867 | 2025-02-21 07:23:06 | 1.3586381
15907 | 恒流充电 | 04:18:40 | 22:04:05 | 0.3998362 | 3.3984 | 1.7235738 | 5.7479739 | 2025-02-21 07:23:11 | 1.3588107
15908 | 恒流充电 | 04:18:45 | 22:04:10 | 0.3998377 | 3.3985 | 1.7241291 | 5.7498612 | 2025-02-21 07:23:16 | 1.3588352
15909 | 恒流充电 | 04:18:50 | 22:04:15 | 0.3998181 | 3.3984 | 1.7246845 | 5.7517483 | 2025-02-21 07:23:21 | 1.3587366
15910 | 恒流充电 | 04:18:55 | 22:04:20 | 0.3998602 | 3.3986 | 1.7252398 | 5.7536358 | 2025-02-21 07:23:26 | 1.3589669
15911 | 恒流充电 | 04:19:00 | 22:04:25 | 0.3998435 | 3.3986 | 1.725795 | 5.7555227 | 2025-02-21 07:23:31 | 1.3589116
15912 | 恒流充电 | 04:19:05 | 22:04:30 | 0.3998653 | 3.3987 | 1.7263504 | 5.7574102 | 2025-02-21 07:23:36 | 1.3590095
15913 | 恒流充电 | 04:19:10 | 22:04:35 | 0.3998522 | 3.3987 | 1.7269057 | 5.7592977 | 2025-02-21 07:23:41 | 1.3589626
15914 | 恒流充电 | 04:19:15 | 22:04:40 | 0.3998028 | 3.3986 | 1.727461 | 5.7611849 | 2025-02-21 07:23:46 | 1.358783
15915 | 恒流充电 | 04:19:20 | 22:04:45 | 0.3998006 | 3.3987 | 1.7280163 | 5.7630721 | 2025-02-21 07:23:51 | 1.3588001
15916 | 恒流充电 | 04:19:25 | 22:04:50 | 0.3998246 | 3.3987 | 1.7285716 | 5.7649595 | 2025-02-21 07:23:56 | 1.3588975
15917 | 恒流充电 | 04:19:30 | 22:04:55 | 0.3998239 | 3.3987 | 1.7291269 | 5.7668468 | 2025-02-21 07:24:01 | 1.3588788
15918 | 恒流充电 | 04:19:35 | 22:05:00 | 0.3998333 | 3.3988 | 1.7296823 | 5.7687342 | 2025-02-21 07:24:06 | 1.3589466
15919 | 恒流充电 | 04:19:40 | 22:05:05 | 0.3997883 | 3.3988 | 1.7302375 | 5.7706214 | 2025-02-21 07:24:11 | 1.3587847
15920 | 恒流充电 | 04:19:45 | 22:05:10 | 0.3998166 | 3.3988 | 1.7307928 | 5.7725088 | 2025-02-21 07:24:16 | 1.358905
15921 | 恒流充电 | 04:19:50 | 22:05:15 | 0.3998057 | 3.3989 | 1.7313481 | 5.7743961 | 2025-02-21 07:24:21 | 1.3588832
15922 | 恒流充电 | 04:19:55 | 22:05:20 | 0.3998064 | 3.399 | 1.7319034 | 5.7762836 | 2025-02-21 07:24:26 | 1.3589603
15923 | 恒流充电 | 04:20:00 | 22:05:25 | 0.3998057 | 3.3989 | 1.7324587 | 5.7781709 | 2025-02-21 07:24:31 | 1.3588977
15924 | 恒流充电 | 04:20:05 | 22:05:30 | 0.3998311 | 3.3988 | 1.7330137 | 5.7800574 | 2025-02-21 07:24:36 | 1.3589435
15925 | 恒流充电 | 04:20:10 | 22:05:35 | 0.3998013 | 3.3989 | 1.733569 | 5.7819448 | 2025-02-21 07:24:41 | 1.3588754
15926 | 恒流充电 | 04:20:15 | 22:05:40 | 0.3998202 | 3.399 | 1.7341243 | 5.7838322 | 2025-02-21 07:24:46 | 1.3589709
15927 | 恒流充电 | 04:20:20 | 22:05:45 | 0.399805 | 3.3991 | 1.7346796 | 5.7857197 | 2025-02-21 07:24:51 | 1.3589759
15928 | 恒流充电 | 04:20:25 | 22:05:50 | 0.3998268 | 3.3991 | 1.7352349 | 5.7876072 | 2025-02-21 07:24:56 | 1.3590344
15929 | 恒流充电 | 04:20:30 | 22:05:55 | 0.3998021 | 3.3991 | 1.7357902 | 5.7894947 | 2025-02-21 07:25:01 | 1.3589776
15930 | 恒流充电 | 04:20:35 | 22:06:00 | 0.3998057 | 3.3992 | 1.7363455 | 5.7913823 | 2025-02-21 07:25:06 | 1.3590384
15931 | 恒流充电 | 04:20:40 | 22:06:05 | 0.3997643 | 3.3992 | 1.7369007 | 5.7932696 | 2025-02-21 07:25:11 | 1.3588797
15932 | 恒流充电 | 04:20:45 | 22:06:10 | 0.399773 | 3.3993 | 1.737456 | 5.795157 | 2025-02-21 07:25:16 | 1.3589521
15933 | 恒流充电 | 04:20:50 | 22:06:15 | 0.3998028 | 3.3993 | 1.7380113 | 5.7970446 | 2025-02-21 07:25:21 | 1.3590333
15934 | 恒流充电 | 04:20:55 | 22:06:20 | 0.399805 | 3.3995 | 1.7385665 | 5.7989323 | 2025-02-21 07:25:26 | 1.3591526
15935 | 恒流充电 | 04:21:00 | 22:06:25 | 0.3997824 | 3.3995 | 1.7391218 | 5.8008198 | 2025-02-21 07:25:31 | 1.3590416
15936 | 恒流充电 | 04:21:05 | 22:06:30 | 0.3998057 | 3.3993 | 1.7396771 | 5.8027074 | 2025-02-21 07:25:36 | 1.3590652
15937 | 恒流充电 | 04:21:10 | 22:06:35 | 0.3997999 | 3.3993 | 1.7402325 | 5.8045955 | 2025-02-21 07:25:41 | 1.3590234
15938 | 恒流充电 | 04:21:15 | 22:06:40 | 0.3997454 | 3.3997 | 1.7407877 | 5.806483 | 2025-02-21 07:25:46 | 1.3590084
15939 | 恒流充电 | 04:21:20 | 22:06:45 | 0.3998173 | 3.3996 | 1.741343 | 5.8083708 | 2025-02-21 07:25:51 | 1.3592381
15940 | 恒流充电 | 04:21:25 | 22:06:50 | 0.3997621 | 3.3996 | 1.7418982 | 5.8102584 | 2025-02-21 07:25:56 | 1.3590329
15941 | 恒流充电 | 04:21:30 | 22:06:55 | 0.3997962 | 3.3996 | 1.7424535 | 5.8121461 | 2025-02-21 07:26:01 | 1.3591382
15942 | 恒流充电 | 04:21:35 | 22:07:00 | 0.3997796 | 3.3995 | 1.7430087 | 5.8140336 | 2025-02-21 07:26:06 | 1.3590429
15943 | 恒流充电 | 04:21:40 | 22:07:05 | 0.3997832 | 3.3998 | 1.743564 | 5.8159214 | 2025-02-21 07:26:11 | 1.3591773
15944 | 恒流充电 | 04:21:45 | 22:07:10 | 0.3998486 | 3.3996 | 1.7441193 | 5.8178093 | 2025-02-21 07:26:16 | 1.3593413
15945 | 恒流充电 | 04:21:50 | 22:07:15 | 0.3998086 | 3.3997 | 1.7446746 | 5.8196971 | 2025-02-21 07:26:21 | 1.3592228
15946 | 恒流充电 | 04:21:55 | 22:07:20 | 0.3998028 | 3.3997 | 1.7452299 | 5.8215849 | 2025-02-21 07:26:26 | 1.35919
15947 | 恒流充电 | 04:22:00 | 22:07:25 | 0.3998064 | 3.3998 | 1.7457852 | 5.8234727 | 2025-02-21 07:26:31 | 1.359242
15948 | 恒流充电 | 04:22:05 | 22:07:30 | 0.3997992 | 3.3998 | 1.7463405 | 5.8253605 | 2025-02-21 07:26:36 | 1.3592181
15949 | 恒流充电 | 04:22:10 | 22:07:35 | 0.3998043 | 3.3997 | 1.7468957 | 5.8272484 | 2025-02-21 07:26:41 | 1.3592235
15950 | 恒流充电 | 04:22:15 | 22:07:40 | 0.3997934 | 3.4 | 1.7474512 | 5.8291368 | 2025-02-21 07:26:46 | 1.3592893
15951 | 恒流充电 | 04:22:20 | 22:07:45 | 0.3997796 | 3.3999 | 1.7480064 | 5.8310246 | 2025-02-21 07:26:51 | 1.3591978
15952 | 恒流充电 | 04:22:25 | 22:07:50 | 0.3997912 | 3.4 | 1.7485617 | 5.8329125 | 2025-02-21 07:26:56 | 1.3592865
15953 | 恒流充电 | 04:22:30 | 22:07:55 | 0.3998035 | 3.4001 | 1.749117 | 5.8348005 | 2025-02-21 07:27:01 | 1.359359
15954 | 恒流充电 | 04:22:35 | 22:08:00 | 0.3998013 | 3.4 | 1.7496723 | 5.8366885 | 2025-02-21 07:27:06 | 1.3593269
15955 | 恒流充电 | 04:22:40 | 22:08:05 | 0.3997752 | 3.4001 | 1.7502275 | 5.8385764 | 2025-02-21 07:27:11 | 1.3592742
15956 | 恒流充电 | 04:22:45 | 22:08:10 | 0.3997861 | 3.4003 | 1.7507828 | 5.8404644 | 2025-02-21 07:27:16 | 1.3593774
15957 | 恒流充电 | 04:22:50 | 22:08:15 | 0.3997643 | 3.4002 | 1.751338 | 5.8423523 | 2025-02-21 07:27:21 | 1.3592879
15958 | 恒流充电 | 04:22:55 | 22:08:20 | 0.3997832 | 3.4001 | 1.7518932 | 5.8442402 | 2025-02-21 07:27:26 | 1.3593044
15959 | 恒流充电 | 04:23:00 | 22:08:25 | 0.3997759 | 3.4001 | 1.7524485 | 5.8461281 | 2025-02-21 07:27:31 | 1.3592799
15960 | 恒流充电 | 04:23:05 | 22:08:30 | 0.3998566 | 3.4003 | 1.7530038 | 5.8480165 | 2025-02-21 07:27:36 | 1.359629
15961 | 恒流充电 | 04:23:10 | 22:08:35 | 0.3997796 | 3.4002 | 1.7535591 | 5.8499044 | 2025-02-21 07:27:41 | 1.3593334
15962 | 恒流充电 | 04:23:15 | 22:08:40 | 0.3997824 | 3.4005 | 1.7541144 | 5.8517926 | 2025-02-21 07:27:46 | 1.3594568
15963 | 恒流充电 | 04:23:20 | 22:08:45 | 0.3997962 | 3.4004 | 1.7546697 | 5.8536806 | 2025-02-21 07:27:51 | 1.3594797
15964 | 恒流充电 | 04:23:25 | 22:08:50 | 0.3998072 | 3.4002 | 1.755225 | 5.8555687 | 2025-02-21 07:27:56 | 1.3594243
15965 | 恒流充电 | 04:23:30 | 22:08:55 | 0.3998086 | 3.4003 | 1.7557802 | 5.8574568 | 2025-02-21 07:28:01 | 1.3594579
15966 | 恒流充电 | 04:23:35 | 22:09:00 | 0.3997715 | 3.4003 | 1.7563355 | 5.8593448 | 2025-02-21 07:28:06 | 1.3593529
15967 | 恒流充电 | 04:23:40 | 22:09:05 | 0.3998144 | 3.4003 | 1.7568908 | 5.861233 | 2025-02-21 07:28:11 | 1.3595016
15968 | 恒流充电 | 04:23:45 | 22:09:10 | 0.3997904 | 3.4005 | 1.757446 | 5.8631212 | 2025-02-21 07:28:16 | 1.3595065
15969 | 恒流充电 | 04:23:50 | 22:09:15 | 0.3997788 | 3.4006 | 1.7580013 | 5.8650094 | 2025-02-21 07:28:21 | 1.3594687
15970 | 恒流充电 | 04:23:55 | 22:09:20 | 0.399773 | 3.4006 | 1.7585565 | 5.8668975 | 2025-02-21 07:28:26 | 1.3594624
15971 | 恒流充电 | 04:24:00 | 22:09:25 | 0.3998093 | 3.4007 | 1.7591118 | 5.8687859 | 2025-02-21 07:28:31 | 1.3596261
15972 | 恒流充电 | 04:24:05 | 22:09:30 | 0.3997985 | 3.4006 | 1.7596671 | 5.8706742 | 2025-02-21 07:28:36 | 1.3595633
15973 | 恒流充电 | 04:24:10 | 22:09:35 | 0.3997367 | 3.4005 | 1.7602223 | 5.8725621 | 2025-02-21 07:28:41 | 1.3593032
15974 | 恒流充电 | 04:24:15 | 22:09:40 | 0.3997992 | 3.4006 | 1.7607776 | 5.8744504 | 2025-02-21 07:28:46 | 1.3595742
15975 | 恒流充电 | 04:24:20 | 22:09:45 | 0.3997941 | 3.4008 | 1.7613328 | 5.8763388 | 2025-02-21 07:28:51 | 1.3596284
15976 | 恒流充电 | 04:24:25 | 22:09:50 | 0.3998043 | 3.4008 | 1.7618884 | 5.8782282 | 2025-02-21 07:28:56 | 1.3596573
15977 | 恒流充电 | 04:24:30 | 22:09:55 | 0.3998093 | 3.4009 | 1.7624437 | 5.8801167 | 2025-02-21 07:29:01 | 1.3596937
15978 | 恒流充电 | 04:24:35 | 22:10:00 | 0.3997766 | 3.4008 | 1.7629989 | 5.882005 | 2025-02-21 07:29:06 | 1.3595759
15979 | 恒流充电 | 04:24:40 | 22:10:05 | 0.3997904 | 3.4009 | 1.7635542 | 5.8838934 | 2025-02-21 07:29:11 | 1.3596667
15980 | 恒流充电 | 04:24:45 | 22:10:10 | 0.3998093 | 3.4008 | 1.7641095 | 5.8857818 | 2025-02-21 07:29:16 | 1.3596736
15981 | 恒流充电 | 04:24:50 | 22:10:15 | 0.399821 | 3.4011 | 1.7646648 | 5.8876704 | 2025-02-21 07:29:21 | 1.3598158
15982 | 恒流充电 | 04:24:55 | 22:10:20 | 0.3997694 | 3.4009 | 1.76522 | 5.8895587 | 2025-02-21 07:29:26 | 1.3595784
15983 | 恒流充电 | 04:25:00 | 22:10:25 | 0.3997665 | 3.401 | 1.7657752 | 5.8914471 | 2025-02-21 07:29:31 | 1.3595992
15984 | 恒流充电 | 04:25:05 | 22:10:30 | 0.3998086 | 3.4011 | 1.7663305 | 5.8933357 | 2025-02-21 07:29:36 | 1.3598046
15985 | 恒流充电 | 04:25:10 | 22:10:35 | 0.3998006 | 3.401 | 1.7668858 | 5.8952242 | 2025-02-21 07:29:41 | 1.3597301
15986 | 恒流充电 | 04:25:15 | 22:10:40 | 0.399821 | 3.4011 | 1.7674411 | 5.8971129 | 2025-02-21 07:29:46 | 1.3598197
15987 | 恒流充电 | 04:25:20 | 22:10:45 | 0.3998195 | 3.4012 | 1.7679964 | 5.8990015 | 2025-02-21 07:29:51 | 1.3598574
15988 | 恒流充电 | 04:25:25 | 22:10:50 | 0.3997534 | 3.4013 | 1.7685516 | 5.90089 | 2025-02-21 07:29:56 | 1.3596942
15989 | 恒流充电 | 04:25:30 | 22:10:55 | 0.3998021 | 3.4012 | 1.7691069 | 5.9027781 | 2025-02-21 07:30:01 | 1.3598009
15990 | 恒流充电 | 04:25:35 | 22:11:00 | 0.3997708 | 3.4013 | 1.7696621 | 5.9046667 | 2025-02-21 07:30:06 | 1.3597457
15991 | 恒流充电 | 04:25:40 | 22:11:05 | 0.3998072 | 3.4014 | 1.7702174 | 5.9065555 | 2025-02-21 07:30:11 | 1.3599226
15992 | 恒流充电 | 04:25:45 | 22:11:10 | 0.3998123 | 3.4015 | 1.7707727 | 5.9084443 | 2025-02-21 07:30:16 | 1.3599558
15993 | 恒流充电 | 04:25:50 | 22:11:15 | 0.3998021 | 3.4014 | 1.771328 | 5.910333 | 2025-02-21 07:30:21 | 1.3598996
15994 | 恒流充电 | 04:25:55 | 22:11:20 | 0.3997607 | 3.4016 | 1.7718832 | 5.9122217 | 2025-02-21 07:30:26 | 1.3598225
15995 | 恒流充电 | 04:26:00 | 22:11:25 | 0.3997643 | 3.4016 | 1.7724384 | 5.9141104 | 2025-02-21 07:30:31 | 1.3598572
15996 | 恒流充电 | 04:26:05 | 22:11:30 | 0.3998217 | 3.4017 | 1.7729937 | 5.9159994 | 2025-02-21 07:30:36 | 1.3600914
15997 | 恒流充电 | 04:26:10 | 22:11:35 | 0.399757 | 3.4017 | 1.7735489 | 5.9178881 | 2025-02-21 07:30:41 | 1.3598547
15998 | 恒流充电 | 04:26:15 | 22:11:40 | 0.3998268 | 3.4017 | 1.7741043 | 5.9197771 | 2025-02-21 07:30:46 | 1.3600887
15999 | 恒流充电 | 04:26:20 | 22:11:45 | 0.3998101 | 3.4018 | 1.7746595 | 5.9216661 | 2025-02-21 07:30:51 | 1.3600722
16000 | 恒流充电 | 04:26:25 | 22:11:50 | 0.3998202 | 3.4017 | 1.7752149 | 5.9235551 | 2025-02-21 07:30:56 | 1.3600775
16001 | 恒流充电 | 04:26:30 | 22:11:55 | 0.3997817 | 3.4017 | 1.7757701 | 5.9254439 | 2025-02-21 07:31:01 | 1.3599295
16002 | 恒流充电 | 04:26:35 | 22:12:00 | 0.3997752 | 3.4018 | 1.7763253 | 5.9273324 | 2025-02-21 07:31:06 | 1.3599539
16003 | 恒流充电 | 04:26:40 | 22:12:05 | 0.3998486 | 3.4019 | 1.7768807 | 5.9292216 | 2025-02-21 07:31:11 | 1.3602366
16004 | 恒流充电 | 04:26:45 | 22:12:10 | 0.3998101 | 3.4018 | 1.777436 | 5.9311106 | 2025-02-21 07:31:16 | 1.3600923
16005 | 恒流充电 | 04:26:50 | 22:12:15 | 0.3998101 | 3.402 | 1.7779913 | 5.9329997 | 2025-02-21 07:31:21 | 1.3601501
16006 | 恒流充电 | 04:26:55 | 22:12:20 | 0.3997824 | 3.402 | 1.7785465 | 5.9348887 | 2025-02-21 07:31:26 | 1.3600581
16007 | 恒流充电 | 04:27:00 | 22:12:25 | 0.3997977 | 3.4021 | 1.7791018 | 5.9367778 | 2025-02-21 07:31:31 | 1.3601371
16008 | 恒流充电 | 04:27:05 | 22:12:30 | 0.3998166 | 3.4022 | 1.7796571 | 5.938667 | 2025-02-21 07:31:36 | 1.360267
16009 | 恒流充电 | 04:27:10 | 22:12:35 | 0.3997192 | 3.4022 | 1.7802123 | 5.9405558 | 2025-02-21 07:31:41 | 1.3599307
16010 | 恒流充电 | 04:27:15 | 22:12:40 | 0.3998406 | 3.4021 | 1.7807676 | 5.9424452 | 2025-02-21 07:31:46 | 1.3603137
16011 | 恒流充电 | 04:27:20 | 22:12:45 | 0.3997948 | 3.4021 | 1.7813229 | 5.9443342 | 2025-02-21 07:31:51 | 1.3601333
16012 | 恒流充电 | 04:27:25 | 22:12:50 | 0.3998551 | 3.4022 | 1.7818782 | 5.9462237 | 2025-02-21 07:31:56 | 1.3603868
16013 | 恒流充电 | 04:27:30 | 22:12:55 | 0.399813 | 3.4023 | 1.7824335 | 5.9481129 | 2025-02-21 07:32:01 | 1.3602648
16014 | 恒流充电 | 04:27:35 | 22:13:00 | 0.3998195 | 3.4023 | 1.7829888 | 5.9500022 | 2025-02-21 07:32:06 | 1.3603176
16015 | 恒流充电 | 04:27:40 | 22:13:05 | 0.3997897 | 3.4025 | 1.7835441 | 5.9518914 | 2025-02-21 07:32:11 | 1.3602751
16016 | 恒流充电 | 04:27:45 | 22:13:10 | 0.399797 | 3.4025 | 1.7840993 | 5.9537807 | 2025-02-21 07:32:16 | 1.360315
16017 | 恒流充电 | 04:27:50 | 22:13:15 | 0.3997687 | 3.4028 | 1.7846546 | 5.9556701 | 2025-02-21 07:32:21 | 1.3603234
16018 | 恒流充电 | 04:27:55 | 22:13:20 | 0.3997563 | 3.4026 | 1.7852098 | 5.9575593 | 2025-02-21 07:32:26 | 1.3601995
16019 | 恒流充电 | 04:28:00 | 22:13:25 | 0.3997824 | 3.4026 | 1.785765 | 5.9594485 | 2025-02-21 07:32:31 | 1.3602909
16020 | 恒流充电 | 04:28:05 | 22:13:30 | 0.3997875 | 3.4026 | 1.7863203 | 5.9613379 | 2025-02-21 07:32:36 | 1.3603015
16021 | 恒流充电 | 04:28:10 | 22:13:35 | 0.3998013 | 3.4028 | 1.7868756 | 5.9632274 | 2025-02-21 07:32:41 | 1.3604516
16022 | 恒流充电 | 04:28:15 | 22:13:40 | 0.3998043 | 3.4026 | 1.7874309 | 5.9651168 | 2025-02-21 07:32:46 | 1.3603824
16023 | 恒流充电 | 04:28:20 | 22:13:45 | 0.3998166 | 3.4028 | 1.7879862 | 5.9670063 | 2025-02-21 07:32:51 | 1.3604786
16024 | 恒流充电 | 04:28:25 | 22:13:50 | 0.3998028 | 3.4028 | 1.7885414 | 5.9688958 | 2025-02-21 07:32:56 | 1.3604444
16025 | 恒流充电 | 04:28:30 | 22:13:55 | 0.3997883 | 3.4028 | 1.7890967 | 5.9707853 | 2025-02-21 07:33:01 | 1.3604143
16026 | 恒流充电 | 04:28:35 | 22:14:00 | 0.399813 | 3.403 | 1.789652 | 5.972675 | 2025-02-21 07:33:06 | 1.3605683
16027 | 恒流充电 | 04:28:40 | 22:14:05 | 0.3998035 | 3.403 | 1.7902073 | 5.9745646 | 2025-02-21 07:33:11 | 1.360542
16028 | 恒流充电 | 04:28:45 | 22:14:10 | 0.3997861 | 3.4031 | 1.7907625 | 5.9764538 | 2025-02-21 07:33:16 | 1.3605067
16029 | 恒流充电 | 04:28:50 | 22:14:15 | 0.3997962 | 3.403 | 1.7913178 | 5.9783434 | 2025-02-21 07:33:21 | 1.3605088
16030 | 恒流充电 | 04:28:55 | 22:14:20 | 0.3997999 | 3.4031 | 1.7918731 | 5.980233 | 2025-02-21 07:33:26 | 1.3605618
16031 | 恒流充电 | 04:29:00 | 22:14:25 | 0.3998275 | 3.4031 | 1.7924284 | 5.9821229 | 2025-02-21 07:33:31 | 1.3606653
16032 | 恒流充电 | 04:29:05 | 22:14:30 | 0.3997839 | 3.4033 | 1.7929837 | 5.9840126 | 2025-02-21 07:33:36 | 1.3605823
16033 | 恒流充电 | 04:29:10 | 22:14:35 | 0.3997854 | 3.4034 | 1.7935389 | 5.9859023 | 2025-02-21 07:33:41 | 1.3606352
16034 | 恒流充电 | 04:29:15 | 22:14:40 | 0.3998123 | 3.4035 | 1.7940942 | 5.9877923 | 2025-02-21 07:33:46 | 1.3607588
16035 | 恒流充电 | 04:29:20 | 22:14:45 | 0.3997912 | 3.4034 | 1.7946495 | 5.989682 | 2025-02-21 07:33:51 | 1.360633
16036 | 恒流充电 | 04:29:25 | 22:14:50 | 0.3998377 | 3.4034 | 1.7952048 | 5.991572 | 2025-02-21 07:33:56 | 1.360795
16037 | 恒流充电 | 04:29:30 | 22:14:55 | 0.399826 | 3.4036 | 1.7957601 | 5.9934621 | 2025-02-21 07:34:01 | 1.3608608
16038 | 恒流充电 | 04:29:35 | 22:15:00 | 0.3997839 | 3.4035 | 1.7963154 | 5.9953519 | 2025-02-21 07:34:06 | 1.3606578
16039 | 恒流充电 | 04:29:40 | 22:15:05 | 0.3998079 | 3.4036 | 1.7968707 | 5.9972419 | 2025-02-21 07:34:11 | 1.3607897
16040 | 恒流充电 | 04:29:45 | 22:15:10 | 0.3998246 | 3.4036 | 1.797426 | 5.999132 | 2025-02-21 07:34:16 | 1.3608549
16041 | 恒流充电 | 04:29:50 | 22:15:15 | 0.3998144 | 3.4036 | 1.797981 | 6.0010209 | 2025-02-21 07:34:21 | 1.3607936
16042 | 恒流充电 | 04:29:55 | 22:15:20 | 0.3997977 | 3.4039 | 1.7985363 | 6.002911 | 2025-02-21 07:34:26 | 1.360867
16043 | 恒流充电 | 04:30:00 | 22:15:25 | 0.3997643 | 3.4039 | 1.7990915 | 6.004801 | 2025-02-21 07:34:31 | 1.3607731
16044 | 恒流充电 | 04:30:05 | 22:15:30 | 0.3998151 | 3.4039 | 1.7996468 | 6.0066912 | 2025-02-21 07:34:36 | 1.3609462
16045 | 恒流充电 | 04:30:10 | 22:15:35 | 0.3997875 | 3.4039 | 1.8002021 | 6.0085812 | 2025-02-21 07:34:41 | 1.3608433
16046 | 恒流充电 | 04:30:15 | 22:15:40 | 0.3998239 | 3.404 | 1.8007574 | 6.0104715 | 2025-02-21 07:34:46 | 1.3609989
16047 | 恒流充电 | 04:30:20 | 22:15:45 | 0.3997403 | 3.4041 | 1.8013126 | 6.0123615 | 2025-02-21 07:34:51 | 1.3607759
16048 | 恒流充电 | 04:30:25 | 22:15:50 | 0.399797 | 3.4038 | 1.8018679 | 6.0142515 | 2025-02-21 07:34:56 | 1.360841
16049 | 恒流充电 | 04:30:30 | 22:15:55 | 0.3998137 | 3.404 | 1.8024232 | 6.0161418 | 2025-02-21 07:35:01 | 1.3609851
16050 | 恒流充电 | 04:30:35 | 22:16:00 | 0.3997643 | 3.4041 | 1.8029784 | 6.0180318 | 2025-02-21 07:35:06 | 1.360845
16051 | 恒流充电 | 04:30:40 | 22:16:05 | 0.3997577 | 3.4042 | 1.8035336 | 6.0199219 | 2025-02-21 07:35:11 | 1.3608437
16052 | 恒流充电 | 04:30:45 | 22:16:10 | 0.3998101 | 3.4042 | 1.8040889 | 6.0218122 | 2025-02-21 07:35:16 | 1.3610333
16053 | 恒流充电 | 04:30:50 | 22:16:15 | 0.3997621 | 3.4045 | 1.8046441 | 6.0237025 | 2025-02-21 07:35:21 | 1.3609878
16054 | 恒流充电 | 04:30:55 | 22:16:20 | 0.3998101 | 3.4043 | 1.8051995 | 6.0255933 | 2025-02-21 07:35:26 | 1.3610851
16055 | 恒流充电 | 04:31:00 | 22:16:25 | 0.3997774 | 3.4044 | 1.8057548 | 6.0274836 | 2025-02-21 07:35:31 | 1.3609996
16056 | 恒流充电 | 04:31:05 | 22:16:30 | 0.3998406 | 3.4044 | 1.8063101 | 6.0293741 | 2025-02-21 07:35:36 | 1.3612185
16057 | 恒流充电 | 04:31:10 | 22:16:35 | 0.3997338 | 3.4047 | 1.8068653 | 6.0312644 | 2025-02-21 07:35:41 | 1.3609652
16058 | 恒流充电 | 04:31:15 | 22:16:40 | 0.3997796 | 3.4047 | 1.8074205 | 6.0331548 | 2025-02-21 07:35:46 | 1.3611426
16059 | 恒流充电 | 04:31:20 | 22:16:45 | 0.3997846 | 3.4047 | 1.8079758 | 6.0350453 | 2025-02-21 07:35:51 | 1.3611468
16060 | 恒流充电 | 04:31:25 | 22:16:50 | 0.3998173 | 3.4047 | 1.8085311 | 6.036936 | 2025-02-21 07:35:56 | 1.3612501
16061 | 恒流充电 | 04:31:30 | 22:16:55 | 0.3997977 | 3.4047 | 1.8090864 | 6.0388265 | 2025-02-21 07:36:01 | 1.361178
16062 | 恒流充电 | 04:31:35 | 22:17:00 | 0.3998101 | 3.4047 | 1.8096416 | 6.0407171 | 2025-02-21 07:36:06 | 1.3612415
16063 | 恒流充电 | 04:31:40 | 22:17:05 | 0.3998115 | 3.4049 | 1.8101969 | 6.0426078 | 2025-02-21 07:36:11 | 1.3613096
16064 | 恒流充电 | 04:31:45 | 22:17:10 | 0.399789 | 3.4049 | 1.8107522 | 6.0444984 | 2025-02-21 07:36:16 | 1.3612605
16065 | 恒流充电 | 04:31:50 | 22:17:15 | 0.3998173 | 3.4049 | 1.8113075 | 6.0463892 | 2025-02-21 07:36:21 | 1.3613465
16066 | 恒流充电 | 04:31:55 | 22:17:20 | 0.3997919 | 3.405 | 1.8118628 | 6.0482799 | 2025-02-21 07:36:26 | 1.3612738
16067 | 恒流充电 | 04:32:00 | 22:17:25 | 0.3998246 | 3.4052 | 1.8124182 | 6.0501704 | 2025-02-21 07:36:31 | 1.3614862
16068 | 恒流充电 | 04:32:05 | 22:17:30 | 0.3997992 | 3.4052 | 1.8129735 | 6.0520613 | 2025-02-21 07:36:36 | 1.3614094
16069 | 恒流充电 | 04:32:10 | 22:17:35 | 0.3998239 | 3.4052 | 1.8135288 | 6.0539522 | 2025-02-21 07:36:41 | 1.3614797
16070 | 恒流充电 | 04:32:15 | 22:17:40 | 0.3997912 | 3.4053 | 1.8140841 | 6.0558431 | 2025-02-21 07:36:46 | 1.3614093
16071 | 恒流充电 | 04:32:20 | 22:17:45 | 0.3998181 | 3.4051 | 1.8146394 | 6.0577339 | 2025-02-21 07:36:51 | 1.3614214
16072 | 恒流充电 | 04:32:25 | 22:17:50 | 0.3998035 | 3.4053 | 1.8151947 | 6.0596248 | 2025-02-21 07:36:56 | 1.3614632
16073 | 恒流充电 | 04:32:30 | 22:17:55 | 0.3997708 | 3.4053 | 1.8157499 | 6.0615156 | 2025-02-21 07:37:01 | 1.3613453
16074 | 恒流充电 | 04:32:35 | 22:18:00 | 0.3998159 | 3.4056 | 1.8163052 | 6.0634067 | 2025-02-21 07:37:06 | 1.361608
16075 | 恒流充电 | 04:32:40 | 22:18:05 | 0.3998043 | 3.4055 | 1.8168605 | 6.0652977 | 2025-02-21 07:37:11 | 1.3615189
16076 | 恒流充电 | 04:32:45 | 22:18:10 | 0.3997628 | 3.4056 | 1.8174157 | 6.0671886 | 2025-02-21 07:37:16 | 1.3614275
16077 | 恒流充电 | 04:32:50 | 22:18:15 | 0.3997687 | 3.4056 | 1.8179709 | 6.0690795 | 2025-02-21 07:37:21 | 1.3614592
16078 | 恒流充电 | 04:32:55 | 22:18:20 | 0.3997803 | 3.4059 | 1.8185262 | 6.0709707 | 2025-02-21 07:37:26 | 1.3616251
16079 | 恒流充电 | 04:33:00 | 22:18:25 | 0.3998181 | 3.4058 | 1.8190815 | 6.0728619 | 2025-02-21 07:37:31 | 1.3617146
16080 | 恒流充电 | 04:33:05 | 22:18:30 | 0.3998253 | 3.4058 | 1.8196368 | 6.0747533 | 2025-02-21 07:37:36 | 1.3617386
16081 | 恒流充电 | 04:33:10 | 22:18:35 | 0.3998348 | 3.4059 | 1.8201921 | 6.0766447 | 2025-02-21 07:37:41 | 1.3617972
16082 | 恒流充电 | 04:33:15 | 22:18:40 | 0.3997912 | 3.406 | 1.8207474 | 6.0785359 | 2025-02-21 07:37:46 | 1.3616891
16083 | 恒流充电 | 04:33:20 | 22:18:45 | 0.399797 | 3.4061 | 1.8213027 | 6.0804272 | 2025-02-21 07:37:51 | 1.3617394
16084 | 恒流充电 | 04:33:25 | 22:18:50 | 0.3997985 | 3.4061 | 1.821858 | 6.0823185 | 2025-02-21 07:37:56 | 1.3617368
16085 | 恒流充电 | 04:33:30 | 22:18:55 | 0.3998646 | 3.4062 | 1.8224133 | 6.0842102 | 2025-02-21 07:38:01 | 1.3620126
16086 | 恒流充电 | 04:33:35 | 22:19:00 | 0.399773 | 3.4061 | 1.8229686 | 6.0861014 | 2025-02-21 07:38:06 | 1.3616727
16087 | 恒流充电 | 04:33:40 | 22:19:05 | 0.399773 | 3.4062 | 1.8235238 | 6.0879927 | 2025-02-21 07:38:11 | 1.3617146
16088 | 恒流充电 | 04:33:45 | 22:19:10 | 0.3998108 | 3.4064 | 1.8240791 | 6.0898842 | 2025-02-21 07:38:16 | 1.3619224
16089 | 恒流充电 | 04:33:50 | 22:19:15 | 0.3998137 | 3.4064 | 1.8246344 | 6.0917758 | 2025-02-21 07:38:21 | 1.3619419
16090 | 恒流充电 | 04:33:55 | 22:19:20 | 0.3997883 | 3.4065 | 1.8251897 | 6.0936673 | 2025-02-21 07:38:26 | 1.3618966
16091 | 恒流充电 | 04:34:00 | 22:19:25 | 0.3998035 | 3.4065 | 1.8257449 | 6.0955589 | 2025-02-21 07:38:31 | 1.3619434
16092 | 恒流充电 | 04:34:05 | 22:19:30 | 0.3997803 | 3.4066 | 1.8263002 | 6.0974504 | 2025-02-21 07:38:36 | 1.3618716
16093 | 恒流充电 | 04:34:10 | 22:19:35 | 0.3998144 | 3.4067 | 1.8268554 | 6.0993423 | 2025-02-21 07:38:41 | 1.3620491
16094 | 恒流充电 | 04:34:15 | 22:19:40 | 0.399805 | 3.4067 | 1.8274107 | 6.1012341 | 2025-02-21 07:38:46 | 1.3620293
16095 | 恒流充电 | 04:34:20 | 22:19:45 | 0.3997985 | 3.4068 | 1.827966 | 6.1031257 | 2025-02-21 07:38:51 | 1.3620197
16096 | 恒流充电 | 04:34:25 | 22:19:50 | 0.399805 | 3.407 | 1.8285213 | 6.1050176 | 2025-02-21 07:38:56 | 1.3621404
16097 | 恒流充电 | 04:34:30 | 22:19:55 | 0.399797 | 3.407 | 1.8290765 | 6.1069094 | 2025-02-21 07:39:01 | 1.3620958
16098 | 恒流充电 | 04:34:35 | 22:20:00 | 0.399829 | 3.4071 | 1.8296319 | 6.1088014 | 2025-02-21 07:39:06 | 1.3622636
16099 | 恒流充电 | 04:34:40 | 22:20:05 | 0.3998101 | 3.4072 | 1.8301871 | 6.1106934 | 2025-02-21 07:39:11 | 1.3622217
16100 | 恒流充电 | 04:34:45 | 22:20:10 | 0.3998166 | 3.4071 | 1.8307425 | 6.1125854 | 2025-02-21 07:39:16 | 1.3622112
16101 | 恒流充电 | 04:34:50 | 22:20:15 | 0.3998086 | 3.4073 | 1.8312977 | 6.1144774 | 2025-02-21 07:39:21 | 1.3622741
16102 | 恒流充电 | 04:34:55 | 22:20:20 | 0.3998181 | 3.4072 | 1.831853 | 6.1163695 | 2025-02-21 07:39:26 | 1.362275
16103 | 恒流充电 | 04:35:00 | 22:20:25 | 0.3998006 | 3.4073 | 1.8324083 | 6.1182615 | 2025-02-21 07:39:31 | 1.3622352
16104 | 恒流充电 | 04:35:05 | 22:20:30 | 0.3998587 | 3.4075 | 1.8329637 | 6.1201539 | 2025-02-21 07:39:36 | 1.3625364
16105 | 恒流充电 | 04:35:10 | 22:20:35 | 0.3998224 | 3.4076 | 1.833519 | 6.1220462 | 2025-02-21 07:39:41 | 1.3624507
16106 | 恒流充电 | 04:35:15 | 22:20:40 | 0.3997657 | 3.4076 | 1.834074 | 6.1239371 | 2025-02-21 07:39:46 | 1.3622553
16107 | 恒流充电 | 04:35:20 | 22:20:45 | 0.3997607 | 3.4077 | 1.8346292 | 6.1258292 | 2025-02-21 07:39:51 | 1.3622733
16108 | 恒流充电 | 04:35:25 | 22:20:50 | 0.3997934 | 3.4079 | 1.8351845 | 6.1277214 | 2025-02-21 07:39:56 | 1.3624363
16109 | 恒流充电 | 04:35:30 | 22:20:55 | 0.3997875 | 3.4078 | 1.8357398 | 6.1296137 | 2025-02-21 07:40:01 | 1.3623916
16110 | 恒流充电 | 04:35:35 | 22:21:00 | 0.3998181 | 3.4079 | 1.8362951 | 6.1315061 | 2025-02-21 07:40:06 | 1.3625355
16111 | 恒流充电 | 04:35:40 | 22:21:05 | 0.3997708 | 3.408 | 1.8368503 | 6.1333983 | 2025-02-21 07:40:11 | 1.3624368
16112 | 恒流充电 | 04:35:45 | 22:21:10 | 0.3998101 | 3.408 | 1.8374056 | 6.1352908 | 2025-02-21 07:40:16 | 1.3625502
16113 | 恒流充电 | 04:35:50 | 22:21:15 | 0.3998013 | 3.4081 | 1.8379609 | 6.1371832 | 2025-02-21 07:40:21 | 1.3625642
16114 | 恒流充电 | 04:35:55 | 22:21:20 | 0.3998725 | 3.4081 | 1.8385163 | 6.139076 | 2025-02-21 07:40:26 | 1.3627887
16115 | 恒流充电 | 04:36:00 | 22:21:25 | 0.3997897 | 3.4084 | 1.8390715 | 6.1409685 | 2025-02-21 07:40:31 | 1.3626437
16116 | 恒流充电 | 04:36:05 | 22:21:30 | 0.3998173 | 3.4083 | 1.8396268 | 6.1428612 | 2025-02-21 07:40:36 | 1.3626932
16117 | 恒流充电 | 04:36:10 | 22:21:35 | 0.3998166 | 3.4083 | 1.8401821 | 6.1447538 | 2025-02-21 07:40:41 | 1.3627117
16118 | 恒流充电 | 04:36:15 | 22:21:40 | 0.3998217 | 3.4085 | 1.8407374 | 6.1466466 | 2025-02-21 07:40:46 | 1.3627929
16119 | 恒流充电 | 04:36:20 | 22:21:45 | 0.3997919 | 3.4087 | 1.8412926 | 6.1485391 | 2025-02-21 07:40:51 | 1.3627521
16120 | 恒流充电 | 04:36:25 | 22:21:50 | 0.3997737 | 3.4086 | 1.8418479 | 6.1504316 | 2025-02-21 07:40:56 | 1.362652
16121 | 恒流充电 | 04:36:30 | 22:21:55 | 0.3998188 | 3.4087 | 1.8424032 | 6.1523245 | 2025-02-21 07:41:01 | 1.3628587
16122 | 恒流充电 | 04:36:35 | 22:22:00 | 0.3998072 | 3.4088 | 1.8429585 | 6.1542174 | 2025-02-21 07:41:06 | 1.3628751
16123 | 恒流充电 | 04:36:40 | 22:22:05 | 0.3998043 | 3.4089 | 1.8435137 | 6.1561103 | 2025-02-21 07:41:11 | 1.3628788
16124 | 恒流充电 | 04:36:45 | 22:22:10 | 0.3998166 | 3.4089 | 1.844069 | 6.1580032 | 2025-02-21 07:41:16 | 1.3629268
16125 | 恒流充电 | 04:36:50 | 22:22:15 | 0.3997934 | 3.409 | 1.8446243 | 6.1598961 | 2025-02-21 07:41:21 | 1.3628803
16126 | 恒流充电 | 04:36:55 | 22:22:20 | 0.3998413 | 3.4091 | 1.8451796 | 6.1617893 | 2025-02-21 07:41:26 | 1.3631173
16127 | 恒流充电 | 04:37:00 | 22:22:25 | 0.399834 | 3.4092 | 1.845735 | 6.1636825 | 2025-02-21 07:41:31 | 1.3631032
16128 | 恒流充电 | 04:37:05 | 22:22:30 | 0.3997766 | 3.4092 | 1.8462902 | 6.1655755 | 2025-02-21 07:41:36 | 1.3629264
16129 | 恒流充电 | 04:37:10 | 22:22:35 | 0.3997941 | 3.4095 | 1.8468455 | 6.1674687 | 2025-02-21 07:41:41 | 1.3630924
16130 | 恒流充电 | 04:37:15 | 22:22:40 | 0.399789 | 3.4095 | 1.8474007 | 6.1693618 | 2025-02-21 07:41:46 | 1.3630794
16131 | 恒流充电 | 04:37:20 | 22:22:45 | 0.3998457 | 3.4096 | 1.8479561 | 6.1712553 | 2025-02-21 07:41:51 | 1.3633215
16132 | 恒流充电 | 04:37:25 | 22:22:50 | 0.3998115 | 3.4096 | 1.8485113 | 6.1731482 | 2025-02-21 07:41:56 | 1.3632044
16133 | 恒流充电 | 04:37:30 | 22:22:55 | 0.3998137 | 3.4096 | 1.8490666 | 6.1750415 | 2025-02-21 07:42:01 | 1.3632174
16134 | 恒流充电 | 04:37:35 | 22:23:00 | 0.399813 | 3.4098 | 1.8496219 | 6.1769349 | 2025-02-21 07:42:06 | 1.3632694
16135 | 恒流充电 | 04:37:40 | 22:23:05 | 0.3997948 | 3.4097 | 1.8501772 | 6.1788283 | 2025-02-21 07:42:11 | 1.3631948
16136 | 恒流充电 | 04:37:45 | 22:23:10 | 0.3998297 | 3.4099 | 1.8507325 | 6.1807218 | 2025-02-21 07:42:16 | 1.3633646
16137 | 恒流充电 | 04:37:50 | 22:23:15 | 0.3997832 | 3.4101 | 1.8512878 | 6.1826153 | 2025-02-21 07:42:21 | 1.3632913
16138 | 恒流充电 | 04:37:55 | 22:23:20 | 0.3998348 | 3.4102 | 1.8518431 | 6.184509 | 2025-02-21 07:42:26 | 1.3635001
16139 | 恒流充电 | 04:38:00 | 22:23:25 | 0.3998043 | 3.4102 | 1.8523984 | 6.1864027 | 2025-02-21 07:42:31 | 1.3634045
16140 | 恒流充电 | 04:38:05 | 22:23:30 | 0.3997781 | 3.4102 | 1.8529536 | 6.1882962 | 2025-02-21 07:42:36 | 1.3633383
16141 | 恒流充电 | 04:38:10 | 22:23:35 | 0.3997962 | 3.4104 | 1.8535089 | 6.1901899 | 2025-02-21 07:42:41 | 1.3634527
16142 | 恒流充电 | 04:38:15 | 22:23:40 | 0.3998028 | 3.4104 | 1.8540642 | 6.1920836 | 2025-02-21 07:42:46 | 1.3635071
16143 | 恒流充电 | 04:38:20 | 22:23:45 | 0.3997774 | 3.4106 | 1.8546194 | 6.1939773 | 2025-02-21 07:42:51 | 1.3634626
16144 | 恒流充电 | 04:38:25 | 22:23:50 | 0.3997941 | 3.4107 | 1.8551747 | 6.1958712 | 2025-02-21 07:42:56 | 1.3635594
16145 | 恒流充电 | 04:38:30 | 22:23:55 | 0.3998355 | 3.4105 | 1.8557301 | 6.1977649 | 2025-02-21 07:43:01 | 1.3636563
16146 | 恒流充电 | 04:38:35 | 22:24:00 | 0.3998311 | 3.4108 | 1.8562854 | 6.199659 | 2025-02-21 07:43:06 | 1.3637405
16147 | 恒流充电 | 04:38:40 | 22:24:05 | 0.3997912 | 3.4109 | 1.8568406 | 6.2015529 | 2025-02-21 07:43:11 | 1.3636444
16148 | 恒流充电 | 04:38:45 | 22:24:10 | 0.3997766 | 3.411 | 1.8573959 | 6.2034468 | 2025-02-21 07:43:16 | 1.3636372
16149 | 恒流充电 | 04:38:50 | 22:24:15 | 0.3998144 | 3.411 | 1.8579512 | 6.205341 | 2025-02-21 07:43:21 | 1.3637757
16150 | 恒流充电 | 04:38:55 | 22:24:20 | 0.399773 | 3.4111 | 1.8585064 | 6.207235 | 2025-02-21 07:43:26 | 1.3636712
16151 | 恒流充电 | 04:39:00 | 22:24:25 | 0.3997962 | 3.4112 | 1.8590617 | 6.2091291 | 2025-02-21 07:43:31 | 1.3637832
16152 | 恒流充电 | 04:39:05 | 22:24:30 | 0.3998595 | 3.4114 | 1.8596171 | 6.2110236 | 2025-02-21 07:43:36 | 1.3640633
16153 | 恒流充电 | 04:39:10 | 22:24:35 | 0.3998246 | 3.4115 | 1.8601724 | 6.2129181 | 2025-02-21 07:43:41 | 1.3639902
16154 | 恒流充电 | 04:39:15 | 22:24:40 | 0.3998268 | 3.4114 | 1.8607277 | 6.2148125 | 2025-02-21 07:43:46 | 1.363964
16155 | 恒流充电 | 04:39:20 | 22:24:45 | 0.3997701 | 3.4118 | 1.8612829 | 6.2167068 | 2025-02-21 07:43:51 | 1.3639187
16156 | 恒流充电 | 04:39:25 | 22:24:50 | 0.3998159 | 3.4116 | 1.8618382 | 6.2186013 | 2025-02-21 07:43:56 | 1.3640196
16157 | 恒流充电 | 04:39:30 | 22:24:55 | 0.3997977 | 3.4118 | 1.8623935 | 6.2204957 | 2025-02-21 07:44:01 | 1.364016
16158 | 恒流充电 | 04:39:35 | 22:25:00 | 0.3997934 | 3.4119 | 1.8629487 | 6.2223897 | 2025-02-21 07:44:06 | 1.3640587
16159 | 恒流充电 | 04:39:40 | 22:25:05 | 0.3998173 | 3.412 | 1.863504 | 6.2242844 | 2025-02-21 07:44:11 | 1.3641898
16160 | 恒流充电 | 04:39:45 | 22:25:10 | 0.3997919 | 3.4122 | 1.8640592 | 6.2261791 | 2025-02-21 07:44:16 | 1.3641552
16161 | 恒流充电 | 04:39:50 | 22:25:15 | 0.3998377 | 3.4121 | 1.8646146 | 6.2280739 | 2025-02-21 07:44:21 | 1.3642951
16162 | 恒流充电 | 04:39:55 | 22:25:20 | 0.3997883 | 3.4122 | 1.8651698 | 6.2299686 | 2025-02-21 07:44:26 | 1.3641493
16163 | 恒流充电 | 04:40:00 | 22:25:25 | 0.3998384 | 3.4124 | 1.8657251 | 6.2318636 | 2025-02-21 07:44:31 | 1.3643903
16164 | 恒流充电 | 04:40:05 | 22:25:30 | 0.3997774 | 3.4126 | 1.8662804 | 6.2337584 | 2025-02-21 07:44:36 | 1.3642716
16165 | 恒流充电 | 04:40:10 | 22:25:35 | 0.3998188 | 3.4126 | 1.8668357 | 6.2356534 | 2025-02-21 07:44:41 | 1.364422
16166 | 恒流充电 | 04:40:15 | 22:25:40 | 0.3997672 | 3.4126 | 1.8673909 | 6.2375482 | 2025-02-21 07:44:46 | 1.3642473
16167 | 恒流充电 | 04:40:20 | 22:25:45 | 0.3997665 | 3.4128 | 1.8679462 | 6.2394431 | 2025-02-21 07:44:51 | 1.3643086
16168 | 恒流充电 | 04:40:25 | 22:25:50 | 0.3998035 | 3.4128 | 1.8685014 | 6.2413382 | 2025-02-21 07:44:56 | 1.3644694
16169 | 恒流充电 | 04:40:30 | 22:25:55 | 0.3997846 | 3.413 | 1.8690567 | 6.2432333 | 2025-02-21 07:45:01 | 1.364476
16170 | 恒流充电 | 04:40:35 | 22:26:00 | 0.3997861 | 3.4131 | 1.869612 | 6.2451284 | 2025-02-21 07:45:06 | 1.364504
16171 | 恒流充电 | 04:40:40 | 22:26:05 | 0.399789 | 3.4133 | 1.8701675 | 6.2470241 | 2025-02-21 07:45:11 | 1.3645871
16172 | 恒流充电 | 04:40:45 | 22:26:10 | 0.3997737 | 3.4135 | 1.8707227 | 6.2489194 | 2025-02-21 07:45:16 | 1.3646219
16173 | 恒流充电 | 04:40:50 | 22:26:15 | 0.3998064 | 3.4133 | 1.871278 | 6.2508147 | 2025-02-21 07:45:21 | 1.3646693
16174 | 恒流充电 | 04:40:55 | 22:26:20 | 0.3997919 | 3.4134 | 1.8718333 | 6.2527101 | 2025-02-21 07:45:26 | 1.3646464
16175 | 恒流充电 | 04:41:00 | 22:26:25 | 0.3998151 | 3.4136 | 1.8723886 | 6.2546057 | 2025-02-21 07:45:31 | 1.364816
16176 | 恒流充电 | 04:41:05 | 22:26:30 | 0.399773 | 3.4136 | 1.8729438 | 6.2565011 | 2025-02-21 07:45:36 | 1.364683
16177 | 恒流充电 | 04:41:10 | 22:26:35 | 0.399805 | 3.4138 | 1.8734991 | 6.2583967 | 2025-02-21 07:45:41 | 1.3648626
16178 | 恒流充电 | 04:41:15 | 22:26:40 | 0.3998195 | 3.414 | 1.8740544 | 6.2602925 | 2025-02-21 07:45:46 | 1.3649692
16179 | 恒流充电 | 04:41:20 | 22:26:45 | 0.3997694 | 3.4141 | 1.8746097 | 6.2621881 | 2025-02-21 07:45:51 | 1.3648437
16180 | 恒流充电 | 04:41:25 | 22:26:50 | 0.3997563 | 3.4142 | 1.8751649 | 6.2640837 | 2025-02-21 07:45:56 | 1.3648514
16181 | 恒流充电 | 04:41:30 | 22:26:55 | 0.3998275 | 3.4142 | 1.8757202 | 6.2659797 | 2025-02-21 07:46:01 | 1.3650996
16182 | 恒流充电 | 04:41:35 | 22:27:00 | 0.3998043 | 3.4144 | 1.8762755 | 6.2678757 | 2025-02-21 07:46:06 | 1.3651013
16183 | 恒流充电 | 04:41:40 | 22:27:05 | 0.3998028 | 3.4144 | 1.8768308 | 6.2697716 | 2025-02-21 07:46:11 | 1.365098
16184 | 恒流充电 | 04:41:45 | 22:27:10 | 0.3998595 | 3.4146 | 1.877386 | 6.2716675 | 2025-02-21 07:46:16 | 1.3653618
16185 | 恒流充电 | 04:41:50 | 22:27:15 | 0.3998493 | 3.4147 | 1.8779413 | 6.2735638 | 2025-02-21 07:46:21 | 1.3653715
16186 | 恒流充电 | 04:41:55 | 22:27:20 | 0.3997912 | 3.4147 | 1.8784966 | 6.2754599 | 2025-02-21 07:46:26 | 1.3651823
16187 | 恒流充电 | 04:42:00 | 22:27:25 | 0.3997788 | 3.4147 | 1.8790518 | 6.2773559 | 2025-02-21 07:46:31 | 1.3651321
16188 | 恒流充电 | 04:42:05 | 22:27:30 | 0.3997941 | 3.415 | 1.8796071 | 6.2792522 | 2025-02-21 07:46:36 | 1.3652843
16189 | 恒流充电 | 04:42:10 | 22:27:35 | 0.3998072 | 3.4152 | 1.8801624 | 6.2811486 | 2025-02-21 07:46:41 | 1.3654257
16190 | 恒流充电 | 04:42:15 | 22:27:40 | 0.3997985 | 3.4152 | 1.8807177 | 6.283045 | 2025-02-21 07:46:46 | 1.3653982
16191 | 恒流充电 | 04:42:20 | 22:27:45 | 0.3998144 | 3.4155 | 1.881273 | 6.2849416 | 2025-02-21 07:46:51 | 1.3655488
16192 | 恒流充电 | 04:42:25 | 22:27:50 | 0.399858 | 3.4156 | 1.8818283 | 6.2868385 | 2025-02-21 07:46:56 | 1.3657631
16193 | 恒流充电 | 04:42:30 | 22:27:55 | 0.3998166 | 3.4159 | 1.8823836 | 6.2887353 | 2025-02-21 07:47:01 | 1.3657438
16194 | 恒流充电 | 04:42:35 | 22:28:00 | 0.3997687 | 3.4159 | 1.8829389 | 6.290632 | 2025-02-21 07:47:06 | 1.3655861
16195 | 恒流充电 | 04:42:40 | 22:28:05 | 0.3997948 | 3.4159 | 1.8834941 | 6.2925287 | 2025-02-21 07:47:11 | 1.3656556
16196 | 恒流充电 | 04:42:45 | 22:28:10 | 0.3997534 | 3.4162 | 1.8840493 | 6.2944254 | 2025-02-21 07:47:16 | 1.3656334
16197 | 恒流充电 | 04:42:50 | 22:28:15 | 0.3998086 | 3.4164 | 1.8846046 | 6.2963223 | 2025-02-21 07:47:21 | 1.3658933
16198 | 恒流充电 | 04:42:55 | 22:28:20 | 0.3997977 | 3.4162 | 1.8851598 | 6.2982193 | 2025-02-21 07:47:26 | 1.3657919
16199 | 恒流充电 | 04:43:00 | 22:28:25 | 0.3998268 | 3.4166 | 1.8857152 | 6.3001166 | 2025-02-21 07:47:31 | 1.3660623
16200 | 恒流充电 | 04:43:05 | 22:28:30 | 0.3998217 | 3.4166 | 1.8862705 | 6.3020139 | 2025-02-21 07:47:36 | 1.3660479
16201 | 恒流充电 | 04:43:10 | 22:28:35 | 0.3998159 | 3.4166 | 1.8868258 | 6.3039111 | 2025-02-21 07:47:41 | 1.3660278
16202 | 恒流充电 | 04:43:15 | 22:28:40 | 0.3998355 | 3.4169 | 1.8873811 | 6.3058087 | 2025-02-21 07:47:46 | 1.3662163
16203 | 恒流充电 | 04:43:20 | 22:28:45 | 0.3998035 | 3.4169 | 1.8879364 | 6.307706 | 2025-02-21 07:47:51 | 1.3660809
16204 | 恒流充电 | 04:43:25 | 22:28:50 | 0.3998035 | 3.4173 | 1.8884917 | 6.3096036 | 2025-02-21 07:47:56 | 1.3662516
16205 | 恒流充电 | 04:43:30 | 22:28:55 | 0.3997854 | 3.4173 | 1.8890469 | 6.311501 | 2025-02-21 07:48:01 | 1.3661862
16206 | 恒流充电 | 04:43:35 | 22:29:00 | 0.3998108 | 3.4173 | 1.8896022 | 6.3133987 | 2025-02-21 07:48:06 | 1.3662908
16207 | 恒流充电 | 04:43:40 | 22:29:05 | 0.3998035 | 3.4176 | 1.8901575 | 6.3152964 | 2025-02-21 07:48:11 | 1.3663516
16208 | 恒流充电 | 04:43:45 | 22:29:10 | 0.3998028 | 3.4177 | 1.8907128 | 6.3171941 | 2025-02-21 07:48:16 | 1.3663888
16209 | 恒流充电 | 04:43:50 | 22:29:15 | 0.399813 | 3.4178 | 1.8912681 | 6.319092 | 2025-02-21 07:48:21 | 1.3664795
16210 | 恒流充电 | 04:43:55 | 22:29:20 | 0.3997912 | 3.4179 | 1.8918233 | 6.3209896 | 2025-02-21 07:48:26 | 1.3664285
16211 | 恒流充电 | 04:44:00 | 22:29:25 | 0.3997781 | 3.4181 | 1.8923785 | 6.3228875 | 2025-02-21 07:48:31 | 1.3664857
16212 | 恒流充电 | 04:44:05 | 22:29:30 | 0.3997766 | 3.4184 | 1.8929338 | 6.3247856 | 2025-02-21 07:48:36 | 1.3666005
16213 | 恒流充电 | 04:44:10 | 22:29:35 | 0.3998166 | 3.4186 | 1.8934891 | 6.3266839 | 2025-02-21 07:48:41 | 1.3668306
16214 | 恒流充电 | 04:44:15 | 22:29:40 | 0.3998166 | 3.4185 | 1.8940444 | 6.3285822 | 2025-02-21 07:48:46 | 1.3667792
16215 | 恒流充电 | 04:44:20 | 22:29:45 | 0.3997396 | 3.4187 | 1.8945996 | 6.3304803 | 2025-02-21 07:48:51 | 1.3666012
16216 | 恒流充电 | 04:44:25 | 22:29:50 | 0.3998413 | 3.4188 | 1.8951549 | 6.3323789 | 2025-02-21 07:48:56 | 1.3669923
16217 | 恒流充电 | 04:44:30 | 22:29:55 | 0.3998297 | 3.4191 | 1.8957102 | 6.3342776 | 2025-02-21 07:49:01 | 1.3670603
16218 | 恒流充电 | 04:44:35 | 22:30:00 | 0.3998181 | 3.4192 | 1.8962655 | 6.3361763 | 2025-02-21 07:49:06 | 1.3670413
16219 | 恒流充电 | 04:44:40 | 22:30:05 | 0.3998398 | 3.4195 | 1.8968209 | 6.3380752 | 2025-02-21 07:49:11 | 1.367234
16220 | 恒流充电 | 04:44:45 | 22:30:10 | 0.3997715 | 3.4196 | 1.8973761 | 6.3399739 | 2025-02-21 07:49:16 | 1.3670588
16221 | 恒流充电 | 04:44:50 | 22:30:15 | 0.3997904 | 3.4196 | 1.8979314 | 6.3418727 | 2025-02-21 07:49:21 | 1.3671173
16222 | 恒流充电 | 04:44:55 | 22:30:20 | 0.3997752 | 3.4199 | 1.8984866 | 6.3437715 | 2025-02-21 07:49:26 | 1.3671767
16223 | 恒流充电 | 04:45:00 | 22:30:25 | 0.3997636 | 3.4198 | 1.899042 | 6.3456697 | 2025-02-21 07:49:31 | 1.3671239
16224 | 恒流充电 | 04:45:05 | 22:30:30 | 0.3997803 | 3.4202 | 1.8995973 | 6.3475688 | 2025-02-21 07:49:36 | 1.36733
16225 | 恒流充电 | 04:45:10 | 22:30:35 | 0.3998043 | 3.4204 | 1.9001525 | 6.3494681 | 2025-02-21 07:49:41 | 1.3674771
16226 | 恒流充电 | 04:45:15 | 22:30:40 | 0.399781 | 3.4206 | 1.9007078 | 6.3513674 | 2025-02-21 07:49:46 | 1.3674719
16227 | 恒流充电 | 04:45:20 | 22:30:45 | 0.3998311 | 3.4206 | 1.9012631 | 6.3532669 | 2025-02-21 07:49:51 | 1.3676593
16228 | 恒流充电 | 04:45:25 | 22:30:50 | 0.3998217 | 3.4207 | 1.9018184 | 6.3551665 | 2025-02-21 07:49:56 | 1.3676891
16229 | 恒流充电 | 04:45:30 | 22:30:55 | 0.3998159 | 3.4208 | 1.9023737 | 6.357066 | 2025-02-21 07:50:01 | 1.3676776
16230 | 恒流充电 | 04:45:35 | 22:31:00 | 0.3997926 | 3.4211 | 1.902929 | 6.3589656 | 2025-02-21 07:50:06 | 1.3677309
16231 | 恒流充电 | 04:45:40 | 22:31:05 | 0.3997817 | 3.4213 | 1.9034842 | 6.3608653 | 2025-02-21 07:50:11 | 1.3677791
16232 | 恒流充电 | 04:45:45 | 22:31:10 | 0.3998151 | 3.4213 | 1.9040395 | 6.3627652 | 2025-02-21 07:50:16 | 1.3679005
16233 | 恒流充电 | 04:45:50 | 22:31:15 | 0.3998144 | 3.4215 | 1.9045948 | 6.3646651 | 2025-02-21 07:50:21 | 1.3679609
16234 | 恒流充电 | 04:45:55 | 22:31:20 | 0.3997774 | 3.4219 | 1.9051501 | 6.3665651 | 2025-02-21 07:50:26 | 1.3680138
16235 | 恒流充电 | 04:46:00 | 22:31:25 | 0.3998006 | 3.422 | 1.9057054 | 6.3684653 | 2025-02-21 07:50:31 | 1.3680988
16236 | 恒流充电 | 04:46:05 | 22:31:30 | 0.3997897 | 3.4222 | 1.9062605 | 6.3703647 | 2025-02-21 07:50:36 | 1.3681405
16237 | 恒流充电 | 04:46:10 | 22:31:35 | 0.3997955 | 3.4222 | 1.9068158 | 6.3722649 | 2025-02-21 07:50:41 | 1.368197
16238 | 恒流充电 | 04:46:15 | 22:31:40 | 0.3997803 | 3.4225 | 1.907371 | 6.3741653 | 2025-02-21 07:50:46 | 1.3682399
16239 | 恒流充电 | 04:46:20 | 22:31:45 | 0.3998159 | 3.4226 | 1.9079263 | 6.3760659 | 2025-02-21 07:50:51 | 1.3684228
16240 | 恒流充电 | 04:46:25 | 22:31:50 | 0.3997817 | 3.4229 | 1.9084816 | 6.3779664 | 2025-02-21 07:50:56 | 1.3683991
16241 | 恒流充电 | 04:46:30 | 22:31:55 | 0.399813 | 3.423 | 1.9090369 | 6.3798672 | 2025-02-21 07:51:01 | 1.3685573
16242 | 恒流充电 | 04:46:35 | 22:32:00 | 0.3998086 | 3.4232 | 1.9095922 | 6.381768 | 2025-02-21 07:51:06 | 1.3686175
16243 | 恒流充电 | 04:46:40 | 22:32:05 | 0.3997904 | 3.4234 | 1.9101474 | 6.3836689 | 2025-02-21 07:51:11 | 1.3686283
16244 | 恒流充电 | 04:46:45 | 22:32:10 | 0.3998144 | 3.4237 | 1.9107027 | 6.3855701 | 2025-02-21 07:51:16 | 1.3688308
16245 | 恒流充电 | 04:46:50 | 22:32:15 | 0.3998268 | 3.4237 | 1.911258 | 6.3874713 | 2025-02-21 07:51:21 | 1.36889
16246 | 恒流充电 | 04:46:55 | 22:32:20 | 0.3998319 | 3.424 | 1.9118133 | 6.3893727 | 2025-02-21 07:51:26 | 1.3690222
16247 | 恒流充电 | 04:47:00 | 22:32:25 | 0.3998043 | 3.4243 | 1.9123686 | 6.3912742 | 2025-02-21 07:51:31 | 1.3690434
16248 | 恒流充电 | 04:47:05 | 22:32:30 | 0.3998006 | 3.4245 | 1.9129239 | 6.3931757 | 2025-02-21 07:51:36 | 1.3691053
16249 | 恒流充电 | 04:47:10 | 22:32:35 | 0.3997977 | 3.4248 | 1.9134791 | 6.3950763 | 2025-02-21 07:51:41 | 1.3692205
16250 | 恒流充电 | 04:47:15 | 22:32:40 | 0.3997861 | 3.4248 | 1.9140343 | 6.3969779 | 2025-02-21 07:51:46 | 1.3691903
16251 | 恒流充电 | 04:47:20 | 22:32:45 | 0.3998013 | 3.425 | 1.9145896 | 6.3988798 | 2025-02-21 07:51:51 | 1.3693121
16252 | 恒流充电 | 04:47:25 | 22:32:50 | 0.3998181 | 3.4252 | 1.9151449 | 6.4007818 | 2025-02-21 07:51:56 | 1.3694679
16253 | 恒流充电 | 04:47:30 | 22:32:55 | 0.399781 | 3.4254 | 1.9157002 | 6.4026837 | 2025-02-21 07:52:01 | 1.3693909
16254 | 恒流充电 | 04:47:35 | 22:33:00 | 0.3997803 | 3.4256 | 1.9162554 | 6.4045858 | 2025-02-21 07:52:06 | 1.3695021
16255 | 恒流充电 | 04:47:40 | 22:33:05 | 0.3998137 | 3.426 | 1.9168107 | 6.4064882 | 2025-02-21 07:52:11 | 1.3697495
16256 | 恒流充电 | 04:47:45 | 22:33:10 | 0.3997861 | 3.426 | 1.917366 | 6.4083905 | 2025-02-21 07:52:16 | 1.3696636
16257 | 恒流充电 | 04:47:50 | 22:33:15 | 0.3997955 | 3.4263 | 1.9179213 | 6.4102931 | 2025-02-21 07:52:21 | 1.3698177
16258 | 恒流充电 | 04:47:55 | 22:33:20 | 0.3997926 | 3.4265 | 1.9184765 | 6.4121957 | 2025-02-21 07:52:26 | 1.3698786
16259 | 恒流充电 | 04:48:00 | 22:33:25 | 0.3998224 | 3.4266 | 1.9190318 | 6.4140985 | 2025-02-21 07:52:31 | 1.3700352
16260 | 恒流充电 | 04:48:05 | 22:33:30 | 0.3998072 | 3.4271 | 1.9195871 | 6.4160015 | 2025-02-21 07:52:36 | 1.3701853
16261 | 恒流充电 | 04:48:10 | 22:33:35 | 0.3997817 | 3.4272 | 1.9201424 | 6.4179045 | 2025-02-21 07:52:41 | 1.3701316
16262 | 恒流充电 | 04:48:15 | 22:33:40 | 0.3998348 | 3.4275 | 1.9206977 | 6.419807 | 2025-02-21 07:52:46 | 1.3704516
16263 | 恒流充电 | 04:48:20 | 22:33:45 | 0.3997919 | 3.4277 | 1.921253 | 6.4217102 | 2025-02-21 07:52:51 | 1.3703617
16264 | 恒流充电 | 04:48:25 | 22:33:50 | 0.3997883 | 3.4279 | 1.9218082 | 6.4236136 | 2025-02-21 07:52:56 | 1.3704435
16265 | 恒流充电 | 04:48:30 | 22:33:55 | 0.3998173 | 3.4281 | 1.9223635 | 6.4255172 | 2025-02-21 07:53:01 | 1.3705963
16266 | 恒流充电 | 04:48:35 | 22:34:00 | 0.3997781 | 3.4284 | 1.9229188 | 6.4274208 | 2025-02-21 07:53:06 | 1.3706004
16267 | 恒流充电 | 04:48:40 | 22:34:05 | 0.3998021 | 3.4285 | 1.923474 | 6.4293246 | 2025-02-21 07:53:11 | 1.3707329
16268 | 恒流充电 | 04:48:45 | 22:34:10 | 0.3997985 | 3.4288 | 1.9240293 | 6.4312286 | 2025-02-21 07:53:16 | 1.370843
16269 | 恒流充电 | 04:48:50 | 22:34:15 | 0.3998115 | 3.4291 | 1.9245846 | 6.4331328 | 2025-02-21 07:53:21 | 1.3709996
16270 | 恒流充电 | 04:48:55 | 22:34:20 | 0.3998043 | 3.4294 | 1.9251399 | 6.435037 | 2025-02-21 07:53:26 | 1.3710857
16271 | 恒流充电 | 04:49:00 | 22:34:25 | 0.3998043 | 3.4296 | 1.9256952 | 6.4369415 | 2025-02-21 07:53:31 | 1.3711871
16272 | 恒流充电 | 04:49:05 | 22:34:30 | 0.3997948 | 3.4298 | 1.9262505 | 6.4388459 | 2025-02-21 07:53:36 | 1.3712072
16273 | 恒流充电 | 04:49:10 | 22:34:35 | 0.3998057 | 3.43 | 1.9268057 | 6.4407505 | 2025-02-21 07:53:41 | 1.3713239
16274 | 恒流充电 | 04:49:15 | 22:34:40 | 0.3997723 | 3.4305 | 1.927361 | 6.4426553 | 2025-02-21 07:53:46 | 1.3714209
16275 | 恒流充电 | 04:49:20 | 22:34:45 | 0.3998151 | 3.4306 | 1.9279163 | 6.4445596 | 2025-02-21 07:53:51 | 1.3716081
16276 | 恒流充电 | 04:49:25 | 22:34:50 | 0.3997694 | 3.4308 | 1.9284715 | 6.4464645 | 2025-02-21 07:53:56 | 1.3715244
16277 | 恒流充电 | 04:49:30 | 22:34:55 | 0.3997999 | 3.4313 | 1.9290268 | 6.4483698 | 2025-02-21 07:54:01 | 1.3718315
16278 | 恒流充电 | 04:49:35 | 22:35:00 | 0.399826 | 3.4315 | 1.9295821 | 6.4502754 | 2025-02-21 07:54:06 | 1.3720208
16279 | 恒流充电 | 04:49:40 | 22:35:05 | 0.3997955 | 3.4318 | 1.9301374 | 6.4521809 | 2025-02-21 07:54:11 | 1.3720013
16280 | 恒流充电 | 04:49:45 | 22:35:10 | 0.3998123 | 3.4321 | 1.9306927 | 6.4540868 | 2025-02-21 07:54:16 | 1.3722059
16281 | 恒流充电 | 04:49:50 | 22:35:15 | 0.3997534 | 3.4324 | 1.9312479 | 6.4559925 | 2025-02-21 07:54:21 | 1.372105
16282 | 恒流充电 | 04:49:55 | 22:35:20 | 0.3997817 | 3.4327 | 1.9318031 | 6.4578985 | 2025-02-21 07:54:26 | 1.3723332
16283 | 恒流充电 | 04:50:00 | 22:35:25 | 0.3998297 | 3.4329 | 1.9323585 | 6.4598048 | 2025-02-21 07:54:31 | 1.3725583
16284 | 恒流充电 | 04:50:05 | 22:35:30 | 0.3997824 | 3.4332 | 1.9329137 | 6.4617111 | 2025-02-21 07:54:36 | 1.3725451
16285 | 恒流充电 | 04:50:10 | 22:35:35 | 0.3998231 | 3.4335 | 1.933469 | 6.4636178 | 2025-02-21 07:54:41 | 1.3728075
16286 | 恒流充电 | 04:50:15 | 22:35:40 | 0.3998173 | 3.4339 | 1.9340243 | 6.4655246 | 2025-02-21 07:54:46 | 1.3729156
16287 | 恒流充电 | 04:50:20 | 22:35:45 | 0.3997861 | 3.4341 | 1.9345796 | 6.4674315 | 2025-02-21 07:54:51 | 1.3729154
16288 | 恒流充电 | 04:50:25 | 22:35:50 | 0.3997912 | 3.4343 | 1.935135 | 6.4693375 | 2025-02-21 07:54:56 | 1.3730038
16289 | 恒流充电 | 04:50:30 | 22:35:55 | 0.3997657 | 3.4347 | 1.9356902 | 6.4712445 | 2025-02-21 07:55:01 | 1.3730749
16290 | 恒流充电 | 04:50:35 | 22:36:00 | 0.399834 | 3.4351 | 1.9362456 | 6.4731521 | 2025-02-21 07:55:06 | 1.3734846
16291 | 恒流充电 | 04:50:40 | 22:36:05 | 0.399821 | 3.4354 | 1.9368009 | 6.4750598 | 2025-02-21 07:55:11 | 1.3735551
16292 | 恒流充电 | 04:50:45 | 22:36:10 | 0.3997715 | 3.4357 | 1.9373561 | 6.4769675 | 2025-02-21 07:55:16 | 1.3734948
16293 | 恒流充电 | 04:50:50 | 22:36:15 | 0.3997912 | 3.4362 | 1.9379114 | 6.4788755 | 2025-02-21 07:55:21 | 1.373744
16294 | 恒流充电 | 04:50:55 | 22:36:20 | 0.3997824 | 3.4364 | 1.9384666 | 6.4807835 | 2025-02-21 07:55:26 | 1.373817
16295 | 恒流充电 | 04:51:00 | 22:36:25 | 0.399781 | 3.4369 | 1.9390219 | 6.4826919 | 2025-02-21 07:55:31 | 1.3740087
16296 | 恒流充电 | 04:51:05 | 22:36:30 | 0.3998043 | 3.4371 | 1.9395772 | 6.4846005 | 2025-02-21 07:55:36 | 1.3741817
16297 | 恒流充电 | 04:51:10 | 22:36:35 | 0.3997854 | 3.4376 | 1.9401324 | 6.4865092 | 2025-02-21 07:55:41 | 1.374291
16298 | 恒流充电 | 04:51:15 | 22:36:40 | 0.3997817 | 3.4378 | 1.9406877 | 6.4884181 | 2025-02-21 07:55:46 | 1.3743838
16299 | 恒流充电 | 04:51:20 | 22:36:45 | 0.3997926 | 3.4381 | 1.9412429 | 6.4903271 | 2025-02-21 07:55:51 | 1.3745207
16300 | 恒流充电 | 04:51:25 | 22:36:50 | 0.3997817 | 3.4386 | 1.9417982 | 6.4922364 | 2025-02-21 07:55:56 | 1.3746707
16301 | 恒流充电 | 04:51:30 | 22:36:55 | 0.3998449 | 3.439 | 1.9423536 | 6.4941454 | 2025-02-21 07:56:01 | 1.3750672
16302 | 恒流充电 | 04:51:35 | 22:37:00 | 0.3998609 | 3.4393 | 1.942909 | 6.4960555 | 2025-02-21 07:56:06 | 1.3752519
16303 | 恒流充电 | 04:51:40 | 22:37:05 | 0.3998123 | 3.4398 | 1.9434643 | 6.4979656 | 2025-02-21 07:56:11 | 1.3752872
16304 | 恒流充电 | 04:51:45 | 22:37:10 | 0.3998181 | 3.4403 | 1.9440196 | 6.499876 | 2025-02-21 07:56:16 | 1.3755047
16305 | 恒流充电 | 04:51:50 | 22:37:15 | 0.3997992 | 3.4406 | 1.9445748 | 6.5017865 | 2025-02-21 07:56:21 | 1.3755539
16306 | 恒流充电 | 04:51:55 | 22:37:20 | 0.3998449 | 3.4411 | 1.9451302 | 6.5036975 | 2025-02-21 07:56:26 | 1.3758957
16307 | 恒流充电 | 04:52:00 | 22:37:25 | 0.3997934 | 3.4415 | 1.9456855 | 6.5056084 | 2025-02-21 07:56:31 | 1.3758871
16308 | 恒流充电 | 04:52:05 | 22:37:30 | 0.3997999 | 3.442 | 1.9462407 | 6.5075197 | 2025-02-21 07:56:36 | 1.3760992
16309 | 恒流充电 | 04:52:10 | 22:37:35 | 0.3998602 | 3.4422 | 1.9467961 | 6.5094313 | 2025-02-21 07:56:41 | 1.3764041
16310 | 恒流充电 | 04:52:15 | 22:37:40 | 0.3998057 | 3.4427 | 1.9473514 | 6.511343 | 2025-02-21 07:56:46 | 1.3764104
16311 | 恒流充电 | 04:52:20 | 22:37:45 | 0.3998697 | 3.4433 | 1.9479068 | 6.5132553 | 2025-02-21 07:56:51 | 1.376857
16312 | 恒流充电 | 04:52:25 | 22:37:50 | 0.3998348 | 3.4438 | 1.9484621 | 6.5151678 | 2025-02-21 07:56:56 | 1.3769645
16313 | 恒流充电 | 04:52:30 | 22:37:55 | 0.3998021 | 3.4442 | 1.9490174 | 6.5170802 | 2025-02-21 07:57:01 | 1.3769796
16314 | 恒流充电 | 04:52:35 | 22:38:00 | 0.3997999 | 3.4447 | 1.9495722 | 6.518991 | 2025-02-21 07:57:06 | 1.377188
16315 | 恒流充电 | 04:52:40 | 22:38:05 | 0.3998333 | 3.4452 | 1.9501275 | 6.5209042 | 2025-02-21 07:57:11 | 1.3775121
16316 | 恒流充电 | 04:52:45 | 22:38:10 | 0.39985 | 3.4457 | 1.9506829 | 6.5228178 | 2025-02-21 07:57:16 | 1.3777748
16317 | 恒流充电 | 04:52:50 | 22:38:15 | 0.3997912 | 3.4461 | 1.9512381 | 6.5247313 | 2025-02-21 07:57:21 | 1.3777342
16318 | 恒流充电 | 04:52:55 | 22:38:20 | 0.3998144 | 3.4468 | 1.9517934 | 6.5266453 | 2025-02-21 07:57:26 | 1.3780985
16319 | 恒流充电 | 04:53:00 | 22:38:25 | 0.3998362 | 3.4472 | 1.9523488 | 6.5285597 | 2025-02-21 07:57:31 | 1.3783286
16320 | 恒流充电 | 04:53:05 | 22:38:30 | 0.3998195 | 3.4476 | 1.9529041 | 6.5304741 | 2025-02-21 07:57:36 | 1.3784146
16321 | 恒流充电 | 04:53:10 | 22:38:35 | 0.3997955 | 3.4483 | 1.9534593 | 6.5323889 | 2025-02-21 07:57:41 | 1.3786325
16322 | 恒流充电 | 04:53:15 | 22:38:40 | 0.3997992 | 3.4489 | 1.9540146 | 6.534304 | 2025-02-21 07:57:46 | 1.3788647
16323 | 恒流充电 | 04:53:20 | 22:38:45 | 0.3998253 | 3.4495 | 1.9545699 | 6.5362195 | 2025-02-21 07:57:51 | 1.3791999
16324 | 恒流充电 | 04:53:25 | 22:38:50 | 0.3998043 | 3.4501 | 1.9551252 | 6.5381353 | 2025-02-21 07:57:56 | 1.3793541
16325 | 恒流充电 | 04:53:30 | 22:38:55 | 0.399789 | 3.4505 | 1.9556805 | 6.5400512 | 2025-02-21 07:58:01 | 1.3794703
16326 | 恒流充电 | 04:53:35 | 22:39:00 | 0.3998231 | 3.4511 | 1.9562358 | 6.5419677 | 2025-02-21 07:58:06 | 1.3798494
16327 | 恒流充电 | 04:53:40 | 22:39:05 | 0.3997512 | 3.452 | 1.9567909 | 6.5438819 | 2025-02-21 07:58:11 | 1.3799271
16328 | 恒流充电 | 04:53:45 | 22:39:10 | 0.3997868 | 3.4525 | 1.9573462 | 6.5457989 | 2025-02-21 07:58:16 | 1.3802768
16329 | 恒流充电 | 04:53:50 | 22:39:15 | 0.399789 | 3.4533 | 1.9579014 | 6.5477164 | 2025-02-21 07:58:21 | 1.3805742
16330 | 恒流充电 | 04:53:55 | 22:39:20 | 0.3998064 | 3.4538 | 1.9584567 | 6.5496342 | 2025-02-21 07:58:26 | 1.3808317
16331 | 恒流充电 | 04:54:00 | 22:39:25 | 0.3998137 | 3.4545 | 1.959012 | 6.5515525 | 2025-02-21 07:58:31 | 1.3811526
16332 | 恒流充电 | 04:54:05 | 22:39:30 | 0.3998035 | 3.4552 | 1.9595673 | 6.5534711 | 2025-02-21 07:58:36 | 1.3814157
16333 | 恒流充电 | 04:54:10 | 22:39:35 | 0.3998021 | 3.456 | 1.9601226 | 6.5553902 | 2025-02-21 07:58:41 | 1.3817111
16334 | 恒流充电 | 04:54:15 | 22:39:40 | 0.3997868 | 3.4566 | 1.9606779 | 6.5573095 | 2025-02-21 07:58:46 | 1.3819101
16335 | 恒流充电 | 04:54:20 | 22:39:45 | 0.399773 | 3.4575 | 1.9612331 | 6.5592292 | 2025-02-21 07:58:51 | 1.382211
16336 | 恒流充电 | 04:54:25 | 22:39:50 | 0.399813 | 3.4583 | 1.9617884 | 6.5611496 | 2025-02-21 07:58:56 | 1.3826625
16337 | 恒流充电 | 04:54:30 | 22:39:55 | 0.3997388 | 3.4591 | 1.9623436 | 6.5630701 | 2025-02-21 07:59:01 | 1.3827402
16338 | 恒流充电 | 04:54:35 | 22:40:00 | 0.3997883 | 3.4597 | 1.9628988 | 6.5649911 | 2025-02-21 07:59:06 | 1.383157
16339 | 恒流充电 | 04:54:40 | 22:40:05 | 0.399765 | 3.4608 | 1.9634541 | 6.5669127 | 2025-02-21 07:59:11 | 1.3835024
16340 | 恒流充电 | 04:54:45 | 22:40:10 | 0.3998297 | 3.4615 | 1.9640095 | 6.5688329 | 2025-02-21 07:59:16 | 1.3840222
16341 | 恒流充电 | 04:54:50 | 22:40:15 | 0.3998224 | 3.4624 | 1.9645648 | 6.5707556 | 2025-02-21 07:59:21 | 1.3843484
16342 | 恒流充电 | 04:54:55 | 22:40:20 | 0.3998173 | 3.4632 | 1.9651201 | 6.5726787 | 2025-02-21 07:59:26 | 1.3846452
16343 | 恒流充电 | 04:55:00 | 22:40:25 | 0.3997701 | 3.4644 | 1.9656754 | 6.5746022 | 2025-02-21 07:59:31 | 1.3849497
16344 | 恒流充电 | 04:55:05 | 22:40:30 | 0.3998166 | 3.4652 | 1.9662307 | 6.5765265 | 2025-02-21 07:59:36 | 1.3854499
16345 | 恒流充电 | 04:55:10 | 22:40:35 | 0.3998108 | 3.4664 | 1.966786 | 6.5784513 | 2025-02-21 07:59:41 | 1.385909
16346 | 恒流充电 | 04:55:15 | 22:40:40 | 0.3997687 | 3.4672 | 1.9673412 | 6.5803765 | 2025-02-21 07:59:46 | 1.3860864
16347 | 恒流充电 | 04:55:20 | 22:40:45 | 0.3998268 | 3.4683 | 1.9678965 | 6.5823025 | 2025-02-21 07:59:51 | 1.3867341
16348 | 恒流充电 | 04:55:25 | 22:40:50 | 0.3997868 | 3.4693 | 1.9684518 | 6.5842289 | 2025-02-21 07:59:56 | 1.3869973
16349 | 恒流充电 | 04:55:30 | 22:40:55 | 0.3998181 | 3.4704 | 1.9690071 | 6.586156 | 2025-02-21 08:00:01 | 1.3875355
16350 | 恒流充电 | 04:55:35 | 22:41:00 | 0.3998072 | 3.4716 | 1.9695624 | 6.5880838 | 2025-02-21 08:00:06 | 1.3879845
16351 | 恒流充电 | 04:55:40 | 22:41:05 | 0.3998195 | 3.4728 | 1.9701177 | 6.5900122 | 2025-02-21 08:00:11 | 1.3885036
16352 | 恒流充电 | 04:55:45 | 22:41:10 | 0.3998195 | 3.474 | 1.970673 | 6.5919414 | 2025-02-21 08:00:16 | 1.388965
16353 | 恒流充电 | 04:55:50 | 22:41:15 | 0.3998326 | 3.4754 | 1.9712282 | 6.5938673 | 2025-02-21 08:00:21 | 1.3895604
16354 | 恒流充电 | 04:55:55 | 22:41:20 | 0.3998035 | 3.4766 | 1.9717835 | 6.5957978 | 2025-02-21 08:00:26 | 1.3899572
16355 | 恒流充电 | 04:56:00 | 22:41:25 | 0.3998123 | 3.4779 | 1.9723388 | 6.5977291 | 2025-02-21 08:00:31 | 1.3905223
16356 | 恒流充电 | 04:56:05 | 22:41:30 | 0.3998057 | 3.4791 | 1.9728941 | 6.599661 | 2025-02-21 08:00:36 | 1.3909789
16357 | 恒流充电 | 04:56:10 | 22:41:35 | 0.3997643 | 3.4806 | 1.9734493 | 6.6015935 | 2025-02-21 08:00:41 | 1.3914065
16358 | 恒流充电 | 04:56:15 | 22:41:40 | 0.3998195 | 3.4821 | 1.9740046 | 6.6035271 | 2025-02-21 08:00:46 | 1.3922229
16359 | 恒流充电 | 04:56:20 | 22:41:45 | 0.3997556 | 3.4835 | 1.9745599 | 6.6054612 | 2025-02-21 08:00:51 | 1.3925393
16360 | 恒流充电 | 04:56:25 | 22:41:50 | 0.3997817 | 3.4853 | 1.9751151 | 6.6073965 | 2025-02-21 08:00:56 | 1.3933782
16361 | 恒流充电 | 04:56:30 | 22:41:55 | 0.3997723 | 3.4869 | 1.9756703 | 6.6093326 | 2025-02-21 08:01:01 | 1.3939751
16362 | 恒流充电 | 04:56:35 | 22:42:00 | 0.399781 | 3.4886 | 1.9762256 | 6.6112696 | 2025-02-21 08:01:06 | 1.394675
16363 | 恒流充电 | 04:56:40 | 22:42:05 | 0.3997999 | 3.4905 | 1.9767809 | 6.6132078 | 2025-02-21 08:01:11 | 1.3955095
16364 | 恒流充电 | 04:56:45 | 22:42:10 | 0.3998006 | 3.4922 | 1.9773362 | 6.615147 | 2025-02-21 08:01:16 | 1.396189
16365 | 恒流充电 | 04:56:50 | 22:42:15 | 0.3997803 | 3.4943 | 1.9778914 | 6.6170871 | 2025-02-21 08:01:21 | 1.3969322
16366 | 恒流充电 | 04:56:55 | 22:42:20 | 0.3997824 | 3.4964 | 1.978447 | 6.6190233 | 2025-02-21 08:01:26 | 1.397784
16367 | 恒流充电 | 04:57:00 | 22:42:25 | 0.3998123 | 3.4984 | 1.9790023 | 6.620966 | 2025-02-21 08:01:31 | 1.3986991
16368 | 恒流充电 | 04:57:05 | 22:42:30 | 0.3998035 | 3.5005 | 1.9795575 | 6.6229097 | 2025-02-21 08:01:36 | 1.3995197
16369 | 恒流充电 | 04:57:10 | 22:42:35 | 0.3998769 | 3.5028 | 1.9801129 | 6.6248552 | 2025-02-21 08:01:41 | 1.4007009
16370 | 恒流充电 | 04:57:15 | 22:42:40 | 0.3997962 | 3.5056 | 1.9806682 | 6.6268017 | 2025-02-21 08:01:46 | 1.4015101
16371 | 恒流充电 | 04:57:20 | 22:42:45 | 0.3997599 | 3.5081 | 1.9812234 | 6.6287495 | 2025-02-21 08:01:51 | 1.402388
16372 | 恒流充电 | 04:57:25 | 22:42:50 | 0.3998478 | 3.5106 | 1.9817788 | 6.630699 | 2025-02-21 08:01:56 | 1.4036919
16373 | 恒流充电 | 04:57:30 | 22:42:55 | 0.3998653 | 3.5134 | 1.9823341 | 6.6326503 | 2025-02-21 08:02:01 | 1.4049024
16374 | 恒流充电 | 04:57:35 | 22:43:00 | 0.3997824 | 3.5166 | 1.9828894 | 6.6346029 | 2025-02-21 08:02:06 | 1.4058826
16375 | 恒流充电 | 04:57:40 | 22:43:05 | 0.3997912 | 3.5196 | 1.9834446 | 6.6365572 | 2025-02-21 08:02:11 | 1.4071114
16376 | 恒流充电 | 04:57:45 | 22:43:10 | 0.3998224 | 3.5229 | 1.984 | 6.6385135 | 2025-02-21 08:02:16 | 1.4085347
16377 | 恒流充电 | 04:57:50 | 22:43:15 | 0.3997955 | 3.5265 | 1.9845552 | 6.6404717 | 2025-02-21 08:02:21 | 1.409891
16378 | 恒流充电 | 04:57:55 | 22:43:20 | 0.399797 | 3.5305 | 1.9851105 | 6.6424321 | 2025-02-21 08:02:26 | 1.4114682
16379 | 恒流充电 | 04:58:00 | 22:43:25 | 0.399834 | 3.5342 | 1.9856657 | 6.6443839 | 2025-02-21 08:02:31 | 1.4130913
16380 | 恒流充电 | 04:58:05 | 22:43:30 | 0.3998144 | 3.5387 | 1.986221 | 6.6463489 | 2025-02-21 08:02:36 | 1.4148164
16381 | 恒流充电 | 04:58:10 | 22:43:35 | 0.3997846 | 3.5433 | 1.9867762 | 6.6483164 | 2025-02-21 08:02:41 | 1.4165526
16382 | 恒流充电 | 04:58:15 | 22:43:40 | 0.399821 | 3.548 | 1.9873315 | 6.6502866 | 2025-02-21 08:02:46 | 1.4185712
16383 | 恒流充电 | 04:58:20 | 22:43:45 | 0.3997926 | 3.5533 | 1.9878868 | 6.6522596 | 2025-02-21 08:02:51 | 1.4205631
16384 | 恒流充电 | 04:58:25 | 22:43:50 | 0.3997868 | 3.559 | 1.9884421 | 6.6542358 | 2025-02-21 08:02:56 | 1.4228339
16385 | 恒流充电 | 04:58:30 | 22:43:55 | 0.3998123 | 3.5648 | 1.9889974 | 6.6562153 | 2025-02-21 08:03:01 | 1.4252568
16386 | 恒流充电 | 04:58:35 | 22:44:00 | 0.3997875 | 3.5715 | 1.9895526 | 6.6581984 | 2025-02-21 08:03:06 | 1.4278414
16387 | 恒流充电 | 04:58:40 | 22:44:05 | 0.3998072 | 3.5787 | 1.9901079 | 6.6601856 | 2025-02-21 08:03:11 | 1.4307974
16388 | 恒流充电 | 04:58:45 | 22:44:10 | 0.3997868 | 3.5864 | 1.9906632 | 6.662177 | 2025-02-21 08:03:16 | 1.4338142
16389 | 恒流充电 | 04:58:50 | 22:44:15 | 0.3997607 | 3.5949 | 1.9912184 | 6.664173 | 2025-02-21 08:03:21 | 1.4370903
16390 | 恒流充电 | 04:58:55 | 22:44:20 | 0.3998072 | 3.6042 | 1.9917737 | 6.6661744 | 2025-02-21 08:03:26 | 1.4410025
16391 | 恒流充电 | 04:59:00 | 22:44:25 | 0.3997861 | 3.6143 | 1.9923289 | 6.6681813 | 2025-02-21 08:03:31 | 1.4449516
16392 | 恒流充电 | 04:59:05 | 22:44:30 | 0.3998239 | 3.6259 | 1.9928843 | 6.6701698 | 2025-02-21 08:03:36 | 1.4497277
16393 | 恒流充电 | 04:59:10 | 22:44:35 | 0.3997999 | 3.6384 | 1.9934396 | 6.6721901 | 2025-02-21 08:03:41 | 1.4546167
16394 | 恒流充电 | 04:59:14 | 22:44:39 | 0.3997527 | 3.6501 | 1.9939059 | 6.6738863 | 2025-02-21 08:03:46 | 1.4591337
16395 | 恒压充电 | 00:00:00 | 22:44:39 | 0.3847671 | 3.6497 | 0 | 0 | 2025-02-21 08:03:46 | 1.4042892
16396 | 恒压充电 | 00:00:05 | 22:44:44 | 0.2977884 | 3.6496 | 0.0004509 | 0.0016457 | 2025-02-21 08:03:51 | 1.0868006
16397 | 恒压充电 | 00:00:10 | 22:44:49 | 0.2665333 | 3.6496 | 0.0008211 | 0.0029968 | 2025-02-21 08:03:56 | 0.9727361
16398 | 恒压充电 | 00:00:15 | 22:44:54 | 0.2423001 | 3.6496 | 0.0011576 | 0.0042249 | 2025-02-21 08:04:01 | 0.8842956
16399 | 恒压充电 | 00:00:20 | 22:44:59 | 0.219558 | 3.6496 | 0.0014626 | 0.0053379 | 2025-02-21 08:04:06 | 0.8013021
16400 | 恒压充电 | 00:00:25 | 22:45:04 | 0.201586 | 3.6496 | 0.0017426 | 0.0063597 | 2025-02-21 08:04:11 | 0.735707
16401 | 恒压充电 | 00:00:30 | 22:45:09 | 0.182724 | 3.6496 | 0.0019964 | 0.0072859 | 2025-02-21 08:04:16 | 0.6668712
16402 | 恒压充电 | 00:00:35 | 22:45:14 | 0.1730114 | 3.6496 | 0.0022366 | 0.0081629 | 2025-02-21 08:04:21 | 0.6314212
16403 | 恒压充电 | 00:00:40 | 22:45:19 | 0.1590809 | 3.6496 | 0.0024576 | 0.0089692 | 2025-02-21 08:04:26 | 0.5805805
16404 | 恒压充电 | 00:00:45 | 22:45:24 | 0.1466094 | 3.6496 | 0.0026612 | 0.0097124 | 2025-02-21 08:04:31 | 0.5350661
16405 | 恒压充电 | 00:00:50 | 22:45:29 | 0.1378886 | 3.6496 | 0.0028527 | 0.0104113 | 2025-02-21 08:04:36 | 0.5032378
16406 | 恒压充电 | 00:00:55 | 22:45:34 | 0.1246687 | 3.6496 | 0.0030259 | 0.0110432 | 2025-02-21 08:04:41 | 0.4549893
16407 | 恒压充电 | 00:01:00 | 22:45:39 | 0.1147723 | 3.6496 | 0.0031853 | 0.011625 | 2025-02-21 08:04:46 | 0.4188732
16408 | 恒压充电 | 00:01:05 | 22:45:44 | 0.1072192 | 3.6496 | 0.0033342 | 0.0121685 | 2025-02-21 08:04:51 | 0.3913074
16409 | 恒压充电 | 00:01:10 | 22:45:49 | 0.1022106 | 3.6496 | 0.0036143 | 0.0131908 | 2025-02-21 08:04:56 | 0.3730279
16410 | 恒压充电 | 00:01:15 | 22:45:54 | 0.0952955 | 3.6496 | 0.0037467 | 0.0136738 | 2025-02-21 08:05:01 | 0.3477904
16411 | 恒压充电 | 00:01:20 | 22:45:59 | 0.0881362 | 3.6496 | 0.0038691 | 0.0141206 | 2025-02-21 08:05:06 | 0.3216623
16412 | 恒压充电 | 00:01:25 | 22:46:04 | 0.0833631 | 3.6496 | 0.0039849 | 0.0145432 | 2025-02-21 08:05:11 | 0.3042421
16413 | 恒压充电 | 00:01:30 | 22:46:09 | 0.0759386 | 3.6496 | 0.0040903 | 0.0149281 | 2025-02-21 08:05:16 | 0.2771478
16414 | 恒压充电 | 00:01:35 | 22:46:14 | 0.0733381 | 3.6496 | 0.0041922 | 0.0152998 | 2025-02-21 08:05:21 | 0.2676554
16415 | 恒压充电 | 00:01:40 | 22:46:19 | 0.0661076 | 3.6496 | 0.004284 | 0.0156349 | 2025-02-21 08:05:26 | 0.2412677
16416 | 恒压充电 | 00:01:45 | 22:46:24 | 0.0633698 | 3.6496 | 0.004372 | 0.0159561 | 2025-02-21 08:05:31 | 0.2312758
16417 | 恒压充电 | 00:01:50 | 22:46:29 | 0.0596822 | 3.6496 | 0.0044549 | 0.0162587 | 2025-02-21 08:05:36 | 0.2178156
16418 | 恒压充电 | 00:01:55 | 22:46:34 | 0.0560412 | 3.6496 | 0.0045327 | 0.0165427 | 2025-02-21 08:05:41 | 0.2045286
16419 | 恒压充电 | 00:02:00 | 22:46:39 | 0.0535177 | 3.6496 | 0.0046071 | 0.016814 | 2025-02-21 08:05:46 | 0.1953178
16420 | 恒压充电 | 00:02:05 | 22:46:44 | 0.049142 | 3.6496 | 0.0046753 | 0.0170631 | 2025-02-21 08:05:51 | 0.1793489
16421 | 恒压充电 | 00:02:10 | 22:46:49 | 0.0460648 | 3.6496 | 0.0047393 | 0.0172966 | 2025-02-21 08:05:56 | 0.1681184
16422 | 恒压充电 | 00:02:15 | 22:46:54 | 0.0458011 | 3.6496 | 0.00483 | 0.0176275 | 2025-02-21 08:06:01 | 0.1671559
16423 | 恒压充电 | 00:02:20 | 22:46:59 | 0.0426265 | 3.6496 | 0.0048892 | 0.0178435 | 2025-02-21 08:06:06 | 0.1555693
16424 | 恒压充电 | 00:02:20 | 22:47:00 | 0.0399453 | 3.6496 | 0.0049011 | 0.0178871 | 2025-02-21 08:06:07 | 0.1457837
16425 | 搁置 | 00:00:00 | 22:47:00 | 0 | 3.6478 | 0 | 0 | 2025-02-21 08:06:07 | 0
16426 | 搁置 | 00:00:05 | 22:47:05 | 0 | 3.6409 | 0 | 0 | 2025-02-21 08:06:12 | 0
16427 | 搁置 | 00:00:10 | 22:47:10 | 0 | 3.6349 | 0 | 0 | 2025-02-21 08:06:17 | 0
16428 | 搁置 | 00:00:15 | 22:47:15 | 0 | 3.6294 | 0 | 0 | 2025-02-21 08:06:22 | 0
16429 | 搁置 | 00:00:20 | 22:47:20 | 0 | 3.6246 | 0 | 0 | 2025-02-21 08:06:27 | 0
16430 | 搁置 | 00:00:25 | 22:47:25 | 0 | 3.6202 | 0 | 0 | 2025-02-21 08:06:32 | 0
16431 | 搁置 | 00:00:30 | 22:47:30 | 0 | 3.6163 | 0 | 0 | 2025-02-21 08:06:37 | 0
16432 | 搁置 | 00:00:35 | 22:47:35 | 0 | 3.6126 | 0 | 0 | 2025-02-21 08:06:42 | 0
16433 | 搁置 | 00:00:40 | 22:47:40 | 0 | 3.6093 | 0 | 0 | 2025-02-21 08:06:47 | 0
16434 | 搁置 | 00:00:45 | 22:47:45 | 0 | 3.6062 | 0 | 0 | 2025-02-21 08:06:52 | 0
16435 | 搁置 | 00:00:50 | 22:47:50 | 0 | 3.6034 | 0 | 0 | 2025-02-21 08:06:57 | 0
16436 | 搁置 | 00:00:55 | 22:47:55 | 0 | 3.6006 | 0 | 0 | 2025-02-21 08:07:02 | 0
16437 | 搁置 | 00:01:00 | 22:48:00 | 0 | 3.5983 | 0 | 0 | 2025-02-21 08:07:07 | 0
16438 | 搁置 | 00:01:05 | 22:48:05 | 0 | 3.5958 | 0 | 0 | 2025-02-21 08:07:12 | 0
16439 | 搁置 | 00:01:10 | 22:48:10 | 0 | 3.5938 | 0 | 0 | 2025-02-21 08:07:17 | 0
16440 | 搁置 | 00:01:15 | 22:48:15 | 0 | 3.5917 | 0 | 0 | 2025-02-21 08:07:22 | 0
16441 | 搁置 | 00:01:20 | 22:48:20 | 0 | 3.59 | 0 | 0 | 2025-02-21 08:07:27 | 0
16442 | 搁置 | 00:01:25 | 22:48:25 | 0 | 3.5881 | 0 | 0 | 2025-02-21 08:07:32 | 0
16443 | 搁置 | 00:01:30 | 22:48:30 | 0 | 3.5862 | 0 | 0 | 2025-02-21 08:07:37 | 0
16444 | 搁置 | 00:01:35 | 22:48:35 | 0 | 3.5846 | 0 | 0 | 2025-02-21 08:07:42 | 0
16445 | 搁置 | 00:01:40 | 22:48:40 | 0 | 3.5833 | 0 | 0 | 2025-02-21 08:07:47 | 0
16446 | 搁置 | 00:01:45 | 22:48:45 | 0 | 3.5818 | 0 | 0 | 2025-02-21 08:07:52 | 0
16447 | 搁置 | 00:01:50 | 22:48:50 | 0 | 3.5805 | 0 | 0 | 2025-02-21 08:07:57 | 0
16448 | 搁置 | 00:01:55 | 22:48:55 | 0 | 3.5793 | 0 | 0 | 2025-02-21 08:08:02 | 0
16449 | 搁置 | 00:02:00 | 22:49:00 | 0 | 3.5779 | 0 | 0 | 2025-02-21 08:08:07 | 0
16450 | 搁置 | 00:02:05 | 22:49:05 | 0 | 3.5768 | 0 | 0 | 2025-02-21 08:08:12 | 0
16451 | 搁置 | 00:02:10 | 22:49:10 | 0 | 3.5757 | 0 | 0 | 2025-02-21 08:08:17 | 0
16452 | 搁置 | 00:02:15 | 22:49:15 | 0 | 3.5745 | 0 | 0 | 2025-02-21 08:08:22 | 0
16453 | 搁置 | 00:02:20 | 22:49:20 | 0 | 3.5736 | 0 | 0 | 2025-02-21 08:08:27 | 0
16454 | 搁置 | 00:02:25 | 22:49:25 | 0 | 3.5727 | 0 | 0 | 2025-02-21 08:08:32 | 0
16455 | 搁置 | 00:02:30 | 22:49:30 | 0 | 3.5718 | 0 | 0 | 2025-02-21 08:08:37 | 0
16456 | 搁置 | 00:02:35 | 22:49:35 | 0 | 3.571 | 0 | 0 | 2025-02-21 08:08:42 | 0
16457 | 搁置 | 00:02:40 | 22:49:40 | 0 | 3.5699 | 0 | 0 | 2025-02-21 08:08:47 | 0
16458 | 搁置 | 00:02:45 | 22:49:45 | 0 | 3.5692 | 0 | 0 | 2025-02-21 08:08:52 | 0
16459 | 搁置 | 00:02:50 | 22:49:50 | 0 | 3.5683 | 0 | 0 | 2025-02-21 08:08:57 | 0
16460 | 搁置 | 00:02:55 | 22:49:55 | 0 | 3.5675 | 0 | 0 | 2025-02-21 08:09:02 | 0
16461 | 搁置 | 00:03:00 | 22:50:00 | 0 | 3.5668 | 0 | 0 | 2025-02-21 08:09:07 | 0
16462 | 搁置 | 00:03:05 | 22:50:05 | 0 | 3.5662 | 0 | 0 | 2025-02-21 08:09:12 | 0
16463 | 搁置 | 00:03:10 | 22:50:10 | 0 | 3.5655 | 0 | 0 | 2025-02-21 08:09:17 | 0
16464 | 搁置 | 00:03:15 | 22:50:15 | 0 | 3.5649 | 0 | 0 | 2025-02-21 08:09:22 | 0
16465 | 搁置 | 00:03:20 | 22:50:20 | 0 | 3.5642 | 0 | 0 | 2025-02-21 08:09:27 | 0
16466 | 搁置 | 00:03:25 | 22:50:25 | 0 | 3.5633 | 0 | 0 | 2025-02-21 08:09:32 | 0
16467 | 搁置 | 00:03:30 | 22:50:30 | 0 | 3.563 | 0 | 0 | 2025-02-21 08:09:37 | 0
16468 | 搁置 | 00:03:35 | 22:50:35 | 0 | 3.5623 | 0 | 0 | 2025-02-21 08:09:42 | 0
16469 | 搁置 | 00:03:40 | 22:50:40 | 0 | 3.5618 | 0 | 0 | 2025-02-21 08:09:47 | 0
16470 | 搁置 | 00:03:45 | 22:50:45 | 0 | 3.5613 | 0 | 0 | 2025-02-21 08:09:52 | 0
16471 | 搁置 | 00:03:50 | 22:50:50 | 0 | 3.5607 | 0 | 0 | 2025-02-21 08:09:57 | 0
16472 | 搁置 | 00:03:55 | 22:50:55 | 0 | 3.5602 | 0 | 0 | 2025-02-21 08:10:02 | 0
16473 | 搁置 | 00:04:00 | 22:51:00 | 0 | 3.5598 | 0 | 0 | 2025-02-21 08:10:07 | 0
16474 | 搁置 | 00:04:05 | 22:51:05 | 0 | 3.5593 | 0 | 0 | 2025-02-21 08:10:12 | 0
16475 | 搁置 | 00:04:10 | 22:51:10 | 0 | 3.5588 | 0 | 0 | 2025-02-21 08:10:17 | 0
16476 | 搁置 | 00:04:15 | 22:51:15 | 0 | 3.5585 | 0 | 0 | 2025-02-21 08:10:22 | 0
16477 | 搁置 | 00:04:20 | 22:51:20 | 0 | 3.558 | 0 | 0 | 2025-02-21 08:10:27 | 0
16478 | 搁置 | 00:04:25 | 22:51:25 | 0 | 3.5575 | 0 | 0 | 2025-02-21 08:10:32 | 0
16479 | 搁置 | 00:04:30 | 22:51:30 | 0 | 3.5571 | 0 | 0 | 2025-02-21 08:10:37 | 0
16480 | 搁置 | 00:04:35 | 22:51:35 | 0 | 3.5566 | 0 | 0 | 2025-02-21 08:10:42 | 0
16481 | 搁置 | 00:04:40 | 22:51:40 | 0 | 3.5563 | 0 | 0 | 2025-02-21 08:10:47 | 0
16482 | 搁置 | 00:04:45 | 22:51:45 | 0 | 3.5561 | 0 | 0 | 2025-02-21 08:10:52 | 0
16483 | 搁置 | 00:04:50 | 22:51:50 | 0 | 3.5555 | 0 | 0 | 2025-02-21 08:10:57 | 0
16484 | 搁置 | 00:04:55 | 22:51:55 | 0 | 3.5552 | 0 | 0 | 2025-02-21 08:11:02 | 0
16485 | 搁置 | 00:05:00 | 22:52:00 | 0 | 3.5549 | 0 | 0 | 2025-02-21 08:11:07 | 0
16486 | 搁置 | 00:05:05 | 22:52:05 | 0 | 3.5544 | 0 | 0 | 2025-02-21 08:11:12 | 0
16487 | 搁置 | 00:05:10 | 22:52:10 | 0 | 3.554 | 0 | 0 | 2025-02-21 08:11:17 | 0
16488 | 搁置 | 00:05:15 | 22:52:15 | 0 | 3.5539 | 0 | 0 | 2025-02-21 08:11:22 | 0
16489 | 搁置 | 00:05:20 | 22:52:20 | 0 | 3.5534 | 0 | 0 | 2025-02-21 08:11:27 | 0
16490 | 搁置 | 00:05:25 | 22:52:25 | 0 | 3.5532 | 0 | 0 | 2025-02-21 08:11:32 | 0
16491 | 搁置 | 00:05:30 | 22:52:30 | 0 | 3.5528 | 0 | 0 | 2025-02-21 08:11:37 | 0
16492 | 搁置 | 00:05:35 | 22:52:35 | 0 | 3.5525 | 0 | 0 | 2025-02-21 08:11:42 | 0
16493 | 搁置 | 00:05:40 | 22:52:40 | 0 | 3.5521 | 0 | 0 | 2025-02-21 08:11:47 | 0
16494 | 搁置 | 00:05:45 | 22:52:45 | 0 | 3.5516 | 0 | 0 | 2025-02-21 08:11:52 | 0
16495 | 搁置 | 00:05:50 | 22:52:50 | 0 | 3.5516 | 0 | 0 | 2025-02-21 08:11:57 | 0
16496 | 搁置 | 00:05:55 | 22:52:55 | 0 | 3.5512 | 0 | 0 | 2025-02-21 08:12:02 | 0
16497 | 搁置 | 00:06:00 | 22:53:00 | 0 | 3.5509 | 0 | 0 | 2025-02-21 08:12:07 | 0
16498 | 搁置 | 00:06:05 | 22:53:05 | 0 | 3.5507 | 0 | 0 | 2025-02-21 08:12:12 | 0
16499 | 搁置 | 00:06:10 | 22:53:10 | 0 | 3.5505 | 0 | 0 | 2025-02-21 08:12:17 | 0
16500 | 搁置 | 00:06:15 | 22:53:15 | 0 | 3.55 | 0 | 0 | 2025-02-21 08:12:22 | 0
16501 | 搁置 | 00:06:20 | 22:53:20 | 0 | 3.5499 | 0 | 0 | 2025-02-21 08:12:27 | 0
16502 | 搁置 | 00:06:25 | 22:53:25 | 0 | 3.5497 | 0 | 0 | 2025-02-21 08:12:32 | 0
16503 | 搁置 | 00:06:30 | 22:53:30 | 0 | 3.5494 | 0 | 0 | 2025-02-21 08:12:37 | 0
16504 | 搁置 | 00:06:35 | 22:53:35 | 0 | 3.5491 | 0 | 0 | 2025-02-21 08:12:42 | 0
16505 | 搁置 | 00:06:40 | 22:53:40 | 0 | 3.5489 | 0 | 0 | 2025-02-21 08:12:47 | 0
16506 | 搁置 | 00:06:45 | 22:53:45 | 0 | 3.5486 | 0 | 0 | 2025-02-21 08:12:52 | 0
16507 | 搁置 | 00:06:50 | 22:53:50 | 0 | 3.5484 | 0 | 0 | 2025-02-21 08:12:57 | 0
16508 | 搁置 | 00:06:55 | 22:53:55 | 0 | 3.5481 | 0 | 0 | 2025-02-21 08:13:02 | 0
16509 | 搁置 | 00:07:00 | 22:54:00 | 0 | 3.548 | 0 | 0 | 2025-02-21 08:13:07 | 0
16510 | 搁置 | 00:07:05 | 22:54:05 | 0 | 3.5477 | 0 | 0 | 2025-02-21 08:13:12 | 0
16511 | 搁置 | 00:07:10 | 22:54:10 | 0 | 3.5473 | 0 | 0 | 2025-02-21 08:13:17 | 0
16512 | 搁置 | 00:07:15 | 22:54:15 | 0 | 3.5474 | 0 | 0 | 2025-02-21 08:13:22 | 0
16513 | 搁置 | 00:07:20 | 22:54:20 | 0 | 3.547 | 0 | 0 | 2025-02-21 08:13:27 | 0
16514 | 搁置 | 00:07:25 | 22:54:25 | 0 | 3.5469 | 0 | 0 | 2025-02-21 08:13:32 | 0
16515 | 搁置 | 00:07:30 | 22:54:30 | 0 | 3.5466 | 0 | 0 | 2025-02-21 08:13:37 | 0
16516 | 搁置 | 00:07:35 | 22:54:35 | 0 | 3.5463 | 0 | 0 | 2025-02-21 08:13:42 | 0
16517 | 搁置 | 00:07:40 | 22:54:40 | 0 | 3.5461 | 0 | 0 | 2025-02-21 08:13:47 | 0
16518 | 搁置 | 00:07:45 | 22:54:45 | 0 | 3.546 | 0 | 0 | 2025-02-21 08:13:52 | 0
16519 | 搁置 | 00:07:50 | 22:54:50 | 0 | 3.5458 | 0 | 0 | 2025-02-21 08:13:57 | 0
16520 | 搁置 | 00:07:55 | 22:54:55 | 0 | 3.5456 | 0 | 0 | 2025-02-21 08:14:02 | 0
16521 | 搁置 | 00:08:00 | 22:55:00 | 0 | 3.5454 | 0 | 0 | 2025-02-21 08:14:07 | 0
16522 | 搁置 | 00:08:05 | 22:55:05 | 0 | 3.5452 | 0 | 0 | 2025-02-21 08:14:12 | 0
16523 | 搁置 | 00:08:10 | 22:55:10 | 0 | 3.5449 | 0 | 0 | 2025-02-21 08:14:17 | 0
16524 | 搁置 | 00:08:15 | 22:55:15 | 0 | 3.5448 | 0 | 0 | 2025-02-21 08:14:22 | 0
16525 | 搁置 | 00:08:20 | 22:55:20 | 0 | 3.5446 | 0 | 0 | 2025-02-21 08:14:27 | 0
16526 | 搁置 | 00:08:25 | 22:55:25 | 0 | 3.5445 | 0 | 0 | 2025-02-21 08:14:32 | 0
16527 | 搁置 | 00:08:30 | 22:55:30 | 0 | 3.5443 | 0 | 0 | 2025-02-21 08:14:37 | 0
16528 | 搁置 | 00:08:35 | 22:55:35 | 0 | 3.5442 | 0 | 0 | 2025-02-21 08:14:42 | 0
16529 | 搁置 | 00:08:40 | 22:55:40 | 0 | 3.5441 | 0 | 0 | 2025-02-21 08:14:47 | 0
16530 | 搁置 | 00:08:45 | 22:55:45 | 0 | 3.5437 | 0 | 0 | 2025-02-21 08:14:52 | 0
16531 | 搁置 | 00:08:50 | 22:55:50 | 0 | 3.5435 | 0 | 0 | 2025-02-21 08:14:57 | 0
16532 | 搁置 | 00:08:55 | 22:55:55 | 0 | 3.5434 | 0 | 0 | 2025-02-21 08:15:02 | 0
16533 | 搁置 | 00:09:00 | 22:56:00 | 0 | 3.5432 | 0 | 0 | 2025-02-21 08:15:07 | 0
16534 | 搁置 | 00:09:05 | 22:56:05 | 0 | 3.5429 | 0 | 0 | 2025-02-21 08:15:12 | 0
16535 | 搁置 | 00:09:10 | 22:56:10 | 0 | 3.5429 | 0 | 0 | 2025-02-21 08:15:17 | 0
16536 | 搁置 | 00:09:15 | 22:56:15 | 0 | 3.5428 | 0 | 0 | 2025-02-21 08:15:22 | 0
16537 | 搁置 | 00:09:20 | 22:56:20 | 0 | 3.5425 | 0 | 0 | 2025-02-21 08:15:27 | 0
16538 | 搁置 | 00:09:25 | 22:56:25 | 0 | 3.5424 | 0 | 0 | 2025-02-21 08:15:32 | 0
16539 | 搁置 | 00:09:30 | 22:56:30 | 0 | 3.5423 | 0 | 0 | 2025-02-21 08:15:37 | 0
16540 | 搁置 | 00:09:35 | 22:56:35 | 0 | 3.542 | 0 | 0 | 2025-02-21 08:15:42 | 0
16541 | 搁置 | 00:09:40 | 22:56:40 | 0 | 3.5418 | 0 | 0 | 2025-02-21 08:15:47 | 0
16542 | 搁置 | 00:09:45 | 22:56:45 | 0 | 3.5418 | 0 | 0 | 2025-02-21 08:15:52 | 0
16543 | 搁置 | 00:09:50 | 22:56:50 | 0 | 3.5416 | 0 | 0 | 2025-02-21 08:15:57 | 0
16544 | 搁置 | 00:09:55 | 22:56:55 | 0 | 3.5415 | 0 | 0 | 2025-02-21 08:16:02 | 0
16545 | 搁置 | 00:10:00 | 22:57:00 | 0 | 3.5413 | 0 | 0 | 2025-02-21 08:16:07 | 0
16546 | 搁置 | 00:10:05 | 22:57:05 | 0 | 3.5413 | 0 | 0 | 2025-02-21 08:16:12 | 0
16547 | 搁置 | 00:10:10 | 22:57:10 | 0 | 3.5409 | 0 | 0 | 2025-02-21 08:16:17 | 0
16548 | 搁置 | 00:10:15 | 22:57:15 | 0 | 3.5408 | 0 | 0 | 2025-02-21 08:16:22 | 0
16549 | 搁置 | 00:10:20 | 22:57:20 | 0 | 3.5407 | 0 | 0 | 2025-02-21 08:16:27 | 0
16550 | 搁置 | 00:10:25 | 22:57:25 | 0 | 3.5406 | 0 | 0 | 2025-02-21 08:16:32 | 0
16551 | 搁置 | 00:10:30 | 22:57:30 | 0 | 3.5406 | 0 | 0 | 2025-02-21 08:16:37 | 0
16552 | 搁置 | 00:10:35 | 22:57:35 | 0 | 3.5403 | 0 | 0 | 2025-02-21 08:16:42 | 0
16553 | 搁置 | 00:10:40 | 22:57:40 | 0 | 3.5401 | 0 | 0 | 2025-02-21 08:16:47 | 0
16554 | 搁置 | 00:10:45 | 22:57:45 | 0 | 3.5402 | 0 | 0 | 2025-02-21 08:16:52 | 0
16555 | 搁置 | 00:10:50 | 22:57:50 | 0 | 3.5399 | 0 | 0 | 2025-02-21 08:16:57 | 0
16556 | 搁置 | 00:10:55 | 22:57:55 | 0 | 3.5399 | 0 | 0 | 2025-02-21 08:17:02 | 0
16557 | 搁置 | 00:11:00 | 22:58:00 | 0 | 3.5396 | 0 | 0 | 2025-02-21 08:17:07 | 0
16558 | 搁置 | 00:11:05 | 22:58:05 | 0 | 3.5396 | 0 | 0 | 2025-02-21 08:17:12 | 0
16559 | 搁置 | 00:11:10 | 22:58:10 | 0 | 3.5394 | 0 | 0 | 2025-02-21 08:17:17 | 0
16560 | 搁置 | 00:11:15 | 22:58:15 | 0 | 3.5392 | 0 | 0 | 2025-02-21 08:17:22 | 0
16561 | 搁置 | 00:11:20 | 22:58:20 | 0 | 3.5392 | 0 | 0 | 2025-02-21 08:17:27 | 0
16562 | 搁置 | 00:11:25 | 22:58:25 | 0 | 3.5391 | 0 | 0 | 2025-02-21 08:17:32 | 0
16563 | 搁置 | 00:11:30 | 22:58:30 | 0 | 3.5388 | 0 | 0 | 2025-02-21 08:17:37 | 0
16564 | 搁置 | 00:11:35 | 22:58:35 | 0 | 3.5389 | 0 | 0 | 2025-02-21 08:17:42 | 0
16565 | 搁置 | 00:11:40 | 22:58:40 | 0 | 3.5387 | 0 | 0 | 2025-02-21 08:17:47 | 0
16566 | 搁置 | 00:11:45 | 22:58:45 | 0 | 3.5384 | 0 | 0 | 2025-02-21 08:17:52 | 0
16567 | 搁置 | 00:11:50 | 22:58:50 | 0 | 3.5382 | 0 | 0 | 2025-02-21 08:17:57 | 0
16568 | 搁置 | 00:11:55 | 22:58:55 | 0 | 3.5382 | 0 | 0 | 2025-02-21 08:18:02 | 0
16569 | 搁置 | 00:12:00 | 22:59:00 | 0 | 3.5381 | 0 | 0 | 2025-02-21 08:18:07 | 0
16570 | 搁置 | 00:12:05 | 22:59:05 | 0 | 3.5379 | 0 | 0 | 2025-02-21 08:18:12 | 0
16571 | 搁置 | 00:12:10 | 22:59:10 | 0 | 3.5378 | 0 | 0 | 2025-02-21 08:18:17 | 0
16572 | 搁置 | 00:12:15 | 22:59:15 | 0 | 3.5378 | 0 | 0 | 2025-02-21 08:18:22 | 0
16573 | 搁置 | 00:12:20 | 22:59:20 | 0 | 3.5377 | 0 | 0 | 2025-02-21 08:18:27 | 0
16574 | 搁置 | 00:12:25 | 22:59:25 | 0 | 3.5377 | 0 | 0 | 2025-02-21 08:18:32 | 0
16575 | 搁置 | 00:12:30 | 22:59:30 | 0 | 3.5374 | 0 | 0 | 2025-02-21 08:18:37 | 0
16576 | 搁置 | 00:12:35 | 22:59:35 | 0 | 3.5374 | 0 | 0 | 2025-02-21 08:18:42 | 0
16577 | 搁置 | 00:12:40 | 22:59:40 | 0 | 3.5371 | 0 | 0 | 2025-02-21 08:18:47 | 0
16578 | 搁置 | 00:12:45 | 22:59:45 | 0 | 3.537 | 0 | 0 | 2025-02-21 08:18:52 | 0
16579 | 搁置 | 00:12:50 | 22:59:50 | 0 | 3.5369 | 0 | 0 | 2025-02-21 08:18:57 | 0
16580 | 搁置 | 00:12:55 | 22:59:55 | 0 | 3.537 | 0 | 0 | 2025-02-21 08:19:02 | 0
16581 | 搁置 | 00:13:00 | 23:00:00 | 0 | 3.5367 | 0 | 0 | 2025-02-21 08:19:07 | 0
16582 | 搁置 | 00:13:05 | 23:00:05 | 0 | 3.5367 | 0 | 0 | 2025-02-21 08:19:12 | 0
16583 | 搁置 | 00:13:10 | 23:00:10 | 0 | 3.5366 | 0 | 0 | 2025-02-21 08:19:17 | 0
16584 | 搁置 | 00:13:15 | 23:00:15 | 0 | 3.5366 | 0 | 0 | 2025-02-21 08:19:22 | 0
16585 | 搁置 | 00:13:20 | 23:00:20 | 0 | 3.5363 | 0 | 0 | 2025-02-21 08:19:27 | 0
16586 | 搁置 | 00:13:25 | 23:00:25 | 0 | 3.5363 | 0 | 0 | 2025-02-21 08:19:32 | 0
16587 | 搁置 | 00:13:30 | 23:00:30 | 0 | 3.5363 | 0 | 0 | 2025-02-21 08:19:37 | 0
16588 | 搁置 | 00:13:35 | 23:00:35 | 0 | 3.5359 | 0 | 0 | 2025-02-21 08:19:42 | 0
16589 | 搁置 | 00:13:40 | 23:00:40 | 0 | 3.5359 | 0 | 0 | 2025-02-21 08:19:47 | 0
16590 | 搁置 | 00:13:45 | 23:00:45 | 0 | 3.5357 | 0 | 0 | 2025-02-21 08:19:52 | 0
16591 | 搁置 | 00:13:50 | 23:00:50 | 0 | 3.5356 | 0 | 0 | 2025-02-21 08:19:57 | 0
16592 | 搁置 | 00:13:55 | 23:00:55 | 0 | 3.5356 | 0 | 0 | 2025-02-21 08:20:02 | 0
16593 | 搁置 | 00:14:00 | 23:01:00 | 0 | 3.5355 | 0 | 0 | 2025-02-21 08:20:07 | 0
16594 | 搁置 | 00:14:05 | 23:01:05 | 0 | 3.5354 | 0 | 0 | 2025-02-21 08:20:12 | 0
16595 | 搁置 | 00:14:10 | 23:01:10 | 0 | 3.5353 | 0 | 0 | 2025-02-21 08:20:17 | 0
16596 | 搁置 | 00:14:15 | 23:01:15 | 0 | 3.5353 | 0 | 0 | 2025-02-21 08:20:22 | 0
16597 | 搁置 | 00:14:20 | 23:01:20 | 0 | 3.5351 | 0 | 0 | 2025-02-21 08:20:27 | 0
16598 | 搁置 | 00:14:25 | 23:01:25 | 0 | 3.5351 | 0 | 0 | 2025-02-21 08:20:32 | 0
16599 | 搁置 | 00:14:30 | 23:01:30 | 0 | 3.5348 | 0 | 0 | 2025-02-21 08:20:37 | 0
16600 | 搁置 | 00:14:35 | 23:01:35 | 0 | 3.5348 | 0 | 0 | 2025-02-21 08:20:42 | 0
16601 | 搁置 | 00:14:40 | 23:01:40 | 0 | 3.5346 | 0 | 0 | 2025-02-21 08:20:47 | 0
16602 | 搁置 | 00:14:45 | 23:01:45 | 0 | 3.5346 | 0 | 0 | 2025-02-21 08:20:52 | 0
16603 | 搁置 | 00:14:50 | 23:01:50 | 0 | 3.5345 | 0 | 0 | 2025-02-21 08:20:57 | 0
16604 | 搁置 | 00:14:55 | 23:01:55 | 0 | 3.5343 | 0 | 0 | 2025-02-21 08:21:02 | 0
16605 | 搁置 | 00:15:00 | 23:02:00 | 0 | 3.5342 | 0 | 0 | 2025-02-21 08:21:07 | 0
16606 | 搁置 | 00:15:05 | 23:02:05 | 0 | 3.5342 | 0 | 0 | 2025-02-21 08:21:12 | 0
16607 | 搁置 | 00:15:10 | 23:02:10 | 0 | 3.5339 | 0 | 0 | 2025-02-21 08:21:17 | 0
16608 | 搁置 | 00:15:15 | 23:02:15 | 0 | 3.534 | 0 | 0 | 2025-02-21 08:21:22 | 0
16609 | 搁置 | 00:15:20 | 23:02:20 | 0 | 3.534 | 0 | 0 | 2025-02-21 08:21:27 | 0
16610 | 搁置 | 00:15:25 | 23:02:25 | 0 | 3.5337 | 0 | 0 | 2025-02-21 08:21:32 | 0
16611 | 搁置 | 00:15:30 | 23:02:30 | 0 | 3.5337 | 0 | 0 | 2025-02-21 08:21:37 | 0
16612 | 搁置 | 00:15:35 | 23:02:35 | 0 | 3.5336 | 0 | 0 | 2025-02-21 08:21:42 | 0
16613 | 搁置 | 00:15:40 | 23:02:40 | 0 | 3.5335 | 0 | 0 | 2025-02-21 08:21:47 | 0
16614 | 搁置 | 00:15:45 | 23:02:45 | 0 | 3.5335 | 0 | 0 | 2025-02-21 08:21:52 | 0
16615 | 搁置 | 00:15:50 | 23:02:50 | 0 | 3.5333 | 0 | 0 | 2025-02-21 08:21:57 | 0
16616 | 搁置 | 00:15:55 | 23:02:55 | 0 | 3.5332 | 0 | 0 | 2025-02-21 08:22:02 | 0
16617 | 搁置 | 00:16:00 | 23:03:00 | 0 | 3.5331 | 0 | 0 | 2025-02-21 08:22:07 | 0
16618 | 搁置 | 00:16:05 | 23:03:05 | 0 | 3.533 | 0 | 0 | 2025-02-21 08:22:12 | 0
16619 | 搁置 | 00:16:10 | 23:03:10 | 0 | 3.533 | 0 | 0 | 2025-02-21 08:22:17 | 0
16620 | 搁置 | 00:16:15 | 23:03:15 | 0 | 3.5329 | 0 | 0 | 2025-02-21 08:22:22 | 0
16621 | 搁置 | 00:16:20 | 23:03:20 | 0 | 3.5328 | 0 | 0 | 2025-02-21 08:22:27 | 0
16622 | 搁置 | 00:16:25 | 23:03:25 | 0 | 3.5326 | 0 | 0 | 2025-02-21 08:22:32 | 0
16623 | 搁置 | 00:16:30 | 23:03:30 | 0 | 3.5325 | 0 | 0 | 2025-02-21 08:22:37 | 0
16624 | 搁置 | 00:16:35 | 23:03:35 | 0 | 3.5325 | 0 | 0 | 2025-02-21 08:22:42 | 0
16625 | 搁置 | 00:16:40 | 23:03:40 | 0 | 3.5324 | 0 | 0 | 2025-02-21 08:22:47 | 0
16626 | 搁置 | 00:16:45 | 23:03:45 | 0 | 3.5324 | 0 | 0 | 2025-02-21 08:22:52 | 0
16627 | 搁置 | 00:16:50 | 23:03:50 | 0 | 3.5322 | 0 | 0 | 2025-02-21 08:22:57 | 0
16628 | 搁置 | 00:16:55 | 23:03:55 | 0 | 3.5321 | 0 | 0 | 2025-02-21 08:23:02 | 0
16629 | 搁置 | 00:17:00 | 23:04:00 | 0 | 3.532 | 0 | 0 | 2025-02-21 08:23:07 | 0
16630 | 搁置 | 00:17:05 | 23:04:05 | 0 | 3.532 | 0 | 0 | 2025-02-21 08:23:12 | 0
16631 | 搁置 | 00:17:10 | 23:04:10 | 0 | 3.532 | 0 | 0 | 2025-02-21 08:23:17 | 0
16632 | 搁置 | 00:17:15 | 23:04:15 | 0 | 3.532 | 0 | 0 | 2025-02-21 08:23:22 | 0
16633 | 搁置 | 00:17:20 | 23:04:20 | 0 | 3.5318 | 0 | 0 | 2025-02-21 08:23:27 | 0
16634 | 搁置 | 00:17:25 | 23:04:25 | 0 | 3.5317 | 0 | 0 | 2025-02-21 08:23:32 | 0
16635 | 搁置 | 00:17:30 | 23:04:30 | 0 | 3.5315 | 0 | 0 | 2025-02-21 08:23:37 | 0
16636 | 搁置 | 00:17:35 | 23:04:35 | 0 | 3.5315 | 0 | 0 | 2025-02-21 08:23:42 | 0
16637 | 搁置 | 00:17:40 | 23:04:40 | 0 | 3.5314 | 0 | 0 | 2025-02-21 08:23:47 | 0
16638 | 搁置 | 00:17:45 | 23:04:45 | 0 | 3.5314 | 0 | 0 | 2025-02-21 08:23:52 | 0
16639 | 搁置 | 00:17:50 | 23:04:50 | 0 | 3.5314 | 0 | 0 | 2025-02-21 08:23:57 | 0
16640 | 搁置 | 00:17:55 | 23:04:55 | 0 | 3.5312 | 0 | 0 | 2025-02-21 08:24:02 | 0
16641 | 搁置 | 00:18:00 | 23:05:00 | 0 | 3.531 | 0 | 0 | 2025-02-21 08:24:07 | 0
16642 | 搁置 | 00:18:05 | 23:05:05 | 0 | 3.531 | 0 | 0 | 2025-02-21 08:24:12 | 0
16643 | 搁置 | 00:18:10 | 23:05:10 | 0 | 3.531 | 0 | 0 | 2025-02-21 08:24:17 | 0
16644 | 搁置 | 00:18:15 | 23:05:15 | 0 | 3.5309 | 0 | 0 | 2025-02-21 08:24:22 | 0
16645 | 搁置 | 00:18:20 | 23:05:20 | 0 | 3.5308 | 0 | 0 | 2025-02-21 08:24:27 | 0
16646 | 搁置 | 00:18:25 | 23:05:25 | 0 | 3.5307 | 0 | 0 | 2025-02-21 08:24:32 | 0
16647 | 搁置 | 00:18:30 | 23:05:30 | 0 | 3.5305 | 0 | 0 | 2025-02-21 08:24:37 | 0
16648 | 搁置 | 00:18:35 | 23:05:35 | 0 | 3.5305 | 0 | 0 | 2025-02-21 08:24:42 | 0
16649 | 搁置 | 00:18:40 | 23:05:40 | 0 | 3.5305 | 0 | 0 | 2025-02-21 08:24:47 | 0
16650 | 搁置 | 00:18:45 | 23:05:45 | 0 | 3.5306 | 0 | 0 | 2025-02-21 08:24:52 | 0
16651 | 搁置 | 00:18:50 | 23:05:50 | 0 | 3.5304 | 0 | 0 | 2025-02-21 08:24:57 | 0
16652 | 搁置 | 00:18:55 | 23:05:55 | 0 | 3.5304 | 0 | 0 | 2025-02-21 08:25:02 | 0
16653 | 搁置 | 00:19:00 | 23:06:00 | 0 | 3.5304 | 0 | 0 | 2025-02-21 08:25:07 | 0
16654 | 搁置 | 00:19:05 | 23:06:05 | 0 | 3.53 | 0 | 0 | 2025-02-21 08:25:12 | 0
16655 | 搁置 | 00:19:10 | 23:06:10 | 0 | 3.53 | 0 | 0 | 2025-02-21 08:25:17 | 0
16656 | 搁置 | 00:19:15 | 23:06:15 | 0 | 3.53 | 0 | 0 | 2025-02-21 08:25:22 | 0
16657 | 搁置 | 00:19:20 | 23:06:20 | 0 | 3.5299 | 0 | 0 | 2025-02-21 08:25:27 | 0
16658 | 搁置 | 00:19:25 | 23:06:25 | 0 | 3.5299 | 0 | 0 | 2025-02-21 08:25:32 | 0
16659 | 搁置 | 00:19:30 | 23:06:30 | 0 | 3.5298 | 0 | 0 | 2025-02-21 08:25:37 | 0
16660 | 搁置 | 00:19:35 | 23:06:35 | 0 | 3.5297 | 0 | 0 | 2025-02-21 08:25:42 | 0
16661 | 搁置 | 00:19:40 | 23:06:40 | 0 | 3.5296 | 0 | 0 | 2025-02-21 08:25:47 | 0
16662 | 搁置 | 00:19:45 | 23:06:45 | 0 | 3.5295 | 0 | 0 | 2025-02-21 08:25:52 | 0
16663 | 搁置 | 00:19:50 | 23:06:50 | 0 | 3.5295 | 0 | 0 | 2025-02-21 08:25:57 | 0
16664 | 搁置 | 00:19:55 | 23:06:55 | 0 | 3.5294 | 0 | 0 | 2025-02-21 08:26:02 | 0
16665 | 搁置 | 00:20:00 | 23:07:00 | 0 | 3.5293 | 0 | 0 | 2025-02-21 08:26:07 | 0
16666 | 搁置 | 00:20:05 | 23:07:05 | 0 | 3.5291 | 0 | 0 | 2025-02-21 08:26:12 | 0
16667 | 搁置 | 00:20:10 | 23:07:10 | 0 | 3.5291 | 0 | 0 | 2025-02-21 08:26:17 | 0
16668 | 搁置 | 00:20:15 | 23:07:15 | 0 | 3.529 | 0 | 0 | 2025-02-21 08:26:22 | 0
16669 | 搁置 | 00:20:20 | 23:07:20 | 0 | 3.5289 | 0 | 0 | 2025-02-21 08:26:27 | 0
16670 | 搁置 | 00:20:25 | 23:07:25 | 0 | 3.529 | 0 | 0 | 2025-02-21 08:26:32 | 0
16671 | 搁置 | 00:20:30 | 23:07:30 | 0 | 3.529 | 0 | 0 | 2025-02-21 08:26:37 | 0
16672 | 搁置 | 00:20:35 | 23:07:35 | 0 | 3.5288 | 0 | 0 | 2025-02-21 08:26:42 | 0
16673 | 搁置 | 00:20:40 | 23:07:40 | 0 | 3.5287 | 0 | 0 | 2025-02-21 08:26:47 | 0
16674 | 搁置 | 00:20:45 | 23:07:45 | 0 | 3.5287 | 0 | 0 | 2025-02-21 08:26:52 | 0
16675 | 搁置 | 00:20:50 | 23:07:50 | 0 | 3.5285 | 0 | 0 | 2025-02-21 08:26:57 | 0
16676 | 搁置 | 00:20:55 | 23:07:55 | 0 | 3.5285 | 0 | 0 | 2025-02-21 08:27:02 | 0
16677 | 搁置 | 00:21:00 | 23:08:00 | 0 | 3.5284 | 0 | 0 | 2025-02-21 08:27:07 | 0
16678 | 搁置 | 00:21:05 | 23:08:05 | 0 | 3.5283 | 0 | 0 | 2025-02-21 08:27:12 | 0
16679 | 搁置 | 00:21:10 | 23:08:10 | 0 | 3.5284 | 0 | 0 | 2025-02-21 08:27:17 | 0
16680 | 搁置 | 00:21:15 | 23:08:15 | 0 | 3.5283 | 0 | 0 | 2025-02-21 08:27:22 | 0
16681 | 搁置 | 00:21:20 | 23:08:20 | 0 | 3.5281 | 0 | 0 | 2025-02-21 08:27:27 | 0
16682 | 搁置 | 00:21:25 | 23:08:25 | 0 | 3.528 | 0 | 0 | 2025-02-21 08:27:32 | 0
16683 | 搁置 | 00:21:30 | 23:08:30 | 0 | 3.5281 | 0 | 0 | 2025-02-21 08:27:37 | 0
16684 | 搁置 | 00:21:35 | 23:08:35 | 0 | 3.528 | 0 | 0 | 2025-02-21 08:27:42 | 0
16685 | 搁置 | 00:21:40 | 23:08:40 | 0 | 3.5278 | 0 | 0 | 2025-02-21 08:27:47 | 0
16686 | 搁置 | 00:21:45 | 23:08:45 | 0 | 3.5278 | 0 | 0 | 2025-02-21 08:27:52 | 0
16687 | 搁置 | 00:21:50 | 23:08:50 | 0 | 3.5277 | 0 | 0 | 2025-02-21 08:27:57 | 0
16688 | 搁置 | 00:21:55 | 23:08:55 | 0 | 3.5277 | 0 | 0 | 2025-02-21 08:28:02 | 0
16689 | 搁置 | 00:22:00 | 23:09:00 | 0 | 3.5275 | 0 | 0 | 2025-02-21 08:28:07 | 0
16690 | 搁置 | 00:22:05 | 23:09:05 | 0 | 3.5275 | 0 | 0 | 2025-02-21 08:28:12 | 0
16691 | 搁置 | 00:22:10 | 23:09:10 | 0 | 3.5275 | 0 | 0 | 2025-02-21 08:28:17 | 0
16692 | 搁置 | 00:22:15 | 23:09:15 | 0 | 3.5274 | 0 | 0 | 2025-02-21 08:28:22 | 0
16693 | 搁置 | 00:22:20 | 23:09:20 | 0 | 3.5273 | 0 | 0 | 2025-02-21 08:28:27 | 0
16694 | 搁置 | 00:22:25 | 23:09:25 | 0 | 3.5273 | 0 | 0 | 2025-02-21 08:28:32 | 0
16695 | 搁置 | 00:22:30 | 23:09:30 | 0 | 3.5272 | 0 | 0 | 2025-02-21 08:28:37 | 0
16696 | 搁置 | 00:22:35 | 23:09:35 | 0 | 3.5273 | 0 | 0 | 2025-02-21 08:28:42 | 0
16697 | 搁置 | 00:22:40 | 23:09:40 | 0 | 3.5272 | 0 | 0 | 2025-02-21 08:28:47 | 0
16698 | 搁置 | 00:22:45 | 23:09:45 | 0 | 3.5269 | 0 | 0 | 2025-02-21 08:28:52 | 0
16699 | 搁置 | 00:22:50 | 23:09:50 | 0 | 3.527 | 0 | 0 | 2025-02-21 08:28:57 | 0
16700 | 搁置 | 00:22:55 | 23:09:55 | 0 | 3.5269 | 0 | 0 | 2025-02-21 08:29:02 | 0
16701 | 搁置 | 00:23:00 | 23:10:00 | 0 | 3.5268 | 0 | 0 | 2025-02-21 08:29:07 | 0
16702 | 搁置 | 00:23:05 | 23:10:05 | 0 | 3.5267 | 0 | 0 | 2025-02-21 08:29:12 | 0
16703 | 搁置 | 00:23:10 | 23:10:10 | 0 | 3.5269 | 0 | 0 | 2025-02-21 08:29:17 | 0
16704 | 搁置 | 00:23:15 | 23:10:15 | 0 | 3.5266 | 0 | 0 | 2025-02-21 08:29:22 | 0
16705 | 搁置 | 00:23:20 | 23:10:20 | 0 | 3.5264 | 0 | 0 | 2025-02-21 08:29:27 | 0
16706 | 搁置 | 00:23:25 | 23:10:25 | 0 | 3.5265 | 0 | 0 | 2025-02-21 08:29:32 | 0
16707 | 搁置 | 00:23:30 | 23:10:30 | 0 | 3.5265 | 0 | 0 | 2025-02-21 08:29:37 | 0
16708 | 搁置 | 00:23:35 | 23:10:35 | 0 | 3.5262 | 0 | 0 | 2025-02-21 08:29:42 | 0
16709 | 搁置 | 00:23:40 | 23:10:40 | 0 | 3.5264 | 0 | 0 | 2025-02-21 08:29:47 | 0
16710 | 搁置 | 00:23:45 | 23:10:45 | 0 | 3.5263 | 0 | 0 | 2025-02-21 08:29:52 | 0
16711 | 搁置 | 00:23:50 | 23:10:50 | 0 | 3.5261 | 0 | 0 | 2025-02-21 08:29:57 | 0
16712 | 搁置 | 00:23:55 | 23:10:55 | 0 | 3.5261 | 0 | 0 | 2025-02-21 08:30:02 | 0
16713 | 搁置 | 00:24:00 | 23:11:00 | 0 | 3.5261 | 0 | 0 | 2025-02-21 08:30:07 | 0
16714 | 搁置 | 00:24:05 | 23:11:05 | 0 | 3.526 | 0 | 0 | 2025-02-21 08:30:12 | 0
16715 | 搁置 | 00:24:10 | 23:11:10 | 0 | 3.526 | 0 | 0 | 2025-02-21 08:30:17 | 0
16716 | 搁置 | 00:24:15 | 23:11:15 | 0 | 3.5258 | 0 | 0 | 2025-02-21 08:30:22 | 0
16717 | 搁置 | 00:24:20 | 23:11:20 | 0 | 3.5259 | 0 | 0 | 2025-02-21 08:30:27 | 0
16718 | 搁置 | 00:24:25 | 23:11:25 | 0 | 3.5257 | 0 | 0 | 2025-02-21 08:30:32 | 0
16719 | 搁置 | 00:24:30 | 23:11:30 | 0 | 3.5258 | 0 | 0 | 2025-02-21 08:30:37 | 0
16720 | 搁置 | 00:24:35 | 23:11:35 | 0 | 3.5254 | 0 | 0 | 2025-02-21 08:30:42 | 0
16721 | 搁置 | 00:24:40 | 23:11:40 | 0 | 3.5256 | 0 | 0 | 2025-02-21 08:30:47 | 0
16722 | 搁置 | 00:24:45 | 23:11:45 | 0 | 3.5256 | 0 | 0 | 2025-02-21 08:30:52 | 0
16723 | 搁置 | 00:24:50 | 23:11:50 | 0 | 3.5255 | 0 | 0 | 2025-02-21 08:30:57 | 0
16724 | 搁置 | 00:24:55 | 23:11:55 | 0 | 3.5254 | 0 | 0 | 2025-02-21 08:31:02 | 0
16725 | 搁置 | 00:25:00 | 23:12:00 | 0 | 3.5254 | 0 | 0 | 2025-02-21 08:31:07 | 0
16726 | 搁置 | 00:25:05 | 23:12:05 | 0 | 3.5253 | 0 | 0 | 2025-02-21 08:31:12 | 0
16727 | 搁置 | 00:25:10 | 23:12:10 | 0 | 3.5251 | 0 | 0 | 2025-02-21 08:31:17 | 0
16728 | 搁置 | 00:25:15 | 23:12:15 | 0 | 3.5251 | 0 | 0 | 2025-02-21 08:31:22 | 0
16729 | 搁置 | 00:25:20 | 23:12:20 | 0 | 3.5251 | 0 | 0 | 2025-02-21 08:31:27 | 0
16730 | 搁置 | 00:25:25 | 23:12:25 | 0 | 3.5252 | 0 | 0 | 2025-02-21 08:31:32 | 0
16731 | 搁置 | 00:25:30 | 23:12:30 | 0 | 3.5248 | 0 | 0 | 2025-02-21 08:31:37 | 0
16732 | 搁置 | 00:25:35 | 23:12:35 | 0 | 3.525 | 0 | 0 | 2025-02-21 08:31:42 | 0
16733 | 搁置 | 00:25:40 | 23:12:40 | 0 | 3.5248 | 0 | 0 | 2025-02-21 08:31:47 | 0
16734 | 搁置 | 00:25:45 | 23:12:45 | 0 | 3.5248 | 0 | 0 | 2025-02-21 08:31:52 | 0
16735 | 搁置 | 00:25:50 | 23:12:50 | 0 | 3.525 | 0 | 0 | 2025-02-21 08:31:57 | 0
16736 | 搁置 | 00:25:55 | 23:12:55 | 0 | 3.5247 | 0 | 0 | 2025-02-21 08:32:02 | 0
16737 | 搁置 | 00:26:00 | 23:13:00 | 0 | 3.5245 | 0 | 0 | 2025-02-21 08:32:07 | 0
16738 | 搁置 | 00:26:05 | 23:13:05 | 0 | 3.5246 | 0 | 0 | 2025-02-21 08:32:12 | 0
16739 | 搁置 | 00:26:10 | 23:13:10 | 0 | 3.5245 | 0 | 0 | 2025-02-21 08:32:17 | 0
16740 | 搁置 | 00:26:15 | 23:13:15 | 0 | 3.5245 | 0 | 0 | 2025-02-21 08:32:22 | 0
16741 | 搁置 | 00:26:20 | 23:13:20 | 0 | 3.5244 | 0 | 0 | 2025-02-21 08:32:27 | 0
16742 | 搁置 | 00:26:25 | 23:13:25 | 0 | 3.5245 | 0 | 0 | 2025-02-21 08:32:32 | 0
16743 | 搁置 | 00:26:30 | 23:13:30 | 0 | 3.5242 | 0 | 0 | 2025-02-21 08:32:37 | 0
16744 | 搁置 | 00:26:35 | 23:13:35 | 0 | 3.5244 | 0 | 0 | 2025-02-21 08:32:42 | 0
16745 | 搁置 | 00:26:40 | 23:13:40 | 0 | 3.5243 | 0 | 0 | 2025-02-21 08:32:47 | 0
16746 | 搁置 | 00:26:45 | 23:13:45 | 0 | 3.5241 | 0 | 0 | 2025-02-21 08:32:52 | 0
16747 | 搁置 | 00:26:50 | 23:13:50 | 0 | 3.524 | 0 | 0 | 2025-02-21 08:32:57 | 0
16748 | 搁置 | 00:26:55 | 23:13:55 | 0 | 3.524 | 0 | 0 | 2025-02-21 08:33:02 | 0
16749 | 搁置 | 00:27:00 | 23:14:00 | 0 | 3.524 | 0 | 0 | 2025-02-21 08:33:07 | 0
16750 | 搁置 | 00:27:05 | 23:14:05 | 0 | 3.524 | 0 | 0 | 2025-02-21 08:33:12 | 0
16751 | 搁置 | 00:27:10 | 23:14:10 | 0 | 3.5238 | 0 | 0 | 2025-02-21 08:33:17 | 0
16752 | 搁置 | 00:27:15 | 23:14:15 | 0 | 3.5236 | 0 | 0 | 2025-02-21 08:33:22 | 0
16753 | 搁置 | 00:27:20 | 23:14:20 | 0 | 3.5237 | 0 | 0 | 2025-02-21 08:33:27 | 0
16754 | 搁置 | 00:27:25 | 23:14:25 | 0 | 3.5237 | 0 | 0 | 2025-02-21 08:33:32 | 0
16755 | 搁置 | 00:27:30 | 23:14:30 | 0 | 3.5237 | 0 | 0 | 2025-02-21 08:33:37 | 0
16756 | 搁置 | 00:27:35 | 23:14:35 | 0 | 3.5235 | 0 | 0 | 2025-02-21 08:33:42 | 0
16757 | 搁置 | 00:27:40 | 23:14:40 | 0 | 3.5236 | 0 | 0 | 2025-02-21 08:33:47 | 0
16758 | 搁置 | 00:27:45 | 23:14:45 | 0 | 3.5234 | 0 | 0 | 2025-02-21 08:33:52 | 0
16759 | 搁置 | 00:27:50 | 23:14:50 | 0 | 3.5235 | 0 | 0 | 2025-02-21 08:33:57 | 0
16760 | 搁置 | 00:27:55 | 23:14:55 | 0 | 3.5234 | 0 | 0 | 2025-02-21 08:34:02 | 0
16761 | 搁置 | 00:28:00 | 23:15:00 | 0 | 3.5234 | 0 | 0 | 2025-02-21 08:34:07 | 0
16762 | 搁置 | 00:28:05 | 23:15:05 | 0 | 3.5232 | 0 | 0 | 2025-02-21 08:34:12 | 0
16763 | 搁置 | 00:28:10 | 23:15:10 | 0 | 3.5232 | 0 | 0 | 2025-02-21 08:34:17 | 0
16764 | 搁置 | 00:28:15 | 23:15:15 | 0 | 3.5231 | 0 | 0 | 2025-02-21 08:34:22 | 0
16765 | 搁置 | 00:28:20 | 23:15:20 | 0 | 3.523 | 0 | 0 | 2025-02-21 08:34:27 | 0
16766 | 搁置 | 00:28:25 | 23:15:25 | 0 | 3.5231 | 0 | 0 | 2025-02-21 08:34:32 | 0
16767 | 搁置 | 00:28:30 | 23:15:30 | 0 | 3.523 | 0 | 0 | 2025-02-21 08:34:37 | 0
16768 | 搁置 | 00:28:35 | 23:15:35 | 0 | 3.5229 | 0 | 0 | 2025-02-21 08:34:42 | 0
16769 | 搁置 | 00:28:40 | 23:15:40 | 0 | 3.5228 | 0 | 0 | 2025-02-21 08:34:47 | 0
16770 | 搁置 | 00:28:45 | 23:15:45 | 0 | 3.5228 | 0 | 0 | 2025-02-21 08:34:52 | 0
16771 | 搁置 | 00:28:50 | 23:15:50 | 0 | 3.5226 | 0 | 0 | 2025-02-21 08:34:57 | 0
16772 | 搁置 | 00:28:55 | 23:15:55 | 0 | 3.5229 | 0 | 0 | 2025-02-21 08:35:02 | 0
16773 | 搁置 | 00:29:00 | 23:16:00 | 0 | 3.5227 | 0 | 0 | 2025-02-21 08:35:07 | 0
16774 | 搁置 | 00:29:05 | 23:16:05 | 0 | 3.5226 | 0 | 0 | 2025-02-21 08:35:12 | 0
16775 | 搁置 | 00:29:10 | 23:16:10 | 0 | 3.5226 | 0 | 0 | 2025-02-21 08:35:17 | 0
16776 | 搁置 | 00:29:15 | 23:16:15 | 0 | 3.5225 | 0 | 0 | 2025-02-21 08:35:22 | 0
16777 | 搁置 | 00:29:20 | 23:16:20 | 0 | 3.5226 | 0 | 0 | 2025-02-21 08:35:27 | 0
16778 | 搁置 | 00:29:25 | 23:16:25 | 0 | 3.5223 | 0 | 0 | 2025-02-21 08:35:32 | 0
16779 | 搁置 | 00:29:30 | 23:16:30 | 0 | 3.5224 | 0 | 0 | 2025-02-21 08:35:37 | 0
16780 | 搁置 | 00:29:35 | 23:16:35 | 0 | 3.5223 | 0 | 0 | 2025-02-21 08:35:42 | 0
16781 | 搁置 | 00:29:40 | 23:16:40 | 0 | 3.5222 | 0 | 0 | 2025-02-21 08:35:47 | 0
16782 | 搁置 | 00:29:45 | 23:16:45 | 0 | 3.5222 | 0 | 0 | 2025-02-21 08:35:52 | 0
16783 | 搁置 | 00:29:50 | 23:16:50 | 0 | 3.5222 | 0 | 0 | 2025-02-21 08:35:57 | 0
16784 | 搁置 | 00:29:55 | 23:16:55 | 0 | 3.522 | 0 | 0 | 2025-02-21 08:36:02 | 0
16785 | 搁置 | 00:30:00 | 23:17:00 | 0 | 3.5221 | 0 | 0 | 2025-02-21 08:36:07 | 0
16786 | 搁置 | 00:00:00 | 23:17:00 | 0 | 3.5221 | 0 | 0 | 2025-02-21 08:36:07 | 0
16787 | 搁置 | 00:00:05 | 23:17:05 | 0 | 3.5219 | 0 | 0 | 2025-02-21 08:36:12 | 0
16788 | 搁置 | 00:00:10 | 23:17:10 | 0 | 3.5219 | 0 | 0 | 2025-02-21 08:36:17 | 0
16789 | 搁置 | 00:00:15 | 23:17:15 | 0 | 3.5219 | 0 | 0 | 2025-02-21 08:36:22 | 0
16790 | 搁置 | 00:00:20 | 23:17:20 | 0 | 3.5219 | 0 | 0 | 2025-02-21 08:36:27 | 0
16791 | 搁置 | 00:00:25 | 23:17:25 | 0 | 3.5219 | 0 | 0 | 2025-02-21 08:36:32 | 0
16792 | 搁置 | 00:00:30 | 23:17:30 | 0 | 3.5217 | 0 | 0 | 2025-02-21 08:36:37 | 0
16793 | 搁置 | 00:00:35 | 23:17:35 | 0 | 3.5216 | 0 | 0 | 2025-02-21 08:36:42 | 0
16794 | 搁置 | 00:00:40 | 23:17:40 | 0 | 3.5216 | 0 | 0 | 2025-02-21 08:36:47 | 0
16795 | 搁置 | 00:00:45 | 23:17:45 | 0 | 3.5216 | 0 | 0 | 2025-02-21 08:36:52 | 0
16796 | 搁置 | 00:00:50 | 23:17:50 | 0 | 3.5214 | 0 | 0 | 2025-02-21 08:36:57 | 0
16797 | 搁置 | 00:00:55 | 23:17:55 | 0 | 3.5215 | 0 | 0 | 2025-02-21 08:37:02 | 0
16798 | 搁置 | 00:01:00 | 23:18:00 | 0 | 3.5214 | 0 | 0 | 2025-02-21 08:37:07 | 0
16799 | 搁置 | 00:01:05 | 23:18:05 | 0 | 3.5214 | 0 | 0 | 2025-02-21 08:37:12 | 0
16800 | 搁置 | 00:01:10 | 23:18:10 | 0 | 3.5214 | 0 | 0 | 2025-02-21 08:37:17 | 0
16801 | 搁置 | 00:01:15 | 23:18:15 | 0 | 3.5213 | 0 | 0 | 2025-02-21 08:37:22 | 0
16802 | 搁置 | 00:01:20 | 23:18:20 | 0 | 3.521 | 0 | 0 | 2025-02-21 08:37:27 | 0
16803 | 搁置 | 00:01:25 | 23:18:25 | 0 | 3.5211 | 0 | 0 | 2025-02-21 08:37:32 | 0
16804 | 搁置 | 00:01:30 | 23:18:30 | 0 | 3.521 | 0 | 0 | 2025-02-21 08:37:37 | 0
16805 | 搁置 | 00:01:35 | 23:18:35 | 0 | 3.5212 | 0 | 0 | 2025-02-21 08:37:42 | 0
16806 | 搁置 | 00:01:40 | 23:18:40 | 0 | 3.521 | 0 | 0 | 2025-02-21 08:37:47 | 0
16807 | 搁置 | 00:01:45 | 23:18:45 | 0 | 3.5209 | 0 | 0 | 2025-02-21 08:37:52 | 0
16808 | 搁置 | 00:01:50 | 23:18:50 | 0 | 3.5209 | 0 | 0 | 2025-02-21 08:37:57 | 0
16809 | 搁置 | 00:01:55 | 23:18:55 | 0 | 3.5209 | 0 | 0 | 2025-02-21 08:38:02 | 0
16810 | 搁置 | 00:02:00 | 23:19:00 | 0 | 3.5209 | 0 | 0 | 2025-02-21 08:38:07 | 0
16811 | 搁置 | 00:02:05 | 23:19:05 | 0 | 3.5208 | 0 | 0 | 2025-02-21 08:38:12 | 0
16812 | 搁置 | 00:02:10 | 23:19:10 | 0 | 3.5207 | 0 | 0 | 2025-02-21 08:38:17 | 0
16813 | 搁置 | 00:02:15 | 23:19:15 | 0 | 3.5206 | 0 | 0 | 2025-02-21 08:38:22 | 0
16814 | 搁置 | 00:02:20 | 23:19:20 | 0 | 3.5207 | 0 | 0 | 2025-02-21 08:38:27 | 0
16815 | 搁置 | 00:02:25 | 23:19:25 | 0 | 3.5206 | 0 | 0 | 2025-02-21 08:38:32 | 0
16816 | 搁置 | 00:02:30 | 23:19:30 | 0 | 3.5206 | 0 | 0 | 2025-02-21 08:38:37 | 0
16817 | 搁置 | 00:02:35 | 23:19:35 | 0 | 3.5205 | 0 | 0 | 2025-02-21 08:38:42 | 0
16818 | 搁置 | 00:02:40 | 23:19:40 | 0 | 3.5204 | 0 | 0 | 2025-02-21 08:38:47 | 0
16819 | 搁置 | 00:02:45 | 23:19:45 | 0 | 3.5203 | 0 | 0 | 2025-02-21 08:38:52 | 0
16820 | 搁置 | 00:02:50 | 23:19:50 | 0 | 3.5203 | 0 | 0 | 2025-02-21 08:38:57 | 0
16821 | 搁置 | 00:02:55 | 23:19:55 | 0 | 3.5203 | 0 | 0 | 2025-02-21 08:39:02 | 0
16822 | 搁置 | 00:03:00 | 23:20:00 | 0 | 3.5202 | 0 | 0 | 2025-02-21 08:39:07 | 0
16823 | 搁置 | 00:03:05 | 23:20:05 | 0 | 3.5204 | 0 | 0 | 2025-02-21 08:39:12 | 0
16824 | 搁置 | 00:03:10 | 23:20:10 | 0 | 3.5201 | 0 | 0 | 2025-02-21 08:39:17 | 0
16825 | 搁置 | 00:03:15 | 23:20:15 | 0 | 3.5201 | 0 | 0 | 2025-02-21 08:39:22 | 0
16826 | 搁置 | 00:03:20 | 23:20:20 | 0 | 3.5199 | 0 | 0 | 2025-02-21 08:39:27 | 0
16827 | 搁置 | 00:03:25 | 23:20:25 | 0 | 3.5199 | 0 | 0 | 2025-02-21 08:39:32 | 0
16828 | 搁置 | 00:03:30 | 23:20:30 | 0 | 3.5199 | 0 | 0 | 2025-02-21 08:39:37 | 0
16829 | 搁置 | 00:03:35 | 23:20:35 | 0 | 3.52 | 0 | 0 | 2025-02-21 08:39:42 | 0
16830 | 搁置 | 00:03:40 | 23:20:40 | 0 | 3.5199 | 0 | 0 | 2025-02-21 08:39:47 | 0
16831 | 搁置 | 00:03:45 | 23:20:45 | 0 | 3.5198 | 0 | 0 | 2025-02-21 08:39:52 | 0
16832 | 搁置 | 00:03:50 | 23:20:50 | 0 | 3.5198 | 0 | 0 | 2025-02-21 08:39:57 | 0
16833 | 搁置 | 00:03:55 | 23:20:55 | 0 | 3.5197 | 0 | 0 | 2025-02-21 08:40:02 | 0
16834 | 搁置 | 00:04:00 | 23:21:00 | 0 | 3.5197 | 0 | 0 | 2025-02-21 08:40:07 | 0
16835 | 搁置 | 00:04:05 | 23:21:05 | 0 | 3.5197 | 0 | 0 | 2025-02-21 08:40:12 | 0
16836 | 搁置 | 00:04:10 | 23:21:10 | 0 | 3.5196 | 0 | 0 | 2025-02-21 08:40:17 | 0
16837 | 搁置 | 00:04:15 | 23:21:15 | 0 | 3.5196 | 0 | 0 | 2025-02-21 08:40:22 | 0
16838 | 搁置 | 00:04:20 | 23:21:20 | 0 | 3.5195 | 0 | 0 | 2025-02-21 08:40:27 | 0
16839 | 搁置 | 00:04:25 | 23:21:25 | 0 | 3.5195 | 0 | 0 | 2025-02-21 08:40:32 | 0
16840 | 搁置 | 00:04:30 | 23:21:30 | 0 | 3.5194 | 0 | 0 | 2025-02-21 08:40:37 | 0
16841 | 搁置 | 00:04:35 | 23:21:35 | 0 | 3.5194 | 0 | 0 | 2025-02-21 08:40:42 | 0
16842 | 搁置 | 00:04:40 | 23:21:40 | 0 | 3.5195 | 0 | 0 | 2025-02-21 08:40:47 | 0
16843 | 搁置 | 00:04:45 | 23:21:45 | 0 | 3.5193 | 0 | 0 | 2025-02-21 08:40:52 | 0
16844 | 搁置 | 00:04:50 | 23:21:50 | 0 | 3.5192 | 0 | 0 | 2025-02-21 08:40:57 | 0
16845 | 搁置 | 00:04:55 | 23:21:55 | 0 | 3.5192 | 0 | 0 | 2025-02-21 08:41:02 | 0
16846 | 搁置 | 00:05:00 | 23:22:00 | 0 | 3.5191 | 0 | 0 | 2025-02-21 08:41:07 | 0
16847 | 搁置 | 00:05:05 | 23:22:05 | 0 | 3.519 | 0 | 0 | 2025-02-21 08:41:12 | 0
16848 | 搁置 | 00:05:10 | 23:22:10 | 0 | 3.5191 | 0 | 0 | 2025-02-21 08:41:17 | 0
16849 | 搁置 | 00:05:15 | 23:22:15 | 0 | 3.5191 | 0 | 0 | 2025-02-21 08:41:22 | 0
16850 | 搁置 | 00:05:20 | 23:22:20 | 0 | 3.5189 | 0 | 0 | 2025-02-21 08:41:27 | 0
16851 | 搁置 | 00:05:25 | 23:22:25 | 0 | 3.5188 | 0 | 0 | 2025-02-21 08:41:32 | 0
16852 | 搁置 | 00:05:30 | 23:22:30 | 0 | 3.5188 | 0 | 0 | 2025-02-21 08:41:37 | 0
16853 | 搁置 | 00:05:35 | 23:22:35 | 0 | 3.5188 | 0 | 0 | 2025-02-21 08:41:42 | 0
16854 | 搁置 | 00:05:40 | 23:22:40 | 0 | 3.5187 | 0 | 0 | 2025-02-21 08:41:47 | 0
16855 | 搁置 | 00:05:45 | 23:22:45 | 0 | 3.5187 | 0 | 0 | 2025-02-21 08:41:52 | 0
16856 | 搁置 | 00:05:50 | 23:22:50 | 0 | 3.5186 | 0 | 0 | 2025-02-21 08:41:57 | 0
16857 | 搁置 | 00:05:55 | 23:22:55 | 0 | 3.5186 | 0 | 0 | 2025-02-21 08:42:02 | 0
16858 | 搁置 | 00:06:00 | 23:23:00 | 0 | 3.5184 | 0 | 0 | 2025-02-21 08:42:07 | 0
16859 | 搁置 | 00:06:05 | 23:23:05 | 0 | 3.5185 | 0 | 0 | 2025-02-21 08:42:12 | 0
16860 | 搁置 | 00:06:10 | 23:23:10 | 0 | 3.5184 | 0 | 0 | 2025-02-21 08:42:17 | 0
16861 | 搁置 | 00:06:15 | 23:23:15 | 0 | 3.5184 | 0 | 0 | 2025-02-21 08:42:22 | 0
16862 | 搁置 | 00:06:20 | 23:23:20 | 0 | 3.5184 | 0 | 0 | 2025-02-21 08:42:27 | 0
16863 | 搁置 | 00:06:25 | 23:23:25 | 0 | 3.5183 | 0 | 0 | 2025-02-21 08:42:32 | 0
16864 | 搁置 | 00:06:30 | 23:23:30 | 0 | 3.5183 | 0 | 0 | 2025-02-21 08:42:37 | 0
16865 | 搁置 | 00:06:35 | 23:23:35 | 0 | 3.5183 | 0 | 0 | 2025-02-21 08:42:42 | 0
16866 | 搁置 | 00:06:40 | 23:23:40 | 0 | 3.5182 | 0 | 0 | 2025-02-21 08:42:47 | 0
16867 | 搁置 | 00:06:45 | 23:23:45 | 0 | 3.5182 | 0 | 0 | 2025-02-21 08:42:52 | 0
16868 | 搁置 | 00:06:50 | 23:23:50 | 0 | 3.5181 | 0 | 0 | 2025-02-21 08:42:57 | 0
16869 | 搁置 | 00:06:55 | 23:23:55 | 0 | 3.518 | 0 | 0 | 2025-02-21 08:43:02 | 0
16870 | 搁置 | 00:07:00 | 23:24:00 | 0 | 3.518 | 0 | 0 | 2025-02-21 08:43:07 | 0
16871 | 搁置 | 00:07:05 | 23:24:05 | 0 | 3.518 | 0 | 0 | 2025-02-21 08:43:12 | 0
16872 | 搁置 | 00:07:10 | 23:24:10 | 0 | 3.5179 | 0 | 0 | 2025-02-21 08:43:17 | 0
16873 | 搁置 | 00:07:15 | 23:24:15 | 0 | 3.5179 | 0 | 0 | 2025-02-21 08:43:22 | 0
16874 | 搁置 | 00:07:20 | 23:24:20 | 0 | 3.5179 | 0 | 0 | 2025-02-21 08:43:27 | 0
16875 | 搁置 | 00:07:25 | 23:24:25 | 0 | 3.5177 | 0 | 0 | 2025-02-21 08:43:32 | 0
16876 | 搁置 | 00:07:30 | 23:24:30 | 0 | 3.5178 | 0 | 0 | 2025-02-21 08:43:37 | 0
16877 | 搁置 | 00:07:35 | 23:24:35 | 0 | 3.5177 | 0 | 0 | 2025-02-21 08:43:42 | 0
16878 | 搁置 | 00:07:40 | 23:24:40 | 0 | 3.5176 | 0 | 0 | 2025-02-21 08:43:47 | 0
16879 | 搁置 | 00:07:45 | 23:24:45 | 0 | 3.5176 | 0 | 0 | 2025-02-21 08:43:52 | 0
16880 | 搁置 | 00:07:50 | 23:24:50 | 0 | 3.5177 | 0 | 0 | 2025-02-21 08:43:57 | 0
16881 | 搁置 | 00:07:55 | 23:24:55 | 0 | 3.5175 | 0 | 0 | 2025-02-21 08:44:02 | 0
16882 | 搁置 | 00:08:00 | 23:25:00 | 0 | 3.5174 | 0 | 0 | 2025-02-21 08:44:07 | 0
16883 | 搁置 | 00:08:05 | 23:25:05 | 0 | 3.5174 | 0 | 0 | 2025-02-21 08:44:12 | 0
16884 | 搁置 | 00:08:10 | 23:25:10 | 0 | 3.5175 | 0 | 0 | 2025-02-21 08:44:17 | 0
16885 | 搁置 | 00:08:15 | 23:25:15 | 0 | 3.5174 | 0 | 0 | 2025-02-21 08:44:22 | 0
16886 | 搁置 | 00:08:20 | 23:25:20 | 0 | 3.5174 | 0 | 0 | 2025-02-21 08:44:27 | 0
16887 | 搁置 | 00:08:25 | 23:25:25 | 0 | 3.5173 | 0 | 0 | 2025-02-21 08:44:32 | 0
16888 | 搁置 | 00:08:30 | 23:25:30 | 0 | 3.5171 | 0 | 0 | 2025-02-21 08:44:37 | 0
16889 | 搁置 | 00:08:35 | 23:25:35 | 0 | 3.5172 | 0 | 0 | 2025-02-21 08:44:42 | 0
16890 | 搁置 | 00:08:40 | 23:25:40 | 0 | 3.5171 | 0 | 0 | 2025-02-21 08:44:47 | 0
16891 | 搁置 | 00:08:45 | 23:25:45 | 0 | 3.5171 | 0 | 0 | 2025-02-21 08:44:52 | 0
16892 | 搁置 | 00:08:50 | 23:25:50 | 0 | 3.517 | 0 | 0 | 2025-02-21 08:44:57 | 0
16893 | 搁置 | 00:08:55 | 23:25:55 | 0 | 3.5169 | 0 | 0 | 2025-02-21 08:45:02 | 0
16894 | 搁置 | 00:09:00 | 23:26:00 | 0 | 3.5169 | 0 | 0 | 2025-02-21 08:45:07 | 0
16895 | 搁置 | 00:09:05 | 23:26:05 | 0 | 3.517 | 0 | 0 | 2025-02-21 08:45:12 | 0
16896 | 搁置 | 00:09:10 | 23:26:10 | 0 | 3.5169 | 0 | 0 | 2025-02-21 08:45:17 | 0
16897 | 搁置 | 00:09:15 | 23:26:15 | 0 | 3.517 | 0 | 0 | 2025-02-21 08:45:22 | 0
16898 | 搁置 | 00:09:20 | 23:26:20 | 0 | 3.5169 | 0 | 0 | 2025-02-21 08:45:27 | 0
16899 | 搁置 | 00:09:25 | 23:26:25 | 0 | 3.5168 | 0 | 0 | 2025-02-21 08:45:32 | 0
16900 | 搁置 | 00:09:30 | 23:26:30 | 0 | 3.5167 | 0 | 0 | 2025-02-21 08:45:37 | 0
16901 | 搁置 | 00:09:35 | 23:26:35 | 0 | 3.5166 | 0 | 0 | 2025-02-21 08:45:42 | 0
16902 | 搁置 | 00:09:40 | 23:26:40 | 0 | 3.5166 | 0 | 0 | 2025-02-21 08:45:47 | 0
16903 | 搁置 | 00:09:45 | 23:26:45 | 0 | 3.5166 | 0 | 0 | 2025-02-21 08:45:52 | 0
16904 | 搁置 | 00:09:50 | 23:26:50 | 0 | 3.5164 | 0 | 0 | 2025-02-21 08:45:57 | 0
16905 | 搁置 | 00:09:55 | 23:26:55 | 0 | 3.5165 | 0 | 0 | 2025-02-21 08:46:02 | 0
16906 | 搁置 | 00:10:00 | 23:27:00 | 0 | 3.5165 | 0 | 0 | 2025-02-21 08:46:07 | 0
16907 | 搁置 | 00:10:05 | 23:27:05 | 0 | 3.5164 | 0 | 0 | 2025-02-21 08:46:12 | 0
16908 | 搁置 | 00:10:10 | 23:27:10 | 0 | 3.5164 | 0 | 0 | 2025-02-21 08:46:17 | 0
16909 | 搁置 | 00:10:15 | 23:27:15 | 0 | 3.5163 | 0 | 0 | 2025-02-21 08:46:22 | 0
16910 | 搁置 | 00:10:20 | 23:27:20 | 0 | 3.5163 | 0 | 0 | 2025-02-21 08:46:27 | 0
16911 | 搁置 | 00:10:25 | 23:27:25 | 0 | 3.5163 | 0 | 0 | 2025-02-21 08:46:32 | 0
16912 | 搁置 | 00:10:30 | 23:27:30 | 0 | 3.5163 | 0 | 0 | 2025-02-21 08:46:37 | 0
16913 | 搁置 | 00:10:35 | 23:27:35 | 0 | 3.5161 | 0 | 0 | 2025-02-21 08:46:42 | 0
16914 | 搁置 | 00:10:40 | 23:27:40 | 0 | 3.5162 | 0 | 0 | 2025-02-21 08:46:47 | 0
16915 | 搁置 | 00:10:45 | 23:27:45 | 0 | 3.5162 | 0 | 0 | 2025-02-21 08:46:52 | 0
16916 | 搁置 | 00:10:50 | 23:27:50 | 0 | 3.516 | 0 | 0 | 2025-02-21 08:46:57 | 0
16917 | 搁置 | 00:10:55 | 23:27:55 | 0 | 3.5161 | 0 | 0 | 2025-02-21 08:47:02 | 0
16918 | 搁置 | 00:11:00 | 23:28:00 | 0 | 3.5161 | 0 | 0 | 2025-02-21 08:47:07 | 0
16919 | 搁置 | 00:11:05 | 23:28:05 | 0 | 3.516 | 0 | 0 | 2025-02-21 08:47:12 | 0
16920 | 搁置 | 00:11:10 | 23:28:10 | 0 | 3.5159 | 0 | 0 | 2025-02-21 08:47:17 | 0
16921 | 搁置 | 00:11:15 | 23:28:15 | 0 | 3.5161 | 0 | 0 | 2025-02-21 08:47:22 | 0
16922 | 搁置 | 00:11:20 | 23:28:20 | 0 | 3.5158 | 0 | 0 | 2025-02-21 08:47:27 | 0
16923 | 搁置 | 00:11:25 | 23:28:25 | 0 | 3.5158 | 0 | 0 | 2025-02-21 08:47:32 | 0
16924 | 搁置 | 00:11:30 | 23:28:30 | 0 | 3.5158 | 0 | 0 | 2025-02-21 08:47:37 | 0
16925 | 搁置 | 00:11:35 | 23:28:35 | 0 | 3.5157 | 0 | 0 | 2025-02-21 08:47:42 | 0
16926 | 搁置 | 00:11:40 | 23:28:40 | 0 | 3.5157 | 0 | 0 | 2025-02-21 08:47:47 | 0
16927 | 搁置 | 00:11:45 | 23:28:45 | 0 | 3.5158 | 0 | 0 | 2025-02-21 08:47:52 | 0
16928 | 搁置 | 00:11:50 | 23:28:50 | 0 | 3.5155 | 0 | 0 | 2025-02-21 08:47:57 | 0
16929 | 搁置 | 00:11:55 | 23:28:55 | 0 | 3.5155 | 0 | 0 | 2025-02-21 08:48:02 | 0
16930 | 搁置 | 00:12:00 | 23:29:00 | 0 | 3.5156 | 0 | 0 | 2025-02-21 08:48:07 | 0
16931 | 搁置 | 00:12:05 | 23:29:05 | 0 | 3.5155 | 0 | 0 | 2025-02-21 08:48:12 | 0
16932 | 搁置 | 00:12:10 | 23:29:10 | 0 | 3.5155 | 0 | 0 | 2025-02-21 08:48:17 | 0
16933 | 搁置 | 00:12:15 | 23:29:15 | 0 | 3.5154 | 0 | 0 | 2025-02-21 08:48:22 | 0
16934 | 搁置 | 00:12:20 | 23:29:20 | 0 | 3.5152 | 0 | 0 | 2025-02-21 08:48:27 | 0
16935 | 搁置 | 00:12:25 | 23:29:25 | 0 | 3.5153 | 0 | 0 | 2025-02-21 08:48:32 | 0
16936 | 搁置 | 00:12:30 | 23:29:30 | 0 | 3.5153 | 0 | 0 | 2025-02-21 08:48:37 | 0
16937 | 搁置 | 00:12:35 | 23:29:35 | 0 | 3.5153 | 0 | 0 | 2025-02-21 08:48:42 | 0
16938 | 搁置 | 00:12:40 | 23:29:40 | 0 | 3.515 | 0 | 0 | 2025-02-21 08:48:47 | 0
16939 | 搁置 | 00:12:45 | 23:29:45 | 0 | 3.5152 | 0 | 0 | 2025-02-21 08:48:52 | 0
16940 | 搁置 | 00:12:50 | 23:29:50 | 0 | 3.5151 | 0 | 0 | 2025-02-21 08:48:57 | 0
16941 | 搁置 | 00:12:55 | 23:29:55 | 0 | 3.5152 | 0 | 0 | 2025-02-21 08:49:02 | 0
16942 | 搁置 | 00:13:00 | 23:30:00 | 0 | 3.515 | 0 | 0 | 2025-02-21 08:49:07 | 0
16943 | 搁置 | 00:13:05 | 23:30:05 | 0 | 3.515 | 0 | 0 | 2025-02-21 08:49:12 | 0
16944 | 搁置 | 00:13:10 | 23:30:10 | 0 | 3.5149 | 0 | 0 | 2025-02-21 08:49:17 | 0
16945 | 搁置 | 00:13:15 | 23:30:15 | 0 | 3.5148 | 0 | 0 | 2025-02-21 08:49:22 | 0
16946 | 搁置 | 00:13:20 | 23:30:20 | 0 | 3.5147 | 0 | 0 | 2025-02-21 08:49:27 | 0
16947 | 搁置 | 00:13:25 | 23:30:25 | 0 | 3.5147 | 0 | 0 | 2025-02-21 08:49:32 | 0
16948 | 搁置 | 00:13:30 | 23:30:30 | 0 | 3.5149 | 0 | 0 | 2025-02-21 08:49:37 | 0
16949 | 搁置 | 00:13:35 | 23:30:35 | 0 | 3.5149 | 0 | 0 | 2025-02-21 08:49:42 | 0
16950 | 搁置 | 00:13:40 | 23:30:40 | 0 | 3.5147 | 0 | 0 | 2025-02-21 08:49:47 | 0
16951 | 搁置 | 00:13:45 | 23:30:45 | 0 | 3.5148 | 0 | 0 | 2025-02-21 08:49:52 | 0
16952 | 搁置 | 00:13:50 | 23:30:50 | 0 | 3.5147 | 0 | 0 | 2025-02-21 08:49:57 | 0
16953 | 搁置 | 00:13:55 | 23:30:55 | 0 | 3.5144 | 0 | 0 | 2025-02-21 08:50:02 | 0
16954 | 搁置 | 00:14:00 | 23:31:00 | 0 | 3.5145 | 0 | 0 | 2025-02-21 08:50:07 | 0
16955 | 搁置 | 00:14:05 | 23:31:05 | 0 | 3.5147 | 0 | 0 | 2025-02-21 08:50:12 | 0
16956 | 搁置 | 00:14:10 | 23:31:10 | 0 | 3.5145 | 0 | 0 | 2025-02-21 08:50:17 | 0
16957 | 搁置 | 00:14:15 | 23:31:15 | 0 | 3.5144 | 0 | 0 | 2025-02-21 08:50:22 | 0
16958 | 搁置 | 00:14:20 | 23:31:20 | 0 | 3.5145 | 0 | 0 | 2025-02-21 08:50:27 | 0
16959 | 搁置 | 00:14:25 | 23:31:25 | 0 | 3.5144 | 0 | 0 | 2025-02-21 08:50:32 | 0
16960 | 搁置 | 00:14:30 | 23:31:30 | 0 | 3.5144 | 0 | 0 | 2025-02-21 08:50:37 | 0
16961 | 搁置 | 00:14:35 | 23:31:35 | 0 | 3.5143 | 0 | 0 | 2025-02-21 08:50:42 | 0
16962 | 搁置 | 00:14:40 | 23:31:40 | 0 | 3.5143 | 0 | 0 | 2025-02-21 08:50:47 | 0
16963 | 搁置 | 00:14:45 | 23:31:45 | 0 | 3.5141 | 0 | 0 | 2025-02-21 08:50:52 | 0
16964 | 搁置 | 00:14:50 | 23:31:50 | 0 | 3.5142 | 0 | 0 | 2025-02-21 08:50:57 | 0
16965 | 搁置 | 00:14:55 | 23:31:55 | 0 | 3.5141 | 0 | 0 | 2025-02-21 08:51:02 | 0
16966 | 搁置 | 00:15:00 | 23:32:00 | 0 | 3.5141 | 0 | 0 | 2025-02-21 08:51:07 | 0
16967 | 搁置 | 00:15:05 | 23:32:05 | 0 | 3.5141 | 0 | 0 | 2025-02-21 08:51:12 | 0
16968 | 搁置 | 00:15:10 | 23:32:10 | 0 | 3.5141 | 0 | 0 | 2025-02-21 08:51:17 | 0
16969 | 搁置 | 00:15:15 | 23:32:15 | 0 | 3.514 | 0 | 0 | 2025-02-21 08:51:22 | 0
16970 | 搁置 | 00:15:20 | 23:32:20 | 0 | 3.5139 | 0 | 0 | 2025-02-21 08:51:27 | 0
16971 | 搁置 | 00:15:25 | 23:32:25 | 0 | 3.5139 | 0 | 0 | 2025-02-21 08:51:32 | 0
16972 | 搁置 | 00:15:30 | 23:32:30 | 0 | 3.5139 | 0 | 0 | 2025-02-21 08:51:37 | 0
16973 | 搁置 | 00:15:35 | 23:32:35 | 0 | 3.5139 | 0 | 0 | 2025-02-21 08:51:42 | 0
16974 | 搁置 | 00:15:40 | 23:32:40 | 0 | 3.5139 | 0 | 0 | 2025-02-21 08:51:47 | 0
16975 | 搁置 | 00:15:45 | 23:32:45 | 0 | 3.5137 | 0 | 0 | 2025-02-21 08:51:52 | 0
16976 | 搁置 | 00:15:50 | 23:32:50 | 0 | 3.5137 | 0 | 0 | 2025-02-21 08:51:57 | 0
16977 | 搁置 | 00:15:55 | 23:32:55 | 0 | 3.5138 | 0 | 0 | 2025-02-21 08:52:02 | 0
16978 | 搁置 | 00:16:00 | 23:33:00 | 0 | 3.5137 | 0 | 0 | 2025-02-21 08:52:07 | 0
16979 | 搁置 | 00:16:05 | 23:33:05 | 0 | 3.5136 | 0 | 0 | 2025-02-21 08:52:12 | 0
16980 | 搁置 | 00:16:10 | 23:33:10 | 0 | 3.5135 | 0 | 0 | 2025-02-21 08:52:17 | 0
16981 | 搁置 | 00:16:15 | 23:33:15 | 0 | 3.5136 | 0 | 0 | 2025-02-21 08:52:22 | 0
16982 | 搁置 | 00:16:20 | 23:33:20 | 0 | 3.5136 | 0 | 0 | 2025-02-21 08:52:27 | 0
16983 | 搁置 | 00:16:25 | 23:33:25 | 0 | 3.5134 | 0 | 0 | 2025-02-21 08:52:32 | 0
16984 | 搁置 | 00:16:30 | 23:33:30 | 0 | 3.5134 | 0 | 0 | 2025-02-21 08:52:37 | 0
16985 | 搁置 | 00:16:35 | 23:33:35 | 0 | 3.5133 | 0 | 0 | 2025-02-21 08:52:42 | 0
16986 | 搁置 | 00:16:40 | 23:33:40 | 0 | 3.5135 | 0 | 0 | 2025-02-21 08:52:47 | 0
16987 | 搁置 | 00:16:45 | 23:33:45 | 0 | 3.5133 | 0 | 0 | 2025-02-21 08:52:52 | 0
16988 | 搁置 | 00:16:50 | 23:33:50 | 0 | 3.5132 | 0 | 0 | 2025-02-21 08:52:57 | 0
16989 | 搁置 | 00:16:55 | 23:33:55 | 0 | 3.5131 | 0 | 0 | 2025-02-21 08:53:02 | 0
16990 | 搁置 | 00:17:00 | 23:34:00 | 0 | 3.5133 | 0 | 0 | 2025-02-21 08:53:07 | 0
16991 | 搁置 | 00:17:05 | 23:34:05 | 0 | 3.5131 | 0 | 0 | 2025-02-21 08:53:12 | 0
16992 | 搁置 | 00:17:10 | 23:34:10 | 0 | 3.5131 | 0 | 0 | 2025-02-21 08:53:17 | 0
16993 | 搁置 | 00:17:15 | 23:34:15 | 0 | 3.5131 | 0 | 0 | 2025-02-21 08:53:22 | 0
16994 | 搁置 | 00:17:20 | 23:34:20 | 0 | 3.5129 | 0 | 0 | 2025-02-21 08:53:27 | 0
16995 | 搁置 | 00:17:25 | 23:34:25 | 0 | 3.513 | 0 | 0 | 2025-02-21 08:53:32 | 0
16996 | 搁置 | 00:17:30 | 23:34:30 | 0 | 3.5131 | 0 | 0 | 2025-02-21 08:53:37 | 0
16997 | 搁置 | 00:17:35 | 23:34:35 | 0 | 3.5129 | 0 | 0 | 2025-02-21 08:53:42 | 0
16998 | 搁置 | 00:17:40 | 23:34:40 | 0 | 3.5129 | 0 | 0 | 2025-02-21 08:53:47 | 0
16999 | 搁置 | 00:17:45 | 23:34:45 | 0 | 3.5129 | 0 | 0 | 2025-02-21 08:53:52 | 0
17000 | 搁置 | 00:17:50 | 23:34:50 | 0 | 3.5127 | 0 | 0 | 2025-02-21 08:53:57 | 0
17001 | 搁置 | 00:17:55 | 23:34:55 | 0 | 3.5129 | 0 | 0 | 2025-02-21 08:54:02 | 0
17002 | 搁置 | 00:18:00 | 23:35:00 | 0 | 3.5127 | 0 | 0 | 2025-02-21 08:54:07 | 0
17003 | 搁置 | 00:18:05 | 23:35:05 | 0 | 3.5126 | 0 | 0 | 2025-02-21 08:54:12 | 0
17004 | 搁置 | 00:18:10 | 23:35:10 | 0 | 3.5126 | 0 | 0 | 2025-02-21 08:54:17 | 0
17005 | 搁置 | 00:18:15 | 23:35:15 | 0 | 3.5126 | 0 | 0 | 2025-02-21 08:54:22 | 0
17006 | 搁置 | 00:18:20 | 23:35:20 | 0 | 3.5126 | 0 | 0 | 2025-02-21 08:54:27 | 0
17007 | 搁置 | 00:18:25 | 23:35:25 | 0 | 3.5124 | 0 | 0 | 2025-02-21 08:54:32 | 0
17008 | 搁置 | 00:18:30 | 23:35:30 | 0 | 3.5127 | 0 | 0 | 2025-02-21 08:54:37 | 0
17009 | 搁置 | 00:18:35 | 23:35:35 | 0 | 3.5125 | 0 | 0 | 2025-02-21 08:54:42 | 0
17010 | 搁置 | 00:18:40 | 23:35:40 | 0 | 3.5125 | 0 | 0 | 2025-02-21 08:54:47 | 0
17011 | 搁置 | 00:18:45 | 23:35:45 | 0 | 3.5125 | 0 | 0 | 2025-02-21 08:54:52 | 0
17012 | 搁置 | 00:18:50 | 23:35:50 | 0 | 3.5125 | 0 | 0 | 2025-02-21 08:54:57 | 0
17013 | 搁置 | 00:18:55 | 23:35:55 | 0 | 3.5122 | 0 | 0 | 2025-02-21 08:55:02 | 0
17014 | 搁置 | 00:19:00 | 23:36:00 | 0 | 3.5124 | 0 | 0 | 2025-02-21 08:55:07 | 0
17015 | 搁置 | 00:19:05 | 23:36:05 | 0 | 3.5123 | 0 | 0 | 2025-02-21 08:55:12 | 0
17016 | 搁置 | 00:19:10 | 23:36:10 | 0 | 3.5122 | 0 | 0 | 2025-02-21 08:55:17 | 0
17017 | 搁置 | 00:19:15 | 23:36:15 | 0 | 3.5122 | 0 | 0 | 2025-02-21 08:55:22 | 0
17018 | 搁置 | 00:19:20 | 23:36:20 | 0 | 3.5121 | 0 | 0 | 2025-02-21 08:55:27 | 0
17019 | 搁置 | 00:19:25 | 23:36:25 | 0 | 3.5121 | 0 | 0 | 2025-02-21 08:55:32 | 0
17020 | 搁置 | 00:19:30 | 23:36:30 | 0 | 3.5121 | 0 | 0 | 2025-02-21 08:55:37 | 0
17021 | 搁置 | 00:19:35 | 23:36:35 | 0 | 3.5121 | 0 | 0 | 2025-02-21 08:55:42 | 0
17022 | 搁置 | 00:19:40 | 23:36:40 | 0 | 3.512 | 0 | 0 | 2025-02-21 08:55:47 | 0
17023 | 搁置 | 00:19:45 | 23:36:45 | 0 | 3.512 | 0 | 0 | 2025-02-21 08:55:52 | 0
17024 | 搁置 | 00:19:50 | 23:36:50 | 0 | 3.512 | 0 | 0 | 2025-02-21 08:55:57 | 0
17025 | 搁置 | 00:19:55 | 23:36:55 | 0 | 3.5121 | 0 | 0 | 2025-02-21 08:56:02 | 0
17026 | 搁置 | 00:20:00 | 23:37:00 | 0 | 3.5119 | 0 | 0 | 2025-02-21 08:56:07 | 0
17027 | 搁置 | 00:20:05 | 23:37:05 | 0 | 3.5117 | 0 | 0 | 2025-02-21 08:56:12 | 0
17028 | 搁置 | 00:20:10 | 23:37:10 | 0 | 3.5119 | 0 | 0 | 2025-02-21 08:56:17 | 0
17029 | 搁置 | 00:20:15 | 23:37:15 | 0 | 3.5117 | 0 | 0 | 2025-02-21 08:56:22 | 0
17030 | 搁置 | 00:20:20 | 23:37:20 | 0 | 3.5117 | 0 | 0 | 2025-02-21 08:56:27 | 0
17031 | 搁置 | 00:20:25 | 23:37:25 | 0 | 3.5117 | 0 | 0 | 2025-02-21 08:56:32 | 0
17032 | 搁置 | 00:20:30 | 23:37:30 | 0 | 3.5117 | 0 | 0 | 2025-02-21 08:56:37 | 0
17033 | 搁置 | 00:20:35 | 23:37:35 | 0 | 3.5116 | 0 | 0 | 2025-02-21 08:56:42 | 0
17034 | 搁置 | 00:20:40 | 23:37:40 | 0 | 3.5116 | 0 | 0 | 2025-02-21 08:56:47 | 0
17035 | 搁置 | 00:20:45 | 23:37:45 | 0 | 3.5116 | 0 | 0 | 2025-02-21 08:56:52 | 0
17036 | 搁置 | 00:20:50 | 23:37:50 | 0 | 3.5114 | 0 | 0 | 2025-02-21 08:56:57 | 0
17037 | 搁置 | 00:20:55 | 23:37:55 | 0 | 3.5115 | 0 | 0 | 2025-02-21 08:57:02 | 0
17038 | 搁置 | 00:21:00 | 23:38:00 | 0 | 3.5114 | 0 | 0 | 2025-02-21 08:57:07 | 0
17039 | 搁置 | 00:21:05 | 23:38:05 | 0 | 3.5114 | 0 | 0 | 2025-02-21 08:57:12 | 0
17040 | 搁置 | 00:21:10 | 23:38:10 | 0 | 3.5115 | 0 | 0 | 2025-02-21 08:57:17 | 0
17041 | 搁置 | 00:21:15 | 23:38:15 | 0 | 3.5114 | 0 | 0 | 2025-02-21 08:57:22 | 0
17042 | 搁置 | 00:21:20 | 23:38:20 | 0 | 3.5114 | 0 | 0 | 2025-02-21 08:57:27 | 0
17043 | 搁置 | 00:21:25 | 23:38:25 | 0 | 3.5112 | 0 | 0 | 2025-02-21 08:57:32 | 0
17044 | 搁置 | 00:21:30 | 23:38:30 | 0 | 3.5112 | 0 | 0 | 2025-02-21 08:57:37 | 0
17045 | 搁置 | 00:21:35 | 23:38:35 | 0 | 3.5112 | 0 | 0 | 2025-02-21 08:57:42 | 0
17046 | 搁置 | 00:21:40 | 23:38:40 | 0 | 3.5112 | 0 | 0 | 2025-02-21 08:57:47 | 0
17047 | 搁置 | 00:21:45 | 23:38:45 | 0 | 3.5111 | 0 | 0 | 2025-02-21 08:57:52 | 0
17048 | 搁置 | 00:21:50 | 23:38:50 | 0 | 3.5109 | 0 | 0 | 2025-02-21 08:57:57 | 0
17049 | 搁置 | 00:21:55 | 23:38:55 | 0 | 3.5109 | 0 | 0 | 2025-02-21 08:58:02 | 0
17050 | 搁置 | 00:22:00 | 23:39:00 | 0 | 3.511 | 0 | 0 | 2025-02-21 08:58:07 | 0
17051 | 搁置 | 00:22:05 | 23:39:05 | 0 | 3.511 | 0 | 0 | 2025-02-21 08:58:12 | 0
17052 | 搁置 | 00:22:10 | 23:39:10 | 0 | 3.5109 | 0 | 0 | 2025-02-21 08:58:17 | 0
17053 | 搁置 | 00:22:15 | 23:39:15 | 0 | 3.511 | 0 | 0 | 2025-02-21 08:58:22 | 0
17054 | 搁置 | 00:22:20 | 23:39:20 | 0 | 3.5109 | 0 | 0 | 2025-02-21 08:58:27 | 0
17055 | 搁置 | 00:22:25 | 23:39:25 | 0 | 3.5109 | 0 | 0 | 2025-02-21 08:58:32 | 0
17056 | 搁置 | 00:22:30 | 23:39:30 | 0 | 3.5108 | 0 | 0 | 2025-02-21 08:58:37 | 0
17057 | 搁置 | 00:22:35 | 23:39:35 | 0 | 3.5108 | 0 | 0 | 2025-02-21 08:58:42 | 0
17058 | 搁置 | 00:22:40 | 23:39:40 | 0 | 3.5107 | 0 | 0 | 2025-02-21 08:58:47 | 0
17059 | 搁置 | 00:22:45 | 23:39:45 | 0 | 3.5107 | 0 | 0 | 2025-02-21 08:58:52 | 0
17060 | 搁置 | 00:22:50 | 23:39:50 | 0 | 3.5106 | 0 | 0 | 2025-02-21 08:58:57 | 0
17061 | 搁置 | 00:22:55 | 23:39:55 | 0 | 3.5107 | 0 | 0 | 2025-02-21 08:59:02 | 0
17062 | 搁置 | 00:23:00 | 23:40:00 | 0 | 3.5106 | 0 | 0 | 2025-02-21 08:59:07 | 0
17063 | 搁置 | 00:23:05 | 23:40:05 | 0 | 3.5107 | 0 | 0 | 2025-02-21 08:59:12 | 0
17064 | 搁置 | 00:23:10 | 23:40:10 | 0 | 3.5107 | 0 | 0 | 2025-02-21 08:59:17 | 0
17065 | 搁置 | 00:23:15 | 23:40:15 | 0 | 3.5105 | 0 | 0 | 2025-02-21 08:59:22 | 0
17066 | 搁置 | 00:23:20 | 23:40:20 | 0 | 3.5106 | 0 | 0 | 2025-02-21 08:59:27 | 0
17067 | 搁置 | 00:23:25 | 23:40:25 | 0 | 3.5105 | 0 | 0 | 2025-02-21 08:59:32 | 0
17068 | 搁置 | 00:23:30 | 23:40:30 | 0 | 3.5103 | 0 | 0 | 2025-02-21 08:59:37 | 0
17069 | 搁置 | 00:23:35 | 23:40:35 | 0 | 3.5104 | 0 | 0 | 2025-02-21 08:59:42 | 0
17070 | 搁置 | 00:23:40 | 23:40:40 | 0 | 3.5103 | 0 | 0 | 2025-02-21 08:59:47 | 0
17071 | 搁置 | 00:23:45 | 23:40:45 | 0 | 3.5102 | 0 | 0 | 2025-02-21 08:59:52 | 0
17072 | 搁置 | 00:23:50 | 23:40:50 | 0 | 3.5103 | 0 | 0 | 2025-02-21 08:59:57 | 0
17073 | 搁置 | 00:23:55 | 23:40:55 | 0 | 3.5103 | 0 | 0 | 2025-02-21 09:00:02 | 0
17074 | 搁置 | 00:24:00 | 23:41:00 | 0 | 3.5103 | 0 | 0 | 2025-02-21 09:00:07 | 0
17075 | 搁置 | 00:24:05 | 23:41:05 | 0 | 3.5102 | 0 | 0 | 2025-02-21 09:00:12 | 0
17076 | 搁置 | 00:24:10 | 23:41:10 | 0 | 3.5103 | 0 | 0 | 2025-02-21 09:00:17 | 0
17077 | 搁置 | 00:24:15 | 23:41:15 | 0 | 3.5102 | 0 | 0 | 2025-02-21 09:00:22 | 0
17078 | 搁置 | 00:24:20 | 23:41:20 | 0 | 3.51 | 0 | 0 | 2025-02-21 09:00:27 | 0
17079 | 搁置 | 00:24:25 | 23:41:25 | 0 | 3.5101 | 0 | 0 | 2025-02-21 09:00:32 | 0
17080 | 搁置 | 00:24:30 | 23:41:30 | 0 | 3.5101 | 0 | 0 | 2025-02-21 09:00:37 | 0
17081 | 搁置 | 00:24:35 | 23:41:35 | 0 | 3.5099 | 0 | 0 | 2025-02-21 09:00:42 | 0
17082 | 搁置 | 00:24:40 | 23:41:40 | 0 | 3.51 | 0 | 0 | 2025-02-21 09:00:47 | 0
17083 | 搁置 | 00:24:45 | 23:41:45 | 0 | 3.5099 | 0 | 0 | 2025-02-21 09:00:52 | 0
17084 | 搁置 | 00:24:50 | 23:41:50 | 0 | 3.51 | 0 | 0 | 2025-02-21 09:00:57 | 0
17085 | 搁置 | 00:24:55 | 23:41:55 | 0 | 3.5098 | 0 | 0 | 2025-02-21 09:01:02 | 0
17086 | 搁置 | 00:25:00 | 23:42:00 | 0 | 3.51 | 0 | 0 | 2025-02-21 09:01:07 | 0
17087 | 搁置 | 00:25:05 | 23:42:05 | 0 | 3.5099 | 0 | 0 | 2025-02-21 09:01:12 | 0
17088 | 搁置 | 00:25:10 | 23:42:10 | 0 | 3.5098 | 0 | 0 | 2025-02-21 09:01:17 | 0
17089 | 搁置 | 00:25:15 | 23:42:15 | 0 | 3.5097 | 0 | 0 | 2025-02-21 09:01:22 | 0
17090 | 搁置 | 00:25:20 | 23:42:20 | 0 | 3.5097 | 0 | 0 | 2025-02-21 09:01:27 | 0
17091 | 搁置 | 00:25:25 | 23:42:25 | 0 | 3.5095 | 0 | 0 | 2025-02-21 09:01:32 | 0
17092 | 搁置 | 00:25:30 | 23:42:30 | 0 | 3.5096 | 0 | 0 | 2025-02-21 09:01:37 | 0
17093 | 搁置 | 00:25:35 | 23:42:35 | 0 | 3.5095 | 0 | 0 | 2025-02-21 09:01:42 | 0
17094 | 搁置 | 00:25:40 | 23:42:40 | 0 | 3.5096 | 0 | 0 | 2025-02-21 09:01:47 | 0
17095 | 搁置 | 00:25:45 | 23:42:45 | 0 | 3.5094 | 0 | 0 | 2025-02-21 09:01:52 | 0
17096 | 搁置 | 00:25:50 | 23:42:50 | 0 | 3.5095 | 0 | 0 | 2025-02-21 09:01:57 | 0
17097 | 搁置 | 00:25:55 | 23:42:55 | 0 | 3.5095 | 0 | 0 | 2025-02-21 09:02:02 | 0
17098 | 搁置 | 00:26:00 | 23:43:00 | 0 | 3.5094 | 0 | 0 | 2025-02-21 09:02:07 | 0
17099 | 搁置 | 00:26:05 | 23:43:05 | 0 | 3.5095 | 0 | 0 | 2025-02-21 09:02:12 | 0
17100 | 搁置 | 00:26:10 | 23:43:10 | 0 | 3.5095 | 0 | 0 | 2025-02-21 09:02:17 | 0
17101 | 搁置 | 00:26:15 | 23:43:15 | 0 | 3.5092 | 0 | 0 | 2025-02-21 09:02:22 | 0
17102 | 搁置 | 00:26:20 | 23:43:20 | 0 | 3.5092 | 0 | 0 | 2025-02-21 09:02:27 | 0
17103 | 搁置 | 00:26:25 | 23:43:25 | 0 | 3.5091 | 0 | 0 | 2025-02-21 09:02:32 | 0
17104 | 搁置 | 00:26:30 | 23:43:30 | 0 | 3.5093 | 0 | 0 | 2025-02-21 09:02:37 | 0
17105 | 搁置 | 00:26:35 | 23:43:35 | 0 | 3.5091 | 0 | 0 | 2025-02-21 09:02:42 | 0
17106 | 搁置 | 00:26:40 | 23:43:40 | 0 | 3.5092 | 0 | 0 | 2025-02-21 09:02:47 | 0
17107 | 搁置 | 00:26:45 | 23:43:45 | 0 | 3.5092 | 0 | 0 | 2025-02-21 09:02:52 | 0
17108 | 搁置 | 00:26:50 | 23:43:50 | 0 | 3.5089 | 0 | 0 | 2025-02-21 09:02:57 | 0
17109 | 搁置 | 00:26:55 | 23:43:55 | 0 | 3.5092 | 0 | 0 | 2025-02-21 09:03:02 | 0
17110 | 搁置 | 00:27:00 | 23:44:00 | 0 | 3.509 | 0 | 0 | 2025-02-21 09:03:07 | 0
17111 | 搁置 | 00:27:05 | 23:44:05 | 0 | 3.5089 | 0 | 0 | 2025-02-21 09:03:12 | 0
17112 | 搁置 | 00:27:10 | 23:44:10 | 0 | 3.5089 | 0 | 0 | 2025-02-21 09:03:17 | 0
17113 | 搁置 | 00:27:15 | 23:44:15 | 0 | 3.5089 | 0 | 0 | 2025-02-21 09:03:22 | 0
17114 | 搁置 | 00:27:20 | 23:44:20 | 0 | 3.5088 | 0 | 0 | 2025-02-21 09:03:27 | 0
17115 | 搁置 | 00:27:25 | 23:44:25 | 0 | 3.5089 | 0 | 0 | 2025-02-21 09:03:32 | 0
17116 | 搁置 | 00:27:30 | 23:44:30 | 0 | 3.509 | 0 | 0 | 2025-02-21 09:03:37 | 0
17117 | 搁置 | 00:27:35 | 23:44:35 | 0 | 3.5089 | 0 | 0 | 2025-02-21 09:03:42 | 0
17118 | 搁置 | 00:27:40 | 23:44:40 | 0 | 3.5088 | 0 | 0 | 2025-02-21 09:03:47 | 0
17119 | 搁置 | 00:27:45 | 23:44:45 | 0 | 3.5087 | 0 | 0 | 2025-02-21 09:03:52 | 0
17120 | 搁置 | 00:27:50 | 23:44:50 | 0 | 3.5087 | 0 | 0 | 2025-02-21 09:03:57 | 0
17121 | 搁置 | 00:27:55 | 23:44:55 | 0 | 3.5087 | 0 | 0 | 2025-02-21 09:04:02 | 0
17122 | 搁置 | 00:28:00 | 23:45:00 | 0 | 3.5086 | 0 | 0 | 2025-02-21 09:04:07 | 0
17123 | 搁置 | 00:28:05 | 23:45:05 | 0 | 3.5086 | 0 | 0 | 2025-02-21 09:04:12 | 0
17124 | 搁置 | 00:28:10 | 23:45:10 | 0 | 3.5086 | 0 | 0 | 2025-02-21 09:04:17 | 0
17125 | 搁置 | 00:28:15 | 23:45:15 | 0 | 3.5086 | 0 | 0 | 2025-02-21 09:04:22 | 0
17126 | 搁置 | 00:28:20 | 23:45:20 | 0 | 3.5086 | 0 | 0 | 2025-02-21 09:04:27 | 0
17127 | 搁置 | 00:28:25 | 23:45:25 | 0 | 3.5085 | 0 | 0 | 2025-02-21 09:04:32 | 0
17128 | 搁置 | 00:28:30 | 23:45:30 | 0 | 3.5085 | 0 | 0 | 2025-02-21 09:04:37 | 0
17129 | 搁置 | 00:28:35 | 23:45:35 | 0 | 3.5083 | 0 | 0 | 2025-02-21 09:04:42 | 0
17130 | 搁置 | 00:28:40 | 23:45:40 | 0 | 3.5084 | 0 | 0 | 2025-02-21 09:04:47 | 0
17131 | 搁置 | 00:28:45 | 23:45:45 | 0 | 3.5083 | 0 | 0 | 2025-02-21 09:04:52 | 0
17132 | 搁置 | 00:28:50 | 23:45:50 | 0 | 3.5083 | 0 | 0 | 2025-02-21 09:04:57 | 0
17133 | 搁置 | 00:28:55 | 23:45:55 | 0 | 3.5081 | 0 | 0 | 2025-02-21 09:05:02 | 0
17134 | 搁置 | 00:29:00 | 23:46:00 | 0 | 3.5082 | 0 | 0 | 2025-02-21 09:05:07 | 0
17135 | 搁置 | 00:29:05 | 23:46:05 | 0 | 3.5083 | 0 | 0 | 2025-02-21 09:05:12 | 0
17136 | 搁置 | 00:29:10 | 23:46:10 | 0 | 3.5082 | 0 | 0 | 2025-02-21 09:05:17 | 0
17137 | 搁置 | 00:29:15 | 23:46:15 | 0 | 3.5081 | 0 | 0 | 2025-02-21 09:05:22 | 0
17138 | 搁置 | 00:29:20 | 23:46:20 | 0 | 3.5081 | 0 | 0 | 2025-02-21 09:05:27 | 0
17139 | 搁置 | 00:29:25 | 23:46:25 | 0 | 3.5082 | 0 | 0 | 2025-02-21 09:05:32 | 0
17140 | 搁置 | 00:29:30 | 23:46:30 | 0 | 3.5082 | 0 | 0 | 2025-02-21 09:05:37 | 0
17141 | 搁置 | 00:29:35 | 23:46:35 | 0 | 3.5081 | 0 | 0 | 2025-02-21 09:05:42 | 0
17142 | 搁置 | 00:29:40 | 23:46:40 | 0 | 3.5079 | 0 | 0 | 2025-02-21 09:05:47 | 0
17143 | 搁置 | 00:29:45 | 23:46:45 | 0 | 3.5079 | 0 | 0 | 2025-02-21 09:05:52 | 0
17144 | 搁置 | 00:29:50 | 23:46:50 | 0 | 3.5079 | 0 | 0 | 2025-02-21 09:05:57 | 0
17145 | 搁置 | 00:29:55 | 23:46:55 | 0 | 3.5078 | 0 | 0 | 2025-02-21 09:06:02 | 0
17146 | 搁置 | 00:30:00 | 23:47:00 | 0 | 3.5079 | 0 | 0 | 2025-02-21 09:06:07 | 0
17147 | 搁置 | 00:30:05 | 23:47:05 | 0 | 3.5078 | 0 | 0 | 2025-02-21 09:06:12 | 0
17148 | 搁置 | 00:30:10 | 23:47:10 | 0 | 3.5079 | 0 | 0 | 2025-02-21 09:06:17 | 0
17149 | 搁置 | 00:30:15 | 23:47:15 | 0 | 3.5077 | 0 | 0 | 2025-02-21 09:06:22 | 0
17150 | 搁置 | 00:30:20 | 23:47:20 | 0 | 3.5077 | 0 | 0 | 2025-02-21 09:06:27 | 0
17151 | 搁置 | 00:30:25 | 23:47:25 | 0 | 3.5077 | 0 | 0 | 2025-02-21 09:06:32 | 0
17152 | 搁置 | 00:30:30 | 23:47:30 | 0 | 3.5077 | 0 | 0 | 2025-02-21 09:06:37 | 0
17153 | 搁置 | 00:30:35 | 23:47:35 | 0 | 3.5076 | 0 | 0 | 2025-02-21 09:06:42 | 0
17154 | 搁置 | 00:30:40 | 23:47:40 | 0 | 3.5076 | 0 | 0 | 2025-02-21 09:06:47 | 0
17155 | 搁置 | 00:30:45 | 23:47:45 | 0 | 3.5075 | 0 | 0 | 2025-02-21 09:06:52 | 0
17156 | 搁置 | 00:30:50 | 23:47:50 | 0 | 3.5076 | 0 | 0 | 2025-02-21 09:06:57 | 0
17157 | 搁置 | 00:30:55 | 23:47:55 | 0 | 3.5075 | 0 | 0 | 2025-02-21 09:07:02 | 0
17158 | 搁置 | 00:31:00 | 23:48:00 | 0 | 3.5075 | 0 | 0 | 2025-02-21 09:07:07 | 0
17159 | 搁置 | 00:31:05 | 23:48:05 | 0 | 3.5074 | 0 | 0 | 2025-02-21 09:07:12 | 0
17160 | 搁置 | 00:31:10 | 23:48:10 | 0 | 3.5075 | 0 | 0 | 2025-02-21 09:07:17 | 0
17161 | 搁置 | 00:31:15 | 23:48:15 | 0 | 3.5074 | 0 | 0 | 2025-02-21 09:07:22 | 0
17162 | 搁置 | 00:31:20 | 23:48:20 | 0 | 3.5072 | 0 | 0 | 2025-02-21 09:07:27 | 0
17163 | 搁置 | 00:31:25 | 23:48:25 | 0 | 3.5073 | 0 | 0 | 2025-02-21 09:07:32 | 0
17164 | 搁置 | 00:31:30 | 23:48:30 | 0 | 3.5073 | 0 | 0 | 2025-02-21 09:07:37 | 0
17165 | 搁置 | 00:31:35 | 23:48:35 | 0 | 3.5072 | 0 | 0 | 2025-02-21 09:07:42 | 0
17166 | 搁置 | 00:31:40 | 23:48:40 | 0 | 3.5071 | 0 | 0 | 2025-02-21 09:07:47 | 0
17167 | 搁置 | 00:31:45 | 23:48:45 | 0 | 3.5072 | 0 | 0 | 2025-02-21 09:07:52 | 0
17168 | 搁置 | 00:31:50 | 23:48:50 | 0 | 3.5073 | 0 | 0 | 2025-02-21 09:07:57 | 0
17169 | 搁置 | 00:31:55 | 23:48:55 | 0 | 3.5071 | 0 | 0 | 2025-02-21 09:08:02 | 0
17170 | 搁置 | 00:32:00 | 23:49:00 | 0 | 3.5071 | 0 | 0 | 2025-02-21 09:08:07 | 0
17171 | 搁置 | 00:32:05 | 23:49:05 | 0 | 3.5071 | 0 | 0 | 2025-02-21 09:08:12 | 0
17172 | 搁置 | 00:32:10 | 23:49:10 | 0 | 3.5069 | 0 | 0 | 2025-02-21 09:08:17 | 0
17173 | 搁置 | 00:32:15 | 23:49:15 | 0 | 3.5071 | 0 | 0 | 2025-02-21 09:08:22 | 0
17174 | 搁置 | 00:32:20 | 23:49:20 | 0 | 3.5069 | 0 | 0 | 2025-02-21 09:08:27 | 0
17175 | 搁置 | 00:32:25 | 23:49:25 | 0 | 3.5069 | 0 | 0 | 2025-02-21 09:08:32 | 0
17176 | 搁置 | 00:32:30 | 23:49:30 | 0 | 3.5069 | 0 | 0 | 2025-02-21 09:08:37 | 0
17177 | 搁置 | 00:32:35 | 23:49:35 | 0 | 3.5071 | 0 | 0 | 2025-02-21 09:08:42 | 0
17178 | 搁置 | 00:32:40 | 23:49:40 | 0 | 3.5069 | 0 | 0 | 2025-02-21 09:08:47 | 0
17179 | 搁置 | 00:32:45 | 23:49:45 | 0 | 3.5069 | 0 | 0 | 2025-02-21 09:08:52 | 0
17180 | 搁置 | 00:32:50 | 23:49:50 | 0 | 3.5067 | 0 | 0 | 2025-02-21 09:08:57 | 0
17181 | 搁置 | 00:32:55 | 23:49:55 | 0 | 3.5067 | 0 | 0 | 2025-02-21 09:09:02 | 0
17182 | 搁置 | 00:33:00 | 23:50:00 | 0 | 3.5068 | 0 | 0 | 2025-02-21 09:09:07 | 0
17183 | 搁置 | 00:33:05 | 23:50:05 | 0 | 3.5067 | 0 | 0 | 2025-02-21 09:09:12 | 0
17184 | 搁置 | 00:33:10 | 23:50:10 | 0 | 3.5066 | 0 | 0 | 2025-02-21 09:09:17 | 0
17185 | 搁置 | 00:33:15 | 23:50:15 | 0 | 3.5065 | 0 | 0 | 2025-02-21 09:09:22 | 0
17186 | 搁置 | 00:33:20 | 23:50:20 | 0 | 3.5066 | 0 | 0 | 2025-02-21 09:09:27 | 0
17187 | 搁置 | 00:33:25 | 23:50:25 | 0 | 3.5065 | 0 | 0 | 2025-02-21 09:09:32 | 0
17188 | 搁置 | 00:33:30 | 23:50:30 | 0 | 3.5066 | 0 | 0 | 2025-02-21 09:09:37 | 0
17189 | 搁置 | 00:33:35 | 23:50:35 | 0 | 3.5064 | 0 | 0 | 2025-02-21 09:09:42 | 0
17190 | 搁置 | 00:33:40 | 23:50:40 | 0 | 3.5065 | 0 | 0 | 2025-02-21 09:09:47 | 0
17191 | 搁置 | 00:33:45 | 23:50:45 | 0 | 3.5065 | 0 | 0 | 2025-02-21 09:09:52 | 0
17192 | 搁置 | 00:33:50 | 23:50:50 | 0 | 3.5064 | 0 | 0 | 2025-02-21 09:09:57 | 0
17193 | 搁置 | 00:33:55 | 23:50:55 | 0 | 3.5064 | 0 | 0 | 2025-02-21 09:10:02 | 0
17194 | 搁置 | 00:34:00 | 23:51:00 | 0 | 3.5064 | 0 | 0 | 2025-02-21 09:10:07 | 0
17195 | 搁置 | 00:34:05 | 23:51:05 | 0 | 3.5064 | 0 | 0 | 2025-02-21 09:10:12 | 0
17196 | 搁置 | 00:34:10 | 23:51:10 | 0 | 3.5063 | 0 | 0 | 2025-02-21 09:10:17 | 0
17197 | 搁置 | 00:34:15 | 23:51:15 | 0 | 3.5063 | 0 | 0 | 2025-02-21 09:10:22 | 0
17198 | 搁置 | 00:34:20 | 23:51:20 | 0 | 3.5062 | 0 | 0 | 2025-02-21 09:10:27 | 0
17199 | 搁置 | 00:34:25 | 23:51:25 | 0 | 3.5064 | 0 | 0 | 2025-02-21 09:10:32 | 0
17200 | 搁置 | 00:34:30 | 23:51:30 | 0 | 3.5063 | 0 | 0 | 2025-02-21 09:10:37 | 0
17201 | 搁置 | 00:34:35 | 23:51:35 | 0 | 3.5062 | 0 | 0 | 2025-02-21 09:10:42 | 0
17202 | 搁置 | 00:34:40 | 23:51:40 | 0 | 3.5061 | 0 | 0 | 2025-02-21 09:10:47 | 0
17203 | 搁置 | 00:34:45 | 23:51:45 | 0 | 3.5063 | 0 | 0 | 2025-02-21 09:10:52 | 0
17204 | 搁置 | 00:34:50 | 23:51:50 | 0 | 3.5061 | 0 | 0 | 2025-02-21 09:10:57 | 0
17205 | 搁置 | 00:34:55 | 23:51:55 | 0 | 3.506 | 0 | 0 | 2025-02-21 09:11:02 | 0
17206 | 搁置 | 00:35:00 | 23:52:00 | 0 | 3.506 | 0 | 0 | 2025-02-21 09:11:07 | 0
17207 | 搁置 | 00:35:05 | 23:52:05 | 0 | 3.506 | 0 | 0 | 2025-02-21 09:11:12 | 0
17208 | 搁置 | 00:35:10 | 23:52:10 | 0 | 3.506 | 0 | 0 | 2025-02-21 09:11:17 | 0
17209 | 搁置 | 00:35:15 | 23:52:15 | 0 | 3.5059 | 0 | 0 | 2025-02-21 09:11:22 | 0
17210 | 搁置 | 00:35:20 | 23:52:20 | 0 | 3.5058 | 0 | 0 | 2025-02-21 09:11:27 | 0
17211 | 搁置 | 00:35:25 | 23:52:25 | 0 | 3.5058 | 0 | 0 | 2025-02-21 09:11:32 | 0
17212 | 搁置 | 00:35:30 | 23:52:30 | 0 | 3.5056 | 0 | 0 | 2025-02-21 09:11:37 | 0
17213 | 搁置 | 00:35:35 | 23:52:35 | 0 | 3.5058 | 0 | 0 | 2025-02-21 09:11:42 | 0
17214 | 搁置 | 00:35:40 | 23:52:40 | 0 | 3.5057 | 0 | 0 | 2025-02-21 09:11:47 | 0
17215 | 搁置 | 00:35:45 | 23:52:45 | 0 | 3.5058 | 0 | 0 | 2025-02-21 09:11:52 | 0
17216 | 搁置 | 00:35:50 | 23:52:50 | 0 | 3.5056 | 0 | 0 | 2025-02-21 09:11:57 | 0
17217 | 搁置 | 00:35:55 | 23:52:55 | 0 | 3.5057 | 0 | 0 | 2025-02-21 09:12:02 | 0
17218 | 搁置 | 00:36:00 | 23:53:00 | 0 | 3.5057 | 0 | 0 | 2025-02-21 09:12:07 | 0
17219 | 搁置 | 00:36:05 | 23:53:05 | 0 | 3.5056 | 0 | 0 | 2025-02-21 09:12:12 | 0
17220 | 搁置 | 00:36:10 | 23:53:10 | 0 | 3.5055 | 0 | 0 | 2025-02-21 09:12:17 | 0
17221 | 搁置 | 00:36:15 | 23:53:15 | 0 | 3.5056 | 0 | 0 | 2025-02-21 09:12:22 | 0
17222 | 搁置 | 00:36:20 | 23:53:20 | 0 | 3.5056 | 0 | 0 | 2025-02-21 09:12:27 | 0
17223 | 搁置 | 00:36:25 | 23:53:25 | 0 | 3.5054 | 0 | 0 | 2025-02-21 09:12:32 | 0
17224 | 搁置 | 00:36:30 | 23:53:30 | 0 | 3.5057 | 0 | 0 | 2025-02-21 09:12:37 | 0
17225 | 搁置 | 00:36:35 | 23:53:35 | 0 | 3.5056 | 0 | 0 | 2025-02-21 09:12:42 | 0
17226 | 搁置 | 00:36:40 | 23:53:40 | 0 | 3.5054 | 0 | 0 | 2025-02-21 09:12:47 | 0
17227 | 搁置 | 00:36:45 | 23:53:45 | 0 | 3.5052 | 0 | 0 | 2025-02-21 09:12:52 | 0
17228 | 搁置 | 00:36:50 | 23:53:50 | 0 | 3.5052 | 0 | 0 | 2025-02-21 09:12:57 | 0
17229 | 搁置 | 00:36:55 | 23:53:55 | 0 | 3.5052 | 0 | 0 | 2025-02-21 09:13:02 | 0
17230 | 搁置 | 00:37:00 | 23:54:00 | 0 | 3.5052 | 0 | 0 | 2025-02-21 09:13:07 | 0
17231 | 搁置 | 00:37:05 | 23:54:05 | 0 | 3.5052 | 0 | 0 | 2025-02-21 09:13:12 | 0
17232 | 搁置 | 00:37:10 | 23:54:10 | 0 | 3.5051 | 0 | 0 | 2025-02-21 09:13:17 | 0
17233 | 搁置 | 00:37:15 | 23:54:15 | 0 | 3.5051 | 0 | 0 | 2025-02-21 09:13:22 | 0
17234 | 搁置 | 00:37:20 | 23:54:20 | 0 | 3.5053 | 0 | 0 | 2025-02-21 09:13:27 | 0
17235 | 搁置 | 00:37:25 | 23:54:25 | 0 | 3.5052 | 0 | 0 | 2025-02-21 09:13:32 | 0
17236 | 搁置 | 00:37:30 | 23:54:30 | 0 | 3.5051 | 0 | 0 | 2025-02-21 09:13:37 | 0
17237 | 搁置 | 00:37:35 | 23:54:35 | 0 | 3.5051 | 0 | 0 | 2025-02-21 09:13:42 | 0
17238 | 搁置 | 00:37:40 | 23:54:40 | 0 | 3.5051 | 0 | 0 | 2025-02-21 09:13:47 | 0
17239 | 搁置 | 00:37:45 | 23:54:45 | 0 | 3.5049 | 0 | 0 | 2025-02-21 09:13:52 | 0
17240 | 搁置 | 00:37:50 | 23:54:50 | 0 | 3.5049 | 0 | 0 | 2025-02-21 09:13:57 | 0
17241 | 搁置 | 00:37:55 | 23:54:55 | 0 | 3.5051 | 0 | 0 | 2025-02-21 09:14:02 | 0
17242 | 搁置 | 00:38:00 | 23:55:00 | 0 | 3.5049 | 0 | 0 | 2025-02-21 09:14:07 | 0
17243 | 搁置 | 00:38:05 | 23:55:05 | 0 | 3.5047 | 0 | 0 | 2025-02-21 09:14:12 | 0
17244 | 搁置 | 00:38:10 | 23:55:10 | 0 | 3.5049 | 0 | 0 | 2025-02-21 09:14:17 | 0
17245 | 搁置 | 00:38:15 | 23:55:15 | 0 | 3.5049 | 0 | 0 | 2025-02-21 09:14:22 | 0
17246 | 搁置 | 00:38:20 | 23:55:20 | 0 | 3.5048 | 0 | 0 | 2025-02-21 09:14:27 | 0
17247 | 搁置 | 00:38:25 | 23:55:25 | 0 | 3.5049 | 0 | 0 | 2025-02-21 09:14:32 | 0
17248 | 搁置 | 00:38:30 | 23:55:30 | 0 | 3.5048 | 0 | 0 | 2025-02-21 09:14:37 | 0
17249 | 搁置 | 00:38:35 | 23:55:35 | 0 | 3.5048 | 0 | 0 | 2025-02-21 09:14:42 | 0
17250 | 搁置 | 00:38:40 | 23:55:40 | 0 | 3.5048 | 0 | 0 | 2025-02-21 09:14:47 | 0
17251 | 搁置 | 00:38:45 | 23:55:45 | 0 | 3.5046 | 0 | 0 | 2025-02-21 09:14:52 | 0
17252 | 搁置 | 00:38:50 | 23:55:50 | 0 | 3.5048 | 0 | 0 | 2025-02-21 09:14:57 | 0
17253 | 搁置 | 00:38:55 | 23:55:55 | 0 | 3.5047 | 0 | 0 | 2025-02-21 09:15:02 | 0
17254 | 搁置 | 00:39:00 | 23:56:00 | 0 | 3.5047 | 0 | 0 | 2025-02-21 09:15:07 | 0
17255 | 搁置 | 00:39:05 | 23:56:05 | 0 | 3.5047 | 0 | 0 | 2025-02-21 09:15:12 | 0
17256 | 搁置 | 00:39:10 | 23:56:10 | 0 | 3.5047 | 0 | 0 | 2025-02-21 09:15:17 | 0
17257 | 搁置 | 00:39:15 | 23:56:15 | 0 | 3.5046 | 0 | 0 | 2025-02-21 09:15:22 | 0
17258 | 搁置 | 00:39:20 | 23:56:20 | 0 | 3.5044 | 0 | 0 | 2025-02-21 09:15:27 | 0
17259 | 搁置 | 00:39:25 | 23:56:25 | 0 | 3.5044 | 0 | 0 | 2025-02-21 09:15:32 | 0
17260 | 搁置 | 00:39:30 | 23:56:30 | 0 | 3.5046 | 0 | 0 | 2025-02-21 09:15:37 | 0
17261 | 搁置 | 00:39:35 | 23:56:35 | 0 | 3.5043 | 0 | 0 | 2025-02-21 09:15:42 | 0
17262 | 搁置 | 00:39:40 | 23:56:40 | 0 | 3.5044 | 0 | 0 | 2025-02-21 09:15:47 | 0
17263 | 搁置 | 00:39:45 | 23:56:45 | 0 | 3.5043 | 0 | 0 | 2025-02-21 09:15:52 | 0
17264 | 搁置 | 00:39:50 | 23:56:50 | 0 | 3.5043 | 0 | 0 | 2025-02-21 09:15:57 | 0
17265 | 搁置 | 00:39:55 | 23:56:55 | 0 | 3.5042 | 0 | 0 | 2025-02-21 09:16:02 | 0
17266 | 搁置 | 00:40:00 | 23:57:00 | 0 | 3.5043 | 0 | 0 | 2025-02-21 09:16:07 | 0
17267 | 搁置 | 00:40:05 | 23:57:05 | 0 | 3.5043 | 0 | 0 | 2025-02-21 09:16:12 | 0
17268 | 搁置 | 00:40:10 | 23:57:10 | 0 | 3.5042 | 0 | 0 | 2025-02-21 09:16:17 | 0
17269 | 搁置 | 00:40:15 | 23:57:15 | 0 | 3.5042 | 0 | 0 | 2025-02-21 09:16:22 | 0
17270 | 搁置 | 00:40:20 | 23:57:20 | 0 | 3.5042 | 0 | 0 | 2025-02-21 09:16:27 | 0
17271 | 搁置 | 00:40:25 | 23:57:25 | 0 | 3.5039 | 0 | 0 | 2025-02-21 09:16:32 | 0
17272 | 搁置 | 00:40:30 | 23:57:30 | 0 | 3.5039 | 0 | 0 | 2025-02-21 09:16:37 | 0
17273 | 搁置 | 00:40:35 | 23:57:35 | 0 | 3.504 | 0 | 0 | 2025-02-21 09:16:42 | 0
17274 | 搁置 | 00:40:40 | 23:57:40 | 0 | 3.5041 | 0 | 0 | 2025-02-21 09:16:47 | 0
17275 | 搁置 | 00:40:45 | 23:57:45 | 0 | 3.5042 | 0 | 0 | 2025-02-21 09:16:52 | 0
17276 | 搁置 | 00:40:50 | 23:57:50 | 0 | 3.5039 | 0 | 0 | 2025-02-21 09:16:57 | 0
17277 | 搁置 | 00:40:55 | 23:57:55 | 0 | 3.5041 | 0 | 0 | 2025-02-21 09:17:02 | 0
17278 | 搁置 | 00:41:00 | 23:58:00 | 0 | 3.504 | 0 | 0 | 2025-02-21 09:17:07 | 0
17279 | 搁置 | 00:41:05 | 23:58:05 | 0 | 3.504 | 0 | 0 | 2025-02-21 09:17:12 | 0
17280 | 搁置 | 00:41:10 | 23:58:10 | 0 | 3.504 | 0 | 0 | 2025-02-21 09:17:17 | 0
17281 | 搁置 | 00:41:15 | 23:58:15 | 0 | 3.5038 | 0 | 0 | 2025-02-21 09:17:22 | 0
17282 | 搁置 | 00:41:20 | 23:58:20 | 0 | 3.5037 | 0 | 0 | 2025-02-21 09:17:27 | 0
17283 | 搁置 | 00:41:25 | 23:58:25 | 0 | 3.5038 | 0 | 0 | 2025-02-21 09:17:32 | 0
17284 | 搁置 | 00:41:30 | 23:58:30 | 0 | 3.5037 | 0 | 0 | 2025-02-21 09:17:37 | 0
17285 | 搁置 | 00:41:35 | 23:58:35 | 0 | 3.5036 | 0 | 0 | 2025-02-21 09:17:42 | 0
17286 | 搁置 | 00:41:40 | 23:58:40 | 0 | 3.5038 | 0 | 0 | 2025-02-21 09:17:47 | 0
17287 | 搁置 | 00:41:45 | 23:58:45 | 0 | 3.5036 | 0 | 0 | 2025-02-21 09:17:52 | 0
17288 | 搁置 | 00:41:50 | 23:58:50 | 0 | 3.5035 | 0 | 0 | 2025-02-21 09:17:57 | 0
17289 | 搁置 | 00:41:55 | 23:58:55 | 0 | 3.5036 | 0 | 0 | 2025-02-21 09:18:02 | 0
17290 | 搁置 | 00:42:00 | 23:59:00 | 0 | 3.5035 | 0 | 0 | 2025-02-21 09:18:07 | 0
17291 | 搁置 | 00:42:05 | 23:59:05 | 0 | 3.5035 | 0 | 0 | 2025-02-21 09:18:12 | 0
17292 | 搁置 | 00:42:10 | 23:59:10 | 0 | 3.5034 | 0 | 0 | 2025-02-21 09:18:17 | 0
17293 | 搁置 | 00:42:15 | 23:59:15 | 0 | 3.5035 | 0 | 0 | 2025-02-21 09:18:22 | 0
17294 | 搁置 | 00:42:20 | 23:59:20 | 0 | 3.5034 | 0 | 0 | 2025-02-21 09:18:27 | 0
17295 | 搁置 | 00:42:25 | 23:59:25 | 0 | 3.5034 | 0 | 0 | 2025-02-21 09:18:32 | 0
17296 | 搁置 | 00:42:30 | 23:59:30 | 0 | 3.5034 | 0 | 0 | 2025-02-21 09:18:37 | 0
17297 | 搁置 | 00:42:35 | 23:59:35 | 0 | 3.5034 | 0 | 0 | 2025-02-21 09:18:42 | 0
17298 | 搁置 | 00:42:40 | 23:59:40 | 0 | 3.5034 | 0 | 0 | 2025-02-21 09:18:47 | 0
17299 | 搁置 | 00:42:45 | 23:59:45 | 0 | 3.5032 | 0 | 0 | 2025-02-21 09:18:52 | 0
17300 | 搁置 | 00:42:50 | 23:59:50 | 0 | 3.5033 | 0 | 0 | 2025-02-21 09:18:57 | 0
17301 | 搁置 | 00:42:55 | 23:59:55 | 0 | 3.5032 | 0 | 0 | 2025-02-21 09:19:02 | 0
17302 | 搁置 | 00:43:00 | 24:00:00 | 0 | 3.5034 | 0 | 0 | 2025-02-21 09:19:07 | 0
17303 | 搁置 | 00:43:05 | 24:00:05 | 0 | 3.5032 | 0 | 0 | 2025-02-21 09:19:12 | 0
17304 | 搁置 | 00:43:10 | 24:00:10 | 0 | 3.5035 | 0 | 0 | 2025-02-21 09:19:17 | 0
17305 | 搁置 | 00:43:15 | 24:00:15 | 0 | 3.5032 | 0 | 0 | 2025-02-21 09:19:22 | 0
17306 | 搁置 | 00:43:20 | 24:00:20 | 0 | 3.5032 | 0 | 0 | 2025-02-21 09:19:27 | 0
17307 | 搁置 | 00:43:25 | 24:00:25 | 0 | 3.5033 | 0 | 0 | 2025-02-21 09:19:32 | 0
17308 | 搁置 | 00:43:30 | 24:00:30 | 0 | 3.503 | 0 | 0 | 2025-02-21 09:19:37 | 0
17309 | 搁置 | 00:43:35 | 24:00:35 | 0 | 3.5031 | 0 | 0 | 2025-02-21 09:19:42 | 0
17310 | 搁置 | 00:43:40 | 24:00:40 | 0 | 3.503 | 0 | 0 | 2025-02-21 09:19:47 | 0
17311 | 搁置 | 00:43:45 | 24:00:45 | 0 | 3.5031 | 0 | 0 | 2025-02-21 09:19:52 | 0
17312 | 搁置 | 00:43:50 | 24:00:50 | 0 | 3.503 | 0 | 0 | 2025-02-21 09:19:57 | 0
17313 | 搁置 | 00:43:55 | 24:00:55 | 0 | 3.5028 | 0 | 0 | 2025-02-21 09:20:02 | 0
17314 | 搁置 | 00:44:00 | 24:01:00 | 0 | 3.5031 | 0 | 0 | 2025-02-21 09:20:07 | 0
17315 | 搁置 | 00:44:05 | 24:01:05 | 0 | 3.503 | 0 | 0 | 2025-02-21 09:20:12 | 0
17316 | 搁置 | 00:44:10 | 24:01:10 | 0 | 3.5028 | 0 | 0 | 2025-02-21 09:20:17 | 0
17317 | 搁置 | 00:44:15 | 24:01:15 | 0 | 3.503 | 0 | 0 | 2025-02-21 09:20:22 | 0
17318 | 搁置 | 00:44:20 | 24:01:20 | 0 | 3.5028 | 0 | 0 | 2025-02-21 09:20:27 | 0
17319 | 搁置 | 00:44:25 | 24:01:25 | 0 | 3.5027 | 0 | 0 | 2025-02-21 09:20:32 | 0
17320 | 搁置 | 00:44:30 | 24:01:30 | 0 | 3.5027 | 0 | 0 | 2025-02-21 09:20:37 | 0
17321 | 搁置 | 00:44:35 | 24:01:35 | 0 | 3.5027 | 0 | 0 | 2025-02-21 09:20:42 | 0
17322 | 搁置 | 00:44:40 | 24:01:40 | 0 | 3.5027 | 0 | 0 | 2025-02-21 09:20:47 | 0
17323 | 搁置 | 00:44:45 | 24:01:45 | 0 | 3.5026 | 0 | 0 | 2025-02-21 09:20:52 | 0
17324 | 搁置 | 00:44:50 | 24:01:50 | 0 | 3.5028 | 0 | 0 | 2025-02-21 09:20:57 | 0
17325 | 搁置 | 00:44:55 | 24:01:55 | 0 | 3.5027 | 0 | 0 | 2025-02-21 09:21:02 | 0
17326 | 搁置 | 00:45:00 | 24:02:00 | 0 | 3.5026 | 0 | 0 | 2025-02-21 09:21:07 | 0
17327 | 搁置 | 00:45:05 | 24:02:05 | 0 | 3.5026 | 0 | 0 | 2025-02-21 09:21:12 | 0
17328 | 搁置 | 00:45:10 | 24:02:10 | 0 | 3.5025 | 0 | 0 | 2025-02-21 09:21:17 | 0
17329 | 搁置 | 00:45:15 | 24:02:15 | 0 | 3.5024 | 0 | 0 | 2025-02-21 09:21:22 | 0
17330 | 搁置 | 00:45:20 | 24:02:20 | 0 | 3.5025 | 0 | 0 | 2025-02-21 09:21:27 | 0
17331 | 搁置 | 00:45:25 | 24:02:25 | 0 | 3.5025 | 0 | 0 | 2025-02-21 09:21:32 | 0
17332 | 搁置 | 00:45:30 | 24:02:30 | 0 | 3.5024 | 0 | 0 | 2025-02-21 09:21:37 | 0
17333 | 搁置 | 00:45:35 | 24:02:35 | 0 | 3.5023 | 0 | 0 | 2025-02-21 09:21:42 | 0
17334 | 搁置 | 00:45:40 | 24:02:40 | 0 | 3.5025 | 0 | 0 | 2025-02-21 09:21:47 | 0
17335 | 搁置 | 00:45:45 | 24:02:45 | 0 | 3.5024 | 0 | 0 | 2025-02-21 09:21:52 | 0
17336 | 搁置 | 00:45:50 | 24:02:50 | 0 | 3.5024 | 0 | 0 | 2025-02-21 09:21:57 | 0
17337 | 搁置 | 00:45:55 | 24:02:55 | 0 | 3.5022 | 0 | 0 | 2025-02-21 09:22:02 | 0
17338 | 搁置 | 00:46:00 | 24:03:00 | 0 | 3.5022 | 0 | 0 | 2025-02-21 09:22:07 | 0
17339 | 搁置 | 00:46:05 | 24:03:05 | 0 | 3.5022 | 0 | 0 | 2025-02-21 09:22:12 | 0
17340 | 搁置 | 00:46:10 | 24:03:10 | 0 | 3.5022 | 0 | 0 | 2025-02-21 09:22:17 | 0
17341 | 搁置 | 00:46:15 | 24:03:15 | 0 | 3.5021 | 0 | 0 | 2025-02-21 09:22:22 | 0
17342 | 搁置 | 00:46:20 | 24:03:20 | 0 | 3.5021 | 0 | 0 | 2025-02-21 09:22:27 | 0
17343 | 搁置 | 00:46:25 | 24:03:25 | 0 | 3.5021 | 0 | 0 | 2025-02-21 09:22:32 | 0
17344 | 搁置 | 00:46:30 | 24:03:30 | 0 | 3.5022 | 0 | 0 | 2025-02-21 09:22:37 | 0
17345 | 搁置 | 00:46:35 | 24:03:35 | 0 | 3.5021 | 0 | 0 | 2025-02-21 09:22:42 | 0
17346 | 搁置 | 00:46:40 | 24:03:40 | 0 | 3.502 | 0 | 0 | 2025-02-21 09:22:47 | 0
17347 | 搁置 | 00:46:45 | 24:03:45 | 0 | 3.502 | 0 | 0 | 2025-02-21 09:22:52 | 0
17348 | 搁置 | 00:46:50 | 24:03:50 | 0 | 3.5021 | 0 | 0 | 2025-02-21 09:22:57 | 0
17349 | 搁置 | 00:46:55 | 24:03:55 | 0 | 3.5019 | 0 | 0 | 2025-02-21 09:23:02 | 0
17350 | 搁置 | 00:47:00 | 24:04:00 | 0 | 3.502 | 0 | 0 | 2025-02-21 09:23:07 | 0
17351 | 搁置 | 00:47:05 | 24:04:05 | 0 | 3.5018 | 0 | 0 | 2025-02-21 09:23:12 | 0
17352 | 搁置 | 00:47:10 | 24:04:10 | 0 | 3.5019 | 0 | 0 | 2025-02-21 09:23:17 | 0
17353 | 搁置 | 00:47:15 | 24:04:15 | 0 | 3.5018 | 0 | 0 | 2025-02-21 09:23:22 | 0
17354 | 搁置 | 00:47:20 | 24:04:20 | 0 | 3.5019 | 0 | 0 | 2025-02-21 09:23:27 | 0
17355 | 搁置 | 00:47:25 | 24:04:25 | 0 | 3.5018 | 0 | 0 | 2025-02-21 09:23:32 | 0
17356 | 搁置 | 00:47:30 | 24:04:30 | 0 | 3.5017 | 0 | 0 | 2025-02-21 09:23:37 | 0
17357 | 搁置 | 00:47:35 | 24:04:35 | 0 | 3.5017 | 0 | 0 | 2025-02-21 09:23:42 | 0
17358 | 搁置 | 00:47:40 | 24:04:40 | 0 | 3.5016 | 0 | 0 | 2025-02-21 09:23:47 | 0
17359 | 搁置 | 00:47:45 | 24:04:45 | 0 | 3.5017 | 0 | 0 | 2025-02-21 09:23:52 | 0
17360 | 搁置 | 00:47:50 | 24:04:50 | 0 | 3.5017 | 0 | 0 | 2025-02-21 09:23:57 | 0
17361 | 搁置 | 00:47:55 | 24:04:55 | 0 | 3.5018 | 0 | 0 | 2025-02-21 09:24:02 | 0
17362 | 搁置 | 00:48:00 | 24:05:00 | 0 | 3.5016 | 0 | 0 | 2025-02-21 09:24:07 | 0
17363 | 搁置 | 00:48:05 | 24:05:05 | 0 | 3.5014 | 0 | 0 | 2025-02-21 09:24:12 | 0
17364 | 搁置 | 00:48:10 | 24:05:10 | 0 | 3.5015 | 0 | 0 | 2025-02-21 09:24:17 | 0
17365 | 搁置 | 00:48:15 | 24:05:15 | 0 | 3.5014 | 0 | 0 | 2025-02-21 09:24:22 | 0
17366 | 搁置 | 00:48:20 | 24:05:20 | 0 | 3.5013 | 0 | 0 | 2025-02-21 09:24:27 | 0
17367 | 搁置 | 00:48:25 | 24:05:25 | 0 | 3.5016 | 0 | 0 | 2025-02-21 09:24:32 | 0
17368 | 搁置 | 00:48:30 | 24:05:30 | 0 | 3.5014 | 0 | 0 | 2025-02-21 09:24:37 | 0
17369 | 搁置 | 00:48:35 | 24:05:35 | 0 | 3.5015 | 0 | 0 | 2025-02-21 09:24:42 | 0
17370 | 搁置 | 00:48:40 | 24:05:40 | 0 | 3.5014 | 0 | 0 | 2025-02-21 09:24:47 | 0
17371 | 搁置 | 00:48:45 | 24:05:45 | 0 | 3.5015 | 0 | 0 | 2025-02-21 09:24:52 | 0
17372 | 搁置 | 00:48:50 | 24:05:50 | 0 | 3.5012 | 0 | 0 | 2025-02-21 09:24:57 | 0
17373 | 搁置 | 00:48:55 | 24:05:55 | 0 | 3.5014 | 0 | 0 | 2025-02-21 09:25:02 | 0
17374 | 搁置 | 00:49:00 | 24:06:00 | 0 | 3.5011 | 0 | 0 | 2025-02-21 09:25:07 | 0
17375 | 搁置 | 00:49:05 | 24:06:05 | 0 | 3.5013 | 0 | 0 | 2025-02-21 09:25:12 | 0
17376 | 搁置 | 00:49:10 | 24:06:10 | 0 | 3.5012 | 0 | 0 | 2025-02-21 09:25:17 | 0
17377 | 搁置 | 00:49:15 | 24:06:15 | 0 | 3.5013 | 0 | 0 | 2025-02-21 09:25:22 | 0
17378 | 搁置 | 00:49:20 | 24:06:20 | 0 | 3.5012 | 0 | 0 | 2025-02-21 09:25:27 | 0
17379 | 搁置 | 00:49:25 | 24:06:25 | 0 | 3.5011 | 0 | 0 | 2025-02-21 09:25:32 | 0
17380 | 搁置 | 00:49:30 | 24:06:30 | 0 | 3.5013 | 0 | 0 | 2025-02-21 09:25:37 | 0
17381 | 搁置 | 00:49:35 | 24:06:35 | 0 | 3.5012 | 0 | 0 | 2025-02-21 09:25:42 | 0
17382 | 搁置 | 00:49:40 | 24:06:40 | 0 | 3.5011 | 0 | 0 | 2025-02-21 09:25:47 | 0
17383 | 搁置 | 00:49:45 | 24:06:45 | 0 | 3.501 | 0 | 0 | 2025-02-21 09:25:52 | 0
17384 | 搁置 | 00:49:50 | 24:06:50 | 0 | 3.5011 | 0 | 0 | 2025-02-21 09:25:57 | 0
17385 | 搁置 | 00:49:55 | 24:06:55 | 0 | 3.501 | 0 | 0 | 2025-02-21 09:26:02 | 0
17386 | 搁置 | 00:50:00 | 24:07:00 | 0 | 3.501 | 0 | 0 | 2025-02-21 09:26:07 | 0
17387 | 搁置 | 00:50:05 | 24:07:05 | 0 | 3.5011 | 0 | 0 | 2025-02-21 09:26:12 | 0
17388 | 搁置 | 00:50:10 | 24:07:10 | 0 | 3.5009 | 0 | 0 | 2025-02-21 09:26:17 | 0
17389 | 搁置 | 00:50:15 | 24:07:15 | 0 | 3.5008 | 0 | 0 | 2025-02-21 09:26:22 | 0
17390 | 搁置 | 00:50:20 | 24:07:20 | 0 | 3.5007 | 0 | 0 | 2025-02-21 09:26:27 | 0
17391 | 搁置 | 00:50:25 | 24:07:25 | 0 | 3.5007 | 0 | 0 | 2025-02-21 09:26:32 | 0
17392 | 搁置 | 00:50:30 | 24:07:30 | 0 | 3.5009 | 0 | 0 | 2025-02-21 09:26:37 | 0
17393 | 搁置 | 00:50:35 | 24:07:35 | 0 | 3.5006 | 0 | 0 | 2025-02-21 09:26:42 | 0
17394 | 搁置 | 00:50:40 | 24:07:40 | 0 | 3.5007 | 0 | 0 | 2025-02-21 09:26:47 | 0
17395 | 搁置 | 00:50:45 | 24:07:45 | 0 | 3.5006 | 0 | 0 | 2025-02-21 09:26:52 | 0
17396 | 搁置 | 00:50:50 | 24:07:50 | 0 | 3.5008 | 0 | 0 | 2025-02-21 09:26:57 | 0
17397 | 搁置 | 00:50:55 | 24:07:55 | 0 | 3.5006 | 0 | 0 | 2025-02-21 09:27:02 | 0
17398 | 搁置 | 00:51:00 | 24:08:00 | 0 | 3.5005 | 0 | 0 | 2025-02-21 09:27:07 | 0
17399 | 搁置 | 00:51:05 | 24:08:05 | 0 | 3.5006 | 0 | 0 | 2025-02-21 09:27:12 | 0
17400 | 搁置 | 00:51:10 | 24:08:10 | 0 | 3.5006 | 0 | 0 | 2025-02-21 09:27:17 | 0
17401 | 搁置 | 00:51:15 | 24:08:15 | 0 | 3.5006 | 0 | 0 | 2025-02-21 09:27:22 | 0
17402 | 搁置 | 00:51:20 | 24:08:20 | 0 | 3.5005 | 0 | 0 | 2025-02-21 09:27:27 | 0
17403 | 搁置 | 00:51:25 | 24:08:25 | 0 | 3.5005 | 0 | 0 | 2025-02-21 09:27:32 | 0
17404 | 搁置 | 00:51:30 | 24:08:30 | 0 | 3.5005 | 0 | 0 | 2025-02-21 09:27:37 | 0
17405 | 搁置 | 00:51:35 | 24:08:35 | 0 | 3.5005 | 0 | 0 | 2025-02-21 09:27:42 | 0
17406 | 搁置 | 00:51:40 | 24:08:40 | 0 | 3.5005 | 0 | 0 | 2025-02-21 09:27:47 | 0
17407 | 搁置 | 00:51:45 | 24:08:45 | 0 | 3.5005 | 0 | 0 | 2025-02-21 09:27:52 | 0
17408 | 搁置 | 00:51:50 | 24:08:50 | 0 | 3.5004 | 0 | 0 | 2025-02-21 09:27:57 | 0
17409 | 搁置 | 00:51:55 | 24:08:55 | 0 | 3.5003 | 0 | 0 | 2025-02-21 09:28:02 | 0
17410 | 搁置 | 00:52:00 | 24:09:00 | 0 | 3.5003 | 0 | 0 | 2025-02-21 09:28:07 | 0
17411 | 搁置 | 00:52:05 | 24:09:05 | 0 | 3.5004 | 0 | 0 | 2025-02-21 09:28:12 | 0
17412 | 搁置 | 00:52:10 | 24:09:10 | 0 | 3.5002 | 0 | 0 | 2025-02-21 09:28:17 | 0
17413 | 搁置 | 00:52:15 | 24:09:15 | 0 | 3.5002 | 0 | 0 | 2025-02-21 09:28:22 | 0
17414 | 搁置 | 00:52:20 | 24:09:20 | 0 | 3.5002 | 0 | 0 | 2025-02-21 09:28:27 | 0
17415 | 搁置 | 00:52:25 | 24:09:25 | 0 | 3.5001 | 0 | 0 | 2025-02-21 09:28:32 | 0
17416 | 搁置 | 00:52:30 | 24:09:30 | 0 | 3.5001 | 0 | 0 | 2025-02-21 09:28:37 | 0
17417 | 搁置 | 00:52:35 | 24:09:35 | 0 | 3.5001 | 0 | 0 | 2025-02-21 09:28:42 | 0
17418 | 搁置 | 00:52:40 | 24:09:40 | 0 | 3.5001 | 0 | 0 | 2025-02-21 09:28:47 | 0
17419 | 搁置 | 00:52:45 | 24:09:45 | 0 | 3.5002 | 0 | 0 | 2025-02-21 09:28:52 | 0
17420 | 搁置 | 00:52:50 | 24:09:50 | 0 | 3.5001 | 0 | 0 | 2025-02-21 09:28:57 | 0
17421 | 搁置 | 00:52:55 | 24:09:55 | 0 | 3.5 | 0 | 0 | 2025-02-21 09:29:02 | 0
17422 | 搁置 | 00:53:00 | 24:10:00 | 0 | 3.5 | 0 | 0 | 2025-02-21 09:29:07 | 0
17423 | 搁置 | 00:53:05 | 24:10:05 | 0 | 3.5 | 0 | 0 | 2025-02-21 09:29:12 | 0
17424 | 搁置 | 00:53:10 | 24:10:10 | 0 | 3.4999 | 0 | 0 | 2025-02-21 09:29:17 | 0
17425 | 搁置 | 00:53:15 | 24:10:15 | 0 | 3.4998 | 0 | 0 | 2025-02-21 09:29:22 | 0
17426 | 搁置 | 00:53:20 | 24:10:20 | 0 | 3.4998 | 0 | 0 | 2025-02-21 09:29:27 | 0
17427 | 搁置 | 00:53:25 | 24:10:25 | 0 | 3.4998 | 0 | 0 | 2025-02-21 09:29:32 | 0
17428 | 搁置 | 00:53:30 | 24:10:30 | 0 | 3.4999 | 0 | 0 | 2025-02-21 09:29:37 | 0
17429 | 搁置 | 00:53:35 | 24:10:35 | 0 | 3.4998 | 0 | 0 | 2025-02-21 09:29:42 | 0
17430 | 搁置 | 00:53:40 | 24:10:40 | 0 | 3.4998 | 0 | 0 | 2025-02-21 09:29:47 | 0
17431 | 搁置 | 00:53:45 | 24:10:45 | 0 | 3.4998 | 0 | 0 | 2025-02-21 09:29:52 | 0
17432 | 搁置 | 00:53:50 | 24:10:50 | 0 | 3.4998 | 0 | 0 | 2025-02-21 09:29:57 | 0
17433 | 搁置 | 00:53:55 | 24:10:55 | 0 | 3.4997 | 0 | 0 | 2025-02-21 09:30:02 | 0
17434 | 搁置 | 00:54:00 | 24:11:00 | 0 | 3.4997 | 0 | 0 | 2025-02-21 09:30:07 | 0
17435 | 搁置 | 00:54:05 | 24:11:05 | 0 | 3.4995 | 0 | 0 | 2025-02-21 09:30:12 | 0
17436 | 搁置 | 00:54:10 | 24:11:10 | 0 | 3.4997 | 0 | 0 | 2025-02-21 09:30:17 | 0
17437 | 搁置 | 00:54:15 | 24:11:15 | 0 | 3.4994 | 0 | 0 | 2025-02-21 09:30:22 | 0
17438 | 搁置 | 00:54:20 | 24:11:20 | 0 | 3.4994 | 0 | 0 | 2025-02-21 09:30:27 | 0
17439 | 搁置 | 00:54:25 | 24:11:25 | 0 | 3.4996 | 0 | 0 | 2025-02-21 09:30:32 | 0
17440 | 搁置 | 00:54:30 | 24:11:30 | 0 | 3.4996 | 0 | 0 | 2025-02-21 09:30:37 | 0
17441 | 搁置 | 00:54:35 | 24:11:35 | 0 | 3.4995 | 0 | 0 | 2025-02-21 09:30:42 | 0
17442 | 搁置 | 00:54:40 | 24:11:40 | 0 | 3.4994 | 0 | 0 | 2025-02-21 09:30:47 | 0
17443 | 搁置 | 00:54:45 | 24:11:45 | 0 | 3.4995 | 0 | 0 | 2025-02-21 09:30:52 | 0
17444 | 搁置 | 00:54:50 | 24:11:50 | 0 | 3.4993 | 0 | 0 | 2025-02-21 09:30:57 | 0
17445 | 搁置 | 00:54:55 | 24:11:55 | 0 | 3.4993 | 0 | 0 | 2025-02-21 09:31:02 | 0
17446 | 搁置 | 00:55:00 | 24:12:00 | 0 | 3.4993 | 0 | 0 | 2025-02-21 09:31:07 | 0
17447 | 搁置 | 00:55:05 | 24:12:05 | 0 | 3.4993 | 0 | 0 | 2025-02-21 09:31:12 | 0
17448 | 搁置 | 00:55:10 | 24:12:10 | 0 | 3.4994 | 0 | 0 | 2025-02-21 09:31:17 | 0
17449 | 搁置 | 00:55:15 | 24:12:15 | 0 | 3.4993 | 0 | 0 | 2025-02-21 09:31:22 | 0
17450 | 搁置 | 00:55:20 | 24:12:20 | 0 | 3.4992 | 0 | 0 | 2025-02-21 09:31:27 | 0
17451 | 搁置 | 00:55:25 | 24:12:25 | 0 | 3.4991 | 0 | 0 | 2025-02-21 09:31:32 | 0
17452 | 搁置 | 00:55:30 | 24:12:30 | 0 | 3.4993 | 0 | 0 | 2025-02-21 09:31:37 | 0
17453 | 搁置 | 00:55:35 | 24:12:35 | 0 | 3.4992 | 0 | 0 | 2025-02-21 09:31:42 | 0
17454 | 搁置 | 00:55:40 | 24:12:40 | 0 | 3.4992 | 0 | 0 | 2025-02-21 09:31:47 | 0
17455 | 搁置 | 00:55:45 | 24:12:45 | 0 | 3.4992 | 0 | 0 | 2025-02-21 09:31:52 | 0
17456 | 搁置 | 00:55:50 | 24:12:50 | 0 | 3.499 | 0 | 0 | 2025-02-21 09:31:57 | 0
17457 | 搁置 | 00:55:55 | 24:12:55 | 0 | 3.4991 | 0 | 0 | 2025-02-21 09:32:02 | 0
17458 | 搁置 | 00:56:00 | 24:13:00 | 0 | 3.499 | 0 | 0 | 2025-02-21 09:32:07 | 0
17459 | 搁置 | 00:56:05 | 24:13:05 | 0 | 3.4991 | 0 | 0 | 2025-02-21 09:32:12 | 0
17460 | 搁置 | 00:56:10 | 24:13:10 | 0 | 3.4989 | 0 | 0 | 2025-02-21 09:32:17 | 0
17461 | 搁置 | 00:56:15 | 24:13:15 | 0 | 3.499 | 0 | 0 | 2025-02-21 09:32:22 | 0
17462 | 搁置 | 00:56:20 | 24:13:20 | 0 | 3.4991 | 0 | 0 | 2025-02-21 09:32:27 | 0
17463 | 搁置 | 00:56:25 | 24:13:25 | 0 | 3.499 | 0 | 0 | 2025-02-21 09:32:32 | 0
17464 | 搁置 | 00:56:30 | 24:13:30 | 0 | 3.4989 | 0 | 0 | 2025-02-21 09:32:37 | 0
17465 | 搁置 | 00:56:35 | 24:13:35 | 0 | 3.499 | 0 | 0 | 2025-02-21 09:32:42 | 0
17466 | 搁置 | 00:56:40 | 24:13:40 | 0 | 3.4988 | 0 | 0 | 2025-02-21 09:32:47 | 0
17467 | 搁置 | 00:56:45 | 24:13:45 | 0 | 3.4989 | 0 | 0 | 2025-02-21 09:32:52 | 0
17468 | 搁置 | 00:56:50 | 24:13:50 | 0 | 3.4988 | 0 | 0 | 2025-02-21 09:32:57 | 0
17469 | 搁置 | 00:56:55 | 24:13:55 | 0 | 3.4988 | 0 | 0 | 2025-02-21 09:33:02 | 0
17470 | 搁置 | 00:57:00 | 24:14:00 | 0 | 3.4987 | 0 | 0 | 2025-02-21 09:33:07 | 0
17471 | 搁置 | 00:57:05 | 24:14:05 | 0 | 3.4987 | 0 | 0 | 2025-02-21 09:33:12 | 0
17472 | 搁置 | 00:57:10 | 24:14:10 | 0 | 3.4988 | 0 | 0 | 2025-02-21 09:33:17 | 0
17473 | 搁置 | 00:57:15 | 24:14:15 | 0 | 3.4988 | 0 | 0 | 2025-02-21 09:33:22 | 0
17474 | 搁置 | 00:57:20 | 24:14:20 | 0 | 3.4988 | 0 | 0 | 2025-02-21 09:33:27 | 0
17475 | 搁置 | 00:57:25 | 24:14:25 | 0 | 3.4987 | 0 | 0 | 2025-02-21 09:33:32 | 0
17476 | 搁置 | 00:57:30 | 24:14:30 | 0 | 3.4985 | 0 | 0 | 2025-02-21 09:33:37 | 0
17477 | 搁置 | 00:57:35 | 24:14:35 | 0 | 3.4987 | 0 | 0 | 2025-02-21 09:33:42 | 0
17478 | 搁置 | 00:57:40 | 24:14:40 | 0 | 3.4985 | 0 | 0 | 2025-02-21 09:33:47 | 0
17479 | 搁置 | 00:57:45 | 24:14:45 | 0 | 3.4986 | 0 | 0 | 2025-02-21 09:33:52 | 0
17480 | 搁置 | 00:57:50 | 24:14:50 | 0 | 3.4984 | 0 | 0 | 2025-02-21 09:33:57 | 0
17481 | 搁置 | 00:57:55 | 24:14:55 | 0 | 3.4984 | 0 | 0 | 2025-02-21 09:34:02 | 0
17482 | 搁置 | 00:58:00 | 24:15:00 | 0 | 3.4984 | 0 | 0 | 2025-02-21 09:34:07 | 0
17483 | 搁置 | 00:58:05 | 24:15:05 | 0 | 3.4984 | 0 | 0 | 2025-02-21 09:34:12 | 0
17484 | 搁置 | 00:58:10 | 24:15:10 | 0 | 3.4985 | 0 | 0 | 2025-02-21 09:34:17 | 0
17485 | 搁置 | 00:58:15 | 24:15:15 | 0 | 3.4983 | 0 | 0 | 2025-02-21 09:34:22 | 0
17486 | 搁置 | 00:58:20 | 24:15:20 | 0 | 3.4984 | 0 | 0 | 2025-02-21 09:34:27 | 0
17487 | 搁置 | 00:58:25 | 24:15:25 | 0 | 3.4985 | 0 | 0 | 2025-02-21 09:34:32 | 0
17488 | 搁置 | 00:58:30 | 24:15:30 | 0 | 3.4984 | 0 | 0 | 2025-02-21 09:34:37 | 0
17489 | 搁置 | 00:58:35 | 24:15:35 | 0 | 3.4982 | 0 | 0 | 2025-02-21 09:34:42 | 0
17490 | 搁置 | 00:58:40 | 24:15:40 | 0 | 3.4981 | 0 | 0 | 2025-02-21 09:34:47 | 0
17491 | 搁置 | 00:58:45 | 24:15:45 | 0 | 3.4982 | 0 | 0 | 2025-02-21 09:34:52 | 0
17492 | 搁置 | 00:58:50 | 24:15:50 | 0 | 3.4983 | 0 | 0 | 2025-02-21 09:34:57 | 0
17493 | 搁置 | 00:58:55 | 24:15:55 | 0 | 3.4983 | 0 | 0 | 2025-02-21 09:35:02 | 0
17494 | 搁置 | 00:59:00 | 24:16:00 | 0 | 3.4981 | 0 | 0 | 2025-02-21 09:35:07 | 0
17495 | 搁置 | 00:59:05 | 24:16:05 | 0 | 3.4981 | 0 | 0 | 2025-02-21 09:35:12 | 0
17496 | 搁置 | 00:59:10 | 24:16:10 | 0 | 3.4981 | 0 | 0 | 2025-02-21 09:35:17 | 0
17497 | 搁置 | 00:59:15 | 24:16:15 | 0 | 3.498 | 0 | 0 | 2025-02-21 09:35:22 | 0
17498 | 搁置 | 00:59:20 | 24:16:20 | 0 | 3.4982 | 0 | 0 | 2025-02-21 09:35:27 | 0
17499 | 搁置 | 00:59:25 | 24:16:25 | 0 | 3.4982 | 0 | 0 | 2025-02-21 09:35:32 | 0
17500 | 搁置 | 00:59:30 | 24:16:30 | 0 | 3.4981 | 0 | 0 | 2025-02-21 09:35:37 | 0
17501 | 搁置 | 00:59:35 | 24:16:35 | 0 | 3.4981 | 0 | 0 | 2025-02-21 09:35:42 | 0
17502 | 搁置 | 00:59:40 | 24:16:40 | 0 | 3.498 | 0 | 0 | 2025-02-21 09:35:47 | 0
17503 | 搁置 | 00:59:45 | 24:16:45 | 0 | 3.4979 | 0 | 0 | 2025-02-21 09:35:52 | 0
17504 | 搁置 | 00:59:50 | 24:16:50 | 0 | 3.4978 | 0 | 0 | 2025-02-21 09:35:57 | 0
17505 | 搁置 | 00:59:55 | 24:16:55 | 0 | 3.498 | 0 | 0 | 2025-02-21 09:36:02 | 0
17506 | 搁置 | 01:00:00 | 24:17:00 | 0 | 3.4979 | 0 | 0 | 2025-02-21 09:36:07 | 0
17507 | 脉冲 | 00:00:00 | 24:17:00 | -3.9992864 | 3.3386 | 0 | 0 | 2025-02-21 09:36:07 | -13.3521317
17508 | 脉冲 | 00:00:05 | 24:17:05 | -4.0001211 | 3.1912 | -0.0055556 | -0.0179652 | 2025-02-21 09:36:12 | -12.7653811
17509 | 脉冲 | 00:00:10 | 24:17:10 | -4.0001307 | 3.1567 | -0.0111114 | -0.0355877 | 2025-02-21 09:36:17 | -12.627172
17510 | 搁置 | 00:00:00 | 24:17:10 | 0 | 3.3028 | 0 | 0 | 2025-02-21 09:36:17 | 0
17511 | 搁置 | 00:00:05 | 24:17:15 | 0 | 3.3263 | 0 | 0 | 2025-02-21 09:36:22 | 0
17512 | 搁置 | 00:00:10 | 24:17:20 | 0 | 3.3325 | 0 | 0 | 2025-02-21 09:36:27 | 0
17513 | 搁置 | 00:00:15 | 24:17:25 | 0 | 3.3363 | 0 | 0 | 2025-02-21 09:36:32 | 0
17514 | 搁置 | 00:00:20 | 24:17:30 | 0 | 3.339 | 0 | 0 | 2025-02-21 09:36:37 | 0
17515 | 搁置 | 00:00:25 | 24:17:35 | 0 | 3.341 | 0 | 0 | 2025-02-21 09:36:42 | 0
17516 | 搁置 | 00:00:30 | 24:17:40 | 0 | 3.3426 | 0 | 0 | 2025-02-21 09:36:47 | 0
17517 | 搁置 | 00:00:35 | 24:17:45 | 0 | 3.344 | 0 | 0 | 2025-02-21 09:36:52 | 0
17518 | 搁置 | 00:00:40 | 24:17:50 | 0 | 3.3449 | 0 | 0 | 2025-02-21 09:36:57 | 0
17519 | 脉冲 | 00:00:00 | 24:17:50 | 2.0004489 | 3.4192 | 0 | 0 | 2025-02-21 09:36:57 | 6.8400036
17520 | 脉冲 | 00:00:05 | 24:17:55 | 1.9998888 | 3.4656 | 0.0027777 | 0.0095681 | 2025-02-21 09:37:02 | 6.9307378
17521 | 脉冲 | 00:00:10 | 24:18:00 | 1.9999361 | 3.5192 | 0.0055554 | 0.019265 | 2025-02-21 09:37:07 | 7.0381348
17522 | 搁置 | 00:00:00 | 24:18:00 | 0 | 3.4422 | 0 | 0 | 2025-02-21 09:37:07 | 0
17523 | 搁置 | 00:00:05 | 24:18:05 | 0 | 3.4102 | 0 | 0 | 2025-02-21 09:37:12 | 0
17524 | 搁置 | 00:00:10 | 24:18:10 | 0 | 3.4051 | 0 | 0 | 2025-02-21 09:37:17 | 0
17525 | 搁置 | 00:00:15 | 24:18:15 | 0 | 3.4026 | 0 | 0 | 2025-02-21 09:37:22 | 0
17526 | 搁置 | 00:00:20 | 24:18:20 | 0 | 3.4011 | 0 | 0 | 2025-02-21 09:37:27 | 0
17527 | 搁置 | 00:00:25 | 24:18:25 | 0 | 3.4002 | 0 | 0 | 2025-02-21 09:37:32 | 0
17528 | 搁置 | 00:00:30 | 24:18:30 | 0 | 3.3994 | 0 | 0 | 2025-02-21 09:37:37 | 0
17529 | 搁置 | 00:00:35 | 24:18:35 | 0 | 3.3988 | 0 | 0 | 2025-02-21 09:37:42 | 0
17530 | 搁置 | 00:00:40 | 24:18:40 | 0 | 3.3983 | 0 | 0 | 2025-02-21 09:37:47 | 0
17531 | 恒流放电 | 00:00:00 | 24:18:40 | -1.0002369 | 3.3601 | 0 | 0 | 2025-02-21 09:37:47 | -3.3608485
17532 | 恒流放电 | 00:00:05 | 24:18:45 | -1.0001279 | 3.3321 | 0.0013891 | 0.0046436 | 2025-02-21 09:37:52 | -3.3325505
17533 | 恒流放电 | 00:00:10 | 24:18:50 | -1.0001613 | 3.3175 | 0.0027782 | 0.009252 | 2025-02-21 09:37:57 | -3.3180302
17534 | 恒流放电 | 00:00:15 | 24:18:55 | -1.000149 | 3.3057 | 0.0041673 | 0.013844 | 2025-02-21 09:38:02 | -3.3062113
17535 | 恒流放电 | 00:00:20 | 24:19:00 | -1.00017 | 3.2962 | 0.0055564 | 0.0184228 | 2025-02-21 09:38:07 | -3.2967687
17536 | 恒流放电 | 00:00:25 | 24:19:05 | -1.0001256 | 3.2883 | 0.0069455 | 0.0229904 | 2025-02-21 09:38:12 | -3.288687
17537 | 恒流放电 | 00:00:30 | 24:19:10 | -1.000194 | 3.2816 | 0.0083346 | 0.0275491 | 2025-02-21 09:38:17 | -3.2822267
17538 | 恒流放电 | 00:00:35 | 24:19:15 | -1.0002035 | 3.2759 | 0.0097238 | 0.0320999 | 2025-02-21 09:38:22 | -3.2765741
17539 | 恒流放电 | 00:00:40 | 24:19:20 | -1.0001882 | 3.2713 | 0.0111129 | 0.0366442 | 2025-02-21 09:38:27 | -3.2719275
17540 | 恒流放电 | 00:00:45 | 24:19:25 | -1.0001315 | 3.2675 | 0.012502 | 0.041183 | 2025-02-21 09:38:32 | -3.2679184
17541 | 恒流放电 | 00:00:50 | 24:19:30 | -1.0001221 | 3.2646 | 0.0138911 | 0.0457176 | 2025-02-21 09:38:37 | -3.2649583
17542 | 恒流放电 | 00:00:55 | 24:19:35 | -1.0001409 | 3.2622 | 0.0152802 | 0.0502492 | 2025-02-21 09:38:42 | -3.2626986
17543 | 恒流放电 | 00:01:00 | 24:19:40 | -1.0001627 | 3.2606 | 0.0166693 | 0.0547785 | 2025-02-21 09:38:47 | -3.2611297
17544 | 恒流放电 | 00:01:05 | 24:19:45 | -1.000162 | 3.259 | 0.0180584 | 0.0593057 | 2025-02-21 09:38:52 | -3.2595352
17545 | 恒流放电 | 00:01:10 | 24:19:50 | -1.0001402 | 3.2582 | 0.0194473 | 0.06388 | 2025-02-21 09:38:57 | -3.2586443
17546 | 恒流放电 | 00:01:15 | 24:19:55 | -1.0001577 | 3.2574 | 0.0208364 | 0.0684049 | 2025-02-21 09:39:02 | -3.2579014
17547 | 恒流放电 | 00:01:20 | 24:20:00 | -1.0001475 | 3.2568 | 0.0222255 | 0.072929 | 2025-02-21 09:39:07 | -3.2573181
17548 | 恒流放电 | 00:01:25 | 24:20:05 | -1.0001526 | 3.2563 | 0.0236146 | 0.0774522 | 2025-02-21 09:39:12 | -3.2567582
17549 | 恒流放电 | 00:01:30 | 24:20:10 | -1.0001519 | 3.2562 | 0.0250037 | 0.0819754 | 2025-02-21 09:39:17 | -3.2567063
17550 | 恒流放电 | 00:01:35 | 24:20:15 | -1.000154 | 3.256 | 0.0263928 | 0.0864983 | 2025-02-21 09:39:22 | -3.2564691
17551 | 恒流放电 | 00:01:40 | 24:20:20 | -1.0001439 | 3.2555 | 0.0277819 | 0.0910204 | 2025-02-21 09:39:27 | -3.2559268
17552 | 恒流放电 | 00:01:45 | 24:20:25 | -1.000138 | 3.2553 | 0.029171 | 0.0955423 | 2025-02-21 09:39:32 | -3.2557449
17553 | 恒流放电 | 00:01:50 | 24:20:30 | -1.0001519 | 3.2553 | 0.0305601 | 0.1000642 | 2025-02-21 09:39:37 | -3.2557565
17554 | 恒流放电 | 00:01:55 | 24:20:35 | -1.0001425 | 3.255 | 0.0319492 | 0.1045857 | 2025-02-21 09:39:42 | -3.2555134
17555 | 恒流放电 | 00:02:00 | 24:20:40 | -1.0001519 | 3.255 | 0.0333383 | 0.1091073 | 2025-02-21 09:39:47 | -3.2555429
17556 | 恒流放电 | 00:02:05 | 24:20:45 | -1.0001242 | 3.2552 | 0.0347273 | 0.1136289 | 2025-02-21 09:39:52 | -3.255563
17557 | 恒流放电 | 00:02:10 | 24:20:50 | -1.0001235 | 3.255 | 0.0361164 | 0.1181503 | 2025-02-21 09:39:57 | -3.2554026
17558 | 恒流放电 | 00:02:15 | 24:20:55 | -1.0001301 | 3.255 | 0.0375055 | 0.1226742 | 2025-02-21 09:40:02 | -3.2554275
17559 | 恒流放电 | 00:02:20 | 24:21:00 | -1.0001373 | 3.2548 | 0.0388946 | 0.1271954 | 2025-02-21 09:40:07 | -3.255258
17560 | 恒流放电 | 00:02:25 | 24:21:05 | -1.0001373 | 3.2549 | 0.0402836 | 0.1317167 | 2025-02-21 09:40:12 | -3.2553894
17561 | 恒流放电 | 00:02:30 | 24:21:10 | -1.0001249 | 3.255 | 0.0416727 | 0.1362381 | 2025-02-21 09:40:17 | -3.2553805
17562 | 恒流放电 | 00:02:35 | 24:21:15 | -1.0001475 | 3.2548 | 0.0430618 | 0.1407593 | 2025-02-21 09:40:22 | -3.2552898
17563 | 恒流放电 | 00:02:40 | 24:21:20 | -1.0001221 | 3.2546 | 0.0444509 | 0.1452802 | 2025-02-21 09:40:27 | -3.25504
17564 | 恒流放电 | 00:02:45 | 24:21:25 | -1.0001185 | 3.2547 | 0.0458399 | 0.1498011 | 2025-02-21 09:40:32 | -3.2550441
17565 | 恒流放电 | 00:02:50 | 24:21:30 | -1.0001439 | 3.2548 | 0.047229 | 0.1543224 | 2025-02-21 09:40:37 | -3.2552844
17566 | 恒流放电 | 00:02:55 | 24:21:35 | -1.0001475 | 3.2547 | 0.0486181 | 0.1588434 | 2025-02-21 09:40:42 | -3.2551591
17567 | 恒流放电 | 00:03:00 | 24:21:40 | -1.0001577 | 3.2549 | 0.0500072 | 0.1633648 | 2025-02-21 09:40:47 | -3.2553845
17568 | 恒流放电 | 00:03:05 | 24:21:45 | -1.0001373 | 3.2547 | 0.0513963 | 0.1678858 | 2025-02-21 09:40:52 | -3.2551474
17569 | 恒流放电 | 00:03:10 | 24:21:50 | -1.0001352 | 3.2547 | 0.0527854 | 0.1724068 | 2025-02-21 09:40:57 | -3.2551204
17570 | 恒流放电 | 00:03:15 | 24:21:55 | -1.000154 | 3.2546 | 0.0541745 | 0.1769278 | 2025-02-21 09:41:02 | -3.2550999
17571 | 恒流放电 | 00:03:20 | 24:22:00 | -1.0001554 | 3.2548 | 0.0555636 | 0.1814498 | 2025-02-21 09:41:07 | -3.2552734
17572 | 恒流放电 | 00:03:25 | 24:22:05 | -1.0001634 | 3.2547 | 0.0569527 | 0.1859709 | 2025-02-21 09:41:12 | -3.2551837
17573 | 恒流放电 | 00:03:30 | 24:22:10 | -1.0001214 | 3.2546 | 0.0583418 | 0.1904917 | 2025-02-21 09:41:17 | -3.25499
17574 | 恒流放电 | 00:03:35 | 24:22:15 | -1.0001606 | 3.2546 | 0.0597309 | 0.1950127 | 2025-02-21 09:41:22 | -3.2551007
17575 | 恒流放电 | 00:03:40 | 24:22:20 | -1.000157 | 3.2545 | 0.06112 | 0.1995335 | 2025-02-21 09:41:27 | -3.2550321
17576 | 恒流放电 | 00:03:45 | 24:22:25 | -1.0001519 | 3.2545 | 0.0625091 | 0.2040544 | 2025-02-21 09:41:32 | -3.2549839
17577 | 恒流放电 | 00:03:50 | 24:22:30 | -1.0001373 | 3.2545 | 0.0638982 | 0.2085751 | 2025-02-21 09:41:37 | -3.2549468
17578 | 恒流放电 | 00:03:55 | 24:22:35 | -1.0001439 | 3.2545 | 0.0652873 | 0.2130958 | 2025-02-21 09:41:42 | -3.2549215
17579 | 恒流放电 | 00:04:00 | 24:22:40 | -1.0001286 | 3.2546 | 0.0666763 | 0.2176166 | 2025-02-21 09:41:47 | -3.2549834
17580 | 恒流放电 | 00:04:05 | 24:22:45 | -1.0001453 | 3.2545 | 0.0680654 | 0.2221374 | 2025-02-21 09:41:52 | -3.2549607
17581 | 恒流放电 | 00:04:10 | 24:22:50 | -1.0001497 | 3.2547 | 0.0694545 | 0.2266585 | 2025-02-21 09:41:57 | -3.2551465
17582 | 恒流放电 | 00:04:15 | 24:22:55 | -1.0001467 | 3.2546 | 0.0708436 | 0.2311795 | 2025-02-21 09:42:02 | -3.2551156
17583 | 恒流放电 | 00:04:20 | 24:23:00 | -1.0001547 | 3.2543 | 0.0722327 | 0.2357001 | 2025-02-21 09:42:07 | -3.2548363
17584 | 恒流放电 | 00:04:25 | 24:23:05 | -1.0001345 | 3.2544 | 0.0736218 | 0.240221 | 2025-02-21 09:42:12 | -3.2548314
17585 | 恒流放电 | 00:04:30 | 24:23:10 | -1.0001707 | 3.2544 | 0.0750109 | 0.2447418 | 2025-02-21 09:42:17 | -3.254967
17586 | 恒流放电 | 00:04:35 | 24:23:15 | -1.0001417 | 3.2545 | 0.0764 | 0.2492625 | 2025-02-21 09:42:22 | -3.2549521
17587 | 恒流放电 | 00:04:40 | 24:23:20 | -1.000138 | 3.2544 | 0.077789 | 0.2537831 | 2025-02-21 09:42:27 | -3.2548116
17588 | 恒流放电 | 00:04:45 | 24:23:25 | -1.0001744 | 3.2544 | 0.0791782 | 0.2583039 | 2025-02-21 09:42:32 | -3.2550015
17589 | 恒流放电 | 00:04:50 | 24:23:30 | -1.0001162 | 3.2543 | 0.0805672 | 0.2628243 | 2025-02-21 09:42:37 | -3.2546602
17590 | 恒流放电 | 00:04:55 | 24:23:35 | -1.0001577 | 3.2545 | 0.0819563 | 0.2673451 | 2025-02-21 09:42:42 | -3.2549829
17591 | 恒流放电 | 00:05:00 | 24:23:40 | -1.0001475 | 3.2544 | 0.0833454 | 0.2718658 | 2025-02-21 09:42:47 | -3.2549181
17592 | 恒流放电 | 00:05:05 | 24:23:45 | -1.0001366 | 3.2544 | 0.0847345 | 0.2763865 | 2025-02-21 09:42:52 | -3.2548828
17593 | 恒流放电 | 00:05:10 | 24:23:50 | -1.0001562 | 3.2541 | 0.0861236 | 0.2809068 | 2025-02-21 09:42:57 | -3.2546102
17594 | 恒流放电 | 00:05:15 | 24:23:55 | -1.000149 | 3.2541 | 0.0875127 | 0.285427 | 2025-02-21 09:43:02 | -3.254584
17595 | 恒流放电 | 00:05:20 | 24:24:00 | -1.0001497 | 3.2542 | 0.0889018 | 0.2899474 | 2025-02-21 09:43:07 | -3.2546789
17596 | 恒流放电 | 00:05:25 | 24:24:05 | -1.0001345 | 3.2543 | 0.0902909 | 0.2944679 | 2025-02-21 09:43:12 | -3.254717
17597 | 恒流放电 | 00:05:30 | 24:24:10 | -1.0001395 | 3.254 | 0.09168 | 0.2989879 | 2025-02-21 09:43:17 | -3.2544555
17598 | 恒流放电 | 00:05:35 | 24:24:15 | -1.0001242 | 3.2542 | 0.0930691 | 0.3035082 | 2025-02-21 09:43:22 | -3.2546347
17599 | 恒流放电 | 00:05:40 | 24:24:20 | -1.000149 | 3.2541 | 0.0944582 | 0.3080284 | 2025-02-21 09:43:27 | -3.254538
17600 | 恒流放电 | 00:05:45 | 24:24:25 | -1.0001315 | 3.2542 | 0.0958472 | 0.3125487 | 2025-02-21 09:43:32 | -3.2546062
17601 | 恒流放电 | 00:05:50 | 24:24:30 | -1.0001228 | 3.2539 | 0.0972363 | 0.3170685 | 2025-02-21 09:43:37 | -3.2542624
17602 | 恒流放电 | 00:05:55 | 24:24:35 | -1.0001613 | 3.2539 | 0.0986254 | 0.3215885 | 2025-02-21 09:43:42 | -3.2543865
17603 | 恒流放电 | 00:06:00 | 24:24:40 | -1.0001627 | 3.2542 | 0.1000145 | 0.3261089 | 2025-02-21 09:43:47 | -3.2546873
17604 | 恒流放电 | 00:06:05 | 24:24:45 | -1.0001497 | 3.2541 | 0.1014036 | 0.3306291 | 2025-02-21 09:43:52 | -3.2545802
17605 | 恒流放电 | 00:06:10 | 24:24:50 | -1.0001547 | 3.2538 | 0.1027927 | 0.335149 | 2025-02-21 09:43:57 | -3.2543227
17606 | 恒流放电 | 00:06:15 | 24:24:55 | -1.0001453 | 3.254 | 0.1041818 | 0.3396691 | 2025-02-21 09:44:02 | -3.2544981
17607 | 恒流放电 | 00:06:20 | 24:25:00 | -1.0001315 | 3.2538 | 0.1055709 | 0.344189 | 2025-02-21 09:44:07 | -3.2542769
17608 | 恒流放电 | 00:06:25 | 24:25:05 | -1.0001599 | 3.2539 | 0.10696 | 0.348709 | 2025-02-21 09:44:12 | -3.2543964
17609 | 恒流放电 | 00:06:30 | 24:25:10 | -1.0001373 | 3.2537 | 0.1083491 | 0.3532286 | 2025-02-21 09:44:17 | -3.2541523
17610 | 恒流放电 | 00:06:35 | 24:25:15 | -1.0001467 | 3.2541 | 0.1097381 | 0.3577492 | 2025-02-21 09:44:22 | -3.2546069
17611 | 恒流放电 | 00:06:40 | 24:25:20 | -1.0001432 | 3.2539 | 0.1111272 | 0.3622691 | 2025-02-21 09:44:27 | -3.2543342
17612 | 恒流放电 | 00:06:45 | 24:25:25 | -1.0001425 | 3.2539 | 0.1125163 | 0.366789 | 2025-02-21 09:44:32 | -3.2543641
17613 | 恒流放电 | 00:06:50 | 24:25:30 | -1.0001599 | 3.2537 | 0.1139054 | 0.3713088 | 2025-02-21 09:44:37 | -3.2542662
17614 | 恒流放电 | 00:06:55 | 24:25:35 | -1.0001723 | 3.2539 | 0.1152946 | 0.3758289 | 2025-02-21 09:44:42 | -3.2544253
17615 | 恒流放电 | 00:07:00 | 24:25:40 | -1.0001554 | 3.2536 | 0.1166837 | 0.3803485 | 2025-02-21 09:44:47 | -3.254144
17616 | 恒流放电 | 00:07:05 | 24:25:45 | -1.0001512 | 3.2537 | 0.1180728 | 0.3848682 | 2025-02-21 09:44:52 | -3.2542009
17617 | 恒流放电 | 00:07:10 | 24:25:50 | -1.0001322 | 3.2537 | 0.1194618 | 0.3893879 | 2025-02-21 09:44:57 | -3.2541507
17618 | 恒流放电 | 00:07:15 | 24:25:55 | -1.0001286 | 3.2536 | 0.1208509 | 0.3939074 | 2025-02-21 09:45:02 | -3.2540677
17619 | 恒流放电 | 00:07:20 | 24:26:00 | -1.0001272 | 3.2536 | 0.12224 | 0.3984269 | 2025-02-21 09:45:07 | -3.2540242
17620 | 恒流放电 | 00:07:25 | 24:26:05 | -1.0001744 | 3.2536 | 0.1236291 | 0.4029466 | 2025-02-21 09:45:12 | -3.2541893
17621 | 恒流放电 | 00:07:30 | 24:26:10 | -1.000149 | 3.2536 | 0.1250182 | 0.4074662 | 2025-02-21 09:45:17 | -3.2541078
17622 | 恒流放电 | 00:07:35 | 24:26:15 | -1.0001671 | 3.2533 | 0.1264073 | 0.4119855 | 2025-02-21 09:45:22 | -3.253884
17623 | 恒流放电 | 00:07:40 | 24:26:20 | -1.000149 | 3.2535 | 0.1277964 | 0.4165055 | 2025-02-21 09:45:27 | -3.2540158
17624 | 恒流放电 | 00:07:45 | 24:26:25 | -1.0001512 | 3.2534 | 0.1291855 | 0.4210248 | 2025-02-21 09:45:32 | -3.2538745
17625 | 恒流放电 | 00:07:50 | 24:26:30 | -1.0001497 | 3.2534 | 0.1305746 | 0.4255441 | 2025-02-21 09:45:37 | -3.253937
17626 | 恒流放电 | 00:07:55 | 24:26:35 | -1.000138 | 3.2535 | 0.1319637 | 0.4300635 | 2025-02-21 09:45:42 | -3.2539329
17627 | 恒流放电 | 00:08:00 | 24:26:40 | -1.0001627 | 3.2533 | 0.1333528 | 0.4345827 | 2025-02-21 09:45:47 | -3.2538334
17628 | 恒流放电 | 00:08:05 | 24:26:45 | -1.0001322 | 3.2533 | 0.1347419 | 0.4391018 | 2025-02-21 09:45:52 | -3.2537408
17629 | 恒流放电 | 00:08:10 | 24:26:50 | -1.0001497 | 3.2533 | 0.136131 | 0.4436208 | 2025-02-21 09:45:57 | -3.2537403
17630 | 恒流放电 | 00:08:15 | 24:26:55 | -1.0001256 | 3.2532 | 0.13752 | 0.4481398 | 2025-02-21 09:46:02 | -3.2536334
17631 | 恒流放电 | 00:08:20 | 24:27:00 | -1.0001562 | 3.2531 | 0.1389091 | 0.4526587 | 2025-02-21 09:46:07 | -3.2536304
17632 | 恒流放电 | 00:08:25 | 24:27:05 | -1.0001904 | 3.2533 | 0.1402983 | 0.4571781 | 2025-02-21 09:46:12 | -3.2539253
17633 | 恒流放电 | 00:08:30 | 24:27:10 | -1.000138 | 3.2533 | 0.1416874 | 0.4616972 | 2025-02-21 09:46:17 | -3.2537913
17634 | 恒流放电 | 00:08:35 | 24:27:15 | -1.0001657 | 3.2531 | 0.1430765 | 0.4662161 | 2025-02-21 09:46:22 | -3.2536149
17635 | 恒流放电 | 00:08:40 | 24:27:20 | -1.0001366 | 3.2531 | 0.1444656 | 0.470735 | 2025-02-21 09:46:27 | -3.2535825
17636 | 恒流放电 | 00:08:45 | 24:27:25 | -1.0001352 | 3.2532 | 0.1458546 | 0.4752553 | 2025-02-21 09:46:32 | -3.2536274
17637 | 恒流放电 | 00:08:50 | 24:27:30 | -1.0001664 | 3.253 | 0.1472437 | 0.4797742 | 2025-02-21 09:46:37 | -3.2535697
17638 | 恒流放电 | 00:08:55 | 24:27:35 | -1.0001395 | 3.2532 | 0.1486328 | 0.4842931 | 2025-02-21 09:46:42 | -3.2536204
17639 | 恒流放电 | 00:09:00 | 24:27:40 | -1.0001395 | 3.2531 | 0.1500219 | 0.4888119 | 2025-02-21 09:46:47 | -3.2535513
17640 | 恒流放电 | 00:09:05 | 24:27:45 | -1.000157 | 3.253 | 0.151411 | 0.4933306 | 2025-02-21 09:46:52 | -3.2535029
17641 | 恒流放电 | 00:09:10 | 24:27:50 | -1.0001475 | 3.2529 | 0.1528001 | 0.4978493 | 2025-02-21 09:46:57 | -3.2533963
17642 | 恒流放电 | 00:09:15 | 24:27:55 | -1.0001831 | 3.253 | 0.1541893 | 0.5023681 | 2025-02-21 09:47:02 | -3.2536011
17643 | 恒流放电 | 00:09:20 | 24:28:00 | -1.0001352 | 3.253 | 0.1555783 | 0.5068868 | 2025-02-21 09:47:07 | -3.2534016
17644 | 恒流放电 | 00:09:25 | 24:28:05 | -1.0001338 | 3.253 | 0.1569674 | 0.5114054 | 2025-02-21 09:47:12 | -3.2534036
17645 | 恒流放电 | 00:09:30 | 24:28:10 | -1.0001497 | 3.2529 | 0.1583565 | 0.515924 | 2025-02-21 09:47:17 | -3.2533872
17646 | 恒流放电 | 00:09:35 | 24:28:15 | -1.0001634 | 3.2529 | 0.1597456 | 0.5204426 | 2025-02-21 09:47:22 | -3.2534003
17647 | 恒流放电 | 00:09:40 | 24:28:20 | -1.0001373 | 3.2528 | 0.1611347 | 0.524961 | 2025-02-21 09:47:27 | -3.2532281
17648 | 恒流放电 | 00:09:45 | 24:28:25 | -1.0001446 | 3.2529 | 0.1625238 | 0.5294796 | 2025-02-21 09:47:32 | -3.2534098
17649 | 恒流放电 | 00:09:50 | 24:28:30 | -1.0001504 | 3.2528 | 0.1639128 | 0.5339981 | 2025-02-21 09:47:37 | -3.2532836
17650 | 恒流放电 | 00:09:55 | 24:28:35 | -1.0001693 | 3.2528 | 0.1653019 | 0.5385167 | 2025-02-21 09:47:42 | -3.2533442
17651 | 恒流放电 | 00:10:00 | 24:28:40 | -1.0001338 | 3.2528 | 0.166691 | 0.5430351 | 2025-02-21 09:47:47 | -3.2532401
17652 | 恒流放电 | 00:10:05 | 24:28:45 | -1.0001512 | 3.2527 | 0.1680801 | 0.5475534 | 2025-02-21 09:47:52 | -3.2532137
17653 | 恒流放电 | 00:10:10 | 24:28:50 | -1.0001425 | 3.2526 | 0.1694692 | 0.5520715 | 2025-02-21 09:47:57 | -3.2530445
17654 | 恒流放电 | 00:10:15 | 24:28:55 | -1.0001439 | 3.2527 | 0.1708583 | 0.5565898 | 2025-02-21 09:48:02 | -3.2531755
17655 | 恒流放电 | 00:10:20 | 24:29:00 | -1.0001214 | 3.2525 | 0.1722473 | 0.5611077 | 2025-02-21 09:48:07 | -3.2529067
17656 | 恒流放电 | 00:10:25 | 24:29:05 | -1.0001417 | 3.2526 | 0.1736364 | 0.5656259 | 2025-02-21 09:48:12 | -3.2530948
17657 | 恒流放电 | 00:10:30 | 24:29:10 | -1.0001613 | 3.2524 | 0.1750255 | 0.5701439 | 2025-02-21 09:48:17 | -3.252919
17658 | 恒流放电 | 00:10:35 | 24:29:15 | -1.0001301 | 3.2524 | 0.1764146 | 0.5746616 | 2025-02-21 09:48:22 | -3.2527848
17659 | 恒流放电 | 00:10:40 | 24:29:20 | -1.0001512 | 3.2524 | 0.1778037 | 0.5791795 | 2025-02-21 09:48:27 | -3.2528722
17660 | 恒流放电 | 00:10:45 | 24:29:25 | -1.000162 | 3.2523 | 0.1791928 | 0.5836974 | 2025-02-21 09:48:32 | -3.2528603
17661 | 恒流放电 | 00:10:50 | 24:29:30 | -1.0001322 | 3.2524 | 0.1805819 | 0.5882152 | 2025-02-21 09:48:37 | -3.252807
17662 | 恒流放电 | 00:10:55 | 24:29:35 | -1.0001206 | 3.2522 | 0.1819709 | 0.5927334 | 2025-02-21 09:48:42 | -3.2526168
17663 | 恒流放电 | 00:11:00 | 24:29:40 | -1.0001533 | 3.2523 | 0.18336 | 0.5972513 | 2025-02-21 09:48:47 | -3.2528375
17664 | 恒流放电 | 00:11:05 | 24:29:45 | -1.0001432 | 3.2523 | 0.1847491 | 0.601769 | 2025-02-21 09:48:52 | -3.2527463
17665 | 恒流放电 | 00:11:10 | 24:29:50 | -1.0001584 | 3.2523 | 0.1861382 | 0.6062868 | 2025-02-21 09:48:57 | -3.2528456
17666 | 恒流放电 | 00:11:15 | 24:29:55 | -1.0001446 | 3.2521 | 0.1875273 | 0.6108043 | 2025-02-21 09:49:02 | -3.2525795
17667 | 恒流放电 | 00:11:20 | 24:30:00 | -1.0001373 | 3.2523 | 0.1889164 | 0.615322 | 2025-02-21 09:49:07 | -3.2527619
17668 | 恒流放电 | 00:11:25 | 24:30:05 | -1.0001148 | 3.2521 | 0.1903054 | 0.6198393 | 2025-02-21 09:49:12 | -3.2524323
17669 | 恒流放电 | 00:11:30 | 24:30:10 | -1.0001402 | 3.252 | 0.1916945 | 0.6243566 | 2025-02-21 09:49:17 | -3.2524913
17670 | 恒流放电 | 00:11:35 | 24:30:15 | -1.0001425 | 3.2519 | 0.1930836 | 0.6288738 | 2025-02-21 09:49:22 | -3.2523303
17671 | 恒流放电 | 00:11:40 | 24:30:20 | -1.0001446 | 3.2518 | 0.1944727 | 0.6333908 | 2025-02-21 09:49:27 | -3.2522495
17672 | 恒流放电 | 00:11:45 | 24:30:25 | -1.0001482 | 3.2519 | 0.1958618 | 0.637908 | 2025-02-21 09:49:32 | -3.252409
17673 | 恒流放电 | 00:11:50 | 24:30:30 | -1.0001315 | 3.2519 | 0.1972508 | 0.6424251 | 2025-02-21 09:49:37 | -3.2522942
17674 | 恒流放电 | 00:11:55 | 24:30:35 | -1.0001228 | 3.2519 | 0.1986399 | 0.6469422 | 2025-02-21 09:49:42 | -3.2523083
17675 | 恒流放电 | 00:11:59 | 24:30:40 | -1.0001352 | 3.2518 | 0.2000011 | 0.6513696 | 2025-02-21 09:49:46 | -3.252274
17676 | 搁置 | 00:00:00 | 24:30:40 | 0 | 3.2887 | 0 | 0 | 2025-02-21 09:49:46 | 0
17677 | 搁置 | 00:00:05 | 24:30:45 | 0 | 3.2983 | 0 | 0 | 2025-02-21 09:49:51 | 0
17678 | 搁置 | 00:00:10 | 24:30:50 | 0 | 3.3024 | 0 | 0 | 2025-02-21 09:49:56 | 0
17679 | 搁置 | 00:00:15 | 24:30:55 | 0 | 3.3052 | 0 | 0 | 2025-02-21 09:50:01 | 0
17680 | 搁置 | 00:00:20 | 24:31:00 | 0 | 3.3075 | 0 | 0 | 2025-02-21 09:50:06 | 0
17681 | 搁置 | 00:00:25 | 24:31:05 | 0 | 3.309 | 0 | 0 | 2025-02-21 09:50:11 | 0
17682 | 搁置 | 00:00:30 | 24:31:10 | 0 | 3.3105 | 0 | 0 | 2025-02-21 09:50:16 | 0
17683 | 搁置 | 00:00:35 | 24:31:15 | 0 | 3.3116 | 0 | 0 | 2025-02-21 09:50:21 | 0
17684 | 搁置 | 00:00:40 | 24:31:20 | 0 | 3.3123 | 0 | 0 | 2025-02-21 09:50:26 | 0
17685 | 搁置 | 00:00:45 | 24:31:25 | 0 | 3.3134 | 0 | 0 | 2025-02-21 09:50:31 | 0
17686 | 搁置 | 00:00:50 | 24:31:30 | 0 | 3.3142 | 0 | 0 | 2025-02-21 09:50:36 | 0
17687 | 搁置 | 00:00:55 | 24:31:35 | 0 | 3.3146 | 0 | 0 | 2025-02-21 09:50:41 | 0
17688 | 搁置 | 00:01:00 | 24:31:40 | 0 | 3.3152 | 0 | 0 | 2025-02-21 09:50:46 | 0
17689 | 搁置 | 00:01:05 | 24:31:45 | 0 | 3.3157 | 0 | 0 | 2025-02-21 09:50:51 | 0
17690 | 搁置 | 00:01:10 | 24:31:50 | 0 | 3.316 | 0 | 0 | 2025-02-21 09:50:56 | 0
17691 | 搁置 | 00:01:15 | 24:31:55 | 0 | 3.3164 | 0 | 0 | 2025-02-21 09:51:01 | 0
17692 | 搁置 | 00:01:20 | 24:32:00 | 0 | 3.3165 | 0 | 0 | 2025-02-21 09:51:06 | 0
17693 | 搁置 | 00:01:25 | 24:32:05 | 0 | 3.3169 | 0 | 0 | 2025-02-21 09:51:11 | 0
17694 | 搁置 | 00:01:30 | 24:32:10 | 0 | 3.3172 | 0 | 0 | 2025-02-21 09:51:16 | 0
17695 | 搁置 | 00:01:35 | 24:32:15 | 0 | 3.3174 | 0 | 0 | 2025-02-21 09:51:21 | 0
17696 | 搁置 | 00:01:40 | 24:32:20 | 0 | 3.3176 | 0 | 0 | 2025-02-21 09:51:26 | 0
17697 | 搁置 | 00:01:45 | 24:32:25 | 0 | 3.3177 | 0 | 0 | 2025-02-21 09:51:31 | 0
17698 | 搁置 | 00:01:50 | 24:32:30 | 0 | 3.3181 | 0 | 0 | 2025-02-21 09:51:36 | 0
17699 | 搁置 | 00:01:55 | 24:32:35 | 0 | 3.3182 | 0 | 0 | 2025-02-21 09:51:41 | 0
17700 | 搁置 | 00:02:00 | 24:32:40 | 0 | 3.3184 | 0 | 0 | 2025-02-21 09:51:46 | 0
17701 | 搁置 | 00:02:05 | 24:32:45 | 0 | 3.3185 | 0 | 0 | 2025-02-21 09:51:51 | 0
17702 | 搁置 | 00:02:10 | 24:32:50 | 0 | 3.3185 | 0 | 0 | 2025-02-21 09:51:56 | 0
17703 | 搁置 | 00:02:15 | 24:32:55 | 0 | 3.3189 | 0 | 0 | 2025-02-21 09:52:01 | 0
17704 | 搁置 | 00:02:20 | 24:33:00 | 0 | 3.3188 | 0 | 0 | 2025-02-21 09:52:06 | 0
17705 | 搁置 | 00:02:25 | 24:33:05 | 0 | 3.3192 | 0 | 0 | 2025-02-21 09:52:11 | 0
17706 | 搁置 | 00:02:30 | 24:33:10 | 0 | 3.3192 | 0 | 0 | 2025-02-21 09:52:16 | 0
17707 | 搁置 | 00:02:35 | 24:33:15 | 0 | 3.3193 | 0 | 0 | 2025-02-21 09:52:21 | 0
17708 | 搁置 | 00:02:40 | 24:33:20 | 0 | 3.3193 | 0 | 0 | 2025-02-21 09:52:26 | 0
17709 | 搁置 | 00:02:45 | 24:33:25 | 0 | 3.3194 | 0 | 0 | 2025-02-21 09:52:31 | 0
17710 | 搁置 | 00:02:50 | 24:33:30 | 0 | 3.3196 | 0 | 0 | 2025-02-21 09:52:36 | 0
17711 | 搁置 | 00:02:55 | 24:33:35 | 0 | 3.3198 | 0 | 0 | 2025-02-21 09:52:41 | 0
17712 | 搁置 | 00:03:00 | 24:33:40 | 0 | 3.3198 | 0 | 0 | 2025-02-21 09:52:46 | 0
17713 | 搁置 | 00:03:05 | 24:33:45 | 0 | 3.3199 | 0 | 0 | 2025-02-21 09:52:51 | 0
17714 | 搁置 | 00:03:10 | 24:33:50 | 0 | 3.32 | 0 | 0 | 2025-02-21 09:52:56 | 0
17715 | 搁置 | 00:03:15 | 24:33:55 | 0 | 3.3201 | 0 | 0 | 2025-02-21 09:53:01 | 0
17716 | 搁置 | 00:03:20 | 24:34:00 | 0 | 3.3201 | 0 | 0 | 2025-02-21 09:53:06 | 0
17717 | 搁置 | 00:03:25 | 24:34:05 | 0 | 3.3202 | 0 | 0 | 2025-02-21 09:53:11 | 0
17718 | 搁置 | 00:03:30 | 24:34:10 | 0 | 3.3203 | 0 | 0 | 2025-02-21 09:53:16 | 0
17719 | 搁置 | 00:03:35 | 24:34:15 | 0 | 3.3203 | 0 | 0 | 2025-02-21 09:53:21 | 0
17720 | 搁置 | 00:03:40 | 24:34:20 | 0 | 3.3205 | 0 | 0 | 2025-02-21 09:53:26 | 0
17721 | 搁置 | 00:03:45 | 24:34:25 | 0 | 3.3207 | 0 | 0 | 2025-02-21 09:53:31 | 0
17722 | 搁置 | 00:03:50 | 24:34:30 | 0 | 3.3207 | 0 | 0 | 2025-02-21 09:53:36 | 0
17723 | 搁置 | 00:03:55 | 24:34:35 | 0 | 3.3206 | 0 | 0 | 2025-02-21 09:53:41 | 0
17724 | 搁置 | 00:04:00 | 24:34:40 | 0 | 3.3207 | 0 | 0 | 2025-02-21 09:53:46 | 0
17725 | 搁置 | 00:04:05 | 24:34:45 | 0 | 3.321 | 0 | 0 | 2025-02-21 09:53:51 | 0
17726 | 搁置 | 00:04:10 | 24:34:50 | 0 | 3.3209 | 0 | 0 | 2025-02-21 09:53:56 | 0
17727 | 搁置 | 00:04:15 | 24:34:55 | 0 | 3.3209 | 0 | 0 | 2025-02-21 09:54:01 | 0
17728 | 搁置 | 00:04:20 | 24:35:00 | 0 | 3.3211 | 0 | 0 | 2025-02-21 09:54:06 | 0
17729 | 搁置 | 00:04:25 | 24:35:05 | 0 | 3.3211 | 0 | 0 | 2025-02-21 09:54:11 | 0
17730 | 搁置 | 00:04:30 | 24:35:10 | 0 | 3.321 | 0 | 0 | 2025-02-21 09:54:16 | 0
17731 | 搁置 | 00:04:35 | 24:35:15 | 0 | 3.3212 | 0 | 0 | 2025-02-21 09:54:21 | 0
17732 | 搁置 | 00:04:40 | 24:35:20 | 0 | 3.3212 | 0 | 0 | 2025-02-21 09:54:26 | 0
17733 | 搁置 | 00:04:45 | 24:35:25 | 0 | 3.3213 | 0 | 0 | 2025-02-21 09:54:31 | 0
17734 | 搁置 | 00:04:50 | 24:35:30 | 0 | 3.3214 | 0 | 0 | 2025-02-21 09:54:36 | 0
17735 | 搁置 | 00:04:55 | 24:35:35 | 0 | 3.3214 | 0 | 0 | 2025-02-21 09:54:41 | 0
17736 | 搁置 | 00:05:00 | 24:35:40 | 0 | 3.3216 | 0 | 0 | 2025-02-21 09:54:46 | 0
17737 | 搁置 | 00:05:05 | 24:35:45 | 0 | 3.3216 | 0 | 0 | 2025-02-21 09:54:51 | 0
17738 | 搁置 | 00:05:10 | 24:35:50 | 0 | 3.3217 | 0 | 0 | 2025-02-21 09:54:56 | 0
17739 | 搁置 | 00:05:15 | 24:35:55 | 0 | 3.3217 | 0 | 0 | 2025-02-21 09:55:01 | 0
17740 | 搁置 | 00:05:20 | 24:36:00 | 0 | 3.3218 | 0 | 0 | 2025-02-21 09:55:06 | 0
17741 | 搁置 | 00:05:25 | 24:36:05 | 0 | 3.3219 | 0 | 0 | 2025-02-21 09:55:11 | 0
17742 | 搁置 | 00:05:30 | 24:36:10 | 0 | 3.3218 | 0 | 0 | 2025-02-21 09:55:16 | 0
17743 | 搁置 | 00:05:35 | 24:36:15 | 0 | 3.3219 | 0 | 0 | 2025-02-21 09:55:21 | 0
17744 | 搁置 | 00:05:40 | 24:36:20 | 0 | 3.3219 | 0 | 0 | 2025-02-21 09:55:26 | 0
17745 | 搁置 | 00:05:45 | 24:36:25 | 0 | 3.322 | 0 | 0 | 2025-02-21 09:55:31 | 0
17746 | 搁置 | 00:05:50 | 24:36:30 | 0 | 3.322 | 0 | 0 | 2025-02-21 09:55:36 | 0
17747 | 搁置 | 00:05:55 | 24:36:35 | 0 | 3.3219 | 0 | 0 | 2025-02-21 09:55:41 | 0
17748 | 搁置 | 00:06:00 | 24:36:40 | 0 | 3.322 | 0 | 0 | 2025-02-21 09:55:46 | 0
17749 | 搁置 | 00:06:05 | 24:36:45 | 0 | 3.3221 | 0 | 0 | 2025-02-21 09:55:51 | 0
17750 | 搁置 | 00:06:10 | 24:36:50 | 0 | 3.3221 | 0 | 0 | 2025-02-21 09:55:56 | 0
17751 | 搁置 | 00:06:15 | 24:36:55 | 0 | 3.3219 | 0 | 0 | 2025-02-21 09:56:01 | 0
17752 | 搁置 | 00:06:20 | 24:37:00 | 0 | 3.3221 | 0 | 0 | 2025-02-21 09:56:06 | 0
17753 | 搁置 | 00:06:25 | 24:37:05 | 0 | 3.3222 | 0 | 0 | 2025-02-21 09:56:11 | 0
17754 | 搁置 | 00:06:30 | 24:37:10 | 0 | 3.3222 | 0 | 0 | 2025-02-21 09:56:16 | 0
17755 | 搁置 | 00:06:35 | 24:37:15 | 0 | 3.3223 | 0 | 0 | 2025-02-21 09:56:21 | 0
17756 | 搁置 | 00:06:40 | 24:37:20 | 0 | 3.3225 | 0 | 0 | 2025-02-21 09:56:26 | 0
17757 | 搁置 | 00:06:45 | 24:37:25 | 0 | 3.3224 | 0 | 0 | 2025-02-21 09:56:31 | 0
17758 | 搁置 | 00:06:50 | 24:37:30 | 0 | 3.3224 | 0 | 0 | 2025-02-21 09:56:36 | 0
17759 | 搁置 | 00:06:55 | 24:37:35 | 0 | 3.3225 | 0 | 0 | 2025-02-21 09:56:41 | 0
17760 | 搁置 | 00:07:00 | 24:37:40 | 0 | 3.3225 | 0 | 0 | 2025-02-21 09:56:46 | 0
17761 | 搁置 | 00:07:05 | 24:37:45 | 0 | 3.3226 | 0 | 0 | 2025-02-21 09:56:51 | 0
17762 | 搁置 | 00:07:10 | 24:37:50 | 0 | 3.3225 | 0 | 0 | 2025-02-21 09:56:56 | 0
17763 | 搁置 | 00:07:15 | 24:37:55 | 0 | 3.3226 | 0 | 0 | 2025-02-21 09:57:01 | 0
17764 | 搁置 | 00:07:20 | 24:38:00 | 0 | 3.3227 | 0 | 0 | 2025-02-21 09:57:06 | 0
17765 | 搁置 | 00:07:25 | 24:38:05 | 0 | 3.3225 | 0 | 0 | 2025-02-21 09:57:11 | 0
17766 | 搁置 | 00:07:30 | 24:38:10 | 0 | 3.3228 | 0 | 0 | 2025-02-21 09:57:16 | 0
17767 | 搁置 | 00:07:35 | 24:38:15 | 0 | 3.3228 | 0 | 0 | 2025-02-21 09:57:21 | 0
17768 | 搁置 | 00:07:40 | 24:38:20 | 0 | 3.3228 | 0 | 0 | 2025-02-21 09:57:26 | 0
17769 | 搁置 | 00:07:45 | 24:38:25 | 0 | 3.3228 | 0 | 0 | 2025-02-21 09:57:31 | 0
17770 | 搁置 | 00:07:50 | 24:38:30 | 0 | 3.3228 | 0 | 0 | 2025-02-21 09:57:36 | 0
17771 | 搁置 | 00:07:55 | 24:38:35 | 0 | 3.3228 | 0 | 0 | 2025-02-21 09:57:41 | 0
17772 | 搁置 | 00:08:00 | 24:38:40 | 0 | 3.323 | 0 | 0 | 2025-02-21 09:57:46 | 0
17773 | 搁置 | 00:08:05 | 24:38:45 | 0 | 3.323 | 0 | 0 | 2025-02-21 09:57:51 | 0
17774 | 搁置 | 00:08:10 | 24:38:50 | 0 | 3.3229 | 0 | 0 | 2025-02-21 09:57:56 | 0
17775 | 搁置 | 00:08:15 | 24:38:55 | 0 | 3.323 | 0 | 0 | 2025-02-21 09:58:01 | 0
17776 | 搁置 | 00:08:20 | 24:39:00 | 0 | 3.323 | 0 | 0 | 2025-02-21 09:58:06 | 0
17777 | 搁置 | 00:08:25 | 24:39:05 | 0 | 3.323 | 0 | 0 | 2025-02-21 09:58:11 | 0
17778 | 搁置 | 00:08:30 | 24:39:10 | 0 | 3.3231 | 0 | 0 | 2025-02-21 09:58:16 | 0
17779 | 搁置 | 00:08:35 | 24:39:15 | 0 | 3.323 | 0 | 0 | 2025-02-21 09:58:21 | 0
17780 | 搁置 | 00:08:40 | 24:39:20 | 0 | 3.323 | 0 | 0 | 2025-02-21 09:58:26 | 0
17781 | 搁置 | 00:08:45 | 24:39:25 | 0 | 3.3233 | 0 | 0 | 2025-02-21 09:58:31 | 0
17782 | 搁置 | 00:08:50 | 24:39:30 | 0 | 3.3232 | 0 | 0 | 2025-02-21 09:58:36 | 0
17783 | 搁置 | 00:08:55 | 24:39:35 | 0 | 3.3232 | 0 | 0 | 2025-02-21 09:58:41 | 0
17784 | 搁置 | 00:09:00 | 24:39:40 | 0 | 3.3233 | 0 | 0 | 2025-02-21 09:58:46 | 0
17785 | 搁置 | 00:09:05 | 24:39:45 | 0 | 3.3234 | 0 | 0 | 2025-02-21 09:58:51 | 0
17786 | 搁置 | 00:09:10 | 24:39:50 | 0 | 3.3232 | 0 | 0 | 2025-02-21 09:58:56 | 0
17787 | 搁置 | 00:09:15 | 24:39:55 | 0 | 3.3235 | 0 | 0 | 2025-02-21 09:59:01 | 0
17788 | 搁置 | 00:09:20 | 24:40:00 | 0 | 3.3234 | 0 | 0 | 2025-02-21 09:59:06 | 0
17789 | 搁置 | 00:09:25 | 24:40:05 | 0 | 3.3235 | 0 | 0 | 2025-02-21 09:59:11 | 0
17790 | 搁置 | 00:09:30 | 24:40:10 | 0 | 3.3233 | 0 | 0 | 2025-02-21 09:59:16 | 0
17791 | 搁置 | 00:09:35 | 24:40:15 | 0 | 3.3235 | 0 | 0 | 2025-02-21 09:59:21 | 0
17792 | 搁置 | 00:09:40 | 24:40:20 | 0 | 3.3234 | 0 | 0 | 2025-02-21 09:59:26 | 0
17793 | 搁置 | 00:09:45 | 24:40:25 | 0 | 3.3235 | 0 | 0 | 2025-02-21 09:59:31 | 0
17794 | 搁置 | 00:09:50 | 24:40:30 | 0 | 3.3237 | 0 | 0 | 2025-02-21 09:59:36 | 0
17795 | 搁置 | 00:09:55 | 24:40:35 | 0 | 3.3235 | 0 | 0 | 2025-02-21 09:59:41 | 0
17796 | 搁置 | 00:10:00 | 24:40:40 | 0 | 3.3235 | 0 | 0 | 2025-02-21 09:59:46 | 0
17797 | 搁置 | 00:10:05 | 24:40:45 | 0 | 3.3237 | 0 | 0 | 2025-02-21 09:59:51 | 0
17798 | 搁置 | 00:10:10 | 24:40:50 | 0 | 3.3235 | 0 | 0 | 2025-02-21 09:59:56 | 0
17799 | 搁置 | 00:10:15 | 24:40:55 | 0 | 3.3236 | 0 | 0 | 2025-02-21 10:00:01 | 0
17800 | 搁置 | 00:10:20 | 24:41:00 | 0 | 3.3237 | 0 | 0 | 2025-02-21 10:00:06 | 0
17801 | 搁置 | 00:10:25 | 24:41:05 | 0 | 3.3237 | 0 | 0 | 2025-02-21 10:00:11 | 0
17802 | 搁置 | 00:10:30 | 24:41:10 | 0 | 3.3236 | 0 | 0 | 2025-02-21 10:00:16 | 0
17803 | 搁置 | 00:10:35 | 24:41:15 | 0 | 3.3238 | 0 | 0 | 2025-02-21 10:00:21 | 0
17804 | 搁置 | 00:10:40 | 24:41:20 | 0 | 3.3236 | 0 | 0 | 2025-02-21 10:00:26 | 0
17805 | 搁置 | 00:10:45 | 24:41:25 | 0 | 3.3239 | 0 | 0 | 2025-02-21 10:00:31 | 0
17806 | 搁置 | 00:10:50 | 24:41:30 | 0 | 3.3238 | 0 | 0 | 2025-02-21 10:00:36 | 0
17807 | 搁置 | 00:10:55 | 24:41:35 | 0 | 3.3238 | 0 | 0 | 2025-02-21 10:00:41 | 0
17808 | 搁置 | 00:11:00 | 24:41:40 | 0 | 3.3238 | 0 | 0 | 2025-02-21 10:00:46 | 0
17809 | 搁置 | 00:11:05 | 24:41:45 | 0 | 3.3239 | 0 | 0 | 2025-02-21 10:00:51 | 0
17810 | 搁置 | 00:11:10 | 24:41:50 | 0 | 3.3239 | 0 | 0 | 2025-02-21 10:00:56 | 0
17811 | 搁置 | 00:11:15 | 24:41:55 | 0 | 3.3239 | 0 | 0 | 2025-02-21 10:01:01 | 0
17812 | 搁置 | 00:11:20 | 24:42:00 | 0 | 3.324 | 0 | 0 | 2025-02-21 10:01:06 | 0
17813 | 搁置 | 00:11:25 | 24:42:05 | 0 | 3.324 | 0 | 0 | 2025-02-21 10:01:11 | 0
17814 | 搁置 | 00:11:30 | 24:42:10 | 0 | 3.3239 | 0 | 0 | 2025-02-21 10:01:16 | 0
17815 | 搁置 | 00:11:35 | 24:42:15 | 0 | 3.324 | 0 | 0 | 2025-02-21 10:01:21 | 0
17816 | 搁置 | 00:11:40 | 24:42:20 | 0 | 3.3242 | 0 | 0 | 2025-02-21 10:01:26 | 0
17817 | 搁置 | 00:11:45 | 24:42:25 | 0 | 3.324 | 0 | 0 | 2025-02-21 10:01:31 | 0
17818 | 搁置 | 00:11:50 | 24:42:30 | 0 | 3.3242 | 0 | 0 | 2025-02-21 10:01:36 | 0
17819 | 搁置 | 00:11:55 | 24:42:35 | 0 | 3.3242 | 0 | 0 | 2025-02-21 10:01:41 | 0
17820 | 搁置 | 00:12:00 | 24:42:40 | 0 | 3.324 | 0 | 0 | 2025-02-21 10:01:46 | 0
17821 | 搁置 | 00:12:05 | 24:42:45 | 0 | 3.324 | 0 | 0 | 2025-02-21 10:01:51 | 0
17822 | 搁置 | 00:12:10 | 24:42:50 | 0 | 3.3244 | 0 | 0 | 2025-02-21 10:01:56 | 0
17823 | 搁置 | 00:12:15 | 24:42:55 | 0 | 3.3242 | 0 | 0 | 2025-02-21 10:02:01 | 0
17824 | 搁置 | 00:12:20 | 24:43:00 | 0 | 3.3242 | 0 | 0 | 2025-02-21 10:02:06 | 0
17825 | 搁置 | 00:12:25 | 24:43:05 | 0 | 3.3242 | 0 | 0 | 2025-02-21 10:02:11 | 0
17826 | 搁置 | 00:12:30 | 24:43:10 | 0 | 3.3243 | 0 | 0 | 2025-02-21 10:02:16 | 0
17827 | 搁置 | 00:12:35 | 24:43:15 | 0 | 3.3242 | 0 | 0 | 2025-02-21 10:02:21 | 0
17828 | 搁置 | 00:12:40 | 24:43:20 | 0 | 3.3243 | 0 | 0 | 2025-02-21 10:02:26 | 0
17829 | 搁置 | 00:12:45 | 24:43:25 | 0 | 3.3242 | 0 | 0 | 2025-02-21 10:02:31 | 0
17830 | 搁置 | 00:12:50 | 24:43:30 | 0 | 3.3243 | 0 | 0 | 2025-02-21 10:02:36 | 0
17831 | 搁置 | 00:12:55 | 24:43:35 | 0 | 3.3243 | 0 | 0 | 2025-02-21 10:02:41 | 0
17832 | 搁置 | 00:13:00 | 24:43:40 | 0 | 3.3243 | 0 | 0 | 2025-02-21 10:02:46 | 0
17833 | 搁置 | 00:13:05 | 24:43:45 | 0 | 3.3244 | 0 | 0 | 2025-02-21 10:02:51 | 0
17834 | 搁置 | 00:13:10 | 24:43:50 | 0 | 3.3243 | 0 | 0 | 2025-02-21 10:02:56 | 0
17835 | 搁置 | 00:13:15 | 24:43:55 | 0 | 3.3243 | 0 | 0 | 2025-02-21 10:03:01 | 0
17836 | 搁置 | 00:13:20 | 24:44:00 | 0 | 3.3245 | 0 | 0 | 2025-02-21 10:03:06 | 0
17837 | 搁置 | 00:13:25 | 24:44:05 | 0 | 3.3245 | 0 | 0 | 2025-02-21 10:03:11 | 0
17838 | 搁置 | 00:13:30 | 24:44:10 | 0 | 3.3245 | 0 | 0 | 2025-02-21 10:03:16 | 0
17839 | 搁置 | 00:13:35 | 24:44:15 | 0 | 3.3246 | 0 | 0 | 2025-02-21 10:03:21 | 0
17840 | 搁置 | 00:13:40 | 24:44:20 | 0 | 3.3244 | 0 | 0 | 2025-02-21 10:03:26 | 0
17841 | 搁置 | 00:13:45 | 24:44:25 | 0 | 3.3246 | 0 | 0 | 2025-02-21 10:03:31 | 0
17842 | 搁置 | 00:13:50 | 24:44:30 | 0 | 3.3244 | 0 | 0 | 2025-02-21 10:03:36 | 0
17843 | 搁置 | 00:13:55 | 24:44:35 | 0 | 3.3247 | 0 | 0 | 2025-02-21 10:03:41 | 0
17844 | 搁置 | 00:14:00 | 24:44:40 | 0 | 3.3246 | 0 | 0 | 2025-02-21 10:03:46 | 0
17845 | 搁置 | 00:14:05 | 24:44:45 | 0 | 3.3245 | 0 | 0 | 2025-02-21 10:03:51 | 0
17846 | 搁置 | 00:14:10 | 24:44:50 | 0 | 3.3246 | 0 | 0 | 2025-02-21 10:03:56 | 0
17847 | 搁置 | 00:14:15 | 24:44:55 | 0 | 3.3246 | 0 | 0 | 2025-02-21 10:04:01 | 0
17848 | 搁置 | 00:14:20 | 24:45:00 | 0 | 3.3248 | 0 | 0 | 2025-02-21 10:04:06 | 0
17849 | 搁置 | 00:14:25 | 24:45:05 | 0 | 3.3247 | 0 | 0 | 2025-02-21 10:04:11 | 0
17850 | 搁置 | 00:14:30 | 24:45:10 | 0 | 3.3246 | 0 | 0 | 2025-02-21 10:04:16 | 0
17851 | 搁置 | 00:14:35 | 24:45:15 | 0 | 3.3249 | 0 | 0 | 2025-02-21 10:04:21 | 0
17852 | 搁置 | 00:14:40 | 24:45:20 | 0 | 3.3247 | 0 | 0 | 2025-02-21 10:04:26 | 0
17853 | 搁置 | 00:14:45 | 24:45:25 | 0 | 3.3247 | 0 | 0 | 2025-02-21 10:04:31 | 0
17854 | 搁置 | 00:14:50 | 24:45:30 | 0 | 3.3248 | 0 | 0 | 2025-02-21 10:04:36 | 0
17855 | 搁置 | 00:14:55 | 24:45:35 | 0 | 3.3247 | 0 | 0 | 2025-02-21 10:04:41 | 0
17856 | 搁置 | 00:15:00 | 24:45:40 | 0 | 3.3248 | 0 | 0 | 2025-02-21 10:04:46 | 0
17857 | 搁置 | 00:15:05 | 24:45:45 | 0 | 3.3248 | 0 | 0 | 2025-02-21 10:04:51 | 0
17858 | 搁置 | 00:15:10 | 24:45:50 | 0 | 3.3248 | 0 | 0 | 2025-02-21 10:04:56 | 0
17859 | 搁置 | 00:15:15 | 24:45:55 | 0 | 3.325 | 0 | 0 | 2025-02-21 10:05:01 | 0
17860 | 搁置 | 00:15:20 | 24:46:00 | 0 | 3.3249 | 0 | 0 | 2025-02-21 10:05:06 | 0
17861 | 搁置 | 00:15:25 | 24:46:05 | 0 | 3.325 | 0 | 0 | 2025-02-21 10:05:11 | 0
17862 | 搁置 | 00:15:30 | 24:46:10 | 0 | 3.3251 | 0 | 0 | 2025-02-21 10:05:16 | 0
17863 | 搁置 | 00:15:35 | 24:46:15 | 0 | 3.3248 | 0 | 0 | 2025-02-21 10:05:21 | 0
17864 | 搁置 | 00:15:40 | 24:46:20 | 0 | 3.325 | 0 | 0 | 2025-02-21 10:05:26 | 0
17865 | 搁置 | 00:15:45 | 24:46:25 | 0 | 3.3252 | 0 | 0 | 2025-02-21 10:05:31 | 0
17866 | 搁置 | 00:15:50 | 24:46:30 | 0 | 3.3249 | 0 | 0 | 2025-02-21 10:05:36 | 0
17867 | 搁置 | 00:15:55 | 24:46:35 | 0 | 3.325 | 0 | 0 | 2025-02-21 10:05:41 | 0
17868 | 搁置 | 00:16:00 | 24:46:40 | 0 | 3.3251 | 0 | 0 | 2025-02-21 10:05:46 | 0
17869 | 搁置 | 00:16:05 | 24:46:45 | 0 | 3.3251 | 0 | 0 | 2025-02-21 10:05:51 | 0
17870 | 搁置 | 00:16:10 | 24:46:50 | 0 | 3.325 | 0 | 0 | 2025-02-21 10:05:56 | 0
17871 | 搁置 | 00:16:15 | 24:46:55 | 0 | 3.3252 | 0 | 0 | 2025-02-21 10:06:01 | 0
17872 | 搁置 | 00:16:20 | 24:47:00 | 0 | 3.325 | 0 | 0 | 2025-02-21 10:06:06 | 0
17873 | 搁置 | 00:16:25 | 24:47:05 | 0 | 3.325 | 0 | 0 | 2025-02-21 10:06:11 | 0
17874 | 搁置 | 00:16:30 | 24:47:10 | 0 | 3.3251 | 0 | 0 | 2025-02-21 10:06:16 | 0
17875 | 搁置 | 00:16:35 | 24:47:15 | 0 | 3.3251 | 0 | 0 | 2025-02-21 10:06:21 | 0
17876 | 搁置 | 00:16:40 | 24:47:20 | 0 | 3.3251 | 0 | 0 | 2025-02-21 10:06:26 | 0
17877 | 搁置 | 00:16:45 | 24:47:25 | 0 | 3.3252 | 0 | 0 | 2025-02-21 10:06:31 | 0
17878 | 搁置 | 00:16:50 | 24:47:30 | 0 | 3.3251 | 0 | 0 | 2025-02-21 10:06:36 | 0
17879 | 搁置 | 00:16:55 | 24:47:35 | 0 | 3.325 | 0 | 0 | 2025-02-21 10:06:41 | 0
17880 | 搁置 | 00:17:00 | 24:47:40 | 0 | 3.3253 | 0 | 0 | 2025-02-21 10:06:46 | 0
17881 | 搁置 | 00:17:05 | 24:47:45 | 0 | 3.3251 | 0 | 0 | 2025-02-21 10:06:51 | 0
17882 | 搁置 | 00:17:10 | 24:47:50 | 0 | 3.3252 | 0 | 0 | 2025-02-21 10:06:56 | 0
17883 | 搁置 | 00:17:15 | 24:47:55 | 0 | 3.3253 | 0 | 0 | 2025-02-21 10:07:01 | 0
17884 | 搁置 | 00:17:20 | 24:48:00 | 0 | 3.3252 | 0 | 0 | 2025-02-21 10:07:06 | 0
17885 | 搁置 | 00:17:25 | 24:48:05 | 0 | 3.3254 | 0 | 0 | 2025-02-21 10:07:11 | 0
17886 | 搁置 | 00:17:30 | 24:48:10 | 0 | 3.3253 | 0 | 0 | 2025-02-21 10:07:16 | 0
17887 | 搁置 | 00:17:35 | 24:48:15 | 0 | 3.3253 | 0 | 0 | 2025-02-21 10:07:21 | 0
17888 | 搁置 | 00:17:40 | 24:48:20 | 0 | 3.3254 | 0 | 0 | 2025-02-21 10:07:26 | 0
17889 | 搁置 | 00:17:45 | 24:48:25 | 0 | 3.3253 | 0 | 0 | 2025-02-21 10:07:31 | 0
17890 | 搁置 | 00:17:50 | 24:48:30 | 0 | 3.3253 | 0 | 0 | 2025-02-21 10:07:36 | 0
17891 | 搁置 | 00:17:55 | 24:48:35 | 0 | 3.3253 | 0 | 0 | 2025-02-21 10:07:41 | 0
17892 | 搁置 | 00:18:00 | 24:48:40 | 0 | 3.3254 | 0 | 0 | 2025-02-21 10:07:46 | 0
17893 | 搁置 | 00:18:05 | 24:48:45 | 0 | 3.3255 | 0 | 0 | 2025-02-21 10:07:51 | 0
17894 | 搁置 | 00:18:10 | 24:48:50 | 0 | 3.3253 | 0 | 0 | 2025-02-21 10:07:56 | 0
17895 | 搁置 | 00:18:15 | 24:48:55 | 0 | 3.3253 | 0 | 0 | 2025-02-21 10:08:01 | 0
17896 | 搁置 | 00:18:20 | 24:49:00 | 0 | 3.3255 | 0 | 0 | 2025-02-21 10:08:06 | 0
17897 | 搁置 | 00:18:25 | 24:49:05 | 0 | 3.3255 | 0 | 0 | 2025-02-21 10:08:11 | 0
17898 | 搁置 | 00:18:30 | 24:49:10 | 0 | 3.3255 | 0 | 0 | 2025-02-21 10:08:16 | 0
17899 | 搁置 | 00:18:35 | 24:49:15 | 0 | 3.3254 | 0 | 0 | 2025-02-21 10:08:21 | 0
17900 | 搁置 | 00:18:40 | 24:49:20 | 0 | 3.3256 | 0 | 0 | 2025-02-21 10:08:26 | 0
17901 | 搁置 | 00:18:45 | 24:49:25 | 0 | 3.3255 | 0 | 0 | 2025-02-21 10:08:31 | 0
17902 | 搁置 | 00:18:50 | 24:49:30 | 0 | 3.3255 | 0 | 0 | 2025-02-21 10:08:36 | 0
17903 | 搁置 | 00:18:55 | 24:49:35 | 0 | 3.3256 | 0 | 0 | 2025-02-21 10:08:41 | 0
17904 | 搁置 | 00:19:00 | 24:49:40 | 0 | 3.3255 | 0 | 0 | 2025-02-21 10:08:46 | 0
17905 | 搁置 | 00:19:05 | 24:49:45 | 0 | 3.3255 | 0 | 0 | 2025-02-21 10:08:51 | 0
17906 | 搁置 | 00:19:10 | 24:49:50 | 0 | 3.3255 | 0 | 0 | 2025-02-21 10:08:56 | 0
17907 | 搁置 | 00:19:15 | 24:49:55 | 0 | 3.3255 | 0 | 0 | 2025-02-21 10:09:01 | 0
17908 | 搁置 | 00:19:20 | 24:50:00 | 0 | 3.3256 | 0 | 0 | 2025-02-21 10:09:06 | 0
17909 | 搁置 | 00:19:25 | 24:50:05 | 0 | 3.3255 | 0 | 0 | 2025-02-21 10:09:11 | 0
17910 | 搁置 | 00:19:30 | 24:50:10 | 0 | 3.3256 | 0 | 0 | 2025-02-21 10:09:16 | 0
17911 | 搁置 | 00:19:35 | 24:50:15 | 0 | 3.3256 | 0 | 0 | 2025-02-21 10:09:21 | 0
17912 | 搁置 | 00:19:40 | 24:50:20 | 0 | 3.3255 | 0 | 0 | 2025-02-21 10:09:26 | 0
17913 | 搁置 | 00:19:45 | 24:50:25 | 0 | 3.3257 | 0 | 0 | 2025-02-21 10:09:31 | 0
17914 | 搁置 | 00:19:50 | 24:50:30 | 0 | 3.3257 | 0 | 0 | 2025-02-21 10:09:36 | 0
17915 | 搁置 | 00:19:55 | 24:50:35 | 0 | 3.3258 | 0 | 0 | 2025-02-21 10:09:41 | 0
17916 | 搁置 | 00:20:00 | 24:50:40 | 0 | 3.3258 | 0 | 0 | 2025-02-21 10:09:46 | 0
17917 | 搁置 | 00:20:05 | 24:50:45 | 0 | 3.3255 | 0 | 0 | 2025-02-21 10:09:51 | 0
17918 | 搁置 | 00:20:10 | 24:50:50 | 0 | 3.3257 | 0 | 0 | 2025-02-21 10:09:56 | 0
17919 | 搁置 | 00:20:15 | 24:50:55 | 0 | 3.3257 | 0 | 0 | 2025-02-21 10:10:01 | 0
17920 | 搁置 | 00:20:20 | 24:51:00 | 0 | 3.3257 | 0 | 0 | 2025-02-21 10:10:06 | 0
17921 | 搁置 | 00:20:25 | 24:51:05 | 0 | 3.3258 | 0 | 0 | 2025-02-21 10:10:11 | 0
17922 | 搁置 | 00:20:30 | 24:51:10 | 0 | 3.3257 | 0 | 0 | 2025-02-21 10:10:16 | 0
17923 | 搁置 | 00:20:35 | 24:51:15 | 0 | 3.3257 | 0 | 0 | 2025-02-21 10:10:21 | 0
17924 | 搁置 | 00:20:40 | 24:51:20 | 0 | 3.3257 | 0 | 0 | 2025-02-21 10:10:26 | 0
17925 | 搁置 | 00:20:45 | 24:51:25 | 0 | 3.3257 | 0 | 0 | 2025-02-21 10:10:31 | 0
17926 | 搁置 | 00:20:50 | 24:51:30 | 0 | 3.3257 | 0 | 0 | 2025-02-21 10:10:36 | 0
17927 | 搁置 | 00:20:55 | 24:51:35 | 0 | 3.3258 | 0 | 0 | 2025-02-21 10:10:41 | 0
17928 | 搁置 | 00:21:00 | 24:51:40 | 0 | 3.3258 | 0 | 0 | 2025-02-21 10:10:46 | 0
17929 | 搁置 | 00:21:05 | 24:51:45 | 0 | 3.3258 | 0 | 0 | 2025-02-21 10:10:51 | 0
17930 | 搁置 | 00:21:10 | 24:51:50 | 0 | 3.3256 | 0 | 0 | 2025-02-21 10:10:56 | 0
17931 | 搁置 | 00:21:15 | 24:51:55 | 0 | 3.3258 | 0 | 0 | 2025-02-21 10:11:01 | 0
17932 | 搁置 | 00:21:20 | 24:52:00 | 0 | 3.3259 | 0 | 0 | 2025-02-21 10:11:06 | 0
17933 | 搁置 | 00:21:25 | 24:52:05 | 0 | 3.3259 | 0 | 0 | 2025-02-21 10:11:11 | 0
17934 | 搁置 | 00:21:30 | 24:52:10 | 0 | 3.3258 | 0 | 0 | 2025-02-21 10:11:16 | 0
17935 | 搁置 | 00:21:35 | 24:52:15 | 0 | 3.326 | 0 | 0 | 2025-02-21 10:11:21 | 0
17936 | 搁置 | 00:21:40 | 24:52:20 | 0 | 3.326 | 0 | 0 | 2025-02-21 10:11:26 | 0
17937 | 搁置 | 00:21:45 | 24:52:25 | 0 | 3.3257 | 0 | 0 | 2025-02-21 10:11:31 | 0
17938 | 搁置 | 00:21:50 | 24:52:30 | 0 | 3.3259 | 0 | 0 | 2025-02-21 10:11:36 | 0
17939 | 搁置 | 00:21:55 | 24:52:35 | 0 | 3.3259 | 0 | 0 | 2025-02-21 10:11:41 | 0
17940 | 搁置 | 00:22:00 | 24:52:40 | 0 | 3.3259 | 0 | 0 | 2025-02-21 10:11:46 | 0
17941 | 搁置 | 00:22:05 | 24:52:45 | 0 | 3.326 | 0 | 0 | 2025-02-21 10:11:51 | 0
17942 | 搁置 | 00:22:10 | 24:52:50 | 0 | 3.326 | 0 | 0 | 2025-02-21 10:11:56 | 0
17943 | 搁置 | 00:22:15 | 24:52:55 | 0 | 3.3259 | 0 | 0 | 2025-02-21 10:12:01 | 0
17944 | 搁置 | 00:22:20 | 24:53:00 | 0 | 3.3259 | 0 | 0 | 2025-02-21 10:12:06 | 0
17945 | 搁置 | 00:22:25 | 24:53:05 | 0 | 3.3259 | 0 | 0 | 2025-02-21 10:12:11 | 0
17946 | 搁置 | 00:22:30 | 24:53:10 | 0 | 3.3259 | 0 | 0 | 2025-02-21 10:12:16 | 0
17947 | 搁置 | 00:22:35 | 24:53:15 | 0 | 3.3259 | 0 | 0 | 2025-02-21 10:12:21 | 0
17948 | 搁置 | 00:22:40 | 24:53:20 | 0 | 3.3258 | 0 | 0 | 2025-02-21 10:12:26 | 0
17949 | 搁置 | 00:22:45 | 24:53:25 | 0 | 3.3261 | 0 | 0 | 2025-02-21 10:12:31 | 0
17950 | 搁置 | 00:22:50 | 24:53:30 | 0 | 3.3261 | 0 | 0 | 2025-02-21 10:12:36 | 0
17951 | 搁置 | 00:22:55 | 24:53:35 | 0 | 3.3261 | 0 | 0 | 2025-02-21 10:12:41 | 0
17952 | 搁置 | 00:23:00 | 24:53:40 | 0 | 3.326 | 0 | 0 | 2025-02-21 10:12:46 | 0
17953 | 搁置 | 00:23:05 | 24:53:45 | 0 | 3.326 | 0 | 0 | 2025-02-21 10:12:51 | 0
17954 | 搁置 | 00:23:10 | 24:53:50 | 0 | 3.3259 | 0 | 0 | 2025-02-21 10:12:56 | 0
17955 | 搁置 | 00:23:15 | 24:53:55 | 0 | 3.3261 | 0 | 0 | 2025-02-21 10:13:01 | 0
17956 | 搁置 | 00:23:20 | 24:54:00 | 0 | 3.326 | 0 | 0 | 2025-02-21 10:13:06 | 0
17957 | 搁置 | 00:23:25 | 24:54:05 | 0 | 3.326 | 0 | 0 | 2025-02-21 10:13:11 | 0
17958 | 搁置 | 00:23:30 | 24:54:10 | 0 | 3.3261 | 0 | 0 | 2025-02-21 10:13:16 | 0
17959 | 搁置 | 00:23:34 | 24:54:14 | 0 | 3.3261 | 0 | 0 | 2025-02-21 10:13:21 | 0
17960 | 搁置 | 00:23:39 | 24:54:19 | 0 | 3.3275 | 0 | 0 | 2025-02-21 10:30:21 | 0
17961 | 搁置 | 00:23:44 | 24:54:24 | 0 | 3.3275 | 0 | 0 | 2025-02-21 10:30:26 | 0
17962 | 搁置 | 00:23:49 | 24:54:29 | 0 | 3.3276 | 0 | 0 | 2025-02-21 10:30:31 | 0
17963 | 搁置 | 00:23:54 | 24:54:34 | 0 | 3.3274 | 0 | 0 | 2025-02-21 10:30:36 | 0
17964 | 搁置 | 00:23:59 | 24:54:39 | 0 | 3.3274 | 0 | 0 | 2025-02-21 10:30:41 | 0
17965 | 搁置 | 00:24:04 | 24:54:44 | 0 | 3.3276 | 0 | 0 | 2025-02-21 10:30:46 | 0
17966 | 搁置 | 00:24:09 | 24:54:49 | 0 | 3.3276 | 0 | 0 | 2025-02-21 10:30:51 | 0
17967 | 搁置 | 00:24:14 | 24:54:54 | 0 | 3.3276 | 0 | 0 | 2025-02-21 10:30:56 | 0
17968 | 搁置 | 00:24:19 | 24:54:59 | 0 | 3.3276 | 0 | 0 | 2025-02-21 10:31:01 | 0
17969 | 搁置 | 00:24:24 | 24:55:04 | 0 | 3.3275 | 0 | 0 | 2025-02-21 10:31:06 | 0
17970 | 搁置 | 00:24:29 | 24:55:09 | 0 | 3.3277 | 0 | 0 | 2025-02-21 10:31:11 | 0
17971 | 搁置 | 00:24:34 | 24:55:14 | 0 | 3.3275 | 0 | 0 | 2025-02-21 10:31:16 | 0
17972 | 搁置 | 00:24:39 | 24:55:19 | 0 | 3.3276 | 0 | 0 | 2025-02-21 10:31:21 | 0
17973 | 搁置 | 00:24:44 | 24:55:24 | 0 | 3.3276 | 0 | 0 | 2025-02-21 10:31:26 | 0
17974 | 搁置 | 00:24:49 | 24:55:29 | 0 | 3.3278 | 0 | 0 | 2025-02-21 10:31:31 | 0
17975 | 搁置 | 00:24:54 | 24:55:34 | 0 | 3.3276 | 0 | 0 | 2025-02-21 10:31:36 | 0
17976 | 搁置 | 00:24:59 | 24:55:39 | 0 | 3.3277 | 0 | 0 | 2025-02-21 10:31:41 | 0
17977 | 搁置 | 00:25:04 | 24:55:44 | 0 | 3.3277 | 0 | 0 | 2025-02-21 10:31:46 | 0
17978 | 搁置 | 00:25:09 | 24:55:49 | 0 | 3.3277 | 0 | 0 | 2025-02-21 10:31:51 | 0
17979 | 搁置 | 00:25:14 | 24:55:54 | 0 | 3.3276 | 0 | 0 | 2025-02-21 10:31:56 | 0
17980 | 搁置 | 00:25:19 | 24:55:59 | 0 | 3.3276 | 0 | 0 | 2025-02-21 10:32:01 | 0
17981 | 搁置 | 00:25:24 | 24:56:04 | 0 | 3.3276 | 0 | 0 | 2025-02-21 10:32:06 | 0
17982 | 搁置 | 00:25:29 | 24:56:09 | 0 | 3.3276 | 0 | 0 | 2025-02-21 10:32:11 | 0
17983 | 搁置 | 00:25:34 | 24:56:14 | 0 | 3.3276 | 0 | 0 | 2025-02-21 10:32:16 | 0
17984 | 搁置 | 00:25:39 | 24:56:19 | 0 | 3.3276 | 0 | 0 | 2025-02-21 10:32:21 | 0
17985 | 搁置 | 00:25:44 | 24:56:24 | 0 | 3.3277 | 0 | 0 | 2025-02-21 10:32:26 | 0
17986 | 搁置 | 00:25:49 | 24:56:29 | 0 | 3.3276 | 0 | 0 | 2025-02-21 10:32:31 | 0
17987 | 搁置 | 00:25:54 | 24:56:34 | 0 | 3.3276 | 0 | 0 | 2025-02-21 10:32:36 | 0
17988 | 搁置 | 00:25:59 | 24:56:39 | 0 | 3.3278 | 0 | 0 | 2025-02-21 10:32:41 | 0
17989 | 搁置 | 00:26:04 | 24:56:44 | 0 | 3.3278 | 0 | 0 | 2025-02-21 10:32:46 | 0
17990 | 搁置 | 00:26:09 | 24:56:49 | 0 | 3.3279 | 0 | 0 | 2025-02-21 10:32:51 | 0
17991 | 搁置 | 00:26:14 | 24:56:54 | 0 | 3.3279 | 0 | 0 | 2025-02-21 10:32:56 | 0
17992 | 搁置 | 00:26:19 | 24:56:59 | 0 | 3.3277 | 0 | 0 | 2025-02-21 10:33:01 | 0
17993 | 搁置 | 00:26:24 | 24:57:04 | 0 | 3.3277 | 0 | 0 | 2025-02-21 10:33:06 | 0
17994 | 搁置 | 00:26:29 | 24:57:09 | 0 | 3.3277 | 0 | 0 | 2025-02-21 10:33:11 | 0
17995 | 搁置 | 00:26:34 | 24:57:14 | 0 | 3.3278 | 0 | 0 | 2025-02-21 10:33:16 | 0
17996 | 搁置 | 00:26:39 | 24:57:19 | 0 | 3.3277 | 0 | 0 | 2025-02-21 10:33:21 | 0
17997 | 搁置 | 00:26:44 | 24:57:24 | 0 | 3.3278 | 0 | 0 | 2025-02-21 10:33:26 | 0
17998 | 搁置 | 00:26:49 | 24:57:29 | 0 | 3.3277 | 0 | 0 | 2025-02-21 10:33:31 | 0
17999 | 搁置 | 00:26:54 | 24:57:34 | 0 | 3.3278 | 0 | 0 | 2025-02-21 10:33:36 | 0
18000 | 搁置 | 00:26:59 | 24:57:39 | 0 | 3.3277 | 0 | 0 | 2025-02-21 10:33:41 | 0
18001 | 搁置 | 00:27:04 | 24:57:44 | 0 | 3.3277 | 0 | 0 | 2025-02-21 10:33:46 | 0
18002 | 搁置 | 00:27:09 | 24:57:49 | 0 | 3.3278 | 0 | 0 | 2025-02-21 10:33:51 | 0
18003 | 搁置 | 00:27:14 | 24:57:54 | 0 | 3.3278 | 0 | 0 | 2025-02-21 10:33:56 | 0
18004 | 搁置 | 00:27:19 | 24:57:59 | 0 | 3.3279 | 0 | 0 | 2025-02-21 10:34:01 | 0
18005 | 搁置 | 00:27:24 | 24:58:04 | 0 | 3.3277 | 0 | 0 | 2025-02-21 10:34:06 | 0
18006 | 搁置 | 00:27:29 | 24:58:09 | 0 | 3.3278 | 0 | 0 | 2025-02-21 10:34:11 | 0
18007 | 搁置 | 00:27:34 | 24:58:14 | 0 | 3.3278 | 0 | 0 | 2025-02-21 10:34:16 | 0
18008 | 搁置 | 00:27:39 | 24:58:19 | 0 | 3.3278 | 0 | 0 | 2025-02-21 10:34:21 | 0
18009 | 搁置 | 00:27:44 | 24:58:24 | 0 | 3.3277 | 0 | 0 | 2025-02-21 10:34:26 | 0
18010 | 搁置 | 00:27:49 | 24:58:29 | 0 | 3.3279 | 0 | 0 | 2025-02-21 10:34:31 | 0
18011 | 搁置 | 00:27:54 | 24:58:34 | 0 | 3.3277 | 0 | 0 | 2025-02-21 10:34:36 | 0
18012 | 搁置 | 00:27:59 | 24:58:39 | 0 | 3.3278 | 0 | 0 | 2025-02-21 10:34:41 | 0
18013 | 搁置 | 00:28:04 | 24:58:44 | 0 | 3.3278 | 0 | 0 | 2025-02-21 10:34:46 | 0
18014 | 搁置 | 00:28:09 | 24:58:49 | 0 | 3.3278 | 0 | 0 | 2025-02-21 10:34:51 | 0
18015 | 搁置 | 00:28:14 | 24:58:54 | 0 | 3.328 | 0 | 0 | 2025-02-21 10:34:56 | 0
18016 | 搁置 | 00:28:19 | 24:58:59 | 0 | 3.3279 | 0 | 0 | 2025-02-21 10:35:01 | 0
18017 | 搁置 | 00:28:24 | 24:59:04 | 0 | 3.3277 | 0 | 0 | 2025-02-21 10:35:06 | 0
18018 | 搁置 | 00:28:29 | 24:59:09 | 0 | 3.3279 | 0 | 0 | 2025-02-21 10:35:11 | 0
18019 | 搁置 | 00:28:34 | 24:59:14 | 0 | 3.3279 | 0 | 0 | 2025-02-21 10:35:16 | 0
18020 | 搁置 | 00:28:39 | 24:59:19 | 0 | 3.3278 | 0 | 0 | 2025-02-21 10:35:21 | 0
18021 | 搁置 | 00:28:44 | 24:59:24 | 0 | 3.3278 | 0 | 0 | 2025-02-21 10:35:26 | 0
18022 | 搁置 | 00:28:49 | 24:59:29 | 0 | 3.3278 | 0 | 0 | 2025-02-21 10:35:31 | 0
18023 | 搁置 | 00:28:54 | 24:59:34 | 0 | 3.3278 | 0 | 0 | 2025-02-21 10:35:36 | 0
18024 | 搁置 | 00:28:59 | 24:59:39 | 0 | 3.3279 | 0 | 0 | 2025-02-21 10:35:41 | 0
18025 | 搁置 | 00:29:04 | 24:59:44 | 0 | 3.3278 | 0 | 0 | 2025-02-21 10:35:46 | 0
18026 | 搁置 | 00:29:09 | 24:59:49 | 0 | 3.328 | 0 | 0 | 2025-02-21 10:35:51 | 0
18027 | 搁置 | 00:29:14 | 24:59:54 | 0 | 3.328 | 0 | 0 | 2025-02-21 10:35:56 | 0
18028 | 搁置 | 00:29:19 | 24:59:59 | 0 | 3.3279 | 0 | 0 | 2025-02-21 10:36:01 | 0
18029 | 搁置 | 00:29:24 | 25:00:04 | 0 | 3.328 | 0 | 0 | 2025-02-21 10:36:06 | 0
18030 | 搁置 | 00:29:29 | 25:00:09 | 0 | 3.3278 | 0 | 0 | 2025-02-21 10:36:11 | 0
18031 | 搁置 | 00:29:34 | 25:00:14 | 0 | 3.3279 | 0 | 0 | 2025-02-21 10:36:16 | 0
18032 | 搁置 | 00:29:39 | 25:00:19 | 0 | 3.3278 | 0 | 0 | 2025-02-21 10:36:21 | 0
18033 | 搁置 | 00:29:44 | 25:00:24 | 0 | 3.328 | 0 | 0 | 2025-02-21 10:36:26 | 0
18034 | 搁置 | 00:29:49 | 25:00:29 | 0 | 3.3279 | 0 | 0 | 2025-02-21 10:36:31 | 0
18035 | 搁置 | 00:29:54 | 25:00:34 | 0 | 3.328 | 0 | 0 | 2025-02-21 10:36:36 | 0
18036 | 搁置 | 00:29:59 | 25:00:39 | 0 | 3.328 | 0 | 0 | 2025-02-21 10:36:41 | 0
18037 | 搁置 | 00:30:04 | 25:00:44 | 0 | 3.328 | 0 | 0 | 2025-02-21 10:36:46 | 0
18038 | 搁置 | 00:30:09 | 25:00:49 | 0 | 3.3279 | 0 | 0 | 2025-02-21 10:36:51 | 0
18039 | 搁置 | 00:30:14 | 25:00:54 | 0 | 3.3281 | 0 | 0 | 2025-02-21 10:36:56 | 0
18040 | 搁置 | 00:30:19 | 25:00:59 | 0 | 3.328 | 0 | 0 | 2025-02-21 10:37:01 | 0
18041 | 搁置 | 00:30:24 | 25:01:04 | 0 | 3.3281 | 0 | 0 | 2025-02-21 10:37:06 | 0
18042 | 搁置 | 00:30:29 | 25:01:09 | 0 | 3.328 | 0 | 0 | 2025-02-21 10:37:11 | 0
18043 | 搁置 | 00:30:34 | 25:01:14 | 0 | 3.328 | 0 | 0 | 2025-02-21 10:37:16 | 0
18044 | 搁置 | 00:30:39 | 25:01:19 | 0 | 3.3281 | 0 | 0 | 2025-02-21 10:37:21 | 0
18045 | 搁置 | 00:30:44 | 25:01:24 | 0 | 3.3281 | 0 | 0 | 2025-02-21 10:37:26 | 0
18046 | 搁置 | 00:30:49 | 25:01:29 | 0 | 3.3279 | 0 | 0 | 2025-02-21 10:37:31 | 0
18047 | 搁置 | 00:30:54 | 25:01:34 | 0 | 3.328 | 0 | 0 | 2025-02-21 10:37:36 | 0
18048 | 搁置 | 00:30:59 | 25:01:39 | 0 | 3.328 | 0 | 0 | 2025-02-21 10:37:41 | 0
18049 | 搁置 | 00:31:04 | 25:01:44 | 0 | 3.328 | 0 | 0 | 2025-02-21 10:37:46 | 0
18050 | 搁置 | 00:31:09 | 25:01:49 | 0 | 3.328 | 0 | 0 | 2025-02-21 10:37:51 | 0
18051 | 搁置 | 00:31:14 | 25:01:54 | 0 | 3.3281 | 0 | 0 | 2025-02-21 10:37:56 | 0
18052 | 搁置 | 00:31:19 | 25:01:59 | 0 | 3.3281 | 0 | 0 | 2025-02-21 10:38:01 | 0
18053 | 搁置 | 00:31:24 | 25:02:04 | 0 | 3.328 | 0 | 0 | 2025-02-21 10:38:06 | 0
18054 | 搁置 | 00:31:29 | 25:02:09 | 0 | 3.3282 | 0 | 0 | 2025-02-21 10:38:11 | 0
18055 | 搁置 | 00:31:34 | 25:02:14 | 0 | 3.3281 | 0 | 0 | 2025-02-21 10:38:16 | 0
18056 | 搁置 | 00:31:39 | 25:02:19 | 0 | 3.3281 | 0 | 0 | 2025-02-21 10:38:21 | 0
18057 | 搁置 | 00:31:44 | 25:02:24 | 0 | 3.3283 | 0 | 0 | 2025-02-21 10:38:26 | 0
18058 | 搁置 | 00:31:49 | 25:02:29 | 0 | 3.3279 | 0 | 0 | 2025-02-21 10:38:31 | 0
18059 | 搁置 | 00:31:54 | 25:02:34 | 0 | 3.3281 | 0 | 0 | 2025-02-21 10:38:36 | 0
18060 | 搁置 | 00:31:59 | 25:02:39 | 0 | 3.3281 | 0 | 0 | 2025-02-21 10:38:41 | 0
18061 | 搁置 | 00:32:04 | 25:02:44 | 0 | 3.3281 | 0 | 0 | 2025-02-21 10:38:46 | 0
18062 | 搁置 | 00:32:09 | 25:02:49 | 0 | 3.328 | 0 | 0 | 2025-02-21 10:38:51 | 0
18063 | 搁置 | 00:32:14 | 25:02:54 | 0 | 3.328 | 0 | 0 | 2025-02-21 10:38:56 | 0
18064 | 搁置 | 00:32:19 | 25:02:59 | 0 | 3.3283 | 0 | 0 | 2025-02-21 10:39:01 | 0
18065 | 搁置 | 00:32:24 | 25:03:04 | 0 | 3.3282 | 0 | 0 | 2025-02-21 10:39:06 | 0
18066 | 搁置 | 00:32:29 | 25:03:09 | 0 | 3.3281 | 0 | 0 | 2025-02-21 10:39:11 | 0
18067 | 搁置 | 00:32:34 | 25:03:14 | 0 | 3.3282 | 0 | 0 | 2025-02-21 10:39:16 | 0
18068 | 搁置 | 00:32:39 | 25:03:19 | 0 | 3.3281 | 0 | 0 | 2025-02-21 10:39:21 | 0
18069 | 搁置 | 00:32:44 | 25:03:24 | 0 | 3.3284 | 0 | 0 | 2025-02-21 10:39:26 | 0
18070 | 搁置 | 00:32:49 | 25:03:29 | 0 | 3.3281 | 0 | 0 | 2025-02-21 10:39:31 | 0
18071 | 搁置 | 00:32:54 | 25:03:34 | 0 | 3.3282 | 0 | 0 | 2025-02-21 10:39:36 | 0
18072 | 搁置 | 00:32:59 | 25:03:39 | 0 | 3.3283 | 0 | 0 | 2025-02-21 10:39:41 | 0
18073 | 搁置 | 00:33:04 | 25:03:44 | 0 | 3.3281 | 0 | 0 | 2025-02-21 10:39:46 | 0
18074 | 搁置 | 00:33:09 | 25:03:49 | 0 | 3.3282 | 0 | 0 | 2025-02-21 10:39:51 | 0
18075 | 搁置 | 00:33:14 | 25:03:54 | 0 | 3.3282 | 0 | 0 | 2025-02-21 10:39:56 | 0
18076 | 搁置 | 00:33:19 | 25:03:59 | 0 | 3.3282 | 0 | 0 | 2025-02-21 10:40:01 | 0
18077 | 搁置 | 00:33:24 | 25:04:04 | 0 | 3.3281 | 0 | 0 | 2025-02-21 10:40:06 | 0
18078 | 搁置 | 00:33:29 | 25:04:09 | 0 | 3.3284 | 0 | 0 | 2025-02-21 10:40:11 | 0
18079 | 搁置 | 00:33:34 | 25:04:14 | 0 | 3.3282 | 0 | 0 | 2025-02-21 10:40:16 | 0
18080 | 搁置 | 00:33:39 | 25:04:19 | 0 | 3.3282 | 0 | 0 | 2025-02-21 10:40:21 | 0
18081 | 搁置 | 00:33:44 | 25:04:24 | 0 | 3.3282 | 0 | 0 | 2025-02-21 10:40:26 | 0
18082 | 搁置 | 00:33:49 | 25:04:29 | 0 | 3.3282 | 0 | 0 | 2025-02-21 10:40:31 | 0
18083 | 搁置 | 00:33:54 | 25:04:34 | 0 | 3.3282 | 0 | 0 | 2025-02-21 10:40:36 | 0
18084 | 搁置 | 00:33:59 | 25:04:39 | 0 | 3.3283 | 0 | 0 | 2025-02-21 10:40:41 | 0
18085 | 搁置 | 00:34:04 | 25:04:44 | 0 | 3.3281 | 0 | 0 | 2025-02-21 10:40:46 | 0
18086 | 搁置 | 00:34:09 | 25:04:49 | 0 | 3.3282 | 0 | 0 | 2025-02-21 10:40:51 | 0
18087 | 搁置 | 00:34:14 | 25:04:54 | 0 | 3.3284 | 0 | 0 | 2025-02-21 10:40:56 | 0
18088 | 搁置 | 00:34:19 | 25:04:59 | 0 | 3.3285 | 0 | 0 | 2025-02-21 10:41:01 | 0
18089 | 搁置 | 00:34:24 | 25:05:04 | 0 | 3.3282 | 0 | 0 | 2025-02-21 10:41:06 | 0
18090 | 搁置 | 00:34:29 | 25:05:09 | 0 | 3.3281 | 0 | 0 | 2025-02-21 10:41:11 | 0
18091 | 搁置 | 00:34:34 | 25:05:14 | 0 | 3.3282 | 0 | 0 | 2025-02-21 10:41:16 | 0
18092 | 搁置 | 00:34:39 | 25:05:19 | 0 | 3.3283 | 0 | 0 | 2025-02-21 10:41:21 | 0
18093 | 搁置 | 00:34:44 | 25:05:24 | 0 | 3.3282 | 0 | 0 | 2025-02-21 10:41:26 | 0
18094 | 搁置 | 00:34:49 | 25:05:29 | 0 | 3.3282 | 0 | 0 | 2025-02-21 10:41:31 | 0
18095 | 搁置 | 00:34:54 | 25:05:34 | 0 | 3.3283 | 0 | 0 | 2025-02-21 10:41:36 | 0
18096 | 搁置 | 00:34:59 | 25:05:39 | 0 | 3.3283 | 0 | 0 | 2025-02-21 10:41:41 | 0
18097 | 搁置 | 00:35:04 | 25:05:44 | 0 | 3.3281 | 0 | 0 | 2025-02-21 10:41:46 | 0
18098 | 搁置 | 00:35:09 | 25:05:49 | 0 | 3.3284 | 0 | 0 | 2025-02-21 10:41:51 | 0
18099 | 搁置 | 00:35:14 | 25:05:54 | 0 | 3.3282 | 0 | 0 | 2025-02-21 10:41:56 | 0
18100 | 搁置 | 00:35:19 | 25:05:59 | 0 | 3.3283 | 0 | 0 | 2025-02-21 10:42:01 | 0
18101 | 搁置 | 00:35:24 | 25:06:04 | 0 | 3.3284 | 0 | 0 | 2025-02-21 10:42:06 | 0
18102 | 搁置 | 00:35:29 | 25:06:09 | 0 | 3.3282 | 0 | 0 | 2025-02-21 10:42:11 | 0
18103 | 搁置 | 00:35:34 | 25:06:14 | 0 | 3.3285 | 0 | 0 | 2025-02-21 10:42:16 | 0
18104 | 搁置 | 00:35:39 | 25:06:19 | 0 | 3.3283 | 0 | 0 | 2025-02-21 10:42:21 | 0
18105 | 搁置 | 00:35:44 | 25:06:24 | 0 | 3.3284 | 0 | 0 | 2025-02-21 10:42:26 | 0
18106 | 搁置 | 00:35:49 | 25:06:29 | 0 | 3.3285 | 0 | 0 | 2025-02-21 10:42:31 | 0
18107 | 搁置 | 00:35:54 | 25:06:34 | 0 | 3.3282 | 0 | 0 | 2025-02-21 10:42:36 | 0
18108 | 搁置 | 00:35:59 | 25:06:39 | 0 | 3.3283 | 0 | 0 | 2025-02-21 10:42:41 | 0
18109 | 搁置 | 00:36:04 | 25:06:44 | 0 | 3.3283 | 0 | 0 | 2025-02-21 10:42:46 | 0
18110 | 搁置 | 00:36:09 | 25:06:49 | 0 | 3.3282 | 0 | 0 | 2025-02-21 10:42:51 | 0
18111 | 搁置 | 00:36:14 | 25:06:54 | 0 | 3.3285 | 0 | 0 | 2025-02-21 10:42:56 | 0
18112 | 搁置 | 00:36:19 | 25:06:59 | 0 | 3.3284 | 0 | 0 | 2025-02-21 10:43:01 | 0
18113 | 搁置 | 00:36:24 | 25:07:04 | 0 | 3.3285 | 0 | 0 | 2025-02-21 10:43:06 | 0
18114 | 搁置 | 00:36:29 | 25:07:09 | 0 | 3.3283 | 0 | 0 | 2025-02-21 10:43:11 | 0
18115 | 搁置 | 00:36:34 | 25:07:14 | 0 | 3.3285 | 0 | 0 | 2025-02-21 10:43:16 | 0
18116 | 搁置 | 00:36:39 | 25:07:19 | 0 | 3.3285 | 0 | 0 | 2025-02-21 10:43:21 | 0
18117 | 搁置 | 00:36:44 | 25:07:24 | 0 | 3.3285 | 0 | 0 | 2025-02-21 10:43:26 | 0
18118 | 搁置 | 00:36:49 | 25:07:29 | 0 | 3.3285 | 0 | 0 | 2025-02-21 10:43:31 | 0
18119 | 搁置 | 00:36:54 | 25:07:34 | 0 | 3.3284 | 0 | 0 | 2025-02-21 10:43:36 | 0
18120 | 搁置 | 00:36:59 | 25:07:39 | 0 | 3.3283 | 0 | 0 | 2025-02-21 10:43:41 | 0
18121 | 搁置 | 00:37:04 | 25:07:44 | 0 | 3.3284 | 0 | 0 | 2025-02-21 10:43:46 | 0
18122 | 搁置 | 00:37:09 | 25:07:49 | 0 | 3.3285 | 0 | 0 | 2025-02-21 10:43:51 | 0
18123 | 搁置 | 00:37:14 | 25:07:54 | 0 | 3.3286 | 0 | 0 | 2025-02-21 10:43:56 | 0
18124 | 搁置 | 00:37:19 | 25:07:59 | 0 | 3.3285 | 0 | 0 | 2025-02-21 10:44:01 | 0
18125 | 搁置 | 00:37:24 | 25:08:04 | 0 | 3.3284 | 0 | 0 | 2025-02-21 10:44:06 | 0
18126 | 搁置 | 00:37:29 | 25:08:09 | 0 | 3.3284 | 0 | 0 | 2025-02-21 10:44:11 | 0
18127 | 搁置 | 00:37:34 | 25:08:14 | 0 | 3.3286 | 0 | 0 | 2025-02-21 10:44:16 | 0
18128 | 搁置 | 00:37:39 | 25:08:19 | 0 | 3.3284 | 0 | 0 | 2025-02-21 10:44:21 | 0
18129 | 搁置 | 00:37:44 | 25:08:24 | 0 | 3.3284 | 0 | 0 | 2025-02-21 10:44:26 | 0
18130 | 搁置 | 00:37:49 | 25:08:29 | 0 | 3.3285 | 0 | 0 | 2025-02-21 10:44:31 | 0
18131 | 搁置 | 00:37:54 | 25:08:34 | 0 | 3.3284 | 0 | 0 | 2025-02-21 10:44:36 | 0
18132 | 搁置 | 00:37:59 | 25:08:39 | 0 | 3.3284 | 0 | 0 | 2025-02-21 10:44:41 | 0
18133 | 搁置 | 00:38:04 | 25:08:44 | 0 | 3.3286 | 0 | 0 | 2025-02-21 10:44:46 | 0
18134 | 搁置 | 00:38:09 | 25:08:49 | 0 | 3.3285 | 0 | 0 | 2025-02-21 10:44:51 | 0
18135 | 搁置 | 00:38:14 | 25:08:54 | 0 | 3.3284 | 0 | 0 | 2025-02-21 10:44:56 | 0
18136 | 搁置 | 00:38:19 | 25:08:59 | 0 | 3.3284 | 0 | 0 | 2025-02-21 10:45:01 | 0
18137 | 搁置 | 00:38:24 | 25:09:04 | 0 | 3.3285 | 0 | 0 | 2025-02-21 10:45:06 | 0
18138 | 搁置 | 00:38:29 | 25:09:09 | 0 | 3.3284 | 0 | 0 | 2025-02-21 10:45:11 | 0
18139 | 搁置 | 00:38:34 | 25:09:14 | 0 | 3.3285 | 0 | 0 | 2025-02-21 10:45:16 | 0
18140 | 搁置 | 00:38:39 | 25:09:19 | 0 | 3.3286 | 0 | 0 | 2025-02-21 10:45:21 | 0
18141 | 搁置 | 00:38:44 | 25:09:24 | 0 | 3.3284 | 0 | 0 | 2025-02-21 10:45:26 | 0
18142 | 搁置 | 00:38:49 | 25:09:29 | 0 | 3.3285 | 0 | 0 | 2025-02-21 10:45:31 | 0
18143 | 搁置 | 00:38:54 | 25:09:34 | 0 | 3.3285 | 0 | 0 | 2025-02-21 10:45:36 | 0
18144 | 搁置 | 00:38:59 | 25:09:39 | 0 | 3.3285 | 0 | 0 | 2025-02-21 10:45:41 | 0
18145 | 搁置 | 00:39:04 | 25:09:44 | 0 | 3.3285 | 0 | 0 | 2025-02-21 10:45:46 | 0
18146 | 搁置 | 00:39:09 | 25:09:49 | 0 | 3.3285 | 0 | 0 | 2025-02-21 10:45:51 | 0
18147 | 搁置 | 00:39:14 | 25:09:54 | 0 | 3.3285 | 0 | 0 | 2025-02-21 10:45:56 | 0
18148 | 搁置 | 00:39:19 | 25:09:59 | 0 | 3.3286 | 0 | 0 | 2025-02-21 10:46:01 | 0
18149 | 搁置 | 00:39:24 | 25:10:04 | 0 | 3.3285 | 0 | 0 | 2025-02-21 10:46:06 | 0
18150 | 搁置 | 00:39:29 | 25:10:09 | 0 | 3.3286 | 0 | 0 | 2025-02-21 10:46:11 | 0
18151 | 搁置 | 00:39:34 | 25:10:14 | 0 | 3.3286 | 0 | 0 | 2025-02-21 10:46:16 | 0
18152 | 搁置 | 00:39:39 | 25:10:19 | 0 | 3.3287 | 0 | 0 | 2025-02-21 10:46:21 | 0
18153 | 搁置 | 00:39:44 | 25:10:24 | 0 | 3.3285 | 0 | 0 | 2025-02-21 10:46:26 | 0
18154 | 搁置 | 00:39:49 | 25:10:29 | 0 | 3.3286 | 0 | 0 | 2025-02-21 10:46:31 | 0
18155 | 搁置 | 00:39:54 | 25:10:34 | 0 | 3.3285 | 0 | 0 | 2025-02-21 10:46:36 | 0
18156 | 搁置 | 00:39:59 | 25:10:39 | 0 | 3.3285 | 0 | 0 | 2025-02-21 10:46:41 | 0
18157 | 搁置 | 00:40:04 | 25:10:44 | 0 | 3.3287 | 0 | 0 | 2025-02-21 10:46:46 | 0
18158 | 搁置 | 00:40:09 | 25:10:49 | 0 | 3.3286 | 0 | 0 | 2025-02-21 10:46:51 | 0
18159 | 搁置 | 00:40:14 | 25:10:54 | 0 | 3.3286 | 0 | 0 | 2025-02-21 10:46:56 | 0
18160 | 搁置 | 00:40:19 | 25:10:59 | 0 | 3.3287 | 0 | 0 | 2025-02-21 10:47:01 | 0
18161 | 搁置 | 00:40:24 | 25:11:04 | 0 | 3.3287 | 0 | 0 | 2025-02-21 10:47:06 | 0
18162 | 搁置 | 00:40:29 | 25:11:09 | 0 | 3.3287 | 0 | 0 | 2025-02-21 10:47:11 | 0
18163 | 搁置 | 00:40:34 | 25:11:14 | 0 | 3.3288 | 0 | 0 | 2025-02-21 10:47:16 | 0
18164 | 搁置 | 00:40:39 | 25:11:19 | 0 | 3.3285 | 0 | 0 | 2025-02-21 10:47:21 | 0
18165 | 搁置 | 00:40:44 | 25:11:24 | 0 | 3.3286 | 0 | 0 | 2025-02-21 10:47:26 | 0
18166 | 搁置 | 00:40:49 | 25:11:29 | 0 | 3.3287 | 0 | 0 | 2025-02-21 10:47:31 | 0
18167 | 搁置 | 00:40:54 | 25:11:34 | 0 | 3.3288 | 0 | 0 | 2025-02-21 10:47:36 | 0
18168 | 搁置 | 00:40:59 | 25:11:39 | 0 | 3.3286 | 0 | 0 | 2025-02-21 10:47:41 | 0
18169 | 搁置 | 00:41:04 | 25:11:44 | 0 | 3.3287 | 0 | 0 | 2025-02-21 10:47:46 | 0
18170 | 搁置 | 00:41:09 | 25:11:49 | 0 | 3.3287 | 0 | 0 | 2025-02-21 10:47:51 | 0
18171 | 搁置 | 00:41:14 | 25:11:54 | 0 | 3.3287 | 0 | 0 | 2025-02-21 10:47:56 | 0
18172 | 搁置 | 00:41:19 | 25:11:59 | 0 | 3.3287 | 0 | 0 | 2025-02-21 10:48:01 | 0
18173 | 搁置 | 00:41:24 | 25:12:04 | 0 | 3.3287 | 0 | 0 | 2025-02-21 10:48:06 | 0
18174 | 搁置 | 00:41:29 | 25:12:09 | 0 | 3.3287 | 0 | 0 | 2025-02-21 10:48:11 | 0
18175 | 搁置 | 00:41:34 | 25:12:14 | 0 | 3.3287 | 0 | 0 | 2025-02-21 10:48:16 | 0
18176 | 搁置 | 00:41:39 | 25:12:19 | 0 | 3.3286 | 0 | 0 | 2025-02-21 10:48:21 | 0
18177 | 搁置 | 00:41:44 | 25:12:24 | 0 | 3.3286 | 0 | 0 | 2025-02-21 10:48:26 | 0
18178 | 搁置 | 00:41:49 | 25:12:29 | 0 | 3.3287 | 0 | 0 | 2025-02-21 10:48:31 | 0
18179 | 搁置 | 00:41:54 | 25:12:34 | 0 | 3.3286 | 0 | 0 | 2025-02-21 10:48:36 | 0
18180 | 搁置 | 00:41:59 | 25:12:39 | 0 | 3.3288 | 0 | 0 | 2025-02-21 10:48:41 | 0
18181 | 搁置 | 00:42:04 | 25:12:44 | 0 | 3.3289 | 0 | 0 | 2025-02-21 10:48:46 | 0
18182 | 搁置 | 00:42:09 | 25:12:49 | 0 | 3.3287 | 0 | 0 | 2025-02-21 10:48:51 | 0
18183 | 搁置 | 00:42:14 | 25:12:54 | 0 | 3.3287 | 0 | 0 | 2025-02-21 10:48:56 | 0
18184 | 搁置 | 00:42:19 | 25:12:59 | 0 | 3.3286 | 0 | 0 | 2025-02-21 10:49:01 | 0
18185 | 搁置 | 00:42:24 | 25:13:04 | 0 | 3.3286 | 0 | 0 | 2025-02-21 10:49:06 | 0
18186 | 搁置 | 00:42:29 | 25:13:09 | 0 | 3.3289 | 0 | 0 | 2025-02-21 10:49:11 | 0
18187 | 搁置 | 00:42:34 | 25:13:14 | 0 | 3.3291 | 0 | 0 | 2025-02-21 10:49:16 | 0
18188 | 搁置 | 00:42:39 | 25:13:19 | 0 | 3.3287 | 0 | 0 | 2025-02-21 10:49:21 | 0
18189 | 搁置 | 00:42:44 | 25:13:24 | 0 | 3.3286 | 0 | 0 | 2025-02-21 10:49:26 | 0
18190 | 搁置 | 00:42:49 | 25:13:29 | 0 | 3.3288 | 0 | 0 | 2025-02-21 10:49:31 | 0
18191 | 搁置 | 00:42:54 | 25:13:34 | 0 | 3.3289 | 0 | 0 | 2025-02-21 10:49:36 | 0
18192 | 搁置 | 00:42:59 | 25:13:39 | 0 | 3.3288 | 0 | 0 | 2025-02-21 10:49:41 | 0
18193 | 搁置 | 00:43:04 | 25:13:44 | 0 | 3.3289 | 0 | 0 | 2025-02-21 10:49:46 | 0
18194 | 搁置 | 00:43:09 | 25:13:49 | 0 | 3.3286 | 0 | 0 | 2025-02-21 10:49:51 | 0
18195 | 搁置 | 00:43:14 | 25:13:54 | 0 | 3.3288 | 0 | 0 | 2025-02-21 10:49:56 | 0
18196 | 搁置 | 00:43:19 | 25:13:59 | 0 | 3.3288 | 0 | 0 | 2025-02-21 10:50:01 | 0
18197 | 搁置 | 00:43:24 | 25:14:04 | 0 | 3.3287 | 0 | 0 | 2025-02-21 10:50:06 | 0
18198 | 搁置 | 00:43:29 | 25:14:09 | 0 | 3.3287 | 0 | 0 | 2025-02-21 10:50:11 | 0
18199 | 搁置 | 00:43:34 | 25:14:14 | 0 | 3.3289 | 0 | 0 | 2025-02-21 10:50:16 | 0
18200 | 搁置 | 00:43:39 | 25:14:19 | 0 | 3.3289 | 0 | 0 | 2025-02-21 10:50:21 | 0
18201 | 搁置 | 00:43:44 | 25:14:24 | 0 | 3.3288 | 0 | 0 | 2025-02-21 10:50:26 | 0
18202 | 搁置 | 00:43:49 | 25:14:29 | 0 | 3.3287 | 0 | 0 | 2025-02-21 10:50:31 | 0
18203 | 搁置 | 00:43:54 | 25:14:34 | 0 | 3.3289 | 0 | 0 | 2025-02-21 10:50:36 | 0
18204 | 搁置 | 00:43:59 | 25:14:39 | 0 | 3.3287 | 0 | 0 | 2025-02-21 10:50:41 | 0
18205 | 搁置 | 00:44:04 | 25:14:44 | 0 | 3.3287 | 0 | 0 | 2025-02-21 10:50:46 | 0
18206 | 搁置 | 00:44:09 | 25:14:49 | 0 | 3.3288 | 0 | 0 | 2025-02-21 10:50:51 | 0
18207 | 搁置 | 00:44:14 | 25:14:54 | 0 | 3.3287 | 0 | 0 | 2025-02-21 10:50:56 | 0
18208 | 搁置 | 00:44:19 | 25:14:59 | 0 | 3.3288 | 0 | 0 | 2025-02-21 10:51:01 | 0
18209 | 搁置 | 00:44:24 | 25:15:04 | 0 | 3.3288 | 0 | 0 | 2025-02-21 10:51:06 | 0
18210 | 搁置 | 00:44:29 | 25:15:09 | 0 | 3.3288 | 0 | 0 | 2025-02-21 10:51:11 | 0
18211 | 搁置 | 00:44:34 | 25:15:14 | 0 | 3.3289 | 0 | 0 | 2025-02-21 10:51:16 | 0
18212 | 搁置 | 00:44:39 | 25:15:19 | 0 | 3.3289 | 0 | 0 | 2025-02-21 10:51:21 | 0
18213 | 搁置 | 00:44:44 | 25:15:24 | 0 | 3.3289 | 0 | 0 | 2025-02-21 10:51:26 | 0
18214 | 搁置 | 00:44:49 | 25:15:29 | 0 | 3.3289 | 0 | 0 | 2025-02-21 10:51:31 | 0
18215 | 搁置 | 00:44:54 | 25:15:34 | 0 | 3.3287 | 0 | 0 | 2025-02-21 10:51:36 | 0
18216 | 搁置 | 00:44:59 | 25:15:39 | 0 | 3.3289 | 0 | 0 | 2025-02-21 10:51:41 | 0
18217 | 搁置 | 00:45:04 | 25:15:44 | 0 | 3.3289 | 0 | 0 | 2025-02-21 10:51:46 | 0
18218 | 搁置 | 00:45:09 | 25:15:49 | 0 | 3.329 | 0 | 0 | 2025-02-21 10:51:51 | 0
18219 | 搁置 | 00:45:14 | 25:15:54 | 0 | 3.3288 | 0 | 0 | 2025-02-21 10:51:56 | 0
18220 | 搁置 | 00:45:19 | 25:15:59 | 0 | 3.3289 | 0 | 0 | 2025-02-21 10:52:01 | 0
18221 | 搁置 | 00:45:24 | 25:16:04 | 0 | 3.3288 | 0 | 0 | 2025-02-21 10:52:06 | 0
18222 | 搁置 | 00:45:29 | 25:16:09 | 0 | 3.3287 | 0 | 0 | 2025-02-21 10:52:11 | 0
18223 | 搁置 | 00:45:34 | 25:16:14 | 0 | 3.329 | 0 | 0 | 2025-02-21 10:52:16 | 0
18224 | 搁置 | 00:45:39 | 25:16:19 | 0 | 3.3289 | 0 | 0 | 2025-02-21 10:52:21 | 0
18225 | 搁置 | 00:45:44 | 25:16:24 | 0 | 3.3291 | 0 | 0 | 2025-02-21 10:52:26 | 0
18226 | 搁置 | 00:45:49 | 25:16:29 | 0 | 3.329 | 0 | 0 | 2025-02-21 10:52:31 | 0
18227 | 搁置 | 00:45:54 | 25:16:34 | 0 | 3.329 | 0 | 0 | 2025-02-21 10:52:36 | 0
18228 | 搁置 | 00:45:59 | 25:16:39 | 0 | 3.3289 | 0 | 0 | 2025-02-21 10:52:41 | 0
18229 | 搁置 | 00:46:04 | 25:16:44 | 0 | 3.329 | 0 | 0 | 2025-02-21 10:52:46 | 0
18230 | 搁置 | 00:46:09 | 25:16:49 | 0 | 3.329 | 0 | 0 | 2025-02-21 10:52:51 | 0
18231 | 搁置 | 00:46:14 | 25:16:54 | 0 | 3.329 | 0 | 0 | 2025-02-21 10:52:56 | 0
18232 | 搁置 | 00:46:19 | 25:16:59 | 0 | 3.3289 | 0 | 0 | 2025-02-21 10:53:01 | 0
18233 | 搁置 | 00:46:24 | 25:17:04 | 0 | 3.3288 | 0 | 0 | 2025-02-21 10:53:06 | 0
18234 | 搁置 | 00:46:29 | 25:17:09 | 0 | 3.329 | 0 | 0 | 2025-02-21 10:53:11 | 0
18235 | 搁置 | 00:46:34 | 25:17:14 | 0 | 3.3288 | 0 | 0 | 2025-02-21 10:53:16 | 0
18236 | 搁置 | 00:46:39 | 25:17:19 | 0 | 3.3288 | 0 | 0 | 2025-02-21 10:53:21 | 0
18237 | 搁置 | 00:46:44 | 25:17:24 | 0 | 3.329 | 0 | 0 | 2025-02-21 10:53:26 | 0
18238 | 搁置 | 00:46:49 | 25:17:29 | 0 | 3.329 | 0 | 0 | 2025-02-21 10:53:31 | 0
18239 | 搁置 | 00:46:54 | 25:17:34 | 0 | 3.3291 | 0 | 0 | 2025-02-21 10:53:36 | 0
18240 | 搁置 | 00:46:59 | 25:17:39 | 0 | 3.329 | 0 | 0 | 2025-02-21 10:53:41 | 0
18241 | 搁置 | 00:47:04 | 25:17:44 | 0 | 3.3288 | 0 | 0 | 2025-02-21 10:53:46 | 0
18242 | 搁置 | 00:47:09 | 25:17:49 | 0 | 3.329 | 0 | 0 | 2025-02-21 10:53:51 | 0
18243 | 搁置 | 00:47:14 | 25:17:54 | 0 | 3.3289 | 0 | 0 | 2025-02-21 10:53:56 | 0
18244 | 搁置 | 00:47:19 | 25:17:59 | 0 | 3.3289 | 0 | 0 | 2025-02-21 10:54:01 | 0
18245 | 搁置 | 00:47:24 | 25:18:04 | 0 | 3.3291 | 0 | 0 | 2025-02-21 10:54:06 | 0
18246 | 搁置 | 00:47:29 | 25:18:09 | 0 | 3.329 | 0 | 0 | 2025-02-21 10:54:11 | 0
18247 | 搁置 | 00:47:34 | 25:18:14 | 0 | 3.3289 | 0 | 0 | 2025-02-21 10:54:16 | 0
18248 | 搁置 | 00:47:39 | 25:18:19 | 0 | 3.3291 | 0 | 0 | 2025-02-21 10:54:21 | 0
18249 | 搁置 | 00:47:44 | 25:18:24 | 0 | 3.3289 | 0 | 0 | 2025-02-21 10:54:26 | 0
18250 | 搁置 | 00:47:49 | 25:18:29 | 0 | 3.329 | 0 | 0 | 2025-02-21 10:54:31 | 0
18251 | 搁置 | 00:47:54 | 25:18:34 | 0 | 3.3291 | 0 | 0 | 2025-02-21 10:54:36 | 0
18252 | 搁置 | 00:47:59 | 25:18:39 | 0 | 3.329 | 0 | 0 | 2025-02-21 10:54:41 | 0
18253 | 搁置 | 00:48:04 | 25:18:44 | 0 | 3.329 | 0 | 0 | 2025-02-21 10:54:46 | 0
18254 | 搁置 | 00:48:09 | 25:18:49 | 0 | 3.3291 | 0 | 0 | 2025-02-21 10:54:51 | 0
18255 | 搁置 | 00:48:14 | 25:18:54 | 0 | 3.3291 | 0 | 0 | 2025-02-21 10:54:56 | 0
18256 | 搁置 | 00:48:19 | 25:18:59 | 0 | 3.3291 | 0 | 0 | 2025-02-21 10:55:01 | 0
18257 | 搁置 | 00:48:24 | 25:19:04 | 0 | 3.3291 | 0 | 0 | 2025-02-21 10:55:06 | 0
18258 | 搁置 | 00:48:29 | 25:19:09 | 0 | 3.3291 | 0 | 0 | 2025-02-21 10:55:11 | 0
18259 | 搁置 | 00:48:34 | 25:19:14 | 0 | 3.3288 | 0 | 0 | 2025-02-21 10:55:16 | 0
18260 | 搁置 | 00:48:39 | 25:19:19 | 0 | 3.3291 | 0 | 0 | 2025-02-21 10:55:21 | 0
18261 | 搁置 | 00:48:44 | 25:19:24 | 0 | 3.3289 | 0 | 0 | 2025-02-21 10:55:26 | 0
18262 | 搁置 | 00:48:49 | 25:19:29 | 0 | 3.3291 | 0 | 0 | 2025-02-21 10:55:31 | 0
18263 | 搁置 | 00:48:54 | 25:19:34 | 0 | 3.329 | 0 | 0 | 2025-02-21 10:55:36 | 0
18264 | 搁置 | 00:48:59 | 25:19:39 | 0 | 3.3291 | 0 | 0 | 2025-02-21 10:55:41 | 0
18265 | 搁置 | 00:49:04 | 25:19:44 | 0 | 3.3291 | 0 | 0 | 2025-02-21 10:55:46 | 0
18266 | 搁置 | 00:49:09 | 25:19:49 | 0 | 3.3291 | 0 | 0 | 2025-02-21 10:55:51 | 0
18267 | 搁置 | 00:49:14 | 25:19:54 | 0 | 3.329 | 0 | 0 | 2025-02-21 10:55:56 | 0
18268 | 搁置 | 00:49:19 | 25:19:59 | 0 | 3.3292 | 0 | 0 | 2025-02-21 10:56:01 | 0
18269 | 搁置 | 00:49:24 | 25:20:04 | 0 | 3.3291 | 0 | 0 | 2025-02-21 10:56:06 | 0
18270 | 搁置 | 00:49:29 | 25:20:09 | 0 | 3.329 | 0 | 0 | 2025-02-21 10:56:11 | 0
18271 | 搁置 | 00:49:34 | 25:20:14 | 0 | 3.3292 | 0 | 0 | 2025-02-21 10:56:16 | 0
18272 | 搁置 | 00:49:39 | 25:20:19 | 0 | 3.3291 | 0 | 0 | 2025-02-21 10:56:21 | 0
18273 | 搁置 | 00:49:44 | 25:20:24 | 0 | 3.329 | 0 | 0 | 2025-02-21 10:56:26 | 0
18274 | 搁置 | 00:49:49 | 25:20:29 | 0 | 3.3292 | 0 | 0 | 2025-02-21 10:56:31 | 0
18275 | 搁置 | 00:49:49 | 25:20:30 | 0 | 3.3292 | 0 | 0 | 2025-02-21 10:56:31 | 0
18276 | 搁置 | 00:49:54 | 25:20:35 | 0 | 3.3291 | 0 | 0 | 2025-02-21 10:57:51 | 0
18277 | 搁置 | 00:49:59 | 25:20:40 | 0 | 3.3291 | 0 | 0 | 2025-02-21 10:57:56 | 0
18278 | 搁置 | 00:50:04 | 25:20:45 | 0 | 3.3292 | 0 | 0 | 2025-02-21 10:58:01 | 0
18279 | 搁置 | 00:50:09 | 25:20:50 | 0 | 3.3293 | 0 | 0 | 2025-02-21 10:58:06 | 0
18280 | 搁置 | 00:50:14 | 25:20:55 | 0 | 3.3291 | 0 | 0 | 2025-02-21 10:58:11 | 0
18281 | 搁置 | 00:50:19 | 25:21:00 | 0 | 3.3291 | 0 | 0 | 2025-02-21 10:58:16 | 0
18282 | 搁置 | 00:50:24 | 25:21:05 | 0 | 3.3292 | 0 | 0 | 2025-02-21 10:58:21 | 0
18283 | 搁置 | 00:50:29 | 25:21:10 | 0 | 3.3292 | 0 | 0 | 2025-02-21 10:58:26 | 0
18284 | 搁置 | 00:50:34 | 25:21:15 | 0 | 3.3292 | 0 | 0 | 2025-02-21 10:58:31 | 0
18285 | 搁置 | 00:50:39 | 25:21:20 | 0 | 3.3293 | 0 | 0 | 2025-02-21 10:58:36 | 0
18286 | 搁置 | 00:50:44 | 25:21:25 | 0 | 3.3292 | 0 | 0 | 2025-02-21 10:58:41 | 0
18287 | 搁置 | 00:50:49 | 25:21:30 | 0 | 3.3292 | 0 | 0 | 2025-02-21 10:58:46 | 0
18288 | 搁置 | 00:50:54 | 25:21:35 | 0 | 3.3292 | 0 | 0 | 2025-02-21 10:58:51 | 0
18289 | 搁置 | 00:50:59 | 25:21:40 | 0 | 3.3292 | 0 | 0 | 2025-02-21 10:58:56 | 0
18290 | 搁置 | 00:51:04 | 25:21:45 | 0 | 3.3293 | 0 | 0 | 2025-02-21 10:59:01 | 0
18291 | 搁置 | 00:51:09 | 25:21:50 | 0 | 3.3292 | 0 | 0 | 2025-02-21 10:59:06 | 0
18292 | 搁置 | 00:51:14 | 25:21:55 | 0 | 3.3293 | 0 | 0 | 2025-02-21 10:59:11 | 0
18293 | 搁置 | 00:51:19 | 25:22:00 | 0 | 3.3293 | 0 | 0 | 2025-02-21 10:59:16 | 0
18294 | 搁置 | 00:51:24 | 25:22:05 | 0 | 3.329 | 0 | 0 | 2025-02-21 10:59:21 | 0
18295 | 搁置 | 00:51:29 | 25:22:10 | 0 | 3.3292 | 0 | 0 | 2025-02-21 10:59:26 | 0
18296 | 搁置 | 00:51:34 | 25:22:15 | 0 | 3.3294 | 0 | 0 | 2025-02-21 10:59:31 | 0
18297 | 搁置 | 00:51:39 | 25:22:20 | 0 | 3.3293 | 0 | 0 | 2025-02-21 10:59:36 | 0
18298 | 搁置 | 00:51:44 | 25:22:25 | 0 | 3.3292 | 0 | 0 | 2025-02-21 10:59:41 | 0
18299 | 搁置 | 00:51:49 | 25:22:30 | 0 | 3.3292 | 0 | 0 | 2025-02-21 10:59:46 | 0
18300 | 搁置 | 00:51:54 | 25:22:35 | 0 | 3.3292 | 0 | 0 | 2025-02-21 10:59:51 | 0
18301 | 搁置 | 00:51:59 | 25:22:40 | 0 | 3.3291 | 0 | 0 | 2025-02-21 10:59:56 | 0
18302 | 搁置 | 00:52:04 | 25:22:45 | 0 | 3.3293 | 0 | 0 | 2025-02-21 11:00:01 | 0
18303 | 搁置 | 00:52:09 | 25:22:50 | 0 | 3.3293 | 0 | 0 | 2025-02-21 11:00:06 | 0
18304 | 搁置 | 00:52:14 | 25:22:55 | 0 | 3.3294 | 0 | 0 | 2025-02-21 11:00:11 | 0
18305 | 搁置 | 00:52:19 | 25:23:00 | 0 | 3.3293 | 0 | 0 | 2025-02-21 11:00:16 | 0
18306 | 搁置 | 00:52:24 | 25:23:05 | 0 | 3.3292 | 0 | 0 | 2025-02-21 11:00:21 | 0
18307 | 搁置 | 00:52:29 | 25:23:10 | 0 | 3.3293 | 0 | 0 | 2025-02-21 11:00:26 | 0
18308 | 搁置 | 00:52:34 | 25:23:15 | 0 | 3.3292 | 0 | 0 | 2025-02-21 11:00:31 | 0
18309 | 搁置 | 00:52:39 | 25:23:20 | 0 | 3.3293 | 0 | 0 | 2025-02-21 11:00:36 | 0
18310 | 搁置 | 00:52:44 | 25:23:25 | 0 | 3.3294 | 0 | 0 | 2025-02-21 11:00:41 | 0
18311 | 搁置 | 00:52:49 | 25:23:30 | 0 | 3.3293 | 0 | 0 | 2025-02-21 11:00:46 | 0
18312 | 搁置 | 00:52:54 | 25:23:35 | 0 | 3.3292 | 0 | 0 | 2025-02-21 11:00:51 | 0
18313 | 搁置 | 00:52:59 | 25:23:40 | 0 | 3.3292 | 0 | 0 | 2025-02-21 11:00:56 | 0
18314 | 搁置 | 00:53:04 | 25:23:45 | 0 | 3.3292 | 0 | 0 | 2025-02-21 11:01:01 | 0
18315 | 搁置 | 00:53:09 | 25:23:50 | 0 | 3.3292 | 0 | 0 | 2025-02-21 11:01:06 | 0
18316 | 搁置 | 00:53:14 | 25:23:55 | 0 | 3.3293 | 0 | 0 | 2025-02-21 11:01:11 | 0
18317 | 搁置 | 00:53:19 | 25:24:00 | 0 | 3.3292 | 0 | 0 | 2025-02-21 11:01:16 | 0
18318 | 搁置 | 00:53:24 | 25:24:05 | 0 | 3.3294 | 0 | 0 | 2025-02-21 11:01:21 | 0
18319 | 搁置 | 00:53:29 | 25:24:10 | 0 | 3.3292 | 0 | 0 | 2025-02-21 11:01:26 | 0
18320 | 搁置 | 00:53:34 | 25:24:15 | 0 | 3.3292 | 0 | 0 | 2025-02-21 11:01:31 | 0
18321 | 搁置 | 00:53:39 | 25:24:20 | 0 | 3.3293 | 0 | 0 | 2025-02-21 11:01:36 | 0
18322 | 搁置 | 00:53:44 | 25:24:25 | 0 | 3.3295 | 0 | 0 | 2025-02-21 11:01:41 | 0
18323 | 搁置 | 00:53:49 | 25:24:30 | 0 | 3.3293 | 0 | 0 | 2025-02-21 11:01:46 | 0
18324 | 搁置 | 00:53:54 | 25:24:35 | 0 | 3.3294 | 0 | 0 | 2025-02-21 11:01:51 | 0
18325 | 搁置 | 00:53:59 | 25:24:40 | 0 | 3.3294 | 0 | 0 | 2025-02-21 11:01:56 | 0
18326 | 搁置 | 00:54:04 | 25:24:45 | 0 | 3.3292 | 0 | 0 | 2025-02-21 11:02:01 | 0
18327 | 搁置 | 00:54:09 | 25:24:50 | 0 | 3.3293 | 0 | 0 | 2025-02-21 11:02:06 | 0
18328 | 搁置 | 00:54:14 | 25:24:55 | 0 | 3.3294 | 0 | 0 | 2025-02-21 11:02:11 | 0
18329 | 搁置 | 00:54:19 | 25:25:00 | 0 | 3.3292 | 0 | 0 | 2025-02-21 11:02:16 | 0
18330 | 搁置 | 00:54:24 | 25:25:05 | 0 | 3.3294 | 0 | 0 | 2025-02-21 11:02:21 | 0
18331 | 搁置 | 00:54:29 | 25:25:10 | 0 | 3.3294 | 0 | 0 | 2025-02-21 11:02:26 | 0
18332 | 搁置 | 00:54:34 | 25:25:15 | 0 | 3.3295 | 0 | 0 | 2025-02-21 11:02:31 | 0
18333 | 搁置 | 00:54:39 | 25:25:20 | 0 | 3.3293 | 0 | 0 | 2025-02-21 11:02:36 | 0
18334 | 搁置 | 00:54:44 | 25:25:25 | 0 | 3.3293 | 0 | 0 | 2025-02-21 11:02:41 | 0
18335 | 搁置 | 00:54:49 | 25:25:30 | 0 | 3.3294 | 0 | 0 | 2025-02-21 11:02:46 | 0
18336 | 搁置 | 00:54:54 | 25:25:35 | 0 | 3.3293 | 0 | 0 | 2025-02-21 11:02:51 | 0
18337 | 搁置 | 00:54:59 | 25:25:40 | 0 | 3.3293 | 0 | 0 | 2025-02-21 11:02:56 | 0
18338 | 搁置 | 00:55:04 | 25:25:45 | 0 | 3.3294 | 0 | 0 | 2025-02-21 11:03:01 | 0
18339 | 搁置 | 00:55:09 | 25:25:50 | 0 | 3.3292 | 0 | 0 | 2025-02-21 11:03:06 | 0
18340 | 搁置 | 00:55:14 | 25:25:55 | 0 | 3.3295 | 0 | 0 | 2025-02-21 11:03:11 | 0
18341 | 搁置 | 00:55:19 | 25:26:00 | 0 | 3.3295 | 0 | 0 | 2025-02-21 11:03:16 | 0
18342 | 搁置 | 00:55:24 | 25:26:05 | 0 | 3.3294 | 0 | 0 | 2025-02-21 11:03:21 | 0
18343 | 搁置 | 00:55:29 | 25:26:10 | 0 | 3.3294 | 0 | 0 | 2025-02-21 11:03:26 | 0
18344 | 搁置 | 00:55:34 | 25:26:15 | 0 | 3.3295 | 0 | 0 | 2025-02-21 11:03:31 | 0
18345 | 搁置 | 00:55:39 | 25:26:20 | 0 | 3.3294 | 0 | 0 | 2025-02-21 11:03:36 | 0
18346 | 搁置 | 00:55:44 | 25:26:25 | 0 | 3.3295 | 0 | 0 | 2025-02-21 11:03:41 | 0
18347 | 搁置 | 00:55:49 | 25:26:30 | 0 | 3.3293 | 0 | 0 | 2025-02-21 11:03:46 | 0
18348 | 搁置 | 00:55:54 | 25:26:35 | 0 | 3.3292 | 0 | 0 | 2025-02-21 11:03:51 | 0
18349 | 搁置 | 00:55:59 | 25:26:40 | 0 | 3.3295 | 0 | 0 | 2025-02-21 11:03:56 | 0
18350 | 搁置 | 00:56:04 | 25:26:45 | 0 | 3.3295 | 0 | 0 | 2025-02-21 11:04:01 | 0
18351 | 搁置 | 00:56:09 | 25:26:50 | 0 | 3.3293 | 0 | 0 | 2025-02-21 11:04:06 | 0
18352 | 搁置 | 00:56:14 | 25:26:55 | 0 | 3.3294 | 0 | 0 | 2025-02-21 11:04:11 | 0
18353 | 搁置 | 00:56:19 | 25:27:00 | 0 | 3.3295 | 0 | 0 | 2025-02-21 11:04:16 | 0
18354 | 搁置 | 00:56:24 | 25:27:05 | 0 | 3.3295 | 0 | 0 | 2025-02-21 11:04:21 | 0
18355 | 搁置 | 00:56:29 | 25:27:10 | 0 | 3.3294 | 0 | 0 | 2025-02-21 11:04:26 | 0
18356 | 搁置 | 00:56:34 | 25:27:15 | 0 | 3.3294 | 0 | 0 | 2025-02-21 11:04:31 | 0
18357 | 搁置 | 00:56:39 | 25:27:20 | 0 | 3.3295 | 0 | 0 | 2025-02-21 11:04:36 | 0
18358 | 搁置 | 00:56:44 | 25:27:25 | 0 | 3.3295 | 0 | 0 | 2025-02-21 11:04:41 | 0
18359 | 搁置 | 00:56:49 | 25:27:30 | 0 | 3.3294 | 0 | 0 | 2025-02-21 11:04:46 | 0
18360 | 搁置 | 00:56:54 | 25:27:35 | 0 | 3.3293 | 0 | 0 | 2025-02-21 11:04:51 | 0
18361 | 搁置 | 00:56:59 | 25:27:40 | 0 | 3.3294 | 0 | 0 | 2025-02-21 11:04:56 | 0
18362 | 搁置 | 00:57:04 | 25:27:45 | 0 | 3.3294 | 0 | 0 | 2025-02-21 11:05:01 | 0
18363 | 搁置 | 00:57:09 | 25:27:50 | 0 | 3.3293 | 0 | 0 | 2025-02-21 11:05:06 | 0
18364 | 搁置 | 00:57:14 | 25:27:55 | 0 | 3.3294 | 0 | 0 | 2025-02-21 11:05:11 | 0
18365 | 搁置 | 00:57:19 | 25:28:00 | 0 | 3.3294 | 0 | 0 | 2025-02-21 11:05:16 | 0
18366 | 搁置 | 00:57:24 | 25:28:05 | 0 | 3.3294 | 0 | 0 | 2025-02-21 11:05:21 | 0
18367 | 搁置 | 00:57:29 | 25:28:10 | 0 | 3.3295 | 0 | 0 | 2025-02-21 11:05:26 | 0
18368 | 搁置 | 00:57:34 | 25:28:15 | 0 | 3.3293 | 0 | 0 | 2025-02-21 11:05:31 | 0
18369 | 搁置 | 00:57:39 | 25:28:20 | 0 | 3.3295 | 0 | 0 | 2025-02-21 11:05:36 | 0
18370 | 搁置 | 00:57:44 | 25:28:25 | 0 | 3.3293 | 0 | 0 | 2025-02-21 11:05:41 | 0
18371 | 搁置 | 00:57:49 | 25:28:30 | 0 | 3.3295 | 0 | 0 | 2025-02-21 11:05:46 | 0
18372 | 搁置 | 00:57:54 | 25:28:35 | 0 | 3.3296 | 0 | 0 | 2025-02-21 11:05:51 | 0
18373 | 搁置 | 00:57:59 | 25:28:40 | 0 | 3.3295 | 0 | 0 | 2025-02-21 11:05:56 | 0
18374 | 搁置 | 00:58:04 | 25:28:45 | 0 | 3.3294 | 0 | 0 | 2025-02-21 11:06:01 | 0
18375 | 搁置 | 00:58:09 | 25:28:50 | 0 | 3.3295 | 0 | 0 | 2025-02-21 11:06:06 | 0
18376 | 搁置 | 00:58:14 | 25:28:55 | 0 | 3.3295 | 0 | 0 | 2025-02-21 11:06:11 | 0
18377 | 搁置 | 00:58:19 | 25:29:00 | 0 | 3.3296 | 0 | 0 | 2025-02-21 11:06:16 | 0
18378 | 搁置 | 00:58:24 | 25:29:05 | 0 | 3.3297 | 0 | 0 | 2025-02-21 11:06:21 | 0
18379 | 搁置 | 00:58:29 | 25:29:10 | 0 | 3.3296 | 0 | 0 | 2025-02-21 11:06:26 | 0
18380 | 搁置 | 00:58:34 | 25:29:15 | 0 | 3.3295 | 0 | 0 | 2025-02-21 11:06:31 | 0
18381 | 搁置 | 00:58:39 | 25:29:20 | 0 | 3.3296 | 0 | 0 | 2025-02-21 11:06:36 | 0
18382 | 搁置 | 00:58:44 | 25:29:25 | 0 | 3.3295 | 0 | 0 | 2025-02-21 11:06:41 | 0
18383 | 搁置 | 00:58:49 | 25:29:30 | 0 | 3.3293 | 0 | 0 | 2025-02-21 11:06:46 | 0
18384 | 搁置 | 00:58:54 | 25:29:35 | 0 | 3.3294 | 0 | 0 | 2025-02-21 11:06:51 | 0
18385 | 搁置 | 00:58:59 | 25:29:40 | 0 | 3.3295 | 0 | 0 | 2025-02-21 11:06:56 | 0
18386 | 搁置 | 00:59:04 | 25:29:45 | 0 | 3.3296 | 0 | 0 | 2025-02-21 11:07:01 | 0
18387 | 搁置 | 00:59:09 | 25:29:50 | 0 | 3.3295 | 0 | 0 | 2025-02-21 11:07:06 | 0
18388 | 搁置 | 00:59:14 | 25:29:55 | 0 | 3.3295 | 0 | 0 | 2025-02-21 11:07:11 | 0
18389 | 搁置 | 00:59:19 | 25:30:00 | 0 | 3.3296 | 0 | 0 | 2025-02-21 11:07:16 | 0
18390 | 搁置 | 00:59:24 | 25:30:05 | 0 | 3.3295 | 0 | 0 | 2025-02-21 11:07:21 | 0
18391 | 搁置 | 00:59:29 | 25:30:10 | 0 | 3.3295 | 0 | 0 | 2025-02-21 11:07:26 | 0
18392 | 搁置 | 00:59:34 | 25:30:15 | 0 | 3.3294 | 0 | 0 | 2025-02-21 11:07:31 | 0
18393 | 搁置 | 00:59:39 | 25:30:20 | 0 | 3.3296 | 0 | 0 | 2025-02-21 11:07:36 | 0
18394 | 搁置 | 00:59:44 | 25:30:25 | 0 | 3.3297 | 0 | 0 | 2025-02-21 11:07:41 | 0
18395 | 搁置 | 00:59:49 | 25:30:30 | 0 | 3.3295 | 0 | 0 | 2025-02-21 11:07:46 | 0
18396 | 搁置 | 00:59:54 | 25:30:35 | 0 | 3.3296 | 0 | 0 | 2025-02-21 11:07:51 | 0
18397 | 搁置 | 00:59:59 | 25:30:40 | 0 | 3.3295 | 0 | 0 | 2025-02-21 11:07:56 | 0
18398 | 搁置 | 01:00:00 | 25:30:40 | 0 | 3.3297 | 0 | 0 | 2025-02-21 11:07:56 | 0
18399 | 脉冲 | 00:00:00 | 25:30:40 | -3.9994144 | 3.1813 | 0 | 0 | 2025-02-21 11:07:56 | -12.7233493
18400 | 脉冲 | 00:00:05 | 25:30:45 | -4.0001516 | 3.1377 | -0.0055557 | -0.0175165 | 2025-02-21 11:08:01 | -12.551382
18401 | 脉冲 | 00:00:10 | 25:30:50 | -4.0001512 | 3.1218 | -0.0111114 | -0.0348988 | 2025-02-21 11:08:06 | -12.4878605
18402 | 搁置 | 00:00:00 | 25:30:50 | 0 | 3.2671 | 0 | 0 | 2025-02-21 11:08:06 | 0
18403 | 搁置 | 00:00:05 | 25:30:55 | 0 | 3.29 | 0 | 0 | 2025-02-21 11:08:11 | 0
18404 | 搁置 | 00:00:10 | 25:31:00 | 0 | 3.2978 | 0 | 0 | 2025-02-21 11:08:16 | 0
18405 | 搁置 | 00:00:15 | 25:31:05 | 0 | 3.3027 | 0 | 0 | 2025-02-21 11:08:21 | 0
18406 | 搁置 | 00:00:20 | 25:31:10 | 0 | 3.3065 | 0 | 0 | 2025-02-21 11:08:26 | 0
18407 | 搁置 | 00:00:25 | 25:31:15 | 0 | 3.3091 | 0 | 0 | 2025-02-21 11:08:31 | 0
18408 | 搁置 | 00:00:30 | 25:31:20 | 0 | 3.3115 | 0 | 0 | 2025-02-21 11:08:36 | 0
18409 | 搁置 | 00:00:35 | 25:31:25 | 0 | 3.3134 | 0 | 0 | 2025-02-21 11:08:41 | 0
18410 | 搁置 | 00:00:40 | 25:31:30 | 0 | 3.315 | 0 | 0 | 2025-02-21 11:08:46 | 0
18411 | 脉冲 | 00:00:00 | 25:31:30 | 2.0000675 | 3.3882 | 0 | 0 | 2025-02-21 11:08:46 | 6.7765405
18412 | 脉冲 | 00:00:05 | 25:31:35 | 1.9999753 | 3.4138 | 0.0027777 | 0.009455 | 2025-02-21 11:08:51 | 6.8274938
18413 | 脉冲 | 00:00:10 | 25:31:40 | 1.9999927 | 3.4269 | 0.0055554 | 0.018957 | 2025-02-21 11:08:56 | 6.8537668
18414 | 搁置 | 00:00:00 | 25:31:40 | 0 | 3.3534 | 0 | 0 | 2025-02-21 11:08:56 | 0
18415 | 搁置 | 00:00:05 | 25:31:45 | 0 | 3.3389 | 0 | 0 | 2025-02-21 11:09:01 | 0
18416 | 搁置 | 00:00:10 | 25:31:50 | 0 | 3.3352 | 0 | 0 | 2025-02-21 11:09:06 | 0
18417 | 搁置 | 00:00:15 | 25:31:55 | 0 | 3.3331 | 0 | 0 | 2025-02-21 11:09:11 | 0
18418 | 搁置 | 00:00:20 | 25:32:00 | 0 | 3.3319 | 0 | 0 | 2025-02-21 11:09:16 | 0
18419 | 搁置 | 00:00:25 | 25:32:05 | 0 | 3.3309 | 0 | 0 | 2025-02-21 11:09:21 | 0
18420 | 搁置 | 00:00:30 | 25:32:10 | 0 | 3.3303 | 0 | 0 | 2025-02-21 11:09:26 | 0
18421 | 搁置 | 00:00:35 | 25:32:15 | 0 | 3.3296 | 0 | 0 | 2025-02-21 11:09:31 | 0
18422 | 搁置 | 00:00:40 | 25:32:20 | 0 | 3.3292 | 0 | 0 | 2025-02-21 11:09:36 | 0
18423 | 恒流放电 | 00:00:00 | 25:32:20 | -1.000218 | 3.2927 | 0 | 0 | 2025-02-21 11:09:36 | -3.2934411
18424 | 恒流放电 | 00:00:05 | 25:32:25 | -1.0001315 | 3.2801 | 0.0013891 | 0.0045628 | 2025-02-21 11:09:41 | -3.2804994
18425 | 恒流放电 | 00:00:10 | 25:32:30 | -1.0001643 | 3.2736 | 0.0027782 | 0.0091102 | 2025-02-21 11:09:46 | -3.2741209
18426 | 恒流放电 | 00:00:15 | 25:32:35 | -1.000162 | 3.2689 | 0.0041673 | 0.013651 | 2025-02-21 11:09:51 | -3.2693861
18427 | 恒流放电 | 00:00:20 | 25:32:40 | -1.0001533 | 3.2651 | 0.0055564 | 0.0181866 | 2025-02-21 11:09:56 | -3.2656246
18428 | 恒流放电 | 00:00:25 | 25:32:45 | -1.0001751 | 3.2624 | 0.0069456 | 0.0227185 | 2025-02-21 11:10:01 | -3.2629736
18429 | 恒流放电 | 00:00:30 | 25:32:50 | -1.0001345 | 3.2598 | 0.0083347 | 0.0272466 | 2025-02-21 11:10:06 | -3.2602643
18430 | 恒流放电 | 00:00:35 | 25:32:55 | -1.0001439 | 3.258 | 0.0097237 | 0.0317723 | 2025-02-21 11:10:11 | -3.2584708
18431 | 恒流放电 | 00:00:40 | 25:33:00 | -1.0001737 | 3.2564 | 0.0111129 | 0.0362958 | 2025-02-21 11:10:16 | -3.2569516
18432 | 恒流放电 | 00:00:45 | 25:33:05 | -1.0001497 | 3.2551 | 0.012502 | 0.0408174 | 2025-02-21 11:10:21 | -3.2555461
18433 | 恒流放电 | 00:00:50 | 25:33:10 | -1.0002275 | 3.2538 | 0.0138912 | 0.0453376 | 2025-02-21 11:10:26 | -3.2545078
18434 | 恒流放电 | 00:00:55 | 25:33:15 | -1.0001882 | 3.253 | 0.0152803 | 0.0498564 | 2025-02-21 11:10:31 | -3.253593
18435 | 恒流放电 | 00:01:00 | 25:33:20 | -1.000165 | 3.2521 | 0.0166694 | 0.054374 | 2025-02-21 11:10:36 | -3.2526435
18436 | 恒流放电 | 00:01:05 | 25:33:25 | -1.0001643 | 3.2513 | 0.0180586 | 0.0588905 | 2025-02-21 11:10:41 | -3.2518564
18437 | 恒流放电 | 00:01:10 | 25:33:30 | -1.000165 | 3.2507 | 0.0194476 | 0.0634251 | 2025-02-21 11:10:46 | -3.2512687
18438 | 恒流放电 | 00:01:15 | 25:33:35 | -1.0001519 | 3.2502 | 0.0208367 | 0.06794 | 2025-02-21 11:10:51 | -3.2507254
18439 | 恒流放电 | 00:01:20 | 25:33:40 | -1.0001134 | 3.2497 | 0.0222258 | 0.072454 | 2025-02-21 11:10:56 | -3.2501035
18440 | 恒流放电 | 00:01:25 | 25:33:45 | -1.0001969 | 3.2494 | 0.0236149 | 0.076968 | 2025-02-21 11:11:01 | -3.2500615
18441 | 恒流放电 | 00:01:30 | 25:33:50 | -1.0001976 | 3.2492 | 0.0250041 | 0.0814816 | 2025-02-21 11:11:06 | -3.2498039
18442 | 恒流放电 | 00:01:35 | 25:33:55 | -1.0001562 | 3.2488 | 0.0263932 | 0.0859945 | 2025-02-21 11:11:11 | -3.2492719
18443 | 恒流放电 | 00:01:40 | 25:34:00 | -1.0001214 | 3.2486 | 0.0277823 | 0.0905069 | 2025-02-21 11:11:16 | -3.2489687
18444 | 恒流放电 | 00:01:45 | 25:34:05 | -1.0002035 | 3.2484 | 0.0291714 | 0.0950196 | 2025-02-21 11:11:21 | -3.2491011
18445 | 恒流放电 | 00:01:50 | 25:34:10 | -1.000157 | 3.2483 | 0.0305605 | 0.0995318 | 2025-02-21 11:11:26 | -3.2488174
18446 | 恒流放电 | 00:01:55 | 25:34:15 | -1.0001308 | 3.2482 | 0.0319496 | 0.1040438 | 2025-02-21 11:11:31 | -3.2486099
18447 | 恒流放电 | 00:02:00 | 25:34:20 | -1.0001512 | 3.2478 | 0.0333387 | 0.1085552 | 2025-02-21 11:11:36 | -3.2482455
18448 | 恒流放电 | 00:02:05 | 25:34:25 | -1.0001366 | 3.2476 | 0.0347278 | 0.1130663 | 2025-02-21 11:11:41 | -3.248008
18449 | 恒流放电 | 00:02:10 | 25:34:30 | -1.0001185 | 3.2476 | 0.0361168 | 0.1175774 | 2025-02-21 11:11:46 | -3.2479601
18450 | 恒流放电 | 00:02:15 | 25:34:35 | -1.0001068 | 3.2474 | 0.0375061 | 0.1220915 | 2025-02-21 11:11:51 | -3.2477927
18451 | 恒流放电 | 00:02:20 | 25:34:40 | -1.0000829 | 3.2473 | 0.0388951 | 0.126602 | 2025-02-21 11:11:56 | -3.2475253
18452 | 恒流放电 | 00:02:25 | 25:34:45 | -1.0001155 | 3.2472 | 0.0402841 | 0.1311125 | 2025-02-21 11:12:01 | -3.2475858
18453 | 恒流放电 | 00:02:30 | 25:34:50 | -1.0001322 | 3.2472 | 0.0416732 | 0.1356231 | 2025-02-21 11:12:06 | -3.24764
18454 | 恒流放电 | 00:02:35 | 25:34:55 | -1.0001737 | 3.247 | 0.0430623 | 0.1401337 | 2025-02-21 11:12:11 | -3.2475816
18455 | 恒流放电 | 00:02:40 | 25:35:00 | -1.0001432 | 3.2469 | 0.0444514 | 0.1446439 | 2025-02-21 11:12:16 | -3.2473778
18456 | 恒流放电 | 00:02:45 | 25:35:05 | -1.000186 | 3.2468 | 0.0458406 | 0.1491542 | 2025-02-21 11:12:21 | -3.2474247
18457 | 恒流放电 | 00:02:50 | 25:35:10 | -1.0001889 | 3.2467 | 0.0472297 | 0.1536644 | 2025-02-21 11:12:26 | -3.2473187
18458 | 恒流放电 | 00:02:55 | 25:35:15 | -1.00017 | 3.2467 | 0.0486188 | 0.1581744 | 2025-02-21 11:12:31 | -3.2472117
18459 | 恒流放电 | 00:03:00 | 25:35:20 | -1.0001925 | 3.2466 | 0.050008 | 0.1626845 | 2025-02-21 11:12:36 | -3.2472266
18460 | 恒流放电 | 00:03:05 | 25:35:25 | -1.0001504 | 3.2468 | 0.0513971 | 0.1671945 | 2025-02-21 11:12:41 | -3.2472686
18461 | 恒流放电 | 00:03:10 | 25:35:30 | -1.0001235 | 3.2466 | 0.0527862 | 0.1717042 | 2025-02-21 11:12:46 | -3.2469742
18462 | 恒流放电 | 00:03:15 | 25:35:35 | -1.000149 | 3.2466 | 0.0541753 | 0.1762141 | 2025-02-21 11:12:51 | -3.2470691
18463 | 恒流放电 | 00:03:20 | 25:35:40 | -1.0001329 | 3.2465 | 0.0555643 | 0.1807236 | 2025-02-21 11:12:56 | -3.2469702
18464 | 恒流放电 | 00:03:25 | 25:35:45 | -1.0001402 | 3.2463 | 0.0569534 | 0.185233 | 2025-02-21 11:13:01 | -3.2467715
18465 | 恒流放电 | 00:03:30 | 25:35:50 | -1.0001446 | 3.2462 | 0.0583425 | 0.1897423 | 2025-02-21 11:13:06 | -3.2467126
18466 | 恒流放电 | 00:03:35 | 25:35:55 | -1.0001584 | 3.2463 | 0.0597316 | 0.1942517 | 2025-02-21 11:13:11 | -3.2467666
18467 | 恒流放电 | 00:03:40 | 25:36:00 | -1.0001402 | 3.2462 | 0.0611207 | 0.198761 | 2025-02-21 11:13:16 | -3.2466607
18468 | 恒流放电 | 00:03:45 | 25:36:05 | -1.00017 | 3.2462 | 0.0625098 | 0.2032704 | 2025-02-21 11:13:21 | -3.246755
18469 | 恒流放电 | 00:03:50 | 25:36:10 | -1.0001526 | 3.246 | 0.0638989 | 0.2077794 | 2025-02-21 11:13:26 | -3.2465399
18470 | 恒流放电 | 00:03:55 | 25:36:15 | -1.0001475 | 3.2461 | 0.065288 | 0.2122885 | 2025-02-21 11:13:31 | -3.2465548
18471 | 恒流放电 | 00:04:00 | 25:36:20 | -1.0001199 | 3.246 | 0.066677 | 0.2167974 | 2025-02-21 11:13:36 | -3.2464029
18472 | 恒流放电 | 00:04:05 | 25:36:25 | -1.0001519 | 3.246 | 0.0680661 | 0.2213064 | 2025-02-21 11:13:41 | -3.2464558
18473 | 恒流放电 | 00:04:10 | 25:36:30 | -1.0001417 | 3.2459 | 0.0694552 | 0.2258153 | 2025-02-21 11:13:46 | -3.2464084
18474 | 恒流放电 | 00:04:15 | 25:36:35 | -1.0001547 | 3.2458 | 0.0708443 | 0.230324 | 2025-02-21 11:13:51 | -3.2462641
18475 | 恒流放电 | 00:04:20 | 25:36:40 | -1.0001845 | 3.2458 | 0.0722335 | 0.2348329 | 2025-02-21 11:13:56 | -3.2463766
18476 | 恒流放电 | 00:04:25 | 25:36:45 | -1.0001249 | 3.2456 | 0.0736225 | 0.2393423 | 2025-02-21 11:14:01 | -3.2460486
18477 | 恒流放电 | 00:04:30 | 25:36:50 | -1.0001249 | 3.2457 | 0.0750116 | 0.2438508 | 2025-02-21 11:14:06 | -3.2461478
18478 | 恒流放电 | 00:04:35 | 25:36:55 | -1.0001432 | 3.2455 | 0.0764007 | 0.2483591 | 2025-02-21 11:14:11 | -3.2459819
18479 | 恒流放电 | 00:04:40 | 25:37:00 | -1.0001512 | 3.2458 | 0.0777898 | 0.2528679 | 2025-02-21 11:14:16 | -3.2463081
18480 | 恒流放电 | 00:04:45 | 25:37:05 | -1.0001664 | 3.2458 | 0.0791789 | 0.2573767 | 2025-02-21 11:14:21 | -3.246365
18481 | 恒流放电 | 00:04:50 | 25:37:10 | -1.0001504 | 3.2456 | 0.080568 | 0.2618851 | 2025-02-21 11:14:26 | -3.2460492
18482 | 恒流放电 | 00:04:55 | 25:37:15 | -1.0001425 | 3.2457 | 0.0819571 | 0.2663937 | 2025-02-21 11:14:31 | -3.2461515
18483 | 恒流放电 | 00:05:00 | 25:37:20 | -1.0001402 | 3.2456 | 0.0833462 | 0.2709021 | 2025-02-21 11:14:36 | -3.2460934
18484 | 恒流放电 | 00:05:05 | 25:37:25 | -1.0001482 | 3.2455 | 0.0847352 | 0.2754105 | 2025-02-21 11:14:41 | -3.2460301
18485 | 恒流放电 | 00:05:10 | 25:37:30 | -1.0001664 | 3.2455 | 0.0861244 | 0.2799189 | 2025-02-21 11:14:46 | -3.2460113
18486 | 恒流放电 | 00:05:15 | 25:37:35 | -1.0001875 | 3.2454 | 0.0875135 | 0.2844273 | 2025-02-21 11:14:51 | -3.2460393
18487 | 恒流放电 | 00:05:20 | 25:37:40 | -1.0001577 | 3.2454 | 0.0889026 | 0.2889355 | 2025-02-21 11:14:56 | -3.2459569
18488 | 恒流放电 | 00:05:25 | 25:37:45 | -1.0001787 | 3.2452 | 0.0902918 | 0.2934436 | 2025-02-21 11:15:01 | -3.2457925
18489 | 恒流放电 | 00:05:30 | 25:37:50 | -1.000165 | 3.2453 | 0.0916808 | 0.2979518 | 2025-02-21 11:15:06 | -3.2458589
18490 | 恒流放电 | 00:05:35 | 25:37:55 | -1.0001395 | 3.2452 | 0.0930699 | 0.3024597 | 2025-02-21 11:15:11 | -3.2456792
18491 | 恒流放电 | 00:05:40 | 25:38:00 | -1.0001497 | 3.2452 | 0.094459 | 0.3069676 | 2025-02-21 11:15:16 | -3.2457197
18492 | 恒流放电 | 00:05:45 | 25:38:05 | -1.000154 | 3.2453 | 0.0958481 | 0.3114757 | 2025-02-21 11:15:21 | -3.2457858
18493 | 恒流放电 | 00:05:50 | 25:38:10 | -1.0001322 | 3.2451 | 0.0972371 | 0.3159833 | 2025-02-21 11:15:26 | -3.2455121
18494 | 恒流放电 | 00:05:55 | 25:38:15 | -1.0001606 | 3.245 | 0.0986262 | 0.320491 | 2025-02-21 11:15:31 | -3.2455405
18495 | 恒流放电 | 00:06:00 | 25:38:20 | -1.0001352 | 3.245 | 0.1000153 | 0.3249985 | 2025-02-21 11:15:36 | -3.2454006
18496 | 恒流放电 | 00:06:05 | 25:38:25 | -1.0001409 | 3.245 | 0.1014044 | 0.329506 | 2025-02-21 11:15:41 | -3.2454295
18497 | 恒流放电 | 00:06:10 | 25:38:30 | -1.0001591 | 3.2449 | 0.1027935 | 0.3340136 | 2025-02-21 11:15:46 | -3.2454355
18498 | 恒流放电 | 00:06:15 | 25:38:35 | -1.0001467 | 3.2449 | 0.1041826 | 0.3385211 | 2025-02-21 11:15:51 | -3.2454174
18499 | 恒流放电 | 00:06:20 | 25:38:40 | -1.0001853 | 3.2449 | 0.1055718 | 0.3430288 | 2025-02-21 11:15:56 | -3.2455352
18500 | 恒流放电 | 00:06:25 | 25:38:45 | -1.0001482 | 3.2448 | 0.1069609 | 0.3475362 | 2025-02-21 11:16:01 | -3.245289
18501 | 恒流放电 | 00:06:30 | 25:38:50 | -1.0001338 | 3.2449 | 0.1083499 | 0.3520435 | 2025-02-21 11:16:06 | -3.2453154
18502 | 恒流放电 | 00:06:35 | 25:38:55 | -1.0001533 | 3.2449 | 0.1097391 | 0.3565521 | 2025-02-21 11:16:11 | -3.2453607
18503 | 恒流放电 | 00:06:40 | 25:39:00 | -1.000138 | 3.2446 | 0.1111282 | 0.3610591 | 2025-02-21 11:16:16 | -3.2450327
18504 | 恒流放电 | 00:06:45 | 25:39:05 | -1.0001533 | 3.2448 | 0.1125173 | 0.3655664 | 2025-02-21 11:16:21 | -3.2452718
18505 | 恒流放电 | 00:06:50 | 25:39:10 | -1.0001256 | 3.2446 | 0.1139063 | 0.3700733 | 2025-02-21 11:16:26 | -3.2449603
18506 | 恒流放电 | 00:06:55 | 25:39:15 | -1.0001432 | 3.2446 | 0.1152954 | 0.3745804 | 2025-02-21 11:16:31 | -3.2450977
18507 | 恒流放电 | 00:07:00 | 25:39:20 | -1.000146 | 3.2445 | 0.1166845 | 0.3790872 | 2025-02-21 11:16:36 | -3.2449301
18508 | 恒流放电 | 00:07:05 | 25:39:25 | -1.0001162 | 3.2444 | 0.1180736 | 0.3835939 | 2025-02-21 11:16:41 | -3.2448239
18509 | 恒流放电 | 00:07:10 | 25:39:30 | -1.0001402 | 3.2444 | 0.1194626 | 0.3881007 | 2025-02-21 11:16:46 | -3.2448899
18510 | 恒流放电 | 00:07:15 | 25:39:35 | -1.0001678 | 3.2444 | 0.1208518 | 0.3926076 | 2025-02-21 11:16:51 | -3.2449367
18511 | 恒流放电 | 00:07:20 | 25:39:40 | -1.000154 | 3.2442 | 0.1222409 | 0.3971142 | 2025-02-21 11:16:56 | -3.2447428
18512 | 恒流放电 | 00:07:25 | 25:39:45 | -1.0001402 | 3.2443 | 0.12363 | 0.4016208 | 2025-02-21 11:17:01 | -3.2447743
18513 | 恒流放电 | 00:07:30 | 25:39:50 | -1.0001714 | 3.2443 | 0.1250191 | 0.4061275 | 2025-02-21 11:17:06 | -3.2448315
18514 | 恒流放电 | 00:07:35 | 25:39:55 | -1.0001228 | 3.2442 | 0.1264081 | 0.4106339 | 2025-02-21 11:17:11 | -3.2445974
18515 | 恒流放电 | 00:07:40 | 25:40:00 | -1.0001664 | 3.2443 | 0.1277973 | 0.4151418 | 2025-02-21 11:17:16 | -3.2448486
18516 | 恒流放电 | 00:07:45 | 25:40:05 | -1.0001265 | 3.2441 | 0.1291863 | 0.419648 | 2025-02-21 11:17:21 | -3.244493
18517 | 恒流放电 | 00:07:50 | 25:40:10 | -1.000138 | 3.2441 | 0.1305754 | 0.4241543 | 2025-02-21 11:17:26 | -3.2445699
18518 | 恒流放电 | 00:07:55 | 25:40:15 | -1.0001584 | 3.2441 | 0.1319645 | 0.4286607 | 2025-02-21 11:17:31 | -3.2445895
18519 | 恒流放电 | 00:08:00 | 25:40:20 | -1.000146 | 3.2439 | 0.1333536 | 0.4331668 | 2025-02-21 11:17:36 | -3.2443621
18520 | 恒流放电 | 00:08:05 | 25:40:25 | -1.0001467 | 3.244 | 0.1347427 | 0.437673 | 2025-02-21 11:17:41 | -3.2444824
18521 | 恒流放电 | 00:08:10 | 25:40:30 | -1.0001315 | 3.2437 | 0.1361318 | 0.4421788 | 2025-02-21 11:17:46 | -3.2441611
18522 | 恒流放电 | 00:08:15 | 25:40:35 | -1.0001497 | 3.2439 | 0.1375209 | 0.4466849 | 2025-02-21 11:17:51 | -3.2443941
18523 | 恒流放电 | 00:08:20 | 25:40:40 | -1.0001497 | 3.2438 | 0.13891 | 0.4511909 | 2025-02-21 11:17:56 | -3.2443116
18524 | 恒流放电 | 00:08:25 | 25:40:45 | -1.000157 | 3.2439 | 0.1402991 | 0.455697 | 2025-02-21 11:18:01 | -3.2443783
18525 | 恒流放电 | 00:08:30 | 25:40:50 | -1.0001322 | 3.2437 | 0.1416882 | 0.4602027 | 2025-02-21 11:18:06 | -3.2441052
18526 | 恒流放电 | 00:08:35 | 25:40:55 | -1.0001845 | 3.2436 | 0.1430773 | 0.4647086 | 2025-02-21 11:18:11 | -3.2442442
18527 | 恒流放电 | 00:08:40 | 25:41:00 | -1.0001475 | 3.2435 | 0.1444664 | 0.4692141 | 2025-02-21 11:18:16 | -3.244004
18528 | 恒流放电 | 00:08:45 | 25:41:05 | -1.0001293 | 3.2435 | 0.1458554 | 0.4737197 | 2025-02-21 11:18:21 | -3.243878
18529 | 恒流放电 | 00:08:50 | 25:41:10 | -1.0001402 | 3.2434 | 0.1472445 | 0.478225 | 2025-02-21 11:18:26 | -3.2438224
18530 | 恒流放电 | 00:08:55 | 25:41:15 | -1.0001671 | 3.2435 | 0.1486336 | 0.4827306 | 2025-02-21 11:18:31 | -3.2440774
18531 | 恒流放电 | 00:09:00 | 25:41:20 | -1.0001352 | 3.2434 | 0.1500227 | 0.4872359 | 2025-02-21 11:18:36 | -3.2438219
18532 | 恒流放电 | 00:09:05 | 25:41:25 | -1.0001432 | 3.2433 | 0.1514118 | 0.4917411 | 2025-02-21 11:18:41 | -3.2437176
18533 | 恒流放电 | 00:09:10 | 25:41:30 | -1.0001439 | 3.2432 | 0.1528009 | 0.4962462 | 2025-02-21 11:18:46 | -3.2436743
18534 | 恒流放电 | 00:09:15 | 25:41:35 | -1.0001678 | 3.2432 | 0.15419 | 0.5007513 | 2025-02-21 11:18:51 | -3.2436946
18535 | 恒流放电 | 00:09:20 | 25:41:40 | -1.0001345 | 3.2431 | 0.1555791 | 0.5052562 | 2025-02-21 11:18:56 | -3.243495
18536 | 恒流放电 | 00:09:25 | 25:41:45 | -1.0001889 | 3.2431 | 0.1569682 | 0.5097613 | 2025-02-21 11:19:01 | -3.2436698
18537 | 恒流放电 | 00:09:30 | 25:41:50 | -1.0001512 | 3.2431 | 0.1583573 | 0.5142662 | 2025-02-21 11:19:06 | -3.2435744
18538 | 恒流放电 | 00:09:35 | 25:41:55 | -1.0001242 | 3.2431 | 0.1597464 | 0.5187711 | 2025-02-21 11:19:11 | -3.2435059
18539 | 恒流放电 | 00:09:40 | 25:42:00 | -1.000165 | 3.243 | 0.1611355 | 0.5232761 | 2025-02-21 11:19:16 | -3.2435551
18540 | 恒流放电 | 00:09:45 | 25:42:05 | -1.0001315 | 3.2428 | 0.1625246 | 0.5277805 | 2025-02-21 11:19:21 | -3.2432273
18541 | 恒流放电 | 00:09:50 | 25:42:10 | -1.0001577 | 3.2427 | 0.1639137 | 0.5322852 | 2025-02-21 11:19:26 | -3.243233
18542 | 恒流放电 | 00:09:55 | 25:42:15 | -1.0001547 | 3.2429 | 0.1653028 | 0.5367899 | 2025-02-21 11:19:31 | -3.2433566
18543 | 恒流放电 | 00:10:00 | 25:42:20 | -1.0001467 | 3.2426 | 0.1666919 | 0.5412941 | 2025-02-21 11:19:36 | -3.2430455
18544 | 恒流放电 | 00:10:05 | 25:42:25 | -1.0001613 | 3.2426 | 0.168081 | 0.5457985 | 2025-02-21 11:19:41 | -3.2431356
18545 | 恒流放电 | 00:10:10 | 25:42:30 | -1.0001591 | 3.2426 | 0.1694701 | 0.5503027 | 2025-02-21 11:19:46 | -3.243074
18546 | 恒流放电 | 00:10:15 | 25:42:35 | -1.0001765 | 3.2426 | 0.1708592 | 0.5548071 | 2025-02-21 11:19:51 | -3.2431293
18547 | 恒流放电 | 00:10:20 | 25:42:40 | -1.0001256 | 3.2424 | 0.1722483 | 0.559311 | 2025-02-21 11:19:56 | -3.2427995
18548 | 恒流放电 | 00:10:25 | 25:42:45 | -1.000154 | 3.2423 | 0.1736374 | 0.5638149 | 2025-02-21 11:20:01 | -3.242808
18549 | 恒流放电 | 00:10:30 | 25:42:50 | -1.0001634 | 3.2423 | 0.1750265 | 0.5683188 | 2025-02-21 11:20:06 | -3.2428519
18550 | 恒流放电 | 00:10:35 | 25:42:55 | -1.0001054 | 3.2422 | 0.1764155 | 0.5728223 | 2025-02-21 11:20:11 | -3.2425363
18551 | 恒流放电 | 00:10:40 | 25:43:00 | -1.0001345 | 3.2422 | 0.1778046 | 0.5773259 | 2025-02-21 11:20:16 | -3.2425913
18552 | 恒流放电 | 00:10:45 | 25:43:05 | -1.0001613 | 3.242 | 0.1791937 | 0.5818294 | 2025-02-21 11:20:21 | -3.242493
18553 | 恒流放电 | 00:10:50 | 25:43:10 | -1.0001439 | 3.2419 | 0.1805828 | 0.5863328 | 2025-02-21 11:20:26 | -3.2424125
18554 | 恒流放电 | 00:10:55 | 25:43:15 | -1.0001373 | 3.242 | 0.1819718 | 0.5908368 | 2025-02-21 11:20:31 | -3.2424062
18555 | 恒流放电 | 00:11:00 | 25:43:20 | -1.0001425 | 3.2419 | 0.1833609 | 0.59534 | 2025-02-21 11:20:36 | -3.2423182
18556 | 恒流放电 | 00:11:05 | 25:43:25 | -1.0001678 | 3.2419 | 0.1847501 | 0.5998435 | 2025-02-21 11:20:41 | -3.2424768
18557 | 恒流放电 | 00:11:10 | 25:43:30 | -1.0001402 | 3.2418 | 0.1861391 | 0.6043466 | 2025-02-21 11:20:46 | -3.242244
18558 | 恒流放电 | 00:11:15 | 25:43:35 | -1.00017 | 3.2417 | 0.1875283 | 0.6088498 | 2025-02-21 11:20:51 | -3.2422989
18559 | 恒流放电 | 00:11:20 | 25:43:40 | -1.0001519 | 3.2416 | 0.1889174 | 0.6133526 | 2025-02-21 11:20:56 | -3.2420435
18560 | 恒流放电 | 00:11:25 | 25:43:45 | -1.0001409 | 3.2415 | 0.1903064 | 0.6178553 | 2025-02-21 11:21:01 | -3.2419442
18561 | 恒流放电 | 00:11:30 | 25:43:50 | -1.0001467 | 3.2414 | 0.1916955 | 0.622358 | 2025-02-21 11:21:06 | -3.2418881
18562 | 恒流放电 | 00:11:35 | 25:43:55 | -1.0001373 | 3.2415 | 0.1930846 | 0.6268606 | 2025-02-21 11:21:11 | -3.2418952
18563 | 恒流放电 | 00:11:40 | 25:44:00 | -1.0001824 | 3.2413 | 0.1944738 | 0.6313632 | 2025-02-21 11:21:16 | -3.2418565
18564 | 恒流放电 | 00:11:45 | 25:44:05 | -1.0001432 | 3.2412 | 0.1958629 | 0.6358654 | 2025-02-21 11:21:21 | -3.2416428
18565 | 恒流放电 | 00:11:50 | 25:44:10 | -1.0001577 | 3.2413 | 0.197252 | 0.640368 | 2025-02-21 11:21:26 | -3.2418371
18566 | 恒流放电 | 00:11:55 | 25:44:15 | -1.0001308 | 3.2413 | 0.198641 | 0.6448704 | 2025-02-21 11:21:31 | -3.2417128
18567 | 恒流放电 | 00:11:59 | 25:44:20 | -1.00017 | 3.2411 | 0.2000023 | 0.6492835 | 2025-02-21 11:21:36 | -3.2416746
18568 | 搁置 | 00:00:00 | 25:44:20 | 0 | 3.2778 | 0 | 0 | 2025-02-21 11:21:36 | 0
18569 | 搁置 | 00:00:05 | 25:44:25 | 0 | 3.2888 | 0 | 0 | 2025-02-21 11:21:41 | 0
18570 | 搁置 | 00:00:10 | 25:44:30 | 0 | 3.294 | 0 | 0 | 2025-02-21 11:21:46 | 0
18571 | 搁置 | 00:00:15 | 25:44:35 | 0 | 3.2974 | 0 | 0 | 2025-02-21 11:21:51 | 0
18572 | 搁置 | 00:00:20 | 25:44:40 | 0 | 3.3002 | 0 | 0 | 2025-02-21 11:21:56 | 0
18573 | 搁置 | 00:00:25 | 25:44:45 | 0 | 3.3023 | 0 | 0 | 2025-02-21 11:22:01 | 0
18574 | 搁置 | 00:00:30 | 25:44:50 | 0 | 3.3042 | 0 | 0 | 2025-02-21 11:22:06 | 0
18575 | 搁置 | 00:00:35 | 25:44:55 | 0 | 3.3057 | 0 | 0 | 2025-02-21 11:22:11 | 0
18576 | 搁置 | 00:00:40 | 25:45:00 | 0 | 3.307 | 0 | 0 | 2025-02-21 11:22:16 | 0
18577 | 搁置 | 00:00:45 | 25:45:05 | 0 | 3.308 | 0 | 0 | 2025-02-21 11:22:21 | 0
18578 | 搁置 | 00:00:50 | 25:45:10 | 0 | 3.309 | 0 | 0 | 2025-02-21 11:22:26 | 0
18579 | 搁置 | 00:00:55 | 25:45:15 | 0 | 3.3099 | 0 | 0 | 2025-02-21 11:22:31 | 0
18580 | 搁置 | 00:01:00 | 25:45:20 | 0 | 3.3105 | 0 | 0 | 2025-02-21 11:22:36 | 0
18581 | 搁置 | 00:01:05 | 25:45:25 | 0 | 3.3113 | 0 | 0 | 2025-02-21 11:22:41 | 0
18582 | 搁置 | 00:01:10 | 25:45:30 | 0 | 3.312 | 0 | 0 | 2025-02-21 11:22:46 | 0
18583 | 搁置 | 00:01:15 | 25:45:35 | 0 | 3.3124 | 0 | 0 | 2025-02-21 11:22:51 | 0
18584 | 搁置 | 00:01:20 | 25:45:40 | 0 | 3.313 | 0 | 0 | 2025-02-21 11:22:56 | 0
18585 | 搁置 | 00:01:25 | 25:45:45 | 0 | 3.3135 | 0 | 0 | 2025-02-21 11:23:01 | 0
18586 | 搁置 | 00:01:30 | 25:45:50 | 0 | 3.3138 | 0 | 0 | 2025-02-21 11:23:06 | 0
18587 | 搁置 | 00:01:35 | 25:45:55 | 0 | 3.314 | 0 | 0 | 2025-02-21 11:23:11 | 0
18588 | 搁置 | 00:01:40 | 25:46:00 | 0 | 3.3145 | 0 | 0 | 2025-02-21 11:23:16 | 0
18589 | 搁置 | 00:01:45 | 25:46:05 | 0 | 3.3148 | 0 | 0 | 2025-02-21 11:23:21 | 0
18590 | 搁置 | 00:01:50 | 25:46:10 | 0 | 3.3152 | 0 | 0 | 2025-02-21 11:23:26 | 0
18591 | 搁置 | 00:01:55 | 25:46:15 | 0 | 3.3155 | 0 | 0 | 2025-02-21 11:23:31 | 0
18592 | 搁置 | 00:02:00 | 25:46:20 | 0 | 3.3156 | 0 | 0 | 2025-02-21 11:23:36 | 0
18593 | 搁置 | 00:02:05 | 25:46:25 | 0 | 3.3158 | 0 | 0 | 2025-02-21 11:23:41 | 0
18594 | 搁置 | 00:02:10 | 25:46:30 | 0 | 3.3162 | 0 | 0 | 2025-02-21 11:23:46 | 0
18595 | 搁置 | 00:02:15 | 25:46:35 | 0 | 3.3163 | 0 | 0 | 2025-02-21 11:23:51 | 0
18596 | 搁置 | 00:02:20 | 25:46:40 | 0 | 3.3165 | 0 | 0 | 2025-02-21 11:23:56 | 0
18597 | 搁置 | 00:02:25 | 25:46:45 | 0 | 3.3167 | 0 | 0 | 2025-02-21 11:24:01 | 0
18598 | 搁置 | 00:02:30 | 25:46:50 | 0 | 3.3168 | 0 | 0 | 2025-02-21 11:24:06 | 0
18599 | 搁置 | 00:02:35 | 25:46:55 | 0 | 3.3172 | 0 | 0 | 2025-02-21 11:24:11 | 0
18600 | 搁置 | 00:02:40 | 25:47:00 | 0 | 3.3174 | 0 | 0 | 2025-02-21 11:24:16 | 0
18601 | 搁置 | 00:02:45 | 25:47:05 | 0 | 3.3172 | 0 | 0 | 2025-02-21 11:24:21 | 0
18602 | 搁置 | 00:02:50 | 25:47:10 | 0 | 3.3175 | 0 | 0 | 2025-02-21 11:24:26 | 0
18603 | 搁置 | 00:02:55 | 25:47:15 | 0 | 3.3177 | 0 | 0 | 2025-02-21 11:24:31 | 0
18604 | 搁置 | 00:03:00 | 25:47:20 | 0 | 3.3177 | 0 | 0 | 2025-02-21 11:24:36 | 0
18605 | 搁置 | 00:03:05 | 25:47:25 | 0 | 3.318 | 0 | 0 | 2025-02-21 11:24:41 | 0
18606 | 搁置 | 00:03:10 | 25:47:30 | 0 | 3.318 | 0 | 0 | 2025-02-21 11:24:46 | 0
18607 | 搁置 | 00:03:15 | 25:47:35 | 0 | 3.3183 | 0 | 0 | 2025-02-21 11:24:51 | 0
18608 | 搁置 | 00:03:20 | 25:47:40 | 0 | 3.3183 | 0 | 0 | 2025-02-21 11:24:56 | 0
18609 | 搁置 | 00:03:25 | 25:47:45 | 0 | 3.3186 | 0 | 0 | 2025-02-21 11:25:01 | 0
18610 | 搁置 | 00:03:30 | 25:47:50 | 0 | 3.3185 | 0 | 0 | 2025-02-21 11:25:06 | 0
18611 | 搁置 | 00:03:35 | 25:47:55 | 0 | 3.3188 | 0 | 0 | 2025-02-21 11:25:11 | 0
18612 | 搁置 | 00:03:40 | 25:48:00 | 0 | 3.3188 | 0 | 0 | 2025-02-21 11:25:16 | 0
18613 | 搁置 | 00:03:45 | 25:48:05 | 0 | 3.3187 | 0 | 0 | 2025-02-21 11:25:21 | 0
18614 | 搁置 | 00:03:50 | 25:48:10 | 0 | 3.3189 | 0 | 0 | 2025-02-21 11:25:26 | 0
18615 | 搁置 | 00:03:55 | 25:48:15 | 0 | 3.3191 | 0 | 0 | 2025-02-21 11:25:31 | 0
18616 | 搁置 | 00:04:00 | 25:48:20 | 0 | 3.3193 | 0 | 0 | 2025-02-21 11:25:36 | 0
18617 | 搁置 | 00:04:05 | 25:48:25 | 0 | 3.3193 | 0 | 0 | 2025-02-21 11:25:41 | 0
18618 | 搁置 | 00:04:10 | 25:48:30 | 0 | 3.3195 | 0 | 0 | 2025-02-21 11:25:46 | 0
18619 | 搁置 | 00:04:15 | 25:48:35 | 0 | 3.3194 | 0 | 0 | 2025-02-21 11:25:51 | 0
18620 | 搁置 | 00:04:20 | 25:48:40 | 0 | 3.3196 | 0 | 0 | 2025-02-21 11:25:56 | 0
18621 | 搁置 | 00:04:25 | 25:48:45 | 0 | 3.3197 | 0 | 0 | 2025-02-21 11:26:01 | 0
18622 | 搁置 | 00:04:30 | 25:48:50 | 0 | 3.3197 | 0 | 0 | 2025-02-21 11:26:06 | 0
18623 | 搁置 | 00:04:35 | 25:48:55 | 0 | 3.3199 | 0 | 0 | 2025-02-21 11:26:11 | 0
18624 | 搁置 | 00:04:40 | 25:49:00 | 0 | 3.3198 | 0 | 0 | 2025-02-21 11:26:16 | 0
18625 | 搁置 | 00:04:45 | 25:49:05 | 0 | 3.3199 | 0 | 0 | 2025-02-21 11:26:21 | 0
18626 | 搁置 | 00:04:50 | 25:49:10 | 0 | 3.32 | 0 | 0 | 2025-02-21 11:26:26 | 0
18627 | 搁置 | 00:04:55 | 25:49:15 | 0 | 3.3201 | 0 | 0 | 2025-02-21 11:26:31 | 0
18628 | 搁置 | 00:05:00 | 25:49:20 | 0 | 3.3202 | 0 | 0 | 2025-02-21 11:26:36 | 0
18629 | 搁置 | 00:05:05 | 25:49:25 | 0 | 3.3202 | 0 | 0 | 2025-02-21 11:26:41 | 0
18630 | 搁置 | 00:05:10 | 25:49:30 | 0 | 3.3204 | 0 | 0 | 2025-02-21 11:26:46 | 0
18631 | 搁置 | 00:05:15 | 25:49:35 | 0 | 3.3204 | 0 | 0 | 2025-02-21 11:26:51 | 0
18632 | 搁置 | 00:05:20 | 25:49:40 | 0 | 3.3204 | 0 | 0 | 2025-02-21 11:26:56 | 0
18633 | 搁置 | 00:05:25 | 25:49:45 | 0 | 3.3205 | 0 | 0 | 2025-02-21 11:27:01 | 0
18634 | 搁置 | 00:05:30 | 25:49:50 | 0 | 3.3206 | 0 | 0 | 2025-02-21 11:27:06 | 0
18635 | 搁置 | 00:05:35 | 25:49:55 | 0 | 3.3206 | 0 | 0 | 2025-02-21 11:27:11 | 0
18636 | 搁置 | 00:05:40 | 25:50:00 | 0 | 3.3208 | 0 | 0 | 2025-02-21 11:27:16 | 0
18637 | 搁置 | 00:05:45 | 25:50:05 | 0 | 3.3208 | 0 | 0 | 2025-02-21 11:27:21 | 0
18638 | 搁置 | 00:05:50 | 25:50:10 | 0 | 3.3208 | 0 | 0 | 2025-02-21 11:27:26 | 0
18639 | 搁置 | 00:05:55 | 25:50:15 | 0 | 3.3209 | 0 | 0 | 2025-02-21 11:27:31 | 0
18640 | 搁置 | 00:06:00 | 25:50:20 | 0 | 3.3209 | 0 | 0 | 2025-02-21 11:27:36 | 0
18641 | 搁置 | 00:06:05 | 25:50:25 | 0 | 3.3212 | 0 | 0 | 2025-02-21 11:27:41 | 0
18642 | 搁置 | 00:06:10 | 25:50:30 | 0 | 3.321 | 0 | 0 | 2025-02-21 11:27:46 | 0
18643 | 搁置 | 00:06:15 | 25:50:35 | 0 | 3.3212 | 0 | 0 | 2025-02-21 11:27:51 | 0
18644 | 搁置 | 00:06:20 | 25:50:40 | 0 | 3.3211 | 0 | 0 | 2025-02-21 11:27:56 | 0
18645 | 搁置 | 00:06:25 | 25:50:45 | 0 | 3.3212 | 0 | 0 | 2025-02-21 11:28:01 | 0
18646 | 搁置 | 00:06:30 | 25:50:50 | 0 | 3.3212 | 0 | 0 | 2025-02-21 11:28:06 | 0
18647 | 搁置 | 00:06:35 | 25:50:55 | 0 | 3.3213 | 0 | 0 | 2025-02-21 11:28:11 | 0
18648 | 搁置 | 00:06:40 | 25:51:00 | 0 | 3.3214 | 0 | 0 | 2025-02-21 11:28:16 | 0
18649 | 搁置 | 00:06:45 | 25:51:05 | 0 | 3.3212 | 0 | 0 | 2025-02-21 11:28:21 | 0
18650 | 搁置 | 00:06:50 | 25:51:10 | 0 | 3.3215 | 0 | 0 | 2025-02-21 11:28:26 | 0
18651 | 搁置 | 00:06:55 | 25:51:15 | 0 | 3.3215 | 0 | 0 | 2025-02-21 11:28:31 | 0
18652 | 搁置 | 00:07:00 | 25:51:20 | 0 | 3.3216 | 0 | 0 | 2025-02-21 11:28:36 | 0
18653 | 搁置 | 00:07:05 | 25:51:25 | 0 | 3.3216 | 0 | 0 | 2025-02-21 11:28:41 | 0
18654 | 搁置 | 00:07:10 | 25:51:30 | 0 | 3.3216 | 0 | 0 | 2025-02-21 11:28:46 | 0
18655 | 搁置 | 00:07:15 | 25:51:35 | 0 | 3.3216 | 0 | 0 | 2025-02-21 11:28:51 | 0
18656 | 搁置 | 00:07:20 | 25:51:40 | 0 | 3.3219 | 0 | 0 | 2025-02-21 11:28:56 | 0
18657 | 搁置 | 00:07:25 | 25:51:45 | 0 | 3.3219 | 0 | 0 | 2025-02-21 11:29:01 | 0
18658 | 搁置 | 00:07:30 | 25:51:50 | 0 | 3.3218 | 0 | 0 | 2025-02-21 11:29:06 | 0
18659 | 搁置 | 00:07:35 | 25:51:55 | 0 | 3.3216 | 0 | 0 | 2025-02-21 11:29:11 | 0
18660 | 搁置 | 00:07:40 | 25:52:00 | 0 | 3.3219 | 0 | 0 | 2025-02-21 11:29:16 | 0
18661 | 搁置 | 00:07:45 | 25:52:05 | 0 | 3.3219 | 0 | 0 | 2025-02-21 11:29:21 | 0
18662 | 搁置 | 00:07:50 | 25:52:10 | 0 | 3.3219 | 0 | 0 | 2025-02-21 11:29:26 | 0
18663 | 搁置 | 00:07:55 | 25:52:15 | 0 | 3.3221 | 0 | 0 | 2025-02-21 11:29:31 | 0
18664 | 搁置 | 00:08:00 | 25:52:20 | 0 | 3.322 | 0 | 0 | 2025-02-21 11:29:36 | 0
18665 | 搁置 | 00:08:05 | 25:52:25 | 0 | 3.3222 | 0 | 0 | 2025-02-21 11:29:41 | 0
18666 | 搁置 | 00:08:10 | 25:52:30 | 0 | 3.3222 | 0 | 0 | 2025-02-21 11:29:46 | 0
18667 | 搁置 | 00:08:15 | 25:52:35 | 0 | 3.3223 | 0 | 0 | 2025-02-21 11:29:51 | 0
18668 | 搁置 | 00:08:20 | 25:52:40 | 0 | 3.3222 | 0 | 0 | 2025-02-21 11:29:56 | 0
18669 | 搁置 | 00:08:25 | 25:52:45 | 0 | 3.3223 | 0 | 0 | 2025-02-21 11:30:01 | 0
18670 | 搁置 | 00:08:30 | 25:52:50 | 0 | 3.3223 | 0 | 0 | 2025-02-21 11:30:06 | 0
18671 | 搁置 | 00:08:35 | 25:52:55 | 0 | 3.3225 | 0 | 0 | 2025-02-21 11:30:11 | 0
18672 | 搁置 | 00:08:40 | 25:53:00 | 0 | 3.3224 | 0 | 0 | 2025-02-21 11:30:16 | 0
18673 | 搁置 | 00:08:45 | 25:53:05 | 0 | 3.3224 | 0 | 0 | 2025-02-21 11:30:21 | 0
18674 | 搁置 | 00:08:50 | 25:53:10 | 0 | 3.3224 | 0 | 0 | 2025-02-21 11:30:26 | 0
18675 | 搁置 | 00:08:55 | 25:53:15 | 0 | 3.3225 | 0 | 0 | 2025-02-21 11:30:31 | 0
18676 | 搁置 | 00:09:00 | 25:53:20 | 0 | 3.3224 | 0 | 0 | 2025-02-21 11:30:36 | 0
18677 | 搁置 | 00:09:05 | 25:53:25 | 0 | 3.3226 | 0 | 0 | 2025-02-21 11:30:41 | 0
18678 | 搁置 | 00:09:10 | 25:53:30 | 0 | 3.3224 | 0 | 0 | 2025-02-21 11:30:46 | 0
18679 | 搁置 | 00:09:15 | 25:53:35 | 0 | 3.3226 | 0 | 0 | 2025-02-21 11:30:51 | 0
18680 | 搁置 | 00:09:20 | 25:53:40 | 0 | 3.3226 | 0 | 0 | 2025-02-21 11:30:56 | 0
18681 | 搁置 | 00:09:25 | 25:53:45 | 0 | 3.3227 | 0 | 0 | 2025-02-21 11:31:01 | 0
18682 | 搁置 | 00:09:30 | 25:53:50 | 0 | 3.3227 | 0 | 0 | 2025-02-21 11:31:06 | 0
18683 | 搁置 | 00:09:35 | 25:53:55 | 0 | 3.3228 | 0 | 0 | 2025-02-21 11:31:11 | 0
18684 | 搁置 | 00:09:40 | 25:54:00 | 0 | 3.3228 | 0 | 0 | 2025-02-21 11:31:16 | 0
18685 | 搁置 | 00:09:45 | 25:54:05 | 0 | 3.323 | 0 | 0 | 2025-02-21 11:31:21 | 0
18686 | 搁置 | 00:09:50 | 25:54:10 | 0 | 3.3228 | 0 | 0 | 2025-02-21 11:31:26 | 0
18687 | 搁置 | 00:09:55 | 25:54:15 | 0 | 3.3229 | 0 | 0 | 2025-02-21 11:31:31 | 0
18688 | 搁置 | 00:10:00 | 25:54:20 | 0 | 3.323 | 0 | 0 | 2025-02-21 11:31:36 | 0
18689 | 搁置 | 00:10:05 | 25:54:25 | 0 | 3.3229 | 0 | 0 | 2025-02-21 11:31:41 | 0
18690 | 搁置 | 00:10:10 | 25:54:30 | 0 | 3.3231 | 0 | 0 | 2025-02-21 11:31:46 | 0
18691 | 搁置 | 00:10:15 | 25:54:35 | 0 | 3.323 | 0 | 0 | 2025-02-21 11:31:51 | 0
18692 | 搁置 | 00:10:20 | 25:54:40 | 0 | 3.3231 | 0 | 0 | 2025-02-21 11:31:56 | 0
18693 | 搁置 | 00:10:25 | 25:54:45 | 0 | 3.3232 | 0 | 0 | 2025-02-21 11:32:01 | 0
18694 | 搁置 | 00:10:30 | 25:54:50 | 0 | 3.3232 | 0 | 0 | 2025-02-21 11:32:06 | 0
18695 | 搁置 | 00:10:35 | 25:54:55 | 0 | 3.3232 | 0 | 0 | 2025-02-21 11:32:11 | 0
18696 | 搁置 | 00:10:40 | 25:55:00 | 0 | 3.3231 | 0 | 0 | 2025-02-21 11:32:16 | 0
18697 | 搁置 | 00:10:45 | 25:55:05 | 0 | 3.3234 | 0 | 0 | 2025-02-21 11:32:21 | 0
18698 | 搁置 | 00:10:50 | 25:55:10 | 0 | 3.3231 | 0 | 0 | 2025-02-21 11:32:26 | 0
18699 | 搁置 | 00:10:55 | 25:55:15 | 0 | 3.3232 | 0 | 0 | 2025-02-21 11:32:31 | 0
18700 | 搁置 | 00:11:00 | 25:55:20 | 0 | 3.3235 | 0 | 0 | 2025-02-21 11:32:36 | 0
18701 | 搁置 | 00:11:05 | 25:55:25 | 0 | 3.3234 | 0 | 0 | 2025-02-21 11:32:41 | 0
18702 | 搁置 | 00:11:10 | 25:55:30 | 0 | 3.3232 | 0 | 0 | 2025-02-21 11:32:46 | 0
18703 | 搁置 | 00:11:15 | 25:55:35 | 0 | 3.3234 | 0 | 0 | 2025-02-21 11:32:51 | 0
18704 | 搁置 | 00:11:20 | 25:55:40 | 0 | 3.3234 | 0 | 0 | 2025-02-21 11:32:56 | 0
18705 | 搁置 | 00:11:25 | 25:55:45 | 0 | 3.3233 | 0 | 0 | 2025-02-21 11:33:01 | 0
18706 | 搁置 | 00:11:30 | 25:55:50 | 0 | 3.3234 | 0 | 0 | 2025-02-21 11:33:06 | 0
18707 | 搁置 | 00:11:35 | 25:55:55 | 0 | 3.3235 | 0 | 0 | 2025-02-21 11:33:11 | 0
18708 | 搁置 | 00:11:40 | 25:56:00 | 0 | 3.3236 | 0 | 0 | 2025-02-21 11:33:16 | 0
18709 | 搁置 | 00:11:45 | 25:56:05 | 0 | 3.3235 | 0 | 0 | 2025-02-21 11:33:21 | 0
18710 | 搁置 | 00:11:50 | 25:56:10 | 0 | 3.3234 | 0 | 0 | 2025-02-21 11:33:26 | 0
18711 | 搁置 | 00:11:55 | 25:56:15 | 0 | 3.3235 | 0 | 0 | 2025-02-21 11:33:31 | 0
18712 | 搁置 | 00:12:00 | 25:56:20 | 0 | 3.3236 | 0 | 0 | 2025-02-21 11:33:36 | 0
18713 | 搁置 | 00:12:05 | 25:56:25 | 0 | 3.3236 | 0 | 0 | 2025-02-21 11:33:41 | 0
18714 | 搁置 | 00:12:10 | 25:56:30 | 0 | 3.3234 | 0 | 0 | 2025-02-21 11:33:46 | 0
18715 | 搁置 | 00:12:15 | 25:56:35 | 0 | 3.3238 | 0 | 0 | 2025-02-21 11:33:51 | 0
18716 | 搁置 | 00:12:20 | 25:56:40 | 0 | 3.3238 | 0 | 0 | 2025-02-21 11:33:56 | 0
18717 | 搁置 | 00:12:25 | 25:56:45 | 0 | 3.3237 | 0 | 0 | 2025-02-21 11:34:01 | 0
18718 | 搁置 | 00:12:30 | 25:56:50 | 0 | 3.3237 | 0 | 0 | 2025-02-21 11:34:06 | 0
18719 | 搁置 | 00:12:35 | 25:56:55 | 0 | 3.3238 | 0 | 0 | 2025-02-21 11:34:11 | 0
18720 | 搁置 | 00:12:40 | 25:57:00 | 0 | 3.3239 | 0 | 0 | 2025-02-21 11:34:16 | 0
18721 | 搁置 | 00:12:45 | 25:57:05 | 0 | 3.3238 | 0 | 0 | 2025-02-21 11:34:21 | 0
18722 | 搁置 | 00:12:50 | 25:57:10 | 0 | 3.3237 | 0 | 0 | 2025-02-21 11:34:26 | 0
18723 | 搁置 | 00:12:55 | 25:57:15 | 0 | 3.3239 | 0 | 0 | 2025-02-21 11:34:31 | 0
18724 | 搁置 | 00:13:00 | 25:57:20 | 0 | 3.3239 | 0 | 0 | 2025-02-21 11:34:36 | 0
18725 | 搁置 | 00:13:05 | 25:57:25 | 0 | 3.3239 | 0 | 0 | 2025-02-21 11:34:41 | 0
18726 | 搁置 | 00:13:10 | 25:57:30 | 0 | 3.324 | 0 | 0 | 2025-02-21 11:34:46 | 0
18727 | 搁置 | 00:13:15 | 25:57:35 | 0 | 3.3238 | 0 | 0 | 2025-02-21 11:34:51 | 0
18728 | 搁置 | 00:13:20 | 25:57:40 | 0 | 3.324 | 0 | 0 | 2025-02-21 11:34:56 | 0
18729 | 搁置 | 00:13:25 | 25:57:45 | 0 | 3.3239 | 0 | 0 | 2025-02-21 11:35:01 | 0
18730 | 搁置 | 00:13:30 | 25:57:50 | 0 | 3.324 | 0 | 0 | 2025-02-21 11:35:06 | 0
18731 | 搁置 | 00:13:35 | 25:57:55 | 0 | 3.3241 | 0 | 0 | 2025-02-21 11:35:11 | 0
18732 | 搁置 | 00:13:40 | 25:58:00 | 0 | 3.324 | 0 | 0 | 2025-02-21 11:35:16 | 0
18733 | 搁置 | 00:13:45 | 25:58:05 | 0 | 3.3241 | 0 | 0 | 2025-02-21 11:35:21 | 0
18734 | 搁置 | 00:13:50 | 25:58:10 | 0 | 3.3243 | 0 | 0 | 2025-02-21 11:35:26 | 0
18735 | 搁置 | 00:13:55 | 25:58:15 | 0 | 3.3242 | 0 | 0 | 2025-02-21 11:35:31 | 0
18736 | 搁置 | 00:14:00 | 25:58:20 | 0 | 3.3242 | 0 | 0 | 2025-02-21 11:35:36 | 0
18737 | 搁置 | 00:14:05 | 25:58:25 | 0 | 3.3241 | 0 | 0 | 2025-02-21 11:35:41 | 0
18738 | 搁置 | 00:14:10 | 25:58:30 | 0 | 3.3242 | 0 | 0 | 2025-02-21 11:35:46 | 0
18739 | 搁置 | 00:14:15 | 25:58:35 | 0 | 3.3242 | 0 | 0 | 2025-02-21 11:35:51 | 0
18740 | 搁置 | 00:14:20 | 25:58:40 | 0 | 3.3244 | 0 | 0 | 2025-02-21 11:35:56 | 0
18741 | 搁置 | 00:14:25 | 25:58:45 | 0 | 3.3242 | 0 | 0 | 2025-02-21 11:36:01 | 0
18742 | 搁置 | 00:14:30 | 25:58:50 | 0 | 3.3244 | 0 | 0 | 2025-02-21 11:36:06 | 0
18743 | 搁置 | 00:14:35 | 25:58:55 | 0 | 3.3243 | 0 | 0 | 2025-02-21 11:36:11 | 0
18744 | 搁置 | 00:14:40 | 25:59:00 | 0 | 3.3242 | 0 | 0 | 2025-02-21 11:36:16 | 0
18745 | 搁置 | 00:14:45 | 25:59:05 | 0 | 3.3243 | 0 | 0 | 2025-02-21 11:36:21 | 0
18746 | 搁置 | 00:14:50 | 25:59:10 | 0 | 3.3243 | 0 | 0 | 2025-02-21 11:36:26 | 0
18747 | 搁置 | 00:14:55 | 25:59:15 | 0 | 3.3243 | 0 | 0 | 2025-02-21 11:36:31 | 0
18748 | 搁置 | 00:15:00 | 25:59:20 | 0 | 3.3243 | 0 | 0 | 2025-02-21 11:36:36 | 0
18749 | 搁置 | 00:15:05 | 25:59:25 | 0 | 3.3243 | 0 | 0 | 2025-02-21 11:36:41 | 0
18750 | 搁置 | 00:15:10 | 25:59:30 | 0 | 3.3246 | 0 | 0 | 2025-02-21 11:36:46 | 0
18751 | 搁置 | 00:15:15 | 25:59:35 | 0 | 3.3246 | 0 | 0 | 2025-02-21 11:36:51 | 0
18752 | 搁置 | 00:15:20 | 25:59:40 | 0 | 3.3244 | 0 | 0 | 2025-02-21 11:36:56 | 0
18753 | 搁置 | 00:15:25 | 25:59:45 | 0 | 3.3245 | 0 | 0 | 2025-02-21 11:37:01 | 0
18754 | 搁置 | 00:15:30 | 25:59:50 | 0 | 3.3245 | 0 | 0 | 2025-02-21 11:37:06 | 0
18755 | 搁置 | 00:15:35 | 25:59:55 | 0 | 3.3246 | 0 | 0 | 2025-02-21 11:37:11 | 0
18756 | 搁置 | 00:15:40 | 26:00:00 | 0 | 3.3246 | 0 | 0 | 2025-02-21 11:37:16 | 0
18757 | 搁置 | 00:15:45 | 26:00:05 | 0 | 3.3246 | 0 | 0 | 2025-02-21 11:37:21 | 0
18758 | 搁置 | 00:15:50 | 26:00:10 | 0 | 3.3246 | 0 | 0 | 2025-02-21 11:37:26 | 0
18759 | 搁置 | 00:15:55 | 26:00:15 | 0 | 3.3246 | 0 | 0 | 2025-02-21 11:37:31 | 0
18760 | 搁置 | 00:16:00 | 26:00:20 | 0 | 3.3246 | 0 | 0 | 2025-02-21 11:37:36 | 0
18761 | 搁置 | 00:16:05 | 26:00:25 | 0 | 3.3247 | 0 | 0 | 2025-02-21 11:37:41 | 0
18762 | 搁置 | 00:16:10 | 26:00:30 | 0 | 3.3246 | 0 | 0 | 2025-02-21 11:37:46 | 0
18763 | 搁置 | 00:16:15 | 26:00:35 | 0 | 3.3247 | 0 | 0 | 2025-02-21 11:37:51 | 0
18764 | 搁置 | 00:16:20 | 26:00:40 | 0 | 3.3248 | 0 | 0 | 2025-02-21 11:37:56 | 0
18765 | 搁置 | 00:16:25 | 26:00:45 | 0 | 3.3248 | 0 | 0 | 2025-02-21 11:38:01 | 0
18766 | 搁置 | 00:16:30 | 26:00:50 | 0 | 3.3246 | 0 | 0 | 2025-02-21 11:38:06 | 0
18767 | 搁置 | 00:16:35 | 26:00:55 | 0 | 3.3247 | 0 | 0 | 2025-02-21 11:38:11 | 0
18768 | 搁置 | 00:16:40 | 26:01:00 | 0 | 3.3248 | 0 | 0 | 2025-02-21 11:38:16 | 0
18769 | 搁置 | 00:16:45 | 26:01:05 | 0 | 3.3249 | 0 | 0 | 2025-02-21 11:38:21 | 0
18770 | 搁置 | 00:16:50 | 26:01:10 | 0 | 3.3248 | 0 | 0 | 2025-02-21 11:38:26 | 0
18771 | 搁置 | 00:16:55 | 26:01:15 | 0 | 3.3248 | 0 | 0 | 2025-02-21 11:38:31 | 0
18772 | 搁置 | 00:17:00 | 26:01:20 | 0 | 3.3248 | 0 | 0 | 2025-02-21 11:38:36 | 0
18773 | 搁置 | 00:17:05 | 26:01:25 | 0 | 3.3249 | 0 | 0 | 2025-02-21 11:38:41 | 0
18774 | 搁置 | 00:17:10 | 26:01:30 | 0 | 3.3248 | 0 | 0 | 2025-02-21 11:38:46 | 0
18775 | 搁置 | 00:17:15 | 26:01:35 | 0 | 3.3248 | 0 | 0 | 2025-02-21 11:38:51 | 0
18776 | 搁置 | 00:17:20 | 26:01:40 | 0 | 3.3249 | 0 | 0 | 2025-02-21 11:38:56 | 0
18777 | 搁置 | 00:17:25 | 26:01:45 | 0 | 3.3249 | 0 | 0 | 2025-02-21 11:39:01 | 0
18778 | 搁置 | 00:17:30 | 26:01:50 | 0 | 3.3249 | 0 | 0 | 2025-02-21 11:39:06 | 0
18779 | 搁置 | 00:17:35 | 26:01:55 | 0 | 3.325 | 0 | 0 | 2025-02-21 11:39:11 | 0
18780 | 搁置 | 00:17:40 | 26:02:00 | 0 | 3.3251 | 0 | 0 | 2025-02-21 11:39:16 | 0
18781 | 搁置 | 00:17:45 | 26:02:05 | 0 | 3.325 | 0 | 0 | 2025-02-21 11:39:21 | 0
18782 | 搁置 | 00:17:50 | 26:02:10 | 0 | 3.325 | 0 | 0 | 2025-02-21 11:39:26 | 0
18783 | 搁置 | 00:17:55 | 26:02:15 | 0 | 3.325 | 0 | 0 | 2025-02-21 11:39:31 | 0
18784 | 搁置 | 00:18:00 | 26:02:20 | 0 | 3.3251 | 0 | 0 | 2025-02-21 11:39:36 | 0
18785 | 搁置 | 00:18:05 | 26:02:25 | 0 | 3.325 | 0 | 0 | 2025-02-21 11:39:41 | 0
18786 | 搁置 | 00:18:10 | 26:02:30 | 0 | 3.325 | 0 | 0 | 2025-02-21 11:39:46 | 0
18787 | 搁置 | 00:18:15 | 26:02:35 | 0 | 3.325 | 0 | 0 | 2025-02-21 11:39:51 | 0
18788 | 搁置 | 00:18:20 | 26:02:40 | 0 | 3.3252 | 0 | 0 | 2025-02-21 11:39:56 | 0
18789 | 搁置 | 00:18:25 | 26:02:45 | 0 | 3.325 | 0 | 0 | 2025-02-21 11:40:01 | 0
18790 | 搁置 | 00:18:30 | 26:02:50 | 0 | 3.3251 | 0 | 0 | 2025-02-21 11:40:06 | 0
18791 | 搁置 | 00:18:35 | 26:02:55 | 0 | 3.3252 | 0 | 0 | 2025-02-21 11:40:11 | 0
18792 | 搁置 | 00:18:40 | 26:03:00 | 0 | 3.3251 | 0 | 0 | 2025-02-21 11:40:16 | 0
18793 | 搁置 | 00:18:45 | 26:03:05 | 0 | 3.325 | 0 | 0 | 2025-02-21 11:40:21 | 0
18794 | 搁置 | 00:18:50 | 26:03:10 | 0 | 3.3251 | 0 | 0 | 2025-02-21 11:40:26 | 0
18795 | 搁置 | 00:18:55 | 26:03:15 | 0 | 3.3253 | 0 | 0 | 2025-02-21 11:40:31 | 0
18796 | 搁置 | 00:19:00 | 26:03:20 | 0 | 3.3252 | 0 | 0 | 2025-02-21 11:40:36 | 0
18797 | 搁置 | 00:19:05 | 26:03:25 | 0 | 3.3252 | 0 | 0 | 2025-02-21 11:40:41 | 0
18798 | 搁置 | 00:19:10 | 26:03:30 | 0 | 3.3252 | 0 | 0 | 2025-02-21 11:40:46 | 0
18799 | 搁置 | 00:19:15 | 26:03:35 | 0 | 3.3252 | 0 | 0 | 2025-02-21 11:40:51 | 0
18800 | 搁置 | 00:19:20 | 26:03:40 | 0 | 3.3253 | 0 | 0 | 2025-02-21 11:40:56 | 0
18801 | 搁置 | 00:19:25 | 26:03:45 | 0 | 3.3252 | 0 | 0 | 2025-02-21 11:41:01 | 0
18802 | 搁置 | 00:19:30 | 26:03:50 | 0 | 3.3252 | 0 | 0 | 2025-02-21 11:41:06 | 0
18803 | 搁置 | 00:19:35 | 26:03:55 | 0 | 3.3253 | 0 | 0 | 2025-02-21 11:41:11 | 0
18804 | 搁置 | 00:19:40 | 26:04:00 | 0 | 3.3253 | 0 | 0 | 2025-02-21 11:41:16 | 0
18805 | 搁置 | 00:19:45 | 26:04:05 | 0 | 3.3255 | 0 | 0 | 2025-02-21 11:41:21 | 0
18806 | 搁置 | 00:19:50 | 26:04:10 | 0 | 3.3254 | 0 | 0 | 2025-02-21 11:41:26 | 0
18807 | 搁置 | 00:19:55 | 26:04:15 | 0 | 3.3253 | 0 | 0 | 2025-02-21 11:41:31 | 0
18808 | 搁置 | 00:20:00 | 26:04:20 | 0 | 3.3254 | 0 | 0 | 2025-02-21 11:41:36 | 0
18809 | 搁置 | 00:20:05 | 26:04:25 | 0 | 3.3252 | 0 | 0 | 2025-02-21 11:41:41 | 0
18810 | 搁置 | 00:20:10 | 26:04:30 | 0 | 3.3255 | 0 | 0 | 2025-02-21 11:41:46 | 0
18811 | 搁置 | 00:20:15 | 26:04:35 | 0 | 3.3253 | 0 | 0 | 2025-02-21 11:41:51 | 0
18812 | 搁置 | 00:20:20 | 26:04:40 | 0 | 3.3255 | 0 | 0 | 2025-02-21 11:41:56 | 0
18813 | 搁置 | 00:20:25 | 26:04:45 | 0 | 3.3255 | 0 | 0 | 2025-02-21 11:42:01 | 0
18814 | 搁置 | 00:20:30 | 26:04:50 | 0 | 3.3255 | 0 | 0 | 2025-02-21 11:42:06 | 0
18815 | 搁置 | 00:20:35 | 26:04:55 | 0 | 3.3256 | 0 | 0 | 2025-02-21 11:42:11 | 0
18816 | 搁置 | 00:20:40 | 26:05:00 | 0 | 3.3253 | 0 | 0 | 2025-02-21 11:42:16 | 0
18817 | 搁置 | 00:20:45 | 26:05:05 | 0 | 3.3256 | 0 | 0 | 2025-02-21 11:42:21 | 0
18818 | 搁置 | 00:20:50 | 26:05:10 | 0 | 3.3255 | 0 | 0 | 2025-02-21 11:42:26 | 0
18819 | 搁置 | 00:20:55 | 26:05:15 | 0 | 3.3254 | 0 | 0 | 2025-02-21 11:42:31 | 0
18820 | 搁置 | 00:21:00 | 26:05:20 | 0 | 3.3256 | 0 | 0 | 2025-02-21 11:42:36 | 0
18821 | 搁置 | 00:21:05 | 26:05:25 | 0 | 3.3255 | 0 | 0 | 2025-02-21 11:42:41 | 0
18822 | 搁置 | 00:21:10 | 26:05:30 | 0 | 3.3255 | 0 | 0 | 2025-02-21 11:42:46 | 0
18823 | 搁置 | 00:21:15 | 26:05:35 | 0 | 3.3256 | 0 | 0 | 2025-02-21 11:42:51 | 0
18824 | 搁置 | 00:21:20 | 26:05:40 | 0 | 3.3255 | 0 | 0 | 2025-02-21 11:42:56 | 0
18825 | 搁置 | 00:21:25 | 26:05:45 | 0 | 3.3256 | 0 | 0 | 2025-02-21 11:43:01 | 0
18826 | 搁置 | 00:21:30 | 26:05:50 | 0 | 3.3257 | 0 | 0 | 2025-02-21 11:43:06 | 0
18827 | 搁置 | 00:21:35 | 26:05:55 | 0 | 3.3257 | 0 | 0 | 2025-02-21 11:43:11 | 0
18828 | 搁置 | 00:21:40 | 26:06:00 | 0 | 3.3256 | 0 | 0 | 2025-02-21 11:43:16 | 0
18829 | 搁置 | 00:21:45 | 26:06:05 | 0 | 3.3257 | 0 | 0 | 2025-02-21 11:43:21 | 0
18830 | 搁置 | 00:21:50 | 26:06:10 | 0 | 3.3258 | 0 | 0 | 2025-02-21 11:43:26 | 0
18831 | 搁置 | 00:21:55 | 26:06:15 | 0 | 3.3257 | 0 | 0 | 2025-02-21 11:43:31 | 0
18832 | 搁置 | 00:22:00 | 26:06:20 | 0 | 3.3257 | 0 | 0 | 2025-02-21 11:43:36 | 0
18833 | 搁置 | 00:22:05 | 26:06:25 | 0 | 3.3258 | 0 | 0 | 2025-02-21 11:43:41 | 0
18834 | 搁置 | 00:22:10 | 26:06:30 | 0 | 3.3257 | 0 | 0 | 2025-02-21 11:43:46 | 0
18835 | 搁置 | 00:22:15 | 26:06:35 | 0 | 3.3258 | 0 | 0 | 2025-02-21 11:43:51 | 0
18836 | 搁置 | 00:22:20 | 26:06:40 | 0 | 3.3258 | 0 | 0 | 2025-02-21 11:43:56 | 0
18837 | 搁置 | 00:22:25 | 26:06:45 | 0 | 3.3258 | 0 | 0 | 2025-02-21 11:44:01 | 0
18838 | 搁置 | 00:22:30 | 26:06:50 | 0 | 3.3258 | 0 | 0 | 2025-02-21 11:44:06 | 0
18839 | 搁置 | 00:22:35 | 26:06:55 | 0 | 3.3259 | 0 | 0 | 2025-02-21 11:44:11 | 0
18840 | 搁置 | 00:22:40 | 26:07:00 | 0 | 3.3259 | 0 | 0 | 2025-02-21 11:44:16 | 0
18841 | 搁置 | 00:22:45 | 26:07:05 | 0 | 3.3258 | 0 | 0 | 2025-02-21 11:44:21 | 0
18842 | 搁置 | 00:22:50 | 26:07:10 | 0 | 3.3258 | 0 | 0 | 2025-02-21 11:44:26 | 0
18843 | 搁置 | 00:22:55 | 26:07:15 | 0 | 3.3258 | 0 | 0 | 2025-02-21 11:44:31 | 0
18844 | 搁置 | 00:23:00 | 26:07:20 | 0 | 3.3259 | 0 | 0 | 2025-02-21 11:44:36 | 0
18845 | 搁置 | 00:23:05 | 26:07:25 | 0 | 3.3258 | 0 | 0 | 2025-02-21 11:44:41 | 0
18846 | 搁置 | 00:23:10 | 26:07:30 | 0 | 3.3259 | 0 | 0 | 2025-02-21 11:44:46 | 0
18847 | 搁置 | 00:23:15 | 26:07:35 | 0 | 3.3259 | 0 | 0 | 2025-02-21 11:44:51 | 0
18848 | 搁置 | 00:23:20 | 26:07:40 | 0 | 3.326 | 0 | 0 | 2025-02-21 11:44:56 | 0
18849 | 搁置 | 00:23:25 | 26:07:45 | 0 | 3.3258 | 0 | 0 | 2025-02-21 11:45:01 | 0
18850 | 搁置 | 00:23:30 | 26:07:50 | 0 | 3.3258 | 0 | 0 | 2025-02-21 11:45:06 | 0
18851 | 搁置 | 00:23:35 | 26:07:55 | 0 | 3.326 | 0 | 0 | 2025-02-21 11:45:11 | 0
18852 | 搁置 | 00:23:40 | 26:08:00 | 0 | 3.3261 | 0 | 0 | 2025-02-21 11:45:16 | 0
18853 | 搁置 | 00:23:45 | 26:08:05 | 0 | 3.3261 | 0 | 0 | 2025-02-21 11:45:21 | 0
18854 | 搁置 | 00:23:50 | 26:08:10 | 0 | 3.3258 | 0 | 0 | 2025-02-21 11:45:26 | 0
18855 | 搁置 | 00:23:55 | 26:08:15 | 0 | 3.3261 | 0 | 0 | 2025-02-21 11:45:31 | 0
18856 | 搁置 | 00:24:00 | 26:08:20 | 0 | 3.3258 | 0 | 0 | 2025-02-21 11:45:36 | 0
18857 | 搁置 | 00:24:05 | 26:08:25 | 0 | 3.3261 | 0 | 0 | 2025-02-21 11:45:41 | 0
18858 | 搁置 | 00:24:10 | 26:08:30 | 0 | 3.326 | 0 | 0 | 2025-02-21 11:45:46 | 0
18859 | 搁置 | 00:24:15 | 26:08:35 | 0 | 3.3261 | 0 | 0 | 2025-02-21 11:45:51 | 0
18860 | 搁置 | 00:24:20 | 26:08:40 | 0 | 3.3259 | 0 | 0 | 2025-02-21 11:45:56 | 0
18861 | 搁置 | 00:24:25 | 26:08:45 | 0 | 3.326 | 0 | 0 | 2025-02-21 11:46:01 | 0
18862 | 搁置 | 00:24:30 | 26:08:50 | 0 | 3.326 | 0 | 0 | 2025-02-21 11:46:06 | 0
18863 | 搁置 | 00:24:35 | 26:08:55 | 0 | 3.3262 | 0 | 0 | 2025-02-21 11:46:11 | 0
18864 | 搁置 | 00:24:40 | 26:09:00 | 0 | 3.3261 | 0 | 0 | 2025-02-21 11:46:16 | 0
18865 | 搁置 | 00:24:45 | 26:09:05 | 0 | 3.3261 | 0 | 0 | 2025-02-21 11:46:21 | 0
18866 | 搁置 | 00:24:50 | 26:09:10 | 0 | 3.3262 | 0 | 0 | 2025-02-21 11:46:26 | 0
18867 | 搁置 | 00:24:55 | 26:09:15 | 0 | 3.3262 | 0 | 0 | 2025-02-21 11:46:31 | 0
18868 | 搁置 | 00:25:00 | 26:09:20 | 0 | 3.3263 | 0 | 0 | 2025-02-21 11:46:36 | 0
18869 | 搁置 | 00:25:05 | 26:09:25 | 0 | 3.3262 | 0 | 0 | 2025-02-21 11:46:41 | 0
18870 | 搁置 | 00:25:10 | 26:09:30 | 0 | 3.3261 | 0 | 0 | 2025-02-21 11:46:46 | 0
18871 | 搁置 | 00:25:15 | 26:09:35 | 0 | 3.3261 | 0 | 0 | 2025-02-21 11:46:51 | 0
18872 | 搁置 | 00:25:20 | 26:09:40 | 0 | 3.3262 | 0 | 0 | 2025-02-21 11:46:56 | 0
18873 | 搁置 | 00:25:25 | 26:09:45 | 0 | 3.3261 | 0 | 0 | 2025-02-21 11:47:01 | 0
18874 | 搁置 | 00:25:30 | 26:09:50 | 0 | 3.3262 | 0 | 0 | 2025-02-21 11:47:06 | 0
18875 | 搁置 | 00:25:35 | 26:09:55 | 0 | 3.3261 | 0 | 0 | 2025-02-21 11:47:11 | 0
18876 | 搁置 | 00:25:40 | 26:10:00 | 0 | 3.3262 | 0 | 0 | 2025-02-21 11:47:16 | 0
18877 | 搁置 | 00:25:45 | 26:10:05 | 0 | 3.3262 | 0 | 0 | 2025-02-21 11:47:21 | 0
18878 | 搁置 | 00:25:50 | 26:10:10 | 0 | 3.3263 | 0 | 0 | 2025-02-21 11:47:26 | 0
18879 | 搁置 | 00:25:55 | 26:10:15 | 0 | 3.3263 | 0 | 0 | 2025-02-21 11:47:31 | 0
18880 | 搁置 | 00:26:00 | 26:10:20 | 0 | 3.3263 | 0 | 0 | 2025-02-21 11:47:36 | 0
18881 | 搁置 | 00:26:05 | 26:10:25 | 0 | 3.3263 | 0 | 0 | 2025-02-21 11:47:41 | 0
18882 | 搁置 | 00:26:10 | 26:10:30 | 0 | 3.3262 | 0 | 0 | 2025-02-21 11:47:46 | 0
18883 | 搁置 | 00:26:15 | 26:10:35 | 0 | 3.3262 | 0 | 0 | 2025-02-21 11:47:51 | 0
18884 | 搁置 | 00:26:20 | 26:10:40 | 0 | 3.3262 | 0 | 0 | 2025-02-21 11:47:56 | 0
18885 | 搁置 | 00:26:25 | 26:10:45 | 0 | 3.3264 | 0 | 0 | 2025-02-21 11:48:01 | 0
18886 | 搁置 | 00:26:30 | 26:10:50 | 0 | 3.3263 | 0 | 0 | 2025-02-21 11:48:06 | 0
18887 | 搁置 | 00:26:35 | 26:10:55 | 0 | 3.3263 | 0 | 0 | 2025-02-21 11:48:11 | 0
18888 | 搁置 | 00:26:40 | 26:11:00 | 0 | 3.3262 | 0 | 0 | 2025-02-21 11:48:16 | 0
18889 | 搁置 | 00:26:45 | 26:11:05 | 0 | 3.3264 | 0 | 0 | 2025-02-21 11:48:21 | 0
18890 | 搁置 | 00:26:50 | 26:11:10 | 0 | 3.3265 | 0 | 0 | 2025-02-21 11:48:26 | 0
18891 | 搁置 | 00:26:55 | 26:11:15 | 0 | 3.3265 | 0 | 0 | 2025-02-21 11:48:31 | 0
18892 | 搁置 | 00:27:00 | 26:11:20 | 0 | 3.3263 | 0 | 0 | 2025-02-21 11:48:36 | 0
18893 | 搁置 | 00:27:05 | 26:11:25 | 0 | 3.3263 | 0 | 0 | 2025-02-21 11:48:41 | 0
18894 | 搁置 | 00:27:10 | 26:11:30 | 0 | 3.3264 | 0 | 0 | 2025-02-21 11:48:46 | 0
18895 | 搁置 | 00:27:15 | 26:11:35 | 0 | 3.3266 | 0 | 0 | 2025-02-21 11:48:51 | 0
18896 | 搁置 | 00:27:20 | 26:11:40 | 0 | 3.3265 | 0 | 0 | 2025-02-21 11:48:56 | 0
18897 | 搁置 | 00:27:25 | 26:11:45 | 0 | 3.3266 | 0 | 0 | 2025-02-21 11:49:01 | 0
18898 | 搁置 | 00:27:30 | 26:11:50 | 0 | 3.3264 | 0 | 0 | 2025-02-21 11:49:06 | 0
18899 | 搁置 | 00:27:35 | 26:11:55 | 0 | 3.3265 | 0 | 0 | 2025-02-21 11:49:11 | 0
18900 | 搁置 | 00:27:40 | 26:12:00 | 0 | 3.3267 | 0 | 0 | 2025-02-21 11:49:16 | 0
18901 | 搁置 | 00:27:45 | 26:12:05 | 0 | 3.3264 | 0 | 0 | 2025-02-21 11:49:21 | 0
18902 | 搁置 | 00:27:50 | 26:12:10 | 0 | 3.3265 | 0 | 0 | 2025-02-21 11:49:26 | 0
18903 | 搁置 | 00:27:55 | 26:12:15 | 0 | 3.3267 | 0 | 0 | 2025-02-21 11:49:31 | 0
18904 | 搁置 | 00:28:00 | 26:12:20 | 0 | 3.3266 | 0 | 0 | 2025-02-21 11:49:36 | 0
18905 | 搁置 | 00:28:05 | 26:12:25 | 0 | 3.3266 | 0 | 0 | 2025-02-21 11:49:41 | 0
18906 | 搁置 | 00:28:10 | 26:12:30 | 0 | 3.3266 | 0 | 0 | 2025-02-21 11:49:46 | 0
18907 | 搁置 | 00:28:15 | 26:12:35 | 0 | 3.3265 | 0 | 0 | 2025-02-21 11:49:51 | 0
18908 | 搁置 | 00:28:20 | 26:12:40 | 0 | 3.3265 | 0 | 0 | 2025-02-21 11:49:56 | 0
18909 | 搁置 | 00:28:25 | 26:12:45 | 0 | 3.3266 | 0 | 0 | 2025-02-21 11:50:01 | 0
18910 | 搁置 | 00:28:30 | 26:12:50 | 0 | 3.3266 | 0 | 0 | 2025-02-21 11:50:06 | 0
18911 | 搁置 | 00:28:35 | 26:12:55 | 0 | 3.3267 | 0 | 0 | 2025-02-21 11:50:11 | 0
18912 | 搁置 | 00:28:40 | 26:13:00 | 0 | 3.3265 | 0 | 0 | 2025-02-21 11:50:16 | 0
18913 | 搁置 | 00:28:45 | 26:13:05 | 0 | 3.3266 | 0 | 0 | 2025-02-21 11:50:21 | 0
18914 | 搁置 | 00:28:50 | 26:13:10 | 0 | 3.3265 | 0 | 0 | 2025-02-21 11:50:26 | 0
18915 | 搁置 | 00:28:55 | 26:13:15 | 0 | 3.3268 | 0 | 0 | 2025-02-21 11:50:31 | 0
18916 | 搁置 | 00:29:00 | 26:13:20 | 0 | 3.3266 | 0 | 0 | 2025-02-21 11:50:36 | 0
18917 | 搁置 | 00:29:05 | 26:13:25 | 0 | 3.3268 | 0 | 0 | 2025-02-21 11:50:41 | 0
18918 | 搁置 | 00:29:10 | 26:13:30 | 0 | 3.3266 | 0 | 0 | 2025-02-21 11:50:46 | 0
18919 | 搁置 | 00:29:15 | 26:13:35 | 0 | 3.3266 | 0 | 0 | 2025-02-21 11:50:51 | 0
18920 | 搁置 | 00:29:20 | 26:13:40 | 0 | 3.3267 | 0 | 0 | 2025-02-21 11:50:56 | 0
18921 | 搁置 | 00:29:25 | 26:13:45 | 0 | 3.3267 | 0 | 0 | 2025-02-21 11:51:01 | 0
18922 | 搁置 | 00:29:30 | 26:13:50 | 0 | 3.3266 | 0 | 0 | 2025-02-21 11:51:06 | 0
18923 | 搁置 | 00:29:35 | 26:13:55 | 0 | 3.3267 | 0 | 0 | 2025-02-21 11:51:11 | 0
18924 | 搁置 | 00:29:40 | 26:14:00 | 0 | 3.3266 | 0 | 0 | 2025-02-21 11:51:16 | 0
18925 | 搁置 | 00:29:45 | 26:14:05 | 0 | 3.3266 | 0 | 0 | 2025-02-21 11:51:21 | 0
18926 | 搁置 | 00:29:50 | 26:14:10 | 0 | 3.3268 | 0 | 0 | 2025-02-21 11:51:26 | 0
18927 | 搁置 | 00:29:55 | 26:14:15 | 0 | 3.3267 | 0 | 0 | 2025-02-21 11:51:31 | 0
18928 | 搁置 | 00:30:00 | 26:14:20 | 0 | 3.3268 | 0 | 0 | 2025-02-21 11:51:36 | 0
18929 | 搁置 | 00:30:05 | 26:14:25 | 0 | 3.3268 | 0 | 0 | 2025-02-21 11:51:41 | 0
18930 | 搁置 | 00:30:10 | 26:14:30 | 0 | 3.3267 | 0 | 0 | 2025-02-21 11:51:46 | 0
18931 | 搁置 | 00:30:15 | 26:14:35 | 0 | 3.3268 | 0 | 0 | 2025-02-21 11:51:51 | 0
18932 | 搁置 | 00:30:20 | 26:14:40 | 0 | 3.3267 | 0 | 0 | 2025-02-21 11:51:56 | 0
18933 | 搁置 | 00:30:25 | 26:14:45 | 0 | 3.327 | 0 | 0 | 2025-02-21 11:52:01 | 0
18934 | 搁置 | 00:30:30 | 26:14:50 | 0 | 3.3269 | 0 | 0 | 2025-02-21 11:52:06 | 0
18935 | 搁置 | 00:30:35 | 26:14:55 | 0 | 3.327 | 0 | 0 | 2025-02-21 11:52:11 | 0
18936 | 搁置 | 00:30:40 | 26:15:00 | 0 | 3.3268 | 0 | 0 | 2025-02-21 11:52:16 | 0
18937 | 搁置 | 00:30:45 | 26:15:05 | 0 | 3.3268 | 0 | 0 | 2025-02-21 11:52:21 | 0
18938 | 搁置 | 00:30:50 | 26:15:10 | 0 | 3.3267 | 0 | 0 | 2025-02-21 11:52:26 | 0
18939 | 搁置 | 00:30:55 | 26:15:15 | 0 | 3.3268 | 0 | 0 | 2025-02-21 11:52:31 | 0
18940 | 搁置 | 00:31:00 | 26:15:20 | 0 | 3.3268 | 0 | 0 | 2025-02-21 11:52:36 | 0
18941 | 搁置 | 00:31:05 | 26:15:25 | 0 | 3.3268 | 0 | 0 | 2025-02-21 11:52:41 | 0
18942 | 搁置 | 00:31:10 | 26:15:30 | 0 | 3.3269 | 0 | 0 | 2025-02-21 11:52:46 | 0
18943 | 搁置 | 00:31:15 | 26:15:35 | 0 | 3.3268 | 0 | 0 | 2025-02-21 11:52:51 | 0
18944 | 搁置 | 00:31:20 | 26:15:40 | 0 | 3.3269 | 0 | 0 | 2025-02-21 11:52:56 | 0
18945 | 搁置 | 00:31:25 | 26:15:45 | 0 | 3.3267 | 0 | 0 | 2025-02-21 11:53:01 | 0
18946 | 搁置 | 00:31:30 | 26:15:50 | 0 | 3.3267 | 0 | 0 | 2025-02-21 11:53:06 | 0
18947 | 搁置 | 00:31:35 | 26:15:55 | 0 | 3.327 | 0 | 0 | 2025-02-21 11:53:11 | 0
18948 | 搁置 | 00:31:40 | 26:16:00 | 0 | 3.3269 | 0 | 0 | 2025-02-21 11:53:16 | 0
18949 | 搁置 | 00:31:45 | 26:16:05 | 0 | 3.3268 | 0 | 0 | 2025-02-21 11:53:21 | 0
18950 | 搁置 | 00:31:50 | 26:16:10 | 0 | 3.3269 | 0 | 0 | 2025-02-21 11:53:26 | 0
18951 | 搁置 | 00:31:55 | 26:16:15 | 0 | 3.3269 | 0 | 0 | 2025-02-21 11:53:31 | 0
18952 | 搁置 | 00:32:00 | 26:16:20 | 0 | 3.3271 | 0 | 0 | 2025-02-21 11:53:36 | 0
18953 | 搁置 | 00:32:05 | 26:16:25 | 0 | 3.3269 | 0 | 0 | 2025-02-21 11:53:41 | 0
18954 | 搁置 | 00:32:10 | 26:16:30 | 0 | 3.3268 | 0 | 0 | 2025-02-21 11:53:46 | 0
18955 | 搁置 | 00:32:15 | 26:16:35 | 0 | 3.327 | 0 | 0 | 2025-02-21 11:53:51 | 0
18956 | 搁置 | 00:32:20 | 26:16:40 | 0 | 3.3269 | 0 | 0 | 2025-02-21 11:53:56 | 0
18957 | 搁置 | 00:32:25 | 26:16:45 | 0 | 3.3271 | 0 | 0 | 2025-02-21 11:54:01 | 0
18958 | 搁置 | 00:32:30 | 26:16:50 | 0 | 3.3272 | 0 | 0 | 2025-02-21 11:54:06 | 0
18959 | 搁置 | 00:32:35 | 26:16:55 | 0 | 3.3268 | 0 | 0 | 2025-02-21 11:54:11 | 0
18960 | 搁置 | 00:32:40 | 26:17:00 | 0 | 3.3269 | 0 | 0 | 2025-02-21 11:54:16 | 0
18961 | 搁置 | 00:32:45 | 26:17:05 | 0 | 3.3271 | 0 | 0 | 2025-02-21 11:54:21 | 0
18962 | 搁置 | 00:32:50 | 26:17:10 | 0 | 3.327 | 0 | 0 | 2025-02-21 11:54:26 | 0
18963 | 搁置 | 00:32:55 | 26:17:15 | 0 | 3.3269 | 0 | 0 | 2025-02-21 11:54:31 | 0
18964 | 搁置 | 00:33:00 | 26:17:20 | 0 | 3.327 | 0 | 0 | 2025-02-21 11:54:36 | 0
18965 | 搁置 | 00:33:05 | 26:17:25 | 0 | 3.3269 | 0 | 0 | 2025-02-21 11:54:41 | 0
18966 | 搁置 | 00:33:10 | 26:17:30 | 0 | 3.327 | 0 | 0 | 2025-02-21 11:54:46 | 0
18967 | 搁置 | 00:33:15 | 26:17:35 | 0 | 3.327 | 0 | 0 | 2025-02-21 11:54:51 | 0
18968 | 搁置 | 00:33:20 | 26:17:40 | 0 | 3.3271 | 0 | 0 | 2025-02-21 11:54:56 | 0
18969 | 搁置 | 00:33:25 | 26:17:45 | 0 | 3.3271 | 0 | 0 | 2025-02-21 11:55:01 | 0
18970 | 搁置 | 00:33:30 | 26:17:50 | 0 | 3.327 | 0 | 0 | 2025-02-21 11:55:06 | 0
18971 | 搁置 | 00:33:35 | 26:17:55 | 0 | 3.3271 | 0 | 0 | 2025-02-21 11:55:11 | 0
18972 | 搁置 | 00:33:40 | 26:18:00 | 0 | 3.327 | 0 | 0 | 2025-02-21 11:55:16 | 0
18973 | 搁置 | 00:33:45 | 26:18:05 | 0 | 3.327 | 0 | 0 | 2025-02-21 11:55:21 | 0
18974 | 搁置 | 00:33:50 | 26:18:10 | 0 | 3.3271 | 0 | 0 | 2025-02-21 11:55:26 | 0
18975 | 搁置 | 00:33:55 | 26:18:15 | 0 | 3.3271 | 0 | 0 | 2025-02-21 11:55:31 | 0
18976 | 搁置 | 00:34:00 | 26:18:20 | 0 | 3.3272 | 0 | 0 | 2025-02-21 11:55:36 | 0
18977 | 搁置 | 00:34:05 | 26:18:25 | 0 | 3.3272 | 0 | 0 | 2025-02-21 11:55:41 | 0
18978 | 搁置 | 00:34:10 | 26:18:30 | 0 | 3.3271 | 0 | 0 | 2025-02-21 11:55:46 | 0
18979 | 搁置 | 00:34:15 | 26:18:35 | 0 | 3.3271 | 0 | 0 | 2025-02-21 11:55:51 | 0
18980 | 搁置 | 00:34:20 | 26:18:40 | 0 | 3.3271 | 0 | 0 | 2025-02-21 11:55:56 | 0
18981 | 搁置 | 00:34:25 | 26:18:45 | 0 | 3.3272 | 0 | 0 | 2025-02-21 11:56:01 | 0
18982 | 搁置 | 00:34:30 | 26:18:50 | 0 | 3.3271 | 0 | 0 | 2025-02-21 11:56:06 | 0
18983 | 搁置 | 00:34:35 | 26:18:55 | 0 | 3.327 | 0 | 0 | 2025-02-21 11:56:11 | 0
18984 | 搁置 | 00:34:40 | 26:19:00 | 0 | 3.3273 | 0 | 0 | 2025-02-21 11:56:16 | 0
18985 | 搁置 | 00:34:45 | 26:19:05 | 0 | 3.3271 | 0 | 0 | 2025-02-21 11:56:21 | 0
18986 | 搁置 | 00:34:50 | 26:19:10 | 0 | 3.3274 | 0 | 0 | 2025-02-21 11:56:26 | 0
18987 | 搁置 | 00:34:55 | 26:19:15 | 0 | 3.3273 | 0 | 0 | 2025-02-21 11:56:31 | 0
18988 | 搁置 | 00:35:00 | 26:19:20 | 0 | 3.3272 | 0 | 0 | 2025-02-21 11:56:36 | 0
18989 | 搁置 | 00:35:05 | 26:19:25 | 0 | 3.3272 | 0 | 0 | 2025-02-21 11:56:41 | 0
18990 | 搁置 | 00:35:10 | 26:19:30 | 0 | 3.3273 | 0 | 0 | 2025-02-21 11:56:46 | 0
18991 | 搁置 | 00:35:15 | 26:19:35 | 0 | 3.3272 | 0 | 0 | 2025-02-21 11:56:51 | 0
18992 | 搁置 | 00:35:20 | 26:19:40 | 0 | 3.3271 | 0 | 0 | 2025-02-21 11:56:56 | 0
18993 | 搁置 | 00:35:25 | 26:19:45 | 0 | 3.3273 | 0 | 0 | 2025-02-21 11:57:01 | 0
18994 | 搁置 | 00:35:30 | 26:19:50 | 0 | 3.3274 | 0 | 0 | 2025-02-21 11:57:06 | 0
18995 | 搁置 | 00:35:35 | 26:19:55 | 0 | 3.3272 | 0 | 0 | 2025-02-21 11:57:11 | 0
18996 | 搁置 | 00:35:40 | 26:20:00 | 0 | 3.3271 | 0 | 0 | 2025-02-21 11:57:16 | 0
18997 | 搁置 | 00:35:45 | 26:20:05 | 0 | 3.3273 | 0 | 0 | 2025-02-21 11:57:21 | 0
18998 | 搁置 | 00:35:50 | 26:20:10 | 0 | 3.3274 | 0 | 0 | 2025-02-21 11:57:26 | 0
18999 | 搁置 | 00:35:55 | 26:20:15 | 0 | 3.3274 | 0 | 0 | 2025-02-21 11:57:31 | 0
19000 | 搁置 | 00:36:00 | 26:20:20 | 0 | 3.3272 | 0 | 0 | 2025-02-21 11:57:36 | 0
19001 | 搁置 | 00:36:05 | 26:20:25 | 0 | 3.3272 | 0 | 0 | 2025-02-21 11:57:41 | 0
19002 | 搁置 | 00:36:10 | 26:20:30 | 0 | 3.3274 | 0 | 0 | 2025-02-21 11:57:46 | 0
19003 | 搁置 | 00:36:15 | 26:20:35 | 0 | 3.3273 | 0 | 0 | 2025-02-21 11:57:51 | 0
19004 | 搁置 | 00:36:20 | 26:20:40 | 0 | 3.3274 | 0 | 0 | 2025-02-21 11:57:56 | 0
19005 | 搁置 | 00:36:25 | 26:20:45 | 0 | 3.3273 | 0 | 0 | 2025-02-21 11:58:01 | 0
19006 | 搁置 | 00:36:30 | 26:20:50 | 0 | 3.3274 | 0 | 0 | 2025-02-21 11:58:06 | 0
19007 | 搁置 | 00:36:35 | 26:20:55 | 0 | 3.3273 | 0 | 0 | 2025-02-21 11:58:11 | 0
19008 | 搁置 | 00:36:40 | 26:21:00 | 0 | 3.3274 | 0 | 0 | 2025-02-21 11:58:16 | 0
19009 | 搁置 | 00:36:45 | 26:21:05 | 0 | 3.3275 | 0 | 0 | 2025-02-21 11:58:21 | 0
19010 | 搁置 | 00:36:50 | 26:21:10 | 0 | 3.3274 | 0 | 0 | 2025-02-21 11:58:26 | 0
19011 | 搁置 | 00:36:55 | 26:21:15 | 0 | 3.3274 | 0 | 0 | 2025-02-21 11:58:31 | 0
19012 | 搁置 | 00:37:00 | 26:21:20 | 0 | 3.3274 | 0 | 0 | 2025-02-21 11:58:36 | 0
19013 | 搁置 | 00:37:05 | 26:21:25 | 0 | 3.3274 | 0 | 0 | 2025-02-21 11:58:41 | 0
19014 | 搁置 | 00:37:10 | 26:21:30 | 0 | 3.3275 | 0 | 0 | 2025-02-21 11:58:46 | 0
19015 | 搁置 | 00:37:15 | 26:21:35 | 0 | 3.3273 | 0 | 0 | 2025-02-21 11:58:51 | 0
19016 | 搁置 | 00:37:20 | 26:21:40 | 0 | 3.3273 | 0 | 0 | 2025-02-21 11:58:56 | 0
19017 | 搁置 | 00:37:25 | 26:21:45 | 0 | 3.3275 | 0 | 0 | 2025-02-21 11:59:01 | 0
19018 | 搁置 | 00:37:30 | 26:21:50 | 0 | 3.3275 | 0 | 0 | 2025-02-21 11:59:06 | 0
19019 | 搁置 | 00:37:35 | 26:21:55 | 0 | 3.3275 | 0 | 0 | 2025-02-21 11:59:11 | 0
19020 | 搁置 | 00:37:40 | 26:22:00 | 0 | 3.3276 | 0 | 0 | 2025-02-21 11:59:16 | 0
19021 | 搁置 | 00:37:45 | 26:22:05 | 0 | 3.3276 | 0 | 0 | 2025-02-21 11:59:21 | 0
19022 | 搁置 | 00:37:50 | 26:22:10 | 0 | 3.3275 | 0 | 0 | 2025-02-21 11:59:26 | 0
19023 | 搁置 | 00:37:55 | 26:22:15 | 0 | 3.3275 | 0 | 0 | 2025-02-21 11:59:31 | 0
19024 | 搁置 | 00:38:00 | 26:22:20 | 0 | 3.3275 | 0 | 0 | 2025-02-21 11:59:36 | 0
19025 | 搁置 | 00:38:05 | 26:22:25 | 0 | 3.3276 | 0 | 0 | 2025-02-21 11:59:41 | 0
19026 | 搁置 | 00:38:10 | 26:22:30 | 0 | 3.3275 | 0 | 0 | 2025-02-21 11:59:46 | 0
19027 | 搁置 | 00:38:15 | 26:22:35 | 0 | 3.3276 | 0 | 0 | 2025-02-21 11:59:51 | 0
19028 | 搁置 | 00:38:20 | 26:22:40 | 0 | 3.3276 | 0 | 0 | 2025-02-21 11:59:56 | 0
19029 | 搁置 | 00:38:25 | 26:22:45 | 0 | 3.3275 | 0 | 0 | 2025-02-21 12:00:01 | 0
19030 | 搁置 | 00:38:30 | 26:22:50 | 0 | 3.3275 | 0 | 0 | 2025-02-21 12:00:06 | 0
19031 | 搁置 | 00:38:35 | 26:22:55 | 0 | 3.3276 | 0 | 0 | 2025-02-21 12:00:11 | 0
19032 | 搁置 | 00:38:40 | 26:23:00 | 0 | 3.3278 | 0 | 0 | 2025-02-21 12:00:16 | 0
19033 | 搁置 | 00:38:45 | 26:23:05 | 0 | 3.3277 | 0 | 0 | 2025-02-21 12:00:21 | 0
19034 | 搁置 | 00:38:50 | 26:23:10 | 0 | 3.3277 | 0 | 0 | 2025-02-21 12:00:26 | 0
19035 | 搁置 | 00:38:55 | 26:23:15 | 0 | 3.3275 | 0 | 0 | 2025-02-21 12:00:31 | 0
19036 | 搁置 | 00:39:00 | 26:23:20 | 0 | 3.3275 | 0 | 0 | 2025-02-21 12:00:36 | 0
19037 | 搁置 | 00:39:05 | 26:23:25 | 0 | 3.3278 | 0 | 0 | 2025-02-21 12:00:41 | 0
19038 | 搁置 | 00:39:10 | 26:23:30 | 0 | 3.3275 | 0 | 0 | 2025-02-21 12:00:46 | 0
19039 | 搁置 | 00:39:15 | 26:23:35 | 0 | 3.3276 | 0 | 0 | 2025-02-21 12:00:51 | 0
19040 | 搁置 | 00:39:20 | 26:23:40 | 0 | 3.3277 | 0 | 0 | 2025-02-21 12:00:56 | 0
19041 | 搁置 | 00:39:25 | 26:23:45 | 0 | 3.3275 | 0 | 0 | 2025-02-21 12:01:01 | 0
19042 | 搁置 | 00:39:30 | 26:23:50 | 0 | 3.3276 | 0 | 0 | 2025-02-21 12:01:06 | 0
19043 | 搁置 | 00:39:35 | 26:23:55 | 0 | 3.3275 | 0 | 0 | 2025-02-21 12:01:11 | 0
19044 | 搁置 | 00:39:40 | 26:24:00 | 0 | 3.3275 | 0 | 0 | 2025-02-21 12:01:16 | 0
19045 | 搁置 | 00:39:45 | 26:24:05 | 0 | 3.3276 | 0 | 0 | 2025-02-21 12:01:21 | 0
19046 | 搁置 | 00:39:50 | 26:24:10 | 0 | 3.3278 | 0 | 0 | 2025-02-21 12:01:26 | 0
19047 | 搁置 | 00:39:55 | 26:24:15 | 0 | 3.3278 | 0 | 0 | 2025-02-21 12:01:31 | 0
19048 | 搁置 | 00:40:00 | 26:24:20 | 0 | 3.3276 | 0 | 0 | 2025-02-21 12:01:36 | 0
19049 | 搁置 | 00:40:05 | 26:24:25 | 0 | 3.3278 | 0 | 0 | 2025-02-21 12:01:41 | 0
19050 | 搁置 | 00:40:10 | 26:24:30 | 0 | 3.3276 | 0 | 0 | 2025-02-21 12:01:46 | 0
19051 | 搁置 | 00:40:15 | 26:24:35 | 0 | 3.3277 | 0 | 0 | 2025-02-21 12:01:51 | 0
19052 | 搁置 | 00:40:20 | 26:24:40 | 0 | 3.3276 | 0 | 0 | 2025-02-21 12:01:56 | 0
19053 | 搁置 | 00:40:25 | 26:24:45 | 0 | 3.3278 | 0 | 0 | 2025-02-21 12:02:01 | 0
19054 | 搁置 | 00:40:30 | 26:24:50 | 0 | 3.3278 | 0 | 0 | 2025-02-21 12:02:06 | 0
19055 | 搁置 | 00:40:35 | 26:24:55 | 0 | 3.3276 | 0 | 0 | 2025-02-21 12:02:11 | 0
19056 | 搁置 | 00:40:40 | 26:25:00 | 0 | 3.3277 | 0 | 0 | 2025-02-21 12:02:16 | 0
19057 | 搁置 | 00:40:45 | 26:25:05 | 0 | 3.3277 | 0 | 0 | 2025-02-21 12:02:21 | 0
19058 | 搁置 | 00:40:50 | 26:25:10 | 0 | 3.3277 | 0 | 0 | 2025-02-21 12:02:26 | 0
19059 | 搁置 | 00:40:55 | 26:25:15 | 0 | 3.3276 | 0 | 0 | 2025-02-21 12:02:31 | 0
19060 | 搁置 | 00:41:00 | 26:25:20 | 0 | 3.3278 | 0 | 0 | 2025-02-21 12:02:36 | 0
19061 | 搁置 | 00:41:05 | 26:25:25 | 0 | 3.3278 | 0 | 0 | 2025-02-21 12:02:41 | 0
19062 | 搁置 | 00:41:10 | 26:25:30 | 0 | 3.3278 | 0 | 0 | 2025-02-21 12:02:46 | 0
19063 | 搁置 | 00:41:15 | 26:25:35 | 0 | 3.3277 | 0 | 0 | 2025-02-21 12:02:51 | 0
19064 | 搁置 | 00:41:20 | 26:25:40 | 0 | 3.3278 | 0 | 0 | 2025-02-21 12:02:56 | 0
19065 | 搁置 | 00:41:25 | 26:25:45 | 0 | 3.3277 | 0 | 0 | 2025-02-21 12:03:01 | 0
19066 | 搁置 | 00:41:30 | 26:25:50 | 0 | 3.3277 | 0 | 0 | 2025-02-21 12:03:06 | 0
19067 | 搁置 | 00:41:35 | 26:25:55 | 0 | 3.3277 | 0 | 0 | 2025-02-21 12:03:11 | 0
19068 | 搁置 | 00:41:40 | 26:26:00 | 0 | 3.3278 | 0 | 0 | 2025-02-21 12:03:16 | 0
19069 | 搁置 | 00:41:45 | 26:26:05 | 0 | 3.3278 | 0 | 0 | 2025-02-21 12:03:21 | 0
19070 | 搁置 | 00:41:50 | 26:26:10 | 0 | 3.3279 | 0 | 0 | 2025-02-21 12:03:26 | 0
19071 | 搁置 | 00:41:55 | 26:26:15 | 0 | 3.3278 | 0 | 0 | 2025-02-21 12:03:31 | 0
19072 | 搁置 | 00:42:00 | 26:26:20 | 0 | 3.3279 | 0 | 0 | 2025-02-21 12:03:36 | 0
19073 | 搁置 | 00:42:05 | 26:26:25 | 0 | 3.3278 | 0 | 0 | 2025-02-21 12:03:41 | 0
19074 | 搁置 | 00:42:10 | 26:26:30 | 0 | 3.3278 | 0 | 0 | 2025-02-21 12:03:46 | 0
19075 | 搁置 | 00:42:15 | 26:26:35 | 0 | 3.3278 | 0 | 0 | 2025-02-21 12:03:51 | 0
19076 | 搁置 | 00:42:20 | 26:26:40 | 0 | 3.3278 | 0 | 0 | 2025-02-21 12:03:56 | 0
19077 | 搁置 | 00:42:25 | 26:26:45 | 0 | 3.3279 | 0 | 0 | 2025-02-21 12:04:01 | 0
19078 | 搁置 | 00:42:30 | 26:26:50 | 0 | 3.3279 | 0 | 0 | 2025-02-21 12:04:06 | 0
19079 | 搁置 | 00:42:35 | 26:26:55 | 0 | 3.3278 | 0 | 0 | 2025-02-21 12:04:11 | 0
19080 | 搁置 | 00:42:40 | 26:27:00 | 0 | 3.328 | 0 | 0 | 2025-02-21 12:04:16 | 0
19081 | 搁置 | 00:42:45 | 26:27:05 | 0 | 3.3279 | 0 | 0 | 2025-02-21 12:04:21 | 0
19082 | 搁置 | 00:42:50 | 26:27:10 | 0 | 3.3279 | 0 | 0 | 2025-02-21 12:04:26 | 0
19083 | 搁置 | 00:42:55 | 26:27:15 | 0 | 3.3278 | 0 | 0 | 2025-02-21 12:04:31 | 0
19084 | 搁置 | 00:43:00 | 26:27:20 | 0 | 3.3278 | 0 | 0 | 2025-02-21 12:04:36 | 0
19085 | 搁置 | 00:43:05 | 26:27:25 | 0 | 3.328 | 0 | 0 | 2025-02-21 12:04:41 | 0
19086 | 搁置 | 00:43:10 | 26:27:30 | 0 | 3.3279 | 0 | 0 | 2025-02-21 12:04:46 | 0
19087 | 搁置 | 00:43:15 | 26:27:35 | 0 | 3.3278 | 0 | 0 | 2025-02-21 12:04:51 | 0
19088 | 搁置 | 00:43:20 | 26:27:40 | 0 | 3.3279 | 0 | 0 | 2025-02-21 12:04:56 | 0
19089 | 搁置 | 00:43:25 | 26:27:45 | 0 | 3.3279 | 0 | 0 | 2025-02-21 12:05:01 | 0
19090 | 搁置 | 00:43:30 | 26:27:50 | 0 | 3.328 | 0 | 0 | 2025-02-21 12:05:06 | 0
19091 | 搁置 | 00:43:35 | 26:27:55 | 0 | 3.3279 | 0 | 0 | 2025-02-21 12:05:11 | 0
19092 | 搁置 | 00:43:40 | 26:28:00 | 0 | 3.328 | 0 | 0 | 2025-02-21 12:05:16 | 0
19093 | 搁置 | 00:43:45 | 26:28:05 | 0 | 3.3281 | 0 | 0 | 2025-02-21 12:05:21 | 0
19094 | 搁置 | 00:43:50 | 26:28:10 | 0 | 3.328 | 0 | 0 | 2025-02-21 12:05:26 | 0
19095 | 搁置 | 00:43:55 | 26:28:15 | 0 | 3.3279 | 0 | 0 | 2025-02-21 12:05:31 | 0
19096 | 搁置 | 00:44:00 | 26:28:20 | 0 | 3.328 | 0 | 0 | 2025-02-21 12:05:36 | 0
19097 | 搁置 | 00:44:05 | 26:28:25 | 0 | 3.3279 | 0 | 0 | 2025-02-21 12:05:41 | 0
19098 | 搁置 | 00:44:10 | 26:28:30 | 0 | 3.3279 | 0 | 0 | 2025-02-21 12:05:46 | 0
19099 | 搁置 | 00:44:15 | 26:28:35 | 0 | 3.3279 | 0 | 0 | 2025-02-21 12:05:51 | 0
19100 | 搁置 | 00:44:20 | 26:28:40 | 0 | 3.3279 | 0 | 0 | 2025-02-21 12:05:56 | 0
19101 | 搁置 | 00:44:25 | 26:28:45 | 0 | 3.3279 | 0 | 0 | 2025-02-21 12:06:01 | 0
19102 | 搁置 | 00:44:30 | 26:28:50 | 0 | 3.328 | 0 | 0 | 2025-02-21 12:06:06 | 0
19103 | 搁置 | 00:44:35 | 26:28:55 | 0 | 3.328 | 0 | 0 | 2025-02-21 12:06:11 | 0
19104 | 搁置 | 00:44:40 | 26:29:00 | 0 | 3.328 | 0 | 0 | 2025-02-21 12:06:16 | 0
19105 | 搁置 | 00:44:45 | 26:29:05 | 0 | 3.328 | 0 | 0 | 2025-02-21 12:06:21 | 0
19106 | 搁置 | 00:44:50 | 26:29:10 | 0 | 3.3279 | 0 | 0 | 2025-02-21 12:06:26 | 0
19107 | 搁置 | 00:44:55 | 26:29:15 | 0 | 3.328 | 0 | 0 | 2025-02-21 12:06:31 | 0
19108 | 搁置 | 00:45:00 | 26:29:20 | 0 | 3.3281 | 0 | 0 | 2025-02-21 12:06:36 | 0
19109 | 搁置 | 00:45:05 | 26:29:25 | 0 | 3.328 | 0 | 0 | 2025-02-21 12:06:41 | 0
19110 | 搁置 | 00:45:10 | 26:29:30 | 0 | 3.328 | 0 | 0 | 2025-02-21 12:06:46 | 0
19111 | 搁置 | 00:45:15 | 26:29:35 | 0 | 3.3281 | 0 | 0 | 2025-02-21 12:06:51 | 0
19112 | 搁置 | 00:45:20 | 26:29:40 | 0 | 3.3279 | 0 | 0 | 2025-02-21 12:06:56 | 0
19113 | 搁置 | 00:45:25 | 26:29:45 | 0 | 3.328 | 0 | 0 | 2025-02-21 12:07:01 | 0
19114 | 搁置 | 00:45:30 | 26:29:50 | 0 | 3.328 | 0 | 0 | 2025-02-21 12:07:06 | 0
19115 | 搁置 | 00:45:35 | 26:29:55 | 0 | 3.3281 | 0 | 0 | 2025-02-21 12:07:11 | 0
19116 | 搁置 | 00:45:40 | 26:30:00 | 0 | 3.3281 | 0 | 0 | 2025-02-21 12:07:16 | 0
19117 | 搁置 | 00:45:45 | 26:30:05 | 0 | 3.328 | 0 | 0 | 2025-02-21 12:07:21 | 0
19118 | 搁置 | 00:45:50 | 26:30:10 | 0 | 3.3281 | 0 | 0 | 2025-02-21 12:07:26 | 0
19119 | 搁置 | 00:45:55 | 26:30:15 | 0 | 3.3281 | 0 | 0 | 2025-02-21 12:07:31 | 0
19120 | 搁置 | 00:46:00 | 26:30:20 | 0 | 3.328 | 0 | 0 | 2025-02-21 12:07:36 | 0
19121 | 搁置 | 00:46:05 | 26:30:25 | 0 | 3.3281 | 0 | 0 | 2025-02-21 12:07:41 | 0
19122 | 搁置 | 00:46:10 | 26:30:30 | 0 | 3.3282 | 0 | 0 | 2025-02-21 12:07:46 | 0
19123 | 搁置 | 00:46:15 | 26:30:35 | 0 | 3.3282 | 0 | 0 | 2025-02-21 12:07:51 | 0
19124 | 搁置 | 00:46:20 | 26:30:40 | 0 | 3.3283 | 0 | 0 | 2025-02-21 12:07:56 | 0
19125 | 搁置 | 00:46:25 | 26:30:45 | 0 | 3.3283 | 0 | 0 | 2025-02-21 12:08:01 | 0
19126 | 搁置 | 00:46:30 | 26:30:50 | 0 | 3.3282 | 0 | 0 | 2025-02-21 12:08:06 | 0
19127 | 搁置 | 00:46:35 | 26:30:55 | 0 | 3.3283 | 0 | 0 | 2025-02-21 12:08:11 | 0
19128 | 搁置 | 00:46:40 | 26:31:00 | 0 | 3.3282 | 0 | 0 | 2025-02-21 12:08:16 | 0
19129 | 搁置 | 00:46:45 | 26:31:05 | 0 | 3.3283 | 0 | 0 | 2025-02-21 12:08:21 | 0
19130 | 搁置 | 00:46:50 | 26:31:10 | 0 | 3.3281 | 0 | 0 | 2025-02-21 12:08:26 | 0
19131 | 搁置 | 00:46:55 | 26:31:15 | 0 | 3.3282 | 0 | 0 | 2025-02-21 12:08:31 | 0
19132 | 搁置 | 00:47:00 | 26:31:20 | 0 | 3.328 | 0 | 0 | 2025-02-21 12:08:36 | 0
19133 | 搁置 | 00:47:05 | 26:31:25 | 0 | 3.3281 | 0 | 0 | 2025-02-21 12:08:41 | 0
19134 | 搁置 | 00:47:10 | 26:31:30 | 0 | 3.3283 | 0 | 0 | 2025-02-21 12:08:46 | 0
19135 | 搁置 | 00:47:15 | 26:31:35 | 0 | 3.3281 | 0 | 0 | 2025-02-21 12:08:51 | 0
19136 | 搁置 | 00:47:20 | 26:31:40 | 0 | 3.3283 | 0 | 0 | 2025-02-21 12:08:56 | 0
19137 | 搁置 | 00:47:25 | 26:31:45 | 0 | 3.3282 | 0 | 0 | 2025-02-21 12:09:01 | 0
19138 | 搁置 | 00:47:30 | 26:31:50 | 0 | 3.3283 | 0 | 0 | 2025-02-21 12:09:06 | 0
19139 | 搁置 | 00:47:35 | 26:31:55 | 0 | 3.3281 | 0 | 0 | 2025-02-21 12:09:11 | 0
19140 | 搁置 | 00:47:40 | 26:32:00 | 0 | 3.3281 | 0 | 0 | 2025-02-21 12:09:16 | 0
19141 | 搁置 | 00:47:45 | 26:32:05 | 0 | 3.3281 | 0 | 0 | 2025-02-21 12:09:21 | 0
19142 | 搁置 | 00:47:50 | 26:32:10 | 0 | 3.3282 | 0 | 0 | 2025-02-21 12:09:26 | 0
19143 | 搁置 | 00:47:55 | 26:32:15 | 0 | 3.3282 | 0 | 0 | 2025-02-21 12:09:31 | 0
19144 | 搁置 | 00:48:00 | 26:32:20 | 0 | 3.3282 | 0 | 0 | 2025-02-21 12:09:36 | 0
19145 | 搁置 | 00:48:05 | 26:32:25 | 0 | 3.3281 | 0 | 0 | 2025-02-21 12:09:41 | 0
19146 | 搁置 | 00:48:10 | 26:32:30 | 0 | 3.3283 | 0 | 0 | 2025-02-21 12:09:46 | 0
19147 | 搁置 | 00:48:15 | 26:32:35 | 0 | 3.3284 | 0 | 0 | 2025-02-21 12:09:51 | 0
19148 | 搁置 | 00:48:20 | 26:32:40 | 0 | 3.3284 | 0 | 0 | 2025-02-21 12:09:56 | 0
19149 | 搁置 | 00:48:25 | 26:32:45 | 0 | 3.3283 | 0 | 0 | 2025-02-21 12:10:01 | 0
19150 | 搁置 | 00:48:30 | 26:32:50 | 0 | 3.3283 | 0 | 0 | 2025-02-21 12:10:06 | 0
19151 | 搁置 | 00:48:35 | 26:32:55 | 0 | 3.3283 | 0 | 0 | 2025-02-21 12:10:11 | 0
19152 | 搁置 | 00:48:40 | 26:33:00 | 0 | 3.3283 | 0 | 0 | 2025-02-21 12:10:16 | 0
19153 | 搁置 | 00:48:45 | 26:33:05 | 0 | 3.3284 | 0 | 0 | 2025-02-21 12:10:21 | 0
19154 | 搁置 | 00:48:50 | 26:33:10 | 0 | 3.3282 | 0 | 0 | 2025-02-21 12:10:26 | 0
19155 | 搁置 | 00:48:55 | 26:33:15 | 0 | 3.3283 | 0 | 0 | 2025-02-21 12:10:31 | 0
19156 | 搁置 | 00:49:00 | 26:33:20 | 0 | 3.3283 | 0 | 0 | 2025-02-21 12:10:36 | 0
19157 | 搁置 | 00:49:05 | 26:33:25 | 0 | 3.3284 | 0 | 0 | 2025-02-21 12:10:41 | 0
19158 | 搁置 | 00:49:10 | 26:33:30 | 0 | 3.3283 | 0 | 0 | 2025-02-21 12:10:46 | 0
19159 | 搁置 | 00:49:15 | 26:33:35 | 0 | 3.3284 | 0 | 0 | 2025-02-21 12:10:51 | 0
19160 | 搁置 | 00:49:20 | 26:33:40 | 0 | 3.3283 | 0 | 0 | 2025-02-21 12:10:56 | 0
19161 | 搁置 | 00:49:25 | 26:33:45 | 0 | 3.3284 | 0 | 0 | 2025-02-21 12:11:01 | 0
19162 | 搁置 | 00:49:30 | 26:33:50 | 0 | 3.3282 | 0 | 0 | 2025-02-21 12:11:06 | 0
19163 | 搁置 | 00:49:35 | 26:33:55 | 0 | 3.3284 | 0 | 0 | 2025-02-21 12:11:11 | 0
19164 | 搁置 | 00:49:40 | 26:34:00 | 0 | 3.3283 | 0 | 0 | 2025-02-21 12:11:16 | 0
19165 | 搁置 | 00:49:45 | 26:34:05 | 0 | 3.3283 | 0 | 0 | 2025-02-21 12:11:21 | 0
19166 | 搁置 | 00:49:50 | 26:34:10 | 0 | 3.3283 | 0 | 0 | 2025-02-21 12:11:26 | 0
19167 | 搁置 | 00:49:55 | 26:34:15 | 0 | 3.3284 | 0 | 0 | 2025-02-21 12:11:31 | 0
19168 | 搁置 | 00:50:00 | 26:34:20 | 0 | 3.3284 | 0 | 0 | 2025-02-21 12:11:36 | 0
19169 | 搁置 | 00:50:05 | 26:34:25 | 0 | 3.3285 | 0 | 0 | 2025-02-21 12:11:41 | 0
19170 | 搁置 | 00:50:10 | 26:34:30 | 0 | 3.3283 | 0 | 0 | 2025-02-21 12:11:46 | 0
19171 | 搁置 | 00:50:15 | 26:34:35 | 0 | 3.3283 | 0 | 0 | 2025-02-21 12:11:51 | 0
19172 | 搁置 | 00:50:20 | 26:34:40 | 0 | 3.3285 | 0 | 0 | 2025-02-21 12:11:56 | 0
19173 | 搁置 | 00:50:25 | 26:34:45 | 0 | 3.3283 | 0 | 0 | 2025-02-21 12:12:01 | 0
19174 | 搁置 | 00:50:30 | 26:34:50 | 0 | 3.3286 | 0 | 0 | 2025-02-21 12:12:06 | 0
19175 | 搁置 | 00:50:35 | 26:34:55 | 0 | 3.3284 | 0 | 0 | 2025-02-21 12:12:11 | 0
19176 | 搁置 | 00:50:40 | 26:35:00 | 0 | 3.3284 | 0 | 0 | 2025-02-21 12:12:16 | 0
19177 | 搁置 | 00:50:45 | 26:35:05 | 0 | 3.3284 | 0 | 0 | 2025-02-21 12:12:21 | 0
19178 | 搁置 | 00:50:50 | 26:35:10 | 0 | 3.3285 | 0 | 0 | 2025-02-21 12:12:26 | 0
19179 | 搁置 | 00:50:55 | 26:35:15 | 0 | 3.3284 | 0 | 0 | 2025-02-21 12:12:31 | 0
19180 | 搁置 | 00:51:00 | 26:35:20 | 0 | 3.3285 | 0 | 0 | 2025-02-21 12:12:36 | 0
19181 | 搁置 | 00:51:05 | 26:35:25 | 0 | 3.3285 | 0 | 0 | 2025-02-21 12:12:41 | 0
19182 | 搁置 | 00:51:10 | 26:35:30 | 0 | 3.3283 | 0 | 0 | 2025-02-21 12:12:46 | 0
19183 | 搁置 | 00:51:15 | 26:35:35 | 0 | 3.3287 | 0 | 0 | 2025-02-21 12:12:51 | 0
19184 | 搁置 | 00:51:20 | 26:35:40 | 0 | 3.3284 | 0 | 0 | 2025-02-21 12:12:56 | 0
19185 | 搁置 | 00:51:25 | 26:35:45 | 0 | 3.3285 | 0 | 0 | 2025-02-21 12:13:01 | 0
19186 | 搁置 | 00:51:30 | 26:35:50 | 0 | 3.3286 | 0 | 0 | 2025-02-21 12:13:06 | 0
19187 | 搁置 | 00:51:35 | 26:35:55 | 0 | 3.3285 | 0 | 0 | 2025-02-21 12:13:11 | 0
19188 | 搁置 | 00:51:40 | 26:36:00 | 0 | 3.3283 | 0 | 0 | 2025-02-21 12:13:16 | 0
19189 | 搁置 | 00:51:45 | 26:36:05 | 0 | 3.3284 | 0 | 0 | 2025-02-21 12:13:21 | 0
19190 | 搁置 | 00:51:50 | 26:36:10 | 0 | 3.3284 | 0 | 0 | 2025-02-21 12:13:26 | 0
19191 | 搁置 | 00:51:55 | 26:36:15 | 0 | 3.3286 | 0 | 0 | 2025-02-21 12:13:31 | 0
19192 | 搁置 | 00:52:00 | 26:36:20 | 0 | 3.3285 | 0 | 0 | 2025-02-21 12:13:36 | 0
19193 | 搁置 | 00:52:05 | 26:36:25 | 0 | 3.3286 | 0 | 0 | 2025-02-21 12:13:41 | 0
19194 | 搁置 | 00:52:10 | 26:36:30 | 0 | 3.3285 | 0 | 0 | 2025-02-21 12:13:46 | 0
19195 | 搁置 | 00:52:15 | 26:36:35 | 0 | 3.3284 | 0 | 0 | 2025-02-21 12:13:51 | 0
19196 | 搁置 | 00:52:20 | 26:36:40 | 0 | 3.3285 | 0 | 0 | 2025-02-21 12:13:56 | 0
19197 | 搁置 | 00:52:25 | 26:36:45 | 0 | 3.3285 | 0 | 0 | 2025-02-21 12:14:01 | 0
19198 | 搁置 | 00:52:30 | 26:36:50 | 0 | 3.3286 | 0 | 0 | 2025-02-21 12:14:06 | 0
19199 | 搁置 | 00:52:35 | 26:36:55 | 0 | 3.3285 | 0 | 0 | 2025-02-21 12:14:11 | 0
19200 | 搁置 | 00:52:40 | 26:37:00 | 0 | 3.3284 | 0 | 0 | 2025-02-21 12:14:16 | 0
19201 | 搁置 | 00:52:45 | 26:37:05 | 0 | 3.3285 | 0 | 0 | 2025-02-21 12:14:21 | 0
19202 | 搁置 | 00:52:50 | 26:37:10 | 0 | 3.3284 | 0 | 0 | 2025-02-21 12:14:26 | 0
19203 | 搁置 | 00:52:55 | 26:37:15 | 0 | 3.3285 | 0 | 0 | 2025-02-21 12:14:31 | 0
19204 | 搁置 | 00:53:00 | 26:37:20 | 0 | 3.3287 | 0 | 0 | 2025-02-21 12:14:36 | 0
19205 | 搁置 | 00:53:05 | 26:37:25 | 0 | 3.3285 | 0 | 0 | 2025-02-21 12:14:41 | 0
19206 | 搁置 | 00:53:10 | 26:37:30 | 0 | 3.3286 | 0 | 0 | 2025-02-21 12:14:46 | 0
19207 | 搁置 | 00:53:15 | 26:37:35 | 0 | 3.3286 | 0 | 0 | 2025-02-21 12:14:51 | 0
19208 | 搁置 | 00:53:20 | 26:37:40 | 0 | 3.3285 | 0 | 0 | 2025-02-21 12:14:56 | 0
19209 | 搁置 | 00:53:25 | 26:37:45 | 0 | 3.3286 | 0 | 0 | 2025-02-21 12:15:01 | 0
19210 | 搁置 | 00:53:30 | 26:37:50 | 0 | 3.3286 | 0 | 0 | 2025-02-21 12:15:06 | 0
19211 | 搁置 | 00:53:35 | 26:37:55 | 0 | 3.3287 | 0 | 0 | 2025-02-21 12:15:11 | 0
19212 | 搁置 | 00:53:40 | 26:38:00 | 0 | 3.3286 | 0 | 0 | 2025-02-21 12:15:16 | 0
19213 | 搁置 | 00:53:45 | 26:38:05 | 0 | 3.3286 | 0 | 0 | 2025-02-21 12:15:21 | 0
19214 | 搁置 | 00:53:50 | 26:38:10 | 0 | 3.3286 | 0 | 0 | 2025-02-21 12:15:26 | 0
19215 | 搁置 | 00:53:55 | 26:38:15 | 0 | 3.3287 | 0 | 0 | 2025-02-21 12:15:31 | 0
19216 | 搁置 | 00:54:00 | 26:38:20 | 0 | 3.3287 | 0 | 0 | 2025-02-21 12:15:36 | 0
19217 | 搁置 | 00:54:05 | 26:38:25 | 0 | 3.3286 | 0 | 0 | 2025-02-21 12:15:41 | 0
19218 | 搁置 | 00:54:10 | 26:38:30 | 0 | 3.3286 | 0 | 0 | 2025-02-21 12:15:46 | 0
19219 | 搁置 | 00:54:15 | 26:38:35 | 0 | 3.3286 | 0 | 0 | 2025-02-21 12:15:51 | 0
19220 | 搁置 | 00:54:20 | 26:38:40 | 0 | 3.3286 | 0 | 0 | 2025-02-21 12:15:56 | 0
19221 | 搁置 | 00:54:25 | 26:38:45 | 0 | 3.3288 | 0 | 0 | 2025-02-21 12:16:01 | 0
19222 | 搁置 | 00:54:30 | 26:38:50 | 0 | 3.3288 | 0 | 0 | 2025-02-21 12:16:06 | 0
19223 | 搁置 | 00:54:35 | 26:38:55 | 0 | 3.3286 | 0 | 0 | 2025-02-21 12:16:11 | 0
19224 | 搁置 | 00:54:40 | 26:39:00 | 0 | 3.3285 | 0 | 0 | 2025-02-21 12:16:16 | 0
19225 | 搁置 | 00:54:45 | 26:39:05 | 0 | 3.3287 | 0 | 0 | 2025-02-21 12:16:21 | 0
19226 | 搁置 | 00:54:50 | 26:39:10 | 0 | 3.3285 | 0 | 0 | 2025-02-21 12:16:26 | 0
19227 | 搁置 | 00:54:55 | 26:39:15 | 0 | 3.3285 | 0 | 0 | 2025-02-21 12:16:31 | 0
19228 | 搁置 | 00:55:00 | 26:39:20 | 0 | 3.3288 | 0 | 0 | 2025-02-21 12:16:36 | 0
19229 | 搁置 | 00:55:05 | 26:39:25 | 0 | 3.3286 | 0 | 0 | 2025-02-21 12:16:41 | 0
19230 | 搁置 | 00:55:10 | 26:39:30 | 0 | 3.3287 | 0 | 0 | 2025-02-21 12:16:46 | 0
19231 | 搁置 | 00:55:15 | 26:39:35 | 0 | 3.3287 | 0 | 0 | 2025-02-21 12:16:51 | 0
19232 | 搁置 | 00:55:20 | 26:39:40 | 0 | 3.3287 | 0 | 0 | 2025-02-21 12:16:56 | 0
19233 | 搁置 | 00:55:25 | 26:39:45 | 0 | 3.3287 | 0 | 0 | 2025-02-21 12:17:01 | 0
19234 | 搁置 | 00:55:30 | 26:39:50 | 0 | 3.3286 | 0 | 0 | 2025-02-21 12:17:06 | 0
19235 | 搁置 | 00:55:35 | 26:39:55 | 0 | 3.3287 | 0 | 0 | 2025-02-21 12:17:11 | 0
19236 | 搁置 | 00:55:40 | 26:40:00 | 0 | 3.3288 | 0 | 0 | 2025-02-21 12:17:16 | 0
19237 | 搁置 | 00:55:45 | 26:40:05 | 0 | 3.3287 | 0 | 0 | 2025-02-21 12:17:21 | 0
19238 | 搁置 | 00:55:50 | 26:40:10 | 0 | 3.3288 | 0 | 0 | 2025-02-21 12:17:26 | 0
19239 | 搁置 | 00:55:55 | 26:40:15 | 0 | 3.3286 | 0 | 0 | 2025-02-21 12:17:31 | 0
19240 | 搁置 | 00:56:00 | 26:40:20 | 0 | 3.3287 | 0 | 0 | 2025-02-21 12:17:36 | 0
19241 | 搁置 | 00:56:05 | 26:40:25 | 0 | 3.3288 | 0 | 0 | 2025-02-21 12:17:41 | 0
19242 | 搁置 | 00:56:10 | 26:40:30 | 0 | 3.3287 | 0 | 0 | 2025-02-21 12:17:46 | 0
19243 | 搁置 | 00:56:15 | 26:40:35 | 0 | 3.3287 | 0 | 0 | 2025-02-21 12:17:51 | 0
19244 | 搁置 | 00:56:20 | 26:40:40 | 0 | 3.3288 | 0 | 0 | 2025-02-21 12:17:56 | 0
19245 | 搁置 | 00:56:25 | 26:40:45 | 0 | 3.329 | 0 | 0 | 2025-02-21 12:18:01 | 0
19246 | 搁置 | 00:56:30 | 26:40:50 | 0 | 3.3287 | 0 | 0 | 2025-02-21 12:18:06 | 0
19247 | 搁置 | 00:56:35 | 26:40:55 | 0 | 3.3289 | 0 | 0 | 2025-02-21 12:18:11 | 0
19248 | 搁置 | 00:56:40 | 26:41:00 | 0 | 3.3288 | 0 | 0 | 2025-02-21 12:18:16 | 0
19249 | 搁置 | 00:56:45 | 26:41:05 | 0 | 3.3286 | 0 | 0 | 2025-02-21 12:18:21 | 0
19250 | 搁置 | 00:56:50 | 26:41:10 | 0 | 3.3287 | 0 | 0 | 2025-02-21 12:18:26 | 0
19251 | 搁置 | 00:56:55 | 26:41:15 | 0 | 3.3289 | 0 | 0 | 2025-02-21 12:18:31 | 0
19252 | 搁置 | 00:57:00 | 26:41:20 | 0 | 3.3287 | 0 | 0 | 2025-02-21 12:18:36 | 0
19253 | 搁置 | 00:57:05 | 26:41:25 | 0 | 3.3287 | 0 | 0 | 2025-02-21 12:18:41 | 0
19254 | 搁置 | 00:57:10 | 26:41:30 | 0 | 3.3288 | 0 | 0 | 2025-02-21 12:18:46 | 0
19255 | 搁置 | 00:57:15 | 26:41:35 | 0 | 3.3288 | 0 | 0 | 2025-02-21 12:18:51 | 0
19256 | 搁置 | 00:57:20 | 26:41:40 | 0 | 3.3287 | 0 | 0 | 2025-02-21 12:18:56 | 0
19257 | 搁置 | 00:57:25 | 26:41:45 | 0 | 3.3287 | 0 | 0 | 2025-02-21 12:19:01 | 0
19258 | 搁置 | 00:57:30 | 26:41:50 | 0 | 3.3288 | 0 | 0 | 2025-02-21 12:19:06 | 0
19259 | 搁置 | 00:57:35 | 26:41:55 | 0 | 3.3289 | 0 | 0 | 2025-02-21 12:19:11 | 0
19260 | 搁置 | 00:57:40 | 26:42:00 | 0 | 3.3288 | 0 | 0 | 2025-02-21 12:19:16 | 0
19261 | 搁置 | 00:57:45 | 26:42:05 | 0 | 3.3289 | 0 | 0 | 2025-02-21 12:19:21 | 0
19262 | 搁置 | 00:57:50 | 26:42:10 | 0 | 3.3289 | 0 | 0 | 2025-02-21 12:19:26 | 0
19263 | 搁置 | 00:57:55 | 26:42:15 | 0 | 3.3288 | 0 | 0 | 2025-02-21 12:19:31 | 0
19264 | 搁置 | 00:58:00 | 26:42:20 | 0 | 3.3289 | 0 | 0 | 2025-02-21 12:19:36 | 0
19265 | 搁置 | 00:58:05 | 26:42:25 | 0 | 3.3288 | 0 | 0 | 2025-02-21 12:19:41 | 0
19266 | 搁置 | 00:58:10 | 26:42:30 | 0 | 3.3289 | 0 | 0 | 2025-02-21 12:19:46 | 0
19267 | 搁置 | 00:58:15 | 26:42:35 | 0 | 3.3288 | 0 | 0 | 2025-02-21 12:19:51 | 0
19268 | 搁置 | 00:58:20 | 26:42:40 | 0 | 3.3288 | 0 | 0 | 2025-02-21 12:19:56 | 0
19269 | 搁置 | 00:58:25 | 26:42:45 | 0 | 3.3288 | 0 | 0 | 2025-02-21 12:20:01 | 0
19270 | 搁置 | 00:58:30 | 26:42:50 | 0 | 3.329 | 0 | 0 | 2025-02-21 12:20:06 | 0
19271 | 搁置 | 00:58:35 | 26:42:55 | 0 | 3.3291 | 0 | 0 | 2025-02-21 12:20:11 | 0
19272 | 搁置 | 00:58:40 | 26:43:00 | 0 | 3.3288 | 0 | 0 | 2025-02-21 12:20:16 | 0
19273 | 搁置 | 00:58:45 | 26:43:05 | 0 | 3.3288 | 0 | 0 | 2025-02-21 12:20:21 | 0
19274 | 搁置 | 00:58:50 | 26:43:10 | 0 | 3.3289 | 0 | 0 | 2025-02-21 12:20:26 | 0
19275 | 搁置 | 00:58:55 | 26:43:15 | 0 | 3.3288 | 0 | 0 | 2025-02-21 12:20:31 | 0
19276 | 搁置 | 00:59:00 | 26:43:20 | 0 | 3.3289 | 0 | 0 | 2025-02-21 12:20:36 | 0
19277 | 搁置 | 00:59:05 | 26:43:25 | 0 | 3.3289 | 0 | 0 | 2025-02-21 12:20:41 | 0
19278 | 搁置 | 00:59:10 | 26:43:30 | 0 | 3.3289 | 0 | 0 | 2025-02-21 12:20:46 | 0
19279 | 搁置 | 00:59:15 | 26:43:35 | 0 | 3.3288 | 0 | 0 | 2025-02-21 12:20:51 | 0
19280 | 搁置 | 00:59:20 | 26:43:40 | 0 | 3.3289 | 0 | 0 | 2025-02-21 12:20:56 | 0
19281 | 搁置 | 00:59:25 | 26:43:45 | 0 | 3.3289 | 0 | 0 | 2025-02-21 12:21:01 | 0
19282 | 搁置 | 00:59:30 | 26:43:50 | 0 | 3.3289 | 0 | 0 | 2025-02-21 12:21:06 | 0
19283 | 搁置 | 00:59:35 | 26:43:55 | 0 | 3.329 | 0 | 0 | 2025-02-21 12:21:11 | 0
19284 | 搁置 | 00:59:40 | 26:44:00 | 0 | 3.3289 | 0 | 0 | 2025-02-21 12:21:16 | 0
19285 | 搁置 | 00:59:45 | 26:44:05 | 0 | 3.3289 | 0 | 0 | 2025-02-21 12:21:21 | 0
19286 | 搁置 | 00:59:50 | 26:44:10 | 0 | 3.3289 | 0 | 0 | 2025-02-21 12:21:26 | 0
19287 | 搁置 | 00:59:55 | 26:44:15 | 0 | 3.3291 | 0 | 0 | 2025-02-21 12:21:31 | 0
19288 | 搁置 | 01:00:00 | 26:44:20 | 0 | 3.3288 | 0 | 0 | 2025-02-21 12:21:36 | 0
19289 | 脉冲 | 00:00:00 | 26:44:20 | -4.000268 | 3.1788 | 0 | 0 | 2025-02-21 12:21:36 | -12.7159836
19290 | 脉冲 | 00:00:05 | 26:44:25 | -4.0001431 | 3.1286 | -0.0055557 | -0.0174788 | 2025-02-21 12:21:41 | -12.5147689
19291 | 脉冲 | 00:00:10 | 26:44:30 | -4.0002356 | 3.1103 | -0.0111115 | -0.0348035 | 2025-02-21 12:21:46 | -12.4417832
19292 | 搁置 | 00:00:00 | 26:44:30 | 0 | 3.2578 | 0 | 0 | 2025-02-21 12:21:46 | 0
19293 | 搁置 | 00:00:05 | 26:44:35 | 0 | 3.2828 | 0 | 0 | 2025-02-21 12:21:51 | 0
19294 | 搁置 | 00:00:10 | 26:44:40 | 0 | 3.2913 | 0 | 0 | 2025-02-21 12:21:56 | 0
19295 | 搁置 | 00:00:15 | 26:44:45 | 0 | 3.2972 | 0 | 0 | 2025-02-21 12:22:01 | 0
19296 | 搁置 | 00:00:20 | 26:44:50 | 0 | 3.3015 | 0 | 0 | 2025-02-21 12:22:06 | 0
19297 | 搁置 | 00:00:25 | 26:44:55 | 0 | 3.3047 | 0 | 0 | 2025-02-21 12:22:11 | 0
19298 | 搁置 | 00:00:30 | 26:45:00 | 0 | 3.3073 | 0 | 0 | 2025-02-21 12:22:16 | 0
19299 | 搁置 | 00:00:35 | 26:45:05 | 0 | 3.3097 | 0 | 0 | 2025-02-21 12:22:21 | 0
19300 | 搁置 | 00:00:40 | 26:45:10 | 0 | 3.3115 | 0 | 0 | 2025-02-21 12:22:26 | 0
19301 | 脉冲 | 00:00:00 | 26:45:10 | 1.9996563 | 3.386 | 0 | 0 | 2025-02-21 12:22:26 | 6.7707751
19302 | 脉冲 | 00:00:05 | 26:45:15 | 1.9999514 | 3.4148 | 0.0027777 | 0.0094545 | 2025-02-21 12:22:31 | 6.8294633
19303 | 脉冲 | 00:00:10 | 26:45:20 | 1.999939 | 3.4294 | 0.0055554 | 0.0189619 | 2025-02-21 12:22:36 | 6.8585386
19304 | 搁置 | 00:00:00 | 26:45:20 | 0 | 3.3551 | 0 | 0 | 2025-02-21 12:22:36 | 0
19305 | 搁置 | 00:00:05 | 26:45:25 | 0 | 3.3391 | 0 | 0 | 2025-02-21 12:22:41 | 0
19306 | 搁置 | 00:00:10 | 26:45:30 | 0 | 3.3352 | 0 | 0 | 2025-02-21 12:22:46 | 0
19307 | 搁置 | 00:00:15 | 26:45:35 | 0 | 3.3332 | 0 | 0 | 2025-02-21 12:22:51 | 0
19308 | 搁置 | 00:00:20 | 26:45:40 | 0 | 3.3316 | 0 | 0 | 2025-02-21 12:22:56 | 0
19309 | 搁置 | 00:00:25 | 26:45:45 | 0 | 3.3306 | 0 | 0 | 2025-02-21 12:23:01 | 0
19310 | 搁置 | 00:00:30 | 26:45:50 | 0 | 3.3297 | 0 | 0 | 2025-02-21 12:23:06 | 0
19311 | 搁置 | 00:00:35 | 26:45:55 | 0 | 3.3294 | 0 | 0 | 2025-02-21 12:23:11 | 0
19312 | 搁置 | 00:00:40 | 26:46:00 | 0 | 3.3288 | 0 | 0 | 2025-02-21 12:23:16 | 0
19313 | 恒流放电 | 00:00:00 | 26:46:00 | -1.00021 | 3.2917 | 0 | 0 | 2025-02-21 12:23:16 | -3.2923725
19314 | 恒流放电 | 00:00:05 | 26:46:05 | -1.0001533 | 3.2772 | 0.0013891 | 0.0045598 | 2025-02-21 12:23:21 | -3.2776526
19315 | 恒流放电 | 00:00:10 | 26:46:10 | -1.0001286 | 3.2697 | 0.0027782 | 0.0091016 | 2025-02-21 12:23:26 | -3.2700877
19316 | 恒流放电 | 00:00:15 | 26:46:15 | -1.0001723 | 3.2642 | 0.0041673 | 0.0136359 | 2025-02-21 12:23:31 | -3.2647401
19317 | 恒流放电 | 00:00:20 | 26:46:20 | -1.0001417 | 3.2599 | 0.0055564 | 0.0181642 | 2025-02-21 12:23:36 | -3.2603521
19318 | 恒流放电 | 00:00:25 | 26:46:25 | -1.0001388 | 3.2564 | 0.0069455 | 0.0226876 | 2025-02-21 12:23:41 | -3.2568701
19319 | 恒流放电 | 00:00:30 | 26:46:30 | -1.0002085 | 3.2533 | 0.0083347 | 0.027207 | 2025-02-21 12:23:46 | -3.2539496
19320 | 恒流放电 | 00:00:35 | 26:46:35 | -1.0001127 | 3.2508 | 0.0097237 | 0.0317225 | 2025-02-21 12:23:51 | -3.2511489
19321 | 恒流放电 | 00:00:40 | 26:46:40 | -1.0001409 | 3.2487 | 0.0111128 | 0.0362352 | 2025-02-21 12:23:56 | -3.2491546
19322 | 恒流放电 | 00:00:45 | 26:46:45 | -1.000181 | 3.2468 | 0.0125019 | 0.0407455 | 2025-02-21 12:24:01 | -3.247412
19323 | 恒流放电 | 00:00:50 | 26:46:50 | -1.0001678 | 3.2455 | 0.013891 | 0.0452539 | 2025-02-21 12:24:06 | -3.246036
19324 | 恒流放电 | 00:00:55 | 26:46:55 | -1.0001482 | 3.244 | 0.0152801 | 0.0497601 | 2025-02-21 12:24:11 | -3.2445064
19325 | 恒流放电 | 00:01:00 | 26:47:00 | -1.000186 | 3.2428 | 0.0166693 | 0.0542649 | 2025-02-21 12:24:16 | -3.2434488
19326 | 恒流放电 | 00:01:05 | 26:47:05 | -1.0001889 | 3.2418 | 0.0180584 | 0.0587683 | 2025-02-21 12:24:21 | -3.2424391
19327 | 恒流放电 | 00:01:10 | 26:47:10 | -1.0001824 | 3.2411 | 0.0194476 | 0.0632943 | 2025-02-21 12:24:26 | -3.241707
19328 | 恒流放电 | 00:01:15 | 26:47:15 | -1.0001643 | 3.2402 | 0.0208367 | 0.0677952 | 2025-02-21 12:24:31 | -3.2407058
19329 | 恒流放电 | 00:01:20 | 26:47:20 | -1.0001554 | 3.2395 | 0.0222258 | 0.0722952 | 2025-02-21 12:24:36 | -3.2399638
19330 | 恒流放电 | 00:01:25 | 26:47:25 | -1.0001787 | 3.2389 | 0.0236149 | 0.0767945 | 2025-02-21 12:24:41 | -3.2394632
19331 | 恒流放电 | 00:01:30 | 26:47:30 | -1.0001599 | 3.2384 | 0.025004 | 0.0812929 | 2025-02-21 12:24:46 | -3.2388881
19332 | 恒流放电 | 00:01:35 | 26:47:35 | -1.0001962 | 3.2378 | 0.0263932 | 0.0857907 | 2025-02-21 12:24:51 | -3.2384063
19333 | 恒流放电 | 00:01:40 | 26:47:40 | -1.0001634 | 3.2373 | 0.0277823 | 0.0902876 | 2025-02-21 12:24:56 | -3.2378011
19334 | 恒流放电 | 00:01:45 | 26:47:45 | -1.0001402 | 3.237 | 0.0291714 | 0.0947841 | 2025-02-21 12:25:01 | -3.2374764
19335 | 恒流放电 | 00:01:50 | 26:47:50 | -1.000154 | 3.2364 | 0.0305605 | 0.0992798 | 2025-02-21 12:25:06 | -3.2369124
19336 | 恒流放电 | 00:01:55 | 26:47:55 | -1.0001467 | 3.2363 | 0.0319496 | 0.1037753 | 2025-02-21 12:25:11 | -3.2367363
19337 | 恒流放电 | 00:02:00 | 26:48:00 | -1.0001352 | 3.2358 | 0.0333387 | 0.1082701 | 2025-02-21 12:25:16 | -3.2362496
19338 | 恒流放电 | 00:02:05 | 26:48:05 | -1.0001432 | 3.2356 | 0.0347278 | 0.1127647 | 2025-02-21 12:25:21 | -3.2360773
19339 | 恒流放电 | 00:02:10 | 26:48:10 | -1.00017 | 3.2354 | 0.0361169 | 0.1172591 | 2025-02-21 12:25:26 | -3.2359886
19340 | 恒流放电 | 00:02:15 | 26:48:15 | -1.000157 | 3.2352 | 0.037506 | 0.1217574 | 2025-02-21 12:25:31 | -3.2357114
19341 | 恒流放电 | 00:02:20 | 26:48:20 | -1.0001657 | 3.235 | 0.0388951 | 0.1262513 | 2025-02-21 12:25:36 | -3.2355526
19342 | 恒流放电 | 00:02:25 | 26:48:25 | -1.0001714 | 3.2346 | 0.0402843 | 0.1307445 | 2025-02-21 12:25:41 | -3.2351429
19343 | 恒流放电 | 00:02:30 | 26:48:30 | -1.0001352 | 3.2343 | 0.0416733 | 0.1352372 | 2025-02-21 12:25:46 | -3.2347488
19344 | 恒流放电 | 00:02:35 | 26:48:35 | -1.0001475 | 3.2342 | 0.0430624 | 0.1397299 | 2025-02-21 12:25:51 | -3.2346972
19345 | 恒流放电 | 00:02:40 | 26:48:40 | -1.0001751 | 3.2341 | 0.0444516 | 0.1442224 | 2025-02-21 12:25:56 | -3.2346541
19346 | 恒流放电 | 00:02:45 | 26:48:45 | -1.0001634 | 3.2339 | 0.0458407 | 0.1487146 | 2025-02-21 12:26:01 | -3.2343823
19347 | 恒流放电 | 00:02:50 | 26:48:50 | -1.0001519 | 3.2338 | 0.0472298 | 0.1532067 | 2025-02-21 12:26:06 | -3.234276
19348 | 恒流放电 | 00:02:55 | 26:48:55 | -1.0001512 | 3.2336 | 0.0486189 | 0.1576985 | 2025-02-21 12:26:11 | -3.2341187
19349 | 恒流放电 | 00:03:00 | 26:49:00 | -1.0001599 | 3.2333 | 0.050008 | 0.1621899 | 2025-02-21 12:26:16 | -3.2338047
19350 | 恒流放电 | 00:03:05 | 26:49:05 | -1.0001425 | 3.2334 | 0.0513971 | 0.1666814 | 2025-02-21 12:26:21 | -3.233896
19351 | 恒流放电 | 00:03:10 | 26:49:10 | -1.0001417 | 3.2332 | 0.0527862 | 0.1711726 | 2025-02-21 12:26:26 | -3.2336231
19352 | 恒流放电 | 00:03:15 | 26:49:15 | -1.0001482 | 3.2332 | 0.0541753 | 0.1756637 | 2025-02-21 12:26:31 | -3.2336458
19353 | 恒流放电 | 00:03:20 | 26:49:20 | -1.000154 | 3.233 | 0.0555645 | 0.1801564 | 2025-02-21 12:26:36 | -3.2334842
19354 | 恒流放电 | 00:03:25 | 26:49:25 | -1.0001853 | 3.2329 | 0.0569536 | 0.1846474 | 2025-02-21 12:26:41 | -3.2334714
19355 | 恒流放电 | 00:03:30 | 26:49:30 | -1.000162 | 3.2327 | 0.0583427 | 0.1891379 | 2025-02-21 12:26:46 | -3.2331764
19356 | 恒流放电 | 00:03:35 | 26:49:35 | -1.0001737 | 3.2326 | 0.0597319 | 0.1936284 | 2025-02-21 12:26:51 | -3.2331486
19357 | 恒流放电 | 00:03:40 | 26:49:40 | -1.0001751 | 3.2326 | 0.061121 | 0.1981188 | 2025-02-21 12:26:56 | -3.233132
19358 | 恒流放电 | 00:03:45 | 26:49:45 | -1.0001554 | 3.2324 | 0.0625101 | 0.202609 | 2025-02-21 12:27:01 | -3.2328988
19359 | 恒流放电 | 00:03:50 | 26:49:50 | -1.0001432 | 3.2322 | 0.0638992 | 0.2070987 | 2025-02-21 12:27:06 | -3.232634
19360 | 恒流放电 | 00:03:55 | 26:49:55 | -1.0001751 | 3.2322 | 0.0652883 | 0.2115887 | 2025-02-21 12:27:11 | -3.2328086
19361 | 恒流放电 | 00:04:00 | 26:50:00 | -1.0001765 | 3.232 | 0.0666775 | 0.2160785 | 2025-02-21 12:27:16 | -3.232602
19362 | 恒流放电 | 00:04:05 | 26:50:05 | -1.0001547 | 3.2321 | 0.0680666 | 0.2205682 | 2025-02-21 12:27:21 | -3.2325901
19363 | 恒流放电 | 00:04:10 | 26:50:10 | -1.0001664 | 3.2319 | 0.0694557 | 0.2250577 | 2025-02-21 12:27:26 | -3.2324748
19364 | 恒流放电 | 00:04:15 | 26:50:15 | -1.0001664 | 3.2319 | 0.0708448 | 0.2295472 | 2025-02-21 12:27:31 | -3.2324233
19365 | 恒流放电 | 00:04:20 | 26:50:20 | -1.0001948 | 3.2317 | 0.072234 | 0.2340365 | 2025-02-21 12:27:36 | -3.2323023
19366 | 恒流放电 | 00:04:25 | 26:50:25 | -1.0001845 | 3.2317 | 0.073623 | 0.2385261 | 2025-02-21 12:27:41 | -3.2322541
19367 | 恒流放电 | 00:04:30 | 26:50:30 | -1.0001584 | 3.2315 | 0.0750121 | 0.243015 | 2025-02-21 12:27:46 | -3.2320298
19368 | 恒流放电 | 00:04:35 | 26:50:35 | -1.0001671 | 3.2315 | 0.0764012 | 0.247504 | 2025-02-21 12:27:51 | -3.2320543
19369 | 恒流放电 | 00:04:40 | 26:50:40 | -1.0001584 | 3.2313 | 0.0777903 | 0.2519926 | 2025-02-21 12:27:56 | -3.2318347
19370 | 恒流放电 | 00:04:45 | 26:50:45 | -1.0001773 | 3.2311 | 0.0791795 | 0.2564811 | 2025-02-21 12:28:01 | -3.2317
19371 | 恒流放电 | 00:04:50 | 26:50:50 | -1.00017 | 3.2312 | 0.0805686 | 0.2609697 | 2025-02-21 12:28:06 | -3.2317929
19372 | 恒流放电 | 00:04:55 | 26:50:55 | -1.0001613 | 3.2311 | 0.0819577 | 0.2654581 | 2025-02-21 12:28:11 | -3.2316649
19373 | 恒流放电 | 00:05:00 | 26:51:00 | -1.0001554 | 3.2311 | 0.0833468 | 0.2699465 | 2025-02-21 12:28:16 | -3.231595
19374 | 恒流放电 | 00:05:05 | 26:51:05 | -1.0001512 | 3.2309 | 0.0847359 | 0.2744346 | 2025-02-21 12:28:21 | -3.2314323
19375 | 恒流放电 | 00:05:10 | 26:51:10 | -1.0001723 | 3.2309 | 0.0861251 | 0.2789227 | 2025-02-21 12:28:26 | -3.2314597
19376 | 恒流放电 | 00:05:15 | 26:51:15 | -1.000154 | 3.231 | 0.0875142 | 0.2834108 | 2025-02-21 12:28:31 | -3.2314699
19377 | 恒流放电 | 00:05:20 | 26:51:20 | -1.0001627 | 3.2308 | 0.0889033 | 0.2878989 | 2025-02-21 12:28:36 | -3.2313745
19378 | 恒流放电 | 00:05:25 | 26:51:25 | -1.0001366 | 3.2307 | 0.0902923 | 0.2923866 | 2025-02-21 12:28:41 | -3.2311855
19379 | 恒流放电 | 00:05:30 | 26:51:30 | -1.0001359 | 3.2308 | 0.0916816 | 0.2968756 | 2025-02-21 12:28:46 | -3.2312025
19380 | 恒流放电 | 00:05:35 | 26:51:35 | -1.0001678 | 3.2307 | 0.0930707 | 0.3013634 | 2025-02-21 12:28:51 | -3.2312191
19381 | 恒流放电 | 00:05:40 | 26:51:40 | -1.0001497 | 3.2305 | 0.0944598 | 0.3058509 | 2025-02-21 12:28:56 | -3.2310013
19382 | 恒流放电 | 00:05:45 | 26:51:45 | -1.000162 | 3.2303 | 0.0958489 | 0.3103382 | 2025-02-21 12:29:01 | -3.2308321
19383 | 恒流放电 | 00:05:50 | 26:51:50 | -1.000149 | 3.2304 | 0.097238 | 0.3148255 | 2025-02-21 12:29:06 | -3.2308779
19384 | 恒流放电 | 00:05:55 | 26:51:55 | -1.0001599 | 3.2302 | 0.0986271 | 0.3193126 | 2025-02-21 12:29:11 | -3.2307136
19385 | 恒流放电 | 00:06:00 | 26:52:00 | -1.0001838 | 3.2304 | 0.1000162 | 0.3238001 | 2025-02-21 12:29:16 | -3.230966
19386 | 恒流放电 | 00:06:05 | 26:52:05 | -1.0001599 | 3.23 | 0.1014054 | 0.3282869 | 2025-02-21 12:29:21 | -3.230492
19387 | 恒流放电 | 00:06:10 | 26:52:10 | -1.000173 | 3.23 | 0.1027945 | 0.3327737 | 2025-02-21 12:29:26 | -3.2305435
19388 | 恒流放电 | 00:06:15 | 26:52:15 | -1.0001634 | 3.23 | 0.1041836 | 0.3372606 | 2025-02-21 12:29:31 | -3.2305339
19389 | 恒流放电 | 00:06:20 | 26:52:20 | -1.0001562 | 3.2301 | 0.1055727 | 0.3417475 | 2025-02-21 12:29:36 | -3.2305619
19390 | 恒流放电 | 00:06:25 | 26:52:25 | -1.0001562 | 3.2298 | 0.1069618 | 0.3462341 | 2025-02-21 12:29:41 | -3.2303251
19391 | 恒流放电 | 00:06:30 | 26:52:30 | -1.0001889 | 3.2297 | 0.108351 | 0.3507206 | 2025-02-21 12:29:46 | -3.2303139
19392 | 恒流放电 | 00:06:35 | 26:52:35 | -1.0001693 | 3.2298 | 0.1097401 | 0.3552077 | 2025-02-21 12:29:51 | -3.2303667
19393 | 恒流放电 | 00:06:40 | 26:52:40 | -1.0001606 | 3.2297 | 0.1111292 | 0.3596941 | 2025-02-21 12:29:56 | -3.2302411
19394 | 恒流放电 | 00:06:45 | 26:52:45 | -1.000181 | 3.2296 | 0.1125183 | 0.3641804 | 2025-02-21 12:30:01 | -3.230155
19395 | 恒流放电 | 00:06:50 | 26:52:50 | -1.0001671 | 3.2296 | 0.1139074 | 0.3686667 | 2025-02-21 12:30:06 | -3.2300947
19396 | 恒流放电 | 00:06:55 | 26:52:55 | -1.0001882 | 3.2295 | 0.1152966 | 0.3731529 | 2025-02-21 12:30:11 | -3.230076
19397 | 恒流放电 | 00:07:00 | 26:53:00 | -1.0001875 | 3.2294 | 0.1166857 | 0.3776389 | 2025-02-21 12:30:16 | -3.2299659
19398 | 恒流放电 | 00:07:05 | 26:53:05 | -1.0001533 | 3.2292 | 0.1180748 | 0.3821246 | 2025-02-21 12:30:21 | -3.2296685
19399 | 恒流放电 | 00:07:10 | 26:53:10 | -1.000157 | 3.2293 | 0.119464 | 0.3866104 | 2025-02-21 12:30:26 | -3.2297674
19400 | 恒流放电 | 00:07:15 | 26:53:15 | -1.0001787 | 3.229 | 0.1208531 | 0.3910959 | 2025-02-21 12:30:31 | -3.2295657
19401 | 恒流放电 | 00:07:20 | 26:53:20 | -1.0001519 | 3.2291 | 0.1222422 | 0.3955815 | 2025-02-21 12:30:36 | -3.2296207
19402 | 恒流放电 | 00:07:25 | 26:53:25 | -1.0001723 | 3.229 | 0.1236313 | 0.400067 | 2025-02-21 12:30:41 | -3.2295716
19403 | 恒流放电 | 00:07:30 | 26:53:30 | -1.0001795 | 3.2288 | 0.1250205 | 0.4045523 | 2025-02-21 12:30:46 | -3.2294291
19404 | 恒流放电 | 00:07:35 | 26:53:35 | -1.0001293 | 3.229 | 0.1264095 | 0.4090376 | 2025-02-21 12:30:51 | -3.2294347
19405 | 恒流放电 | 00:07:40 | 26:53:40 | -1.0001693 | 3.2289 | 0.1277987 | 0.413524 | 2025-02-21 12:30:56 | -3.2294439
19406 | 恒流放电 | 00:07:45 | 26:53:45 | -1.0001693 | 3.2288 | 0.1291878 | 0.4180093 | 2025-02-21 12:31:01 | -3.2293953
19407 | 恒流放电 | 00:07:50 | 26:53:50 | -1.0001613 | 3.2287 | 0.1305769 | 0.4224943 | 2025-02-21 12:31:06 | -3.2291909
19408 | 恒流放电 | 00:07:55 | 26:53:55 | -1.000162 | 3.2285 | 0.131966 | 0.4269791 | 2025-02-21 12:31:11 | -3.2290363
19409 | 恒流放电 | 00:08:00 | 26:54:00 | -1.0001519 | 3.2284 | 0.1333551 | 0.4314637 | 2025-02-21 12:31:16 | -3.2289232
19410 | 恒流放电 | 00:08:05 | 26:54:05 | -1.0001526 | 3.2285 | 0.1347442 | 0.4359484 | 2025-02-21 12:31:21 | -3.2290338
19411 | 恒流放电 | 00:08:10 | 26:54:10 | -1.0001773 | 3.2284 | 0.1361333 | 0.4404332 | 2025-02-21 12:31:26 | -3.2290076
19412 | 恒流放电 | 00:08:15 | 26:54:15 | -1.0001723 | 3.2283 | 0.1375225 | 0.4449177 | 2025-02-21 12:31:31 | -3.2288459
19413 | 恒流放电 | 00:08:20 | 26:54:20 | -1.0001366 | 3.2283 | 0.1389116 | 0.449402 | 2025-02-21 12:31:36 | -3.2287199
19414 | 恒流放电 | 00:08:25 | 26:54:25 | -1.000178 | 3.228 | 0.1403007 | 0.4538862 | 2025-02-21 12:31:41 | -3.2286233
19415 | 恒流放电 | 00:08:30 | 26:54:30 | -1.0001599 | 3.2281 | 0.1416898 | 0.4583705 | 2025-02-21 12:31:46 | -3.2286473
19416 | 恒流放电 | 00:08:35 | 26:54:35 | -1.000186 | 3.2279 | 0.1430789 | 0.4628545 | 2025-02-21 12:31:51 | -3.2285239
19417 | 恒流放电 | 00:08:40 | 26:54:40 | -1.0001897 | 3.228 | 0.1444681 | 0.4673386 | 2025-02-21 12:31:56 | -3.2285752
19418 | 恒流放电 | 00:08:45 | 26:54:45 | -1.0001904 | 3.228 | 0.1458572 | 0.4718237 | 2025-02-21 12:32:01 | -3.2286028
19419 | 恒流放电 | 00:08:50 | 26:54:50 | -1.0001758 | 3.2278 | 0.1472464 | 0.4763075 | 2025-02-21 12:32:06 | -3.2283505
19420 | 恒流放电 | 00:08:55 | 26:54:55 | -1.0001554 | 3.2278 | 0.1486355 | 0.4807912 | 2025-02-21 12:32:11 | -3.2282909
19421 | 恒流放电 | 00:09:00 | 26:55:00 | -1.0001497 | 3.2278 | 0.1500246 | 0.4852749 | 2025-02-21 12:32:16 | -3.2282748
19422 | 恒流放电 | 00:09:05 | 26:55:05 | -1.0001758 | 3.2276 | 0.1514137 | 0.4897586 | 2025-02-21 12:32:21 | -3.2282077
19423 | 恒流放电 | 00:09:10 | 26:55:10 | -1.000154 | 3.2274 | 0.1528028 | 0.4942418 | 2025-02-21 12:32:26 | -3.2279115
19424 | 恒流放电 | 00:09:15 | 26:55:15 | -1.0001512 | 3.2274 | 0.1541919 | 0.498725 | 2025-02-21 12:32:31 | -3.2279263
19425 | 恒流放电 | 00:09:20 | 26:55:20 | -1.0001758 | 3.2275 | 0.155581 | 0.5032084 | 2025-02-21 12:32:36 | -3.2280393
19426 | 恒流放电 | 00:09:25 | 26:55:25 | -1.000165 | 3.2274 | 0.1569702 | 0.5076916 | 2025-02-21 12:32:41 | -3.2279087
19427 | 恒流放电 | 00:09:30 | 26:55:30 | -1.0001562 | 3.2272 | 0.1583593 | 0.5121746 | 2025-02-21 12:32:46 | -3.227741
19428 | 恒流放电 | 00:09:35 | 26:55:35 | -1.000173 | 3.2271 | 0.1597484 | 0.5166575 | 2025-02-21 12:32:51 | -3.2276958
19429 | 恒流放电 | 00:09:40 | 26:55:40 | -1.0001707 | 3.2271 | 0.1611375 | 0.5211403 | 2025-02-21 12:32:56 | -3.2276122
19430 | 恒流放电 | 00:09:45 | 26:55:45 | -1.0001643 | 3.227 | 0.1625266 | 0.5256229 | 2025-02-21 12:33:01 | -3.2274962
19431 | 恒流放电 | 00:09:50 | 26:55:50 | -1.0001446 | 3.2271 | 0.1639158 | 0.5301064 | 2025-02-21 12:33:06 | -3.227551
19432 | 恒流放电 | 00:09:55 | 26:55:55 | -1.0001591 | 3.2268 | 0.1653049 | 0.5345888 | 2025-02-21 12:33:11 | -3.2273144
19433 | 恒流放电 | 00:10:00 | 26:56:00 | -1.0001817 | 3.2268 | 0.166694 | 0.5390713 | 2025-02-21 12:33:16 | -3.2273974
19434 | 恒流放电 | 00:10:05 | 26:56:05 | -1.0001867 | 3.2268 | 0.1680832 | 0.5435539 | 2025-02-21 12:33:21 | -3.227436
19435 | 恒流放电 | 00:10:10 | 26:56:10 | -1.0001606 | 3.2267 | 0.1694723 | 0.5480361 | 2025-02-21 12:33:26 | -3.2271889
19436 | 恒流放电 | 00:10:15 | 26:56:15 | -1.0001606 | 3.2265 | 0.1708614 | 0.552518 | 2025-02-21 12:33:31 | -3.2270284
19437 | 恒流放电 | 00:10:20 | 26:56:20 | -1.0001817 | 3.2265 | 0.1722505 | 0.557 | 2025-02-21 12:33:36 | -3.2270402
19438 | 恒流放电 | 00:10:25 | 26:56:25 | -1.0001867 | 3.2264 | 0.1736397 | 0.561482 | 2025-02-21 12:33:41 | -3.2269922
19439 | 恒流放电 | 00:10:30 | 26:56:30 | -1.0002012 | 3.2264 | 0.1750288 | 0.5659639 | 2025-02-21 12:33:46 | -3.2270167
19440 | 恒流放电 | 00:10:35 | 26:56:35 | -1.0001547 | 3.2261 | 0.176418 | 0.5704454 | 2025-02-21 12:33:51 | -3.2266414
19441 | 恒流放电 | 00:10:40 | 26:56:40 | -1.0001824 | 3.2263 | 0.1778071 | 0.5749272 | 2025-02-21 12:33:56 | -3.2269178
19442 | 恒流放电 | 00:10:45 | 26:56:45 | -1.0001838 | 3.2263 | 0.1791962 | 0.5794091 | 2025-02-21 12:34:01 | -3.2269315
19443 | 恒流放电 | 00:10:50 | 26:56:50 | -1.0001315 | 3.2261 | 0.1805853 | 0.5838904 | 2025-02-21 12:34:06 | -3.2265409
19444 | 恒流放电 | 00:10:55 | 26:56:55 | -1.0001613 | 3.226 | 0.1819744 | 0.5883729 | 2025-02-21 12:34:11 | -3.2265209
19445 | 恒流放电 | 00:11:00 | 26:57:00 | -1.0001897 | 3.2258 | 0.1833636 | 0.5928541 | 2025-02-21 12:34:16 | -3.2264402
19446 | 恒流放电 | 00:11:05 | 26:57:05 | -1.0001773 | 3.226 | 0.1847527 | 0.5973355 | 2025-02-21 12:34:21 | -3.2266141
19447 | 恒流放电 | 00:11:10 | 26:57:10 | -1.0001758 | 3.2259 | 0.1861418 | 0.6018168 | 2025-02-21 12:34:26 | -3.2264955
19448 | 恒流放电 | 00:11:15 | 26:57:15 | -1.0001795 | 3.2257 | 0.187531 | 0.6062977 | 2025-02-21 12:34:31 | -3.2262695
19449 | 恒流放电 | 00:11:20 | 26:57:20 | -1.0001584 | 3.2257 | 0.1889201 | 0.6107786 | 2025-02-21 12:34:36 | -3.2262584
19450 | 恒流放电 | 00:11:25 | 26:57:25 | -1.000173 | 3.2257 | 0.1903092 | 0.6152595 | 2025-02-21 12:34:41 | -3.2262545
19451 | 恒流放电 | 00:11:30 | 26:57:30 | -1.000165 | 3.2257 | 0.1916983 | 0.6197404 | 2025-02-21 12:34:46 | -3.2262245
19452 | 恒流放电 | 00:11:35 | 26:57:35 | -1.0001322 | 3.2255 | 0.1930874 | 0.6242208 | 2025-02-21 12:34:51 | -3.2259225
19453 | 恒流放电 | 00:11:40 | 26:57:40 | -1.000165 | 3.2255 | 0.1944765 | 0.6287014 | 2025-02-21 12:34:56 | -3.2259822
19454 | 恒流放电 | 00:11:45 | 26:57:45 | -1.0001693 | 3.2254 | 0.1958656 | 0.6331818 | 2025-02-21 12:35:01 | -3.2258968
19455 | 恒流放电 | 00:11:50 | 26:57:50 | -1.0001315 | 3.2253 | 0.1972547 | 0.6376619 | 2025-02-21 12:35:06 | -3.2256822
19456 | 恒流放电 | 00:11:55 | 26:57:55 | -1.0001867 | 3.2253 | 0.1986439 | 0.6421423 | 2025-02-21 12:35:11 | -3.2259003
19457 | 恒流放电 | 00:11:59 | 26:58:00 | -1.0001925 | 3.2253 | 0.2000051 | 0.6465333 | 2025-02-21 12:35:16 | -3.2258798
19458 | 搁置 | 00:00:00 | 26:58:00 | 0 | 3.2622 | 0 | 0 | 2025-02-21 12:35:16 | 0
19459 | 搁置 | 00:00:05 | 26:58:05 | 0 | 3.2732 | 0 | 0 | 2025-02-21 12:35:21 | 0
19460 | 搁置 | 00:00:10 | 26:58:10 | 0 | 3.2779 | 0 | 0 | 2025-02-21 12:35:26 | 0
19461 | 搁置 | 00:00:15 | 26:58:15 | 0 | 3.2815 | 0 | 0 | 2025-02-21 12:35:31 | 0
19462 | 搁置 | 00:00:20 | 26:58:20 | 0 | 3.2838 | 0 | 0 | 2025-02-21 12:35:36 | 0
19463 | 搁置 | 00:00:25 | 26:58:25 | 0 | 3.2861 | 0 | 0 | 2025-02-21 12:35:41 | 0
19464 | 搁置 | 00:00:30 | 26:58:30 | 0 | 3.2881 | 0 | 0 | 2025-02-21 12:35:46 | 0
19465 | 搁置 | 00:00:35 | 26:58:35 | 0 | 3.2895 | 0 | 0 | 2025-02-21 12:35:51 | 0
19466 | 搁置 | 00:00:40 | 26:58:40 | 0 | 3.2908 | 0 | 0 | 2025-02-21 12:35:56 | 0
19467 | 搁置 | 00:00:45 | 26:58:45 | 0 | 3.2922 | 0 | 0 | 2025-02-21 12:36:01 | 0
19468 | 搁置 | 00:00:50 | 26:58:50 | 0 | 3.2932 | 0 | 0 | 2025-02-21 12:36:06 | 0
19469 | 搁置 | 00:00:55 | 26:58:55 | 0 | 3.294 | 0 | 0 | 2025-02-21 12:36:11 | 0
19470 | 搁置 | 00:01:00 | 26:59:00 | 0 | 3.2949 | 0 | 0 | 2025-02-21 12:36:16 | 0
19471 | 搁置 | 00:01:05 | 26:59:05 | 0 | 3.2958 | 0 | 0 | 2025-02-21 12:36:21 | 0
19472 | 搁置 | 00:01:10 | 26:59:10 | 0 | 3.2966 | 0 | 0 | 2025-02-21 12:36:26 | 0
19473 | 搁置 | 00:01:15 | 26:59:15 | 0 | 3.2971 | 0 | 0 | 2025-02-21 12:36:31 | 0
19474 | 搁置 | 00:01:20 | 26:59:20 | 0 | 3.2977 | 0 | 0 | 2025-02-21 12:36:36 | 0
19475 | 搁置 | 00:01:25 | 26:59:25 | 0 | 3.2984 | 0 | 0 | 2025-02-21 12:36:41 | 0
19476 | 搁置 | 00:01:30 | 26:59:30 | 0 | 3.2989 | 0 | 0 | 2025-02-21 12:36:46 | 0
19477 | 搁置 | 00:01:35 | 26:59:35 | 0 | 3.2995 | 0 | 0 | 2025-02-21 12:36:51 | 0
19478 | 搁置 | 00:01:40 | 26:59:40 | 0 | 3.2999 | 0 | 0 | 2025-02-21 12:36:56 | 0
19479 | 搁置 | 00:01:45 | 26:59:45 | 0 | 3.3005 | 0 | 0 | 2025-02-21 12:37:01 | 0
19480 | 搁置 | 00:01:50 | 26:59:50 | 0 | 3.301 | 0 | 0 | 2025-02-21 12:37:06 | 0
19481 | 搁置 | 00:01:55 | 26:59:55 | 0 | 3.3012 | 0 | 0 | 2025-02-21 12:37:11 | 0
19482 | 搁置 | 00:02:00 | 27:00:00 | 0 | 3.3018 | 0 | 0 | 2025-02-21 12:37:16 | 0
19483 | 搁置 | 00:02:05 | 27:00:05 | 0 | 3.3022 | 0 | 0 | 2025-02-21 12:37:21 | 0
19484 | 搁置 | 00:02:10 | 27:00:10 | 0 | 3.3025 | 0 | 0 | 2025-02-21 12:37:26 | 0
19485 | 搁置 | 00:02:15 | 27:00:15 | 0 | 3.3028 | 0 | 0 | 2025-02-21 12:37:31 | 0
19486 | 搁置 | 00:02:20 | 27:00:20 | 0 | 3.3033 | 0 | 0 | 2025-02-21 12:37:36 | 0
19487 | 搁置 | 00:02:25 | 27:00:25 | 0 | 3.3036 | 0 | 0 | 2025-02-21 12:37:41 | 0
19488 | 搁置 | 00:02:30 | 27:00:30 | 0 | 3.3039 | 0 | 0 | 2025-02-21 12:37:46 | 0
19489 | 搁置 | 00:02:35 | 27:00:35 | 0 | 3.3041 | 0 | 0 | 2025-02-21 12:37:51 | 0
19490 | 搁置 | 00:02:40 | 27:00:40 | 0 | 3.3045 | 0 | 0 | 2025-02-21 12:37:56 | 0
19491 | 搁置 | 00:02:45 | 27:00:45 | 0 | 3.3048 | 0 | 0 | 2025-02-21 12:38:01 | 0
19492 | 搁置 | 00:02:50 | 27:00:50 | 0 | 3.3053 | 0 | 0 | 2025-02-21 12:38:06 | 0
19493 | 搁置 | 00:02:55 | 27:00:55 | 0 | 3.3055 | 0 | 0 | 2025-02-21 12:38:11 | 0
19494 | 搁置 | 00:03:00 | 27:01:00 | 0 | 3.3058 | 0 | 0 | 2025-02-21 12:38:16 | 0
19495 | 搁置 | 00:03:05 | 27:01:05 | 0 | 3.3062 | 0 | 0 | 2025-02-21 12:38:21 | 0
19496 | 搁置 | 00:03:10 | 27:01:10 | 0 | 3.3064 | 0 | 0 | 2025-02-21 12:38:26 | 0
19497 | 搁置 | 00:03:15 | 27:01:15 | 0 | 3.3067 | 0 | 0 | 2025-02-21 12:38:31 | 0
19498 | 搁置 | 00:03:20 | 27:01:20 | 0 | 3.3069 | 0 | 0 | 2025-02-21 12:38:36 | 0
19499 | 搁置 | 00:03:25 | 27:01:25 | 0 | 3.3072 | 0 | 0 | 2025-02-21 12:38:41 | 0
19500 | 搁置 | 00:03:30 | 27:01:30 | 0 | 3.3074 | 0 | 0 | 2025-02-21 12:38:46 | 0
19501 | 搁置 | 00:03:35 | 27:01:35 | 0 | 3.3076 | 0 | 0 | 2025-02-21 12:38:51 | 0
19502 | 搁置 | 00:03:40 | 27:01:40 | 0 | 3.3078 | 0 | 0 | 2025-02-21 12:38:56 | 0
19503 | 搁置 | 00:03:45 | 27:01:45 | 0 | 3.3081 | 0 | 0 | 2025-02-21 12:39:01 | 0
19504 | 搁置 | 00:03:50 | 27:01:50 | 0 | 3.3082 | 0 | 0 | 2025-02-21 12:39:06 | 0
19505 | 搁置 | 00:03:55 | 27:01:55 | 0 | 3.3086 | 0 | 0 | 2025-02-21 12:39:11 | 0
19506 | 搁置 | 00:04:00 | 27:02:00 | 0 | 3.3088 | 0 | 0 | 2025-02-21 12:39:16 | 0
19507 | 搁置 | 00:04:05 | 27:02:05 | 0 | 3.309 | 0 | 0 | 2025-02-21 12:39:21 | 0
19508 | 搁置 | 00:04:10 | 27:02:10 | 0 | 3.3091 | 0 | 0 | 2025-02-21 12:39:26 | 0
19509 | 搁置 | 00:04:15 | 27:02:15 | 0 | 3.3095 | 0 | 0 | 2025-02-21 12:39:31 | 0
19510 | 搁置 | 00:04:20 | 27:02:20 | 0 | 3.3097 | 0 | 0 | 2025-02-21 12:39:36 | 0
19511 | 搁置 | 00:04:25 | 27:02:25 | 0 | 3.3098 | 0 | 0 | 2025-02-21 12:39:41 | 0
19512 | 搁置 | 00:04:30 | 27:02:30 | 0 | 3.3101 | 0 | 0 | 2025-02-21 12:39:46 | 0
19513 | 搁置 | 00:04:35 | 27:02:35 | 0 | 3.3101 | 0 | 0 | 2025-02-21 12:39:51 | 0
19514 | 搁置 | 00:04:40 | 27:02:40 | 0 | 3.3104 | 0 | 0 | 2025-02-21 12:39:56 | 0
19515 | 搁置 | 00:04:45 | 27:02:45 | 0 | 3.3106 | 0 | 0 | 2025-02-21 12:40:01 | 0
19516 | 搁置 | 00:04:50 | 27:02:50 | 0 | 3.3107 | 0 | 0 | 2025-02-21 12:40:06 | 0
19517 | 搁置 | 00:04:55 | 27:02:55 | 0 | 3.311 | 0 | 0 | 2025-02-21 12:40:11 | 0
19518 | 搁置 | 00:05:00 | 27:03:00 | 0 | 3.3112 | 0 | 0 | 2025-02-21 12:40:16 | 0
19519 | 搁置 | 00:05:05 | 27:03:05 | 0 | 3.3111 | 0 | 0 | 2025-02-21 12:40:21 | 0
19520 | 搁置 | 00:05:10 | 27:03:10 | 0 | 3.3115 | 0 | 0 | 2025-02-21 12:40:26 | 0
19521 | 搁置 | 00:05:15 | 27:03:15 | 0 | 3.3115 | 0 | 0 | 2025-02-21 12:40:31 | 0
19522 | 搁置 | 00:05:20 | 27:03:20 | 0 | 3.3117 | 0 | 0 | 2025-02-21 12:40:36 | 0
19523 | 搁置 | 00:05:25 | 27:03:25 | 0 | 3.312 | 0 | 0 | 2025-02-21 12:40:41 | 0
19524 | 搁置 | 00:05:30 | 27:03:30 | 0 | 3.312 | 0 | 0 | 2025-02-21 12:40:46 | 0
19525 | 搁置 | 00:05:35 | 27:03:35 | 0 | 3.3122 | 0 | 0 | 2025-02-21 12:40:51 | 0
19526 | 搁置 | 00:05:40 | 27:03:40 | 0 | 3.3122 | 0 | 0 | 2025-02-21 12:40:56 | 0
19527 | 搁置 | 00:05:45 | 27:03:45 | 0 | 3.3126 | 0 | 0 | 2025-02-21 12:41:01 | 0
19528 | 搁置 | 00:05:50 | 27:03:50 | 0 | 3.3128 | 0 | 0 | 2025-02-21 12:41:06 | 0
19529 | 搁置 | 00:05:55 | 27:03:55 | 0 | 3.3128 | 0 | 0 | 2025-02-21 12:41:11 | 0
19530 | 搁置 | 00:06:00 | 27:04:00 | 0 | 3.313 | 0 | 0 | 2025-02-21 12:41:16 | 0
19531 | 搁置 | 00:06:05 | 27:04:05 | 0 | 3.3131 | 0 | 0 | 2025-02-21 12:41:21 | 0
19532 | 搁置 | 00:06:10 | 27:04:10 | 0 | 3.3132 | 0 | 0 | 2025-02-21 12:41:26 | 0
19533 | 搁置 | 00:06:15 | 27:04:15 | 0 | 3.3136 | 0 | 0 | 2025-02-21 12:41:31 | 0
19534 | 搁置 | 00:06:20 | 27:04:20 | 0 | 3.3134 | 0 | 0 | 2025-02-21 12:41:36 | 0
19535 | 搁置 | 00:06:25 | 27:04:25 | 0 | 3.3137 | 0 | 0 | 2025-02-21 12:41:41 | 0
19536 | 搁置 | 00:06:30 | 27:04:30 | 0 | 3.3136 | 0 | 0 | 2025-02-21 12:41:46 | 0
19537 | 搁置 | 00:06:35 | 27:04:35 | 0 | 3.3139 | 0 | 0 | 2025-02-21 12:41:51 | 0
19538 | 搁置 | 00:06:40 | 27:04:40 | 0 | 3.3138 | 0 | 0 | 2025-02-21 12:41:56 | 0
19539 | 搁置 | 00:06:45 | 27:04:45 | 0 | 3.3142 | 0 | 0 | 2025-02-21 12:42:01 | 0
19540 | 搁置 | 00:06:50 | 27:04:50 | 0 | 3.3142 | 0 | 0 | 2025-02-21 12:42:06 | 0
19541 | 搁置 | 00:06:55 | 27:04:55 | 0 | 3.3143 | 0 | 0 | 2025-02-21 12:42:11 | 0
19542 | 搁置 | 00:07:00 | 27:05:00 | 0 | 3.3144 | 0 | 0 | 2025-02-21 12:42:16 | 0
19543 | 搁置 | 00:07:05 | 27:05:05 | 0 | 3.3147 | 0 | 0 | 2025-02-21 12:42:21 | 0
19544 | 搁置 | 00:07:10 | 27:05:10 | 0 | 3.3148 | 0 | 0 | 2025-02-21 12:42:26 | 0
19545 | 搁置 | 00:07:15 | 27:05:15 | 0 | 3.3149 | 0 | 0 | 2025-02-21 12:42:31 | 0
19546 | 搁置 | 00:07:20 | 27:05:20 | 0 | 3.3149 | 0 | 0 | 2025-02-21 12:42:36 | 0
19547 | 搁置 | 00:07:25 | 27:05:25 | 0 | 3.3152 | 0 | 0 | 2025-02-21 12:42:41 | 0
19548 | 搁置 | 00:07:30 | 27:05:30 | 0 | 3.3153 | 0 | 0 | 2025-02-21 12:42:46 | 0
19549 | 搁置 | 00:07:35 | 27:05:35 | 0 | 3.3153 | 0 | 0 | 2025-02-21 12:42:51 | 0
19550 | 搁置 | 00:07:40 | 27:05:40 | 0 | 3.3154 | 0 | 0 | 2025-02-21 12:42:56 | 0
19551 | 搁置 | 00:07:45 | 27:05:45 | 0 | 3.3155 | 0 | 0 | 2025-02-21 12:43:01 | 0
19552 | 搁置 | 00:07:50 | 27:05:50 | 0 | 3.3156 | 0 | 0 | 2025-02-21 12:43:06 | 0
19553 | 搁置 | 00:07:55 | 27:05:55 | 0 | 3.3157 | 0 | 0 | 2025-02-21 12:43:11 | 0
19554 | 搁置 | 00:08:00 | 27:06:00 | 0 | 3.3158 | 0 | 0 | 2025-02-21 12:43:16 | 0
19555 | 搁置 | 00:08:05 | 27:06:05 | 0 | 3.3159 | 0 | 0 | 2025-02-21 12:43:21 | 0
19556 | 搁置 | 00:08:10 | 27:06:10 | 0 | 3.3159 | 0 | 0 | 2025-02-21 12:43:26 | 0
19557 | 搁置 | 00:08:15 | 27:06:15 | 0 | 3.3162 | 0 | 0 | 2025-02-21 12:43:31 | 0
19558 | 搁置 | 00:08:20 | 27:06:20 | 0 | 3.3162 | 0 | 0 | 2025-02-21 12:43:36 | 0
19559 | 搁置 | 00:08:25 | 27:06:25 | 0 | 3.3164 | 0 | 0 | 2025-02-21 12:43:41 | 0
19560 | 搁置 | 00:08:30 | 27:06:30 | 0 | 3.3165 | 0 | 0 | 2025-02-21 12:43:46 | 0
19561 | 搁置 | 00:08:35 | 27:06:35 | 0 | 3.3166 | 0 | 0 | 2025-02-21 12:43:51 | 0
19562 | 搁置 | 00:08:40 | 27:06:40 | 0 | 3.3165 | 0 | 0 | 2025-02-21 12:43:56 | 0
19563 | 搁置 | 00:08:45 | 27:06:45 | 0 | 3.3168 | 0 | 0 | 2025-02-21 12:44:01 | 0
19564 | 搁置 | 00:08:50 | 27:06:50 | 0 | 3.3167 | 0 | 0 | 2025-02-21 12:44:06 | 0
19565 | 搁置 | 00:08:55 | 27:06:55 | 0 | 3.3169 | 0 | 0 | 2025-02-21 12:44:11 | 0
19566 | 搁置 | 00:09:00 | 27:07:00 | 0 | 3.3169 | 0 | 0 | 2025-02-21 12:44:16 | 0
19567 | 搁置 | 00:09:05 | 27:07:05 | 0 | 3.317 | 0 | 0 | 2025-02-21 12:44:21 | 0
19568 | 搁置 | 00:09:10 | 27:07:10 | 0 | 3.3171 | 0 | 0 | 2025-02-21 12:44:26 | 0
19569 | 搁置 | 00:09:15 | 27:07:15 | 0 | 3.317 | 0 | 0 | 2025-02-21 12:44:31 | 0
19570 | 搁置 | 00:09:20 | 27:07:20 | 0 | 3.3173 | 0 | 0 | 2025-02-21 12:44:36 | 0
19571 | 搁置 | 00:09:25 | 27:07:25 | 0 | 3.3174 | 0 | 0 | 2025-02-21 12:44:41 | 0
19572 | 搁置 | 00:09:30 | 27:07:30 | 0 | 3.3174 | 0 | 0 | 2025-02-21 12:44:46 | 0
19573 | 搁置 | 00:09:35 | 27:07:35 | 0 | 3.3174 | 0 | 0 | 2025-02-21 12:44:51 | 0
19574 | 搁置 | 00:09:40 | 27:07:40 | 0 | 3.3177 | 0 | 0 | 2025-02-21 12:44:56 | 0
19575 | 搁置 | 00:09:45 | 27:07:45 | 0 | 3.3178 | 0 | 0 | 2025-02-21 12:45:01 | 0
19576 | 搁置 | 00:09:50 | 27:07:50 | 0 | 3.3177 | 0 | 0 | 2025-02-21 12:45:06 | 0
19577 | 搁置 | 00:09:55 | 27:07:55 | 0 | 3.3178 | 0 | 0 | 2025-02-21 12:45:11 | 0
19578 | 搁置 | 00:10:00 | 27:08:00 | 0 | 3.3178 | 0 | 0 | 2025-02-21 12:45:16 | 0
19579 | 搁置 | 00:10:05 | 27:08:05 | 0 | 3.3181 | 0 | 0 | 2025-02-21 12:45:21 | 0
19580 | 搁置 | 00:10:10 | 27:08:10 | 0 | 3.318 | 0 | 0 | 2025-02-21 12:45:26 | 0
19581 | 搁置 | 00:10:15 | 27:08:15 | 0 | 3.3181 | 0 | 0 | 2025-02-21 12:45:31 | 0
19582 | 搁置 | 00:10:20 | 27:08:20 | 0 | 3.3183 | 0 | 0 | 2025-02-21 12:45:36 | 0
19583 | 搁置 | 00:10:25 | 27:08:25 | 0 | 3.3183 | 0 | 0 | 2025-02-21 12:45:41 | 0
19584 | 搁置 | 00:10:30 | 27:08:30 | 0 | 3.3184 | 0 | 0 | 2025-02-21 12:45:46 | 0
19585 | 搁置 | 00:10:35 | 27:08:35 | 0 | 3.3184 | 0 | 0 | 2025-02-21 12:45:51 | 0
19586 | 搁置 | 00:10:40 | 27:08:40 | 0 | 3.3185 | 0 | 0 | 2025-02-21 12:45:56 | 0
19587 | 搁置 | 00:10:45 | 27:08:45 | 0 | 3.3186 | 0 | 0 | 2025-02-21 12:46:01 | 0
19588 | 搁置 | 00:10:50 | 27:08:50 | 0 | 3.3187 | 0 | 0 | 2025-02-21 12:46:06 | 0
19589 | 搁置 | 00:10:55 | 27:08:55 | 0 | 3.3187 | 0 | 0 | 2025-02-21 12:46:11 | 0
19590 | 搁置 | 00:11:00 | 27:09:00 | 0 | 3.3188 | 0 | 0 | 2025-02-21 12:46:16 | 0
19591 | 搁置 | 00:11:05 | 27:09:05 | 0 | 3.319 | 0 | 0 | 2025-02-21 12:46:21 | 0
19592 | 搁置 | 00:11:10 | 27:09:10 | 0 | 3.3188 | 0 | 0 | 2025-02-21 12:46:26 | 0
19593 | 搁置 | 00:11:15 | 27:09:15 | 0 | 3.319 | 0 | 0 | 2025-02-21 12:46:31 | 0
19594 | 搁置 | 00:11:20 | 27:09:20 | 0 | 3.3189 | 0 | 0 | 2025-02-21 12:46:36 | 0
19595 | 搁置 | 00:11:25 | 27:09:25 | 0 | 3.319 | 0 | 0 | 2025-02-21 12:46:41 | 0
19596 | 搁置 | 00:11:30 | 27:09:30 | 0 | 3.3189 | 0 | 0 | 2025-02-21 12:46:46 | 0
19597 | 搁置 | 00:11:35 | 27:09:35 | 0 | 3.3192 | 0 | 0 | 2025-02-21 12:46:51 | 0
19598 | 搁置 | 00:11:40 | 27:09:40 | 0 | 3.3192 | 0 | 0 | 2025-02-21 12:46:56 | 0
19599 | 搁置 | 00:11:45 | 27:09:45 | 0 | 3.3192 | 0 | 0 | 2025-02-21 12:47:01 | 0
19600 | 搁置 | 00:11:50 | 27:09:50 | 0 | 3.3193 | 0 | 0 | 2025-02-21 12:47:06 | 0
19601 | 搁置 | 00:11:55 | 27:09:55 | 0 | 3.3195 | 0 | 0 | 2025-02-21 12:47:11 | 0
19602 | 搁置 | 00:12:00 | 27:10:00 | 0 | 3.3194 | 0 | 0 | 2025-02-21 12:47:16 | 0
19603 | 搁置 | 00:12:05 | 27:10:05 | 0 | 3.3195 | 0 | 0 | 2025-02-21 12:47:21 | 0
19604 | 搁置 | 00:12:10 | 27:10:10 | 0 | 3.3195 | 0 | 0 | 2025-02-21 12:47:26 | 0
19605 | 搁置 | 00:12:15 | 27:10:15 | 0 | 3.3195 | 0 | 0 | 2025-02-21 12:47:31 | 0
19606 | 搁置 | 00:12:20 | 27:10:20 | 0 | 3.3197 | 0 | 0 | 2025-02-21 12:47:36 | 0
19607 | 搁置 | 00:12:25 | 27:10:25 | 0 | 3.3198 | 0 | 0 | 2025-02-21 12:47:41 | 0
19608 | 搁置 | 00:12:30 | 27:10:30 | 0 | 3.3198 | 0 | 0 | 2025-02-21 12:47:46 | 0
19609 | 搁置 | 00:12:35 | 27:10:35 | 0 | 3.3199 | 0 | 0 | 2025-02-21 12:47:51 | 0
19610 | 搁置 | 00:12:40 | 27:10:40 | 0 | 3.3198 | 0 | 0 | 2025-02-21 12:47:56 | 0
19611 | 搁置 | 00:12:45 | 27:10:45 | 0 | 3.3199 | 0 | 0 | 2025-02-21 12:48:01 | 0
19612 | 搁置 | 00:12:50 | 27:10:50 | 0 | 3.3201 | 0 | 0 | 2025-02-21 12:48:06 | 0
19613 | 搁置 | 00:12:55 | 27:10:55 | 0 | 3.32 | 0 | 0 | 2025-02-21 12:48:11 | 0
19614 | 搁置 | 00:13:00 | 27:11:00 | 0 | 3.3201 | 0 | 0 | 2025-02-21 12:48:16 | 0
19615 | 搁置 | 00:13:05 | 27:11:05 | 0 | 3.3203 | 0 | 0 | 2025-02-21 12:48:21 | 0
19616 | 搁置 | 00:13:10 | 27:11:10 | 0 | 3.3204 | 0 | 0 | 2025-02-21 12:48:26 | 0
19617 | 搁置 | 00:13:15 | 27:11:15 | 0 | 3.3204 | 0 | 0 | 2025-02-21 12:48:31 | 0
19618 | 搁置 | 00:13:20 | 27:11:20 | 0 | 3.3204 | 0 | 0 | 2025-02-21 12:48:36 | 0
19619 | 搁置 | 00:13:25 | 27:11:25 | 0 | 3.3204 | 0 | 0 | 2025-02-21 12:48:41 | 0
19620 | 搁置 | 00:13:30 | 27:11:30 | 0 | 3.3205 | 0 | 0 | 2025-02-21 12:48:46 | 0
19621 | 搁置 | 00:13:35 | 27:11:35 | 0 | 3.3205 | 0 | 0 | 2025-02-21 12:48:51 | 0
19622 | 搁置 | 00:13:40 | 27:11:40 | 0 | 3.3206 | 0 | 0 | 2025-02-21 12:48:56 | 0
19623 | 搁置 | 00:13:45 | 27:11:45 | 0 | 3.3205 | 0 | 0 | 2025-02-21 12:49:01 | 0
19624 | 搁置 | 00:13:50 | 27:11:50 | 0 | 3.3206 | 0 | 0 | 2025-02-21 12:49:06 | 0
19625 | 搁置 | 00:13:55 | 27:11:55 | 0 | 3.3207 | 0 | 0 | 2025-02-21 12:49:11 | 0
19626 | 搁置 | 00:14:00 | 27:12:00 | 0 | 3.3208 | 0 | 0 | 2025-02-21 12:49:16 | 0
19627 | 搁置 | 00:14:05 | 27:12:05 | 0 | 3.3207 | 0 | 0 | 2025-02-21 12:49:21 | 0
19628 | 搁置 | 00:14:10 | 27:12:10 | 0 | 3.3207 | 0 | 0 | 2025-02-21 12:49:26 | 0
19629 | 搁置 | 00:14:15 | 27:12:15 | 0 | 3.3209 | 0 | 0 | 2025-02-21 12:49:31 | 0
19630 | 搁置 | 00:14:20 | 27:12:20 | 0 | 3.321 | 0 | 0 | 2025-02-21 12:49:36 | 0
19631 | 搁置 | 00:14:25 | 27:12:25 | 0 | 3.3209 | 0 | 0 | 2025-02-21 12:49:41 | 0
19632 | 搁置 | 00:14:30 | 27:12:30 | 0 | 3.3211 | 0 | 0 | 2025-02-21 12:49:46 | 0
19633 | 搁置 | 00:14:35 | 27:12:35 | 0 | 3.321 | 0 | 0 | 2025-02-21 12:49:51 | 0
19634 | 搁置 | 00:14:40 | 27:12:40 | 0 | 3.321 | 0 | 0 | 2025-02-21 12:49:56 | 0
19635 | 搁置 | 00:14:45 | 27:12:45 | 0 | 3.321 | 0 | 0 | 2025-02-21 12:50:01 | 0
19636 | 搁置 | 00:14:50 | 27:12:50 | 0 | 3.3212 | 0 | 0 | 2025-02-21 12:50:06 | 0
19637 | 搁置 | 00:14:55 | 27:12:55 | 0 | 3.321 | 0 | 0 | 2025-02-21 12:50:11 | 0
19638 | 搁置 | 00:15:00 | 27:13:00 | 0 | 3.3213 | 0 | 0 | 2025-02-21 12:50:16 | 0
19639 | 搁置 | 00:15:05 | 27:13:05 | 0 | 3.3213 | 0 | 0 | 2025-02-21 12:50:21 | 0
19640 | 搁置 | 00:15:10 | 27:13:10 | 0 | 3.3212 | 0 | 0 | 2025-02-21 12:50:26 | 0
19641 | 搁置 | 00:15:15 | 27:13:15 | 0 | 3.3212 | 0 | 0 | 2025-02-21 12:50:31 | 0
19642 | 搁置 | 00:15:20 | 27:13:20 | 0 | 3.3212 | 0 | 0 | 2025-02-21 12:50:36 | 0
19643 | 搁置 | 00:15:25 | 27:13:25 | 0 | 3.3214 | 0 | 0 | 2025-02-21 12:50:41 | 0
19644 | 搁置 | 00:15:30 | 27:13:30 | 0 | 3.3214 | 0 | 0 | 2025-02-21 12:50:46 | 0
19645 | 搁置 | 00:15:35 | 27:13:35 | 0 | 3.3215 | 0 | 0 | 2025-02-21 12:50:51 | 0
19646 | 搁置 | 00:15:40 | 27:13:40 | 0 | 3.3215 | 0 | 0 | 2025-02-21 12:50:56 | 0
19647 | 搁置 | 00:15:45 | 27:13:45 | 0 | 3.3215 | 0 | 0 | 2025-02-21 12:51:01 | 0
19648 | 搁置 | 00:15:50 | 27:13:50 | 0 | 3.3215 | 0 | 0 | 2025-02-21 12:51:06 | 0
19649 | 搁置 | 00:15:55 | 27:13:55 | 0 | 3.3218 | 0 | 0 | 2025-02-21 12:51:11 | 0
19650 | 搁置 | 00:16:00 | 27:14:00 | 0 | 3.3217 | 0 | 0 | 2025-02-21 12:51:16 | 0
19651 | 搁置 | 00:16:05 | 27:14:05 | 0 | 3.3217 | 0 | 0 | 2025-02-21 12:51:21 | 0
19652 | 搁置 | 00:16:10 | 27:14:10 | 0 | 3.3217 | 0 | 0 | 2025-02-21 12:51:26 | 0
19653 | 搁置 | 00:16:15 | 27:14:15 | 0 | 3.3218 | 0 | 0 | 2025-02-21 12:51:31 | 0
19654 | 搁置 | 00:16:20 | 27:14:20 | 0 | 3.3217 | 0 | 0 | 2025-02-21 12:51:36 | 0
19655 | 搁置 | 00:16:25 | 27:14:25 | 0 | 3.3219 | 0 | 0 | 2025-02-21 12:51:41 | 0
19656 | 搁置 | 00:16:30 | 27:14:30 | 0 | 3.3219 | 0 | 0 | 2025-02-21 12:51:46 | 0
19657 | 搁置 | 00:16:35 | 27:14:35 | 0 | 3.322 | 0 | 0 | 2025-02-21 12:51:51 | 0
19658 | 搁置 | 00:16:40 | 27:14:40 | 0 | 3.3219 | 0 | 0 | 2025-02-21 12:51:56 | 0
19659 | 搁置 | 00:16:45 | 27:14:45 | 0 | 3.3219 | 0 | 0 | 2025-02-21 12:52:01 | 0
19660 | 搁置 | 00:16:50 | 27:14:50 | 0 | 3.322 | 0 | 0 | 2025-02-21 12:52:06 | 0
19661 | 搁置 | 00:16:55 | 27:14:55 | 0 | 3.3222 | 0 | 0 | 2025-02-21 12:52:11 | 0
19662 | 搁置 | 00:17:00 | 27:15:00 | 0 | 3.3219 | 0 | 0 | 2025-02-21 12:52:16 | 0
19663 | 搁置 | 00:17:05 | 27:15:05 | 0 | 3.322 | 0 | 0 | 2025-02-21 12:52:21 | 0
19664 | 搁置 | 00:17:10 | 27:15:10 | 0 | 3.3222 | 0 | 0 | 2025-02-21 12:52:26 | 0
19665 | 搁置 | 00:17:15 | 27:15:15 | 0 | 3.3221 | 0 | 0 | 2025-02-21 12:52:31 | 0
19666 | 搁置 | 00:17:20 | 27:15:20 | 0 | 3.3222 | 0 | 0 | 2025-02-21 12:52:36 | 0
19667 | 搁置 | 00:17:25 | 27:15:25 | 0 | 3.3223 | 0 | 0 | 2025-02-21 12:52:41 | 0
19668 | 搁置 | 00:17:30 | 27:15:30 | 0 | 3.3223 | 0 | 0 | 2025-02-21 12:52:46 | 0
19669 | 搁置 | 00:17:35 | 27:15:35 | 0 | 3.3223 | 0 | 0 | 2025-02-21 12:52:51 | 0
19670 | 搁置 | 00:17:40 | 27:15:40 | 0 | 3.3223 | 0 | 0 | 2025-02-21 12:52:56 | 0
19671 | 搁置 | 00:17:45 | 27:15:45 | 0 | 3.3224 | 0 | 0 | 2025-02-21 12:53:01 | 0
19672 | 搁置 | 00:17:50 | 27:15:50 | 0 | 3.3224 | 0 | 0 | 2025-02-21 12:53:06 | 0
19673 | 搁置 | 00:17:55 | 27:15:55 | 0 | 3.3225 | 0 | 0 | 2025-02-21 12:53:11 | 0
19674 | 搁置 | 00:18:00 | 27:16:00 | 0 | 3.3225 | 0 | 0 | 2025-02-21 12:53:16 | 0
19675 | 搁置 | 00:18:05 | 27:16:05 | 0 | 3.3223 | 0 | 0 | 2025-02-21 12:53:21 | 0
19676 | 搁置 | 00:18:10 | 27:16:10 | 0 | 3.3226 | 0 | 0 | 2025-02-21 12:53:26 | 0
19677 | 搁置 | 00:18:15 | 27:16:15 | 0 | 3.3225 | 0 | 0 | 2025-02-21 12:53:31 | 0
19678 | 搁置 | 00:18:20 | 27:16:20 | 0 | 3.3228 | 0 | 0 | 2025-02-21 12:53:36 | 0
19679 | 搁置 | 00:18:25 | 27:16:25 | 0 | 3.3226 | 0 | 0 | 2025-02-21 12:53:41 | 0
19680 | 搁置 | 00:18:30 | 27:16:30 | 0 | 3.3227 | 0 | 0 | 2025-02-21 12:53:46 | 0
19681 | 搁置 | 00:18:35 | 27:16:35 | 0 | 3.3228 | 0 | 0 | 2025-02-21 12:53:51 | 0
19682 | 搁置 | 00:18:40 | 27:16:40 | 0 | 3.3226 | 0 | 0 | 2025-02-21 12:53:56 | 0
19683 | 搁置 | 00:18:45 | 27:16:45 | 0 | 3.3228 | 0 | 0 | 2025-02-21 12:54:01 | 0
19684 | 搁置 | 00:18:50 | 27:16:50 | 0 | 3.3228 | 0 | 0 | 2025-02-21 12:54:06 | 0
19685 | 搁置 | 00:18:55 | 27:16:55 | 0 | 3.3228 | 0 | 0 | 2025-02-21 12:54:11 | 0
19686 | 搁置 | 00:19:00 | 27:17:00 | 0 | 3.3228 | 0 | 0 | 2025-02-21 12:54:16 | 0
19687 | 搁置 | 00:19:05 | 27:17:05 | 0 | 3.323 | 0 | 0 | 2025-02-21 12:54:21 | 0
19688 | 搁置 | 00:19:10 | 27:17:10 | 0 | 3.3229 | 0 | 0 | 2025-02-21 12:54:26 | 0
19689 | 搁置 | 00:19:15 | 27:17:15 | 0 | 3.3231 | 0 | 0 | 2025-02-21 12:54:31 | 0
19690 | 搁置 | 00:19:20 | 27:17:20 | 0 | 3.3229 | 0 | 0 | 2025-02-21 12:54:36 | 0
19691 | 搁置 | 00:19:25 | 27:17:25 | 0 | 3.323 | 0 | 0 | 2025-02-21 12:54:41 | 0
19692 | 搁置 | 00:19:30 | 27:17:30 | 0 | 3.323 | 0 | 0 | 2025-02-21 12:54:46 | 0
19693 | 搁置 | 00:19:35 | 27:17:35 | 0 | 3.3231 | 0 | 0 | 2025-02-21 12:54:51 | 0
19694 | 搁置 | 00:19:40 | 27:17:40 | 0 | 3.3231 | 0 | 0 | 2025-02-21 12:54:56 | 0
19695 | 搁置 | 00:19:45 | 27:17:45 | 0 | 3.3232 | 0 | 0 | 2025-02-21 12:55:01 | 0
19696 | 搁置 | 00:19:50 | 27:17:50 | 0 | 3.3231 | 0 | 0 | 2025-02-21 12:55:06 | 0
19697 | 搁置 | 00:19:55 | 27:17:55 | 0 | 3.3231 | 0 | 0 | 2025-02-21 12:55:11 | 0
19698 | 搁置 | 00:20:00 | 27:18:00 | 0 | 3.3232 | 0 | 0 | 2025-02-21 12:55:16 | 0
19699 | 搁置 | 00:20:05 | 27:18:05 | 0 | 3.3232 | 0 | 0 | 2025-02-21 12:55:21 | 0
19700 | 搁置 | 00:20:10 | 27:18:10 | 0 | 3.3232 | 0 | 0 | 2025-02-21 12:55:26 | 0
19701 | 搁置 | 00:20:15 | 27:18:15 | 0 | 3.3234 | 0 | 0 | 2025-02-21 12:55:31 | 0
19702 | 搁置 | 00:20:20 | 27:18:20 | 0 | 3.3232 | 0 | 0 | 2025-02-21 12:55:36 | 0
19703 | 搁置 | 00:20:25 | 27:18:25 | 0 | 3.3233 | 0 | 0 | 2025-02-21 12:55:41 | 0
19704 | 搁置 | 00:20:30 | 27:18:30 | 0 | 3.3234 | 0 | 0 | 2025-02-21 12:55:46 | 0
19705 | 搁置 | 00:20:35 | 27:18:35 | 0 | 3.3233 | 0 | 0 | 2025-02-21 12:55:51 | 0
19706 | 搁置 | 00:20:40 | 27:18:40 | 0 | 3.3233 | 0 | 0 | 2025-02-21 12:55:56 | 0
19707 | 搁置 | 00:20:45 | 27:18:45 | 0 | 3.3235 | 0 | 0 | 2025-02-21 12:56:01 | 0
19708 | 搁置 | 00:20:50 | 27:18:50 | 0 | 3.3234 | 0 | 0 | 2025-02-21 12:56:06 | 0
19709 | 搁置 | 00:20:55 | 27:18:55 | 0 | 3.3234 | 0 | 0 | 2025-02-21 12:56:11 | 0
19710 | 搁置 | 00:21:00 | 27:19:00 | 0 | 3.3235 | 0 | 0 | 2025-02-21 12:56:16 | 0
19711 | 搁置 | 00:21:05 | 27:19:05 | 0 | 3.3235 | 0 | 0 | 2025-02-21 12:56:21 | 0
19712 | 搁置 | 00:21:10 | 27:19:10 | 0 | 3.3235 | 0 | 0 | 2025-02-21 12:56:26 | 0
19713 | 搁置 | 00:21:15 | 27:19:15 | 0 | 3.3235 | 0 | 0 | 2025-02-21 12:56:31 | 0
19714 | 搁置 | 00:21:20 | 27:19:20 | 0 | 3.3237 | 0 | 0 | 2025-02-21 12:56:36 | 0
19715 | 搁置 | 00:21:25 | 27:19:25 | 0 | 3.3236 | 0 | 0 | 2025-02-21 12:56:41 | 0
19716 | 搁置 | 00:21:30 | 27:19:30 | 0 | 3.3236 | 0 | 0 | 2025-02-21 12:56:46 | 0
19717 | 搁置 | 00:21:35 | 27:19:35 | 0 | 3.3236 | 0 | 0 | 2025-02-21 12:56:51 | 0
19718 | 搁置 | 00:21:40 | 27:19:40 | 0 | 3.3235 | 0 | 0 | 2025-02-21 12:56:56 | 0
19719 | 搁置 | 00:21:45 | 27:19:45 | 0 | 3.3237 | 0 | 0 | 2025-02-21 12:57:01 | 0
19720 | 搁置 | 00:21:50 | 27:19:50 | 0 | 3.3238 | 0 | 0 | 2025-02-21 12:57:06 | 0
19721 | 搁置 | 00:21:55 | 27:19:55 | 0 | 3.3237 | 0 | 0 | 2025-02-21 12:57:11 | 0
19722 | 搁置 | 00:22:00 | 27:20:00 | 0 | 3.3236 | 0 | 0 | 2025-02-21 12:57:16 | 0
19723 | 搁置 | 00:22:05 | 27:20:05 | 0 | 3.3236 | 0 | 0 | 2025-02-21 12:57:21 | 0
19724 | 搁置 | 00:22:10 | 27:20:10 | 0 | 3.3239 | 0 | 0 | 2025-02-21 12:57:26 | 0
19725 | 搁置 | 00:22:15 | 27:20:15 | 0 | 3.3238 | 0 | 0 | 2025-02-21 12:57:31 | 0
19726 | 搁置 | 00:22:20 | 27:20:20 | 0 | 3.3238 | 0 | 0 | 2025-02-21 12:57:36 | 0
19727 | 搁置 | 00:22:25 | 27:20:25 | 0 | 3.3239 | 0 | 0 | 2025-02-21 12:57:41 | 0
19728 | 搁置 | 00:22:30 | 27:20:30 | 0 | 3.3239 | 0 | 0 | 2025-02-21 12:57:46 | 0
19729 | 搁置 | 00:22:35 | 27:20:35 | 0 | 3.324 | 0 | 0 | 2025-02-21 12:57:51 | 0
19730 | 搁置 | 00:22:40 | 27:20:40 | 0 | 3.324 | 0 | 0 | 2025-02-21 12:57:56 | 0
19731 | 搁置 | 00:22:45 | 27:20:45 | 0 | 3.3238 | 0 | 0 | 2025-02-21 12:58:01 | 0
19732 | 搁置 | 00:22:50 | 27:20:50 | 0 | 3.324 | 0 | 0 | 2025-02-21 12:58:06 | 0
19733 | 搁置 | 00:22:55 | 27:20:55 | 0 | 3.324 | 0 | 0 | 2025-02-21 12:58:11 | 0
19734 | 搁置 | 00:23:00 | 27:21:00 | 0 | 3.3241 | 0 | 0 | 2025-02-21 12:58:16 | 0
19735 | 搁置 | 00:23:05 | 27:21:05 | 0 | 3.3241 | 0 | 0 | 2025-02-21 12:58:21 | 0
19736 | 搁置 | 00:23:10 | 27:21:10 | 0 | 3.324 | 0 | 0 | 2025-02-21 12:58:26 | 0
19737 | 搁置 | 00:23:15 | 27:21:15 | 0 | 3.3242 | 0 | 0 | 2025-02-21 12:58:31 | 0
19738 | 搁置 | 00:23:20 | 27:21:20 | 0 | 3.3243 | 0 | 0 | 2025-02-21 12:58:36 | 0
19739 | 搁置 | 00:23:25 | 27:21:25 | 0 | 3.3242 | 0 | 0 | 2025-02-21 12:58:41 | 0
19740 | 搁置 | 00:23:30 | 27:21:30 | 0 | 3.3242 | 0 | 0 | 2025-02-21 12:58:46 | 0
19741 | 搁置 | 00:23:35 | 27:21:35 | 0 | 3.3239 | 0 | 0 | 2025-02-21 12:58:51 | 0
19742 | 搁置 | 00:23:40 | 27:21:40 | 0 | 3.3242 | 0 | 0 | 2025-02-21 12:58:56 | 0
19743 | 搁置 | 00:23:45 | 27:21:45 | 0 | 3.3243 | 0 | 0 | 2025-02-21 12:59:01 | 0
19744 | 搁置 | 00:23:50 | 27:21:50 | 0 | 3.3242 | 0 | 0 | 2025-02-21 12:59:06 | 0
19745 | 搁置 | 00:23:55 | 27:21:55 | 0 | 3.3243 | 0 | 0 | 2025-02-21 12:59:11 | 0
19746 | 搁置 | 00:24:00 | 27:22:00 | 0 | 3.3243 | 0 | 0 | 2025-02-21 12:59:16 | 0
19747 | 搁置 | 00:24:05 | 27:22:05 | 0 | 3.3242 | 0 | 0 | 2025-02-21 12:59:21 | 0
19748 | 搁置 | 00:24:10 | 27:22:10 | 0 | 3.3244 | 0 | 0 | 2025-02-21 12:59:26 | 0
19749 | 搁置 | 00:24:15 | 27:22:15 | 0 | 3.3243 | 0 | 0 | 2025-02-21 12:59:31 | 0
19750 | 搁置 | 00:24:20 | 27:22:20 | 0 | 3.3244 | 0 | 0 | 2025-02-21 12:59:36 | 0
19751 | 搁置 | 00:24:25 | 27:22:25 | 0 | 3.3243 | 0 | 0 | 2025-02-21 12:59:41 | 0
19752 | 搁置 | 00:24:30 | 27:22:30 | 0 | 3.3243 | 0 | 0 | 2025-02-21 12:59:46 | 0
19753 | 搁置 | 00:24:35 | 27:22:35 | 0 | 3.3244 | 0 | 0 | 2025-02-21 12:59:51 | 0
19754 | 搁置 | 00:24:40 | 27:22:40 | 0 | 3.3245 | 0 | 0 | 2025-02-21 12:59:56 | 0
19755 | 搁置 | 00:24:45 | 27:22:45 | 0 | 3.3245 | 0 | 0 | 2025-02-21 13:00:01 | 0
19756 | 搁置 | 00:24:50 | 27:22:50 | 0 | 3.3246 | 0 | 0 | 2025-02-21 13:00:06 | 0
19757 | 搁置 | 00:24:55 | 27:22:55 | 0 | 3.3246 | 0 | 0 | 2025-02-21 13:00:11 | 0
19758 | 搁置 | 00:25:00 | 27:23:00 | 0 | 3.3243 | 0 | 0 | 2025-02-21 13:00:16 | 0
19759 | 搁置 | 00:25:05 | 27:23:05 | 0 | 3.3244 | 0 | 0 | 2025-02-21 13:00:21 | 0
19760 | 搁置 | 00:25:10 | 27:23:10 | 0 | 3.3245 | 0 | 0 | 2025-02-21 13:00:26 | 0
19761 | 搁置 | 00:25:15 | 27:23:15 | 0 | 3.3246 | 0 | 0 | 2025-02-21 13:00:31 | 0
19762 | 搁置 | 00:25:20 | 27:23:20 | 0 | 3.3247 | 0 | 0 | 2025-02-21 13:00:36 | 0
19763 | 搁置 | 00:25:25 | 27:23:25 | 0 | 3.3246 | 0 | 0 | 2025-02-21 13:00:41 | 0
19764 | 搁置 | 00:25:30 | 27:23:30 | 0 | 3.3246 | 0 | 0 | 2025-02-21 13:00:46 | 0
19765 | 搁置 | 00:25:35 | 27:23:35 | 0 | 3.3246 | 0 | 0 | 2025-02-21 13:00:51 | 0
19766 | 搁置 | 00:25:40 | 27:23:40 | 0 | 3.3247 | 0 | 0 | 2025-02-21 13:00:56 | 0
19767 | 搁置 | 00:25:45 | 27:23:45 | 0 | 3.3246 | 0 | 0 | 2025-02-21 13:01:01 | 0
19768 | 搁置 | 00:25:50 | 27:23:50 | 0 | 3.3247 | 0 | 0 | 2025-02-21 13:01:06 | 0
19769 | 搁置 | 00:25:55 | 27:23:55 | 0 | 3.3247 | 0 | 0 | 2025-02-21 13:01:11 | 0
19770 | 搁置 | 00:26:00 | 27:24:00 | 0 | 3.3247 | 0 | 0 | 2025-02-21 13:01:16 | 0
19771 | 搁置 | 00:26:05 | 27:24:05 | 0 | 3.3248 | 0 | 0 | 2025-02-21 13:01:21 | 0
19772 | 搁置 | 00:26:10 | 27:24:10 | 0 | 3.3248 | 0 | 0 | 2025-02-21 13:01:26 | 0
19773 | 搁置 | 00:26:15 | 27:24:15 | 0 | 3.3248 | 0 | 0 | 2025-02-21 13:01:31 | 0
19774 | 搁置 | 00:26:20 | 27:24:20 | 0 | 3.3248 | 0 | 0 | 2025-02-21 13:01:36 | 0
19775 | 搁置 | 00:26:25 | 27:24:25 | 0 | 3.3248 | 0 | 0 | 2025-02-21 13:01:41 | 0
19776 | 搁置 | 00:26:30 | 27:24:30 | 0 | 3.3249 | 0 | 0 | 2025-02-21 13:01:46 | 0
19777 | 搁置 | 00:26:35 | 27:24:35 | 0 | 3.3248 | 0 | 0 | 2025-02-21 13:01:51 | 0
19778 | 搁置 | 00:26:40 | 27:24:40 | 0 | 3.3248 | 0 | 0 | 2025-02-21 13:01:56 | 0
19779 | 搁置 | 00:26:45 | 27:24:45 | 0 | 3.3248 | 0 | 0 | 2025-02-21 13:02:01 | 0
19780 | 搁置 | 00:26:50 | 27:24:50 | 0 | 3.3249 | 0 | 0 | 2025-02-21 13:02:06 | 0
19781 | 搁置 | 00:26:55 | 27:24:55 | 0 | 3.3248 | 0 | 0 | 2025-02-21 13:02:11 | 0
19782 | 搁置 | 00:27:00 | 27:25:00 | 0 | 3.325 | 0 | 0 | 2025-02-21 13:02:16 | 0
19783 | 搁置 | 00:27:05 | 27:25:05 | 0 | 3.3249 | 0 | 0 | 2025-02-21 13:02:21 | 0
19784 | 搁置 | 00:27:10 | 27:25:10 | 0 | 3.3251 | 0 | 0 | 2025-02-21 13:02:26 | 0
19785 | 搁置 | 00:27:15 | 27:25:15 | 0 | 3.325 | 0 | 0 | 2025-02-21 13:02:31 | 0
19786 | 搁置 | 00:27:20 | 27:25:20 | 0 | 3.3251 | 0 | 0 | 2025-02-21 13:02:36 | 0
19787 | 搁置 | 00:27:25 | 27:25:25 | 0 | 3.3249 | 0 | 0 | 2025-02-21 13:02:41 | 0
19788 | 搁置 | 00:27:30 | 27:25:30 | 0 | 3.3251 | 0 | 0 | 2025-02-21 13:02:46 | 0
19789 | 搁置 | 00:27:35 | 27:25:35 | 0 | 3.3249 | 0 | 0 | 2025-02-21 13:02:51 | 0
19790 | 搁置 | 00:27:40 | 27:25:40 | 0 | 3.3249 | 0 | 0 | 2025-02-21 13:02:56 | 0
19791 | 搁置 | 00:27:45 | 27:25:45 | 0 | 3.3251 | 0 | 0 | 2025-02-21 13:03:01 | 0
19792 | 搁置 | 00:27:50 | 27:25:50 | 0 | 3.3252 | 0 | 0 | 2025-02-21 13:03:06 | 0
19793 | 搁置 | 00:27:55 | 27:25:55 | 0 | 3.3251 | 0 | 0 | 2025-02-21 13:03:11 | 0
19794 | 搁置 | 00:28:00 | 27:26:00 | 0 | 3.3251 | 0 | 0 | 2025-02-21 13:03:16 | 0
19795 | 搁置 | 00:28:05 | 27:26:05 | 0 | 3.3251 | 0 | 0 | 2025-02-21 13:03:21 | 0
19796 | 搁置 | 00:28:10 | 27:26:10 | 0 | 3.3253 | 0 | 0 | 2025-02-21 13:03:26 | 0
19797 | 搁置 | 00:28:15 | 27:26:15 | 0 | 3.3251 | 0 | 0 | 2025-02-21 13:03:31 | 0
19798 | 搁置 | 00:28:20 | 27:26:20 | 0 | 3.3251 | 0 | 0 | 2025-02-21 13:03:36 | 0
19799 | 搁置 | 00:28:25 | 27:26:25 | 0 | 3.3252 | 0 | 0 | 2025-02-21 13:03:41 | 0
19800 | 搁置 | 00:28:30 | 27:26:30 | 0 | 3.3252 | 0 | 0 | 2025-02-21 13:03:46 | 0
19801 | 搁置 | 00:28:35 | 27:26:35 | 0 | 3.3251 | 0 | 0 | 2025-02-21 13:03:51 | 0
19802 | 搁置 | 00:28:40 | 27:26:40 | 0 | 3.3252 | 0 | 0 | 2025-02-21 13:03:56 | 0
19803 | 搁置 | 00:28:45 | 27:26:45 | 0 | 3.3251 | 0 | 0 | 2025-02-21 13:04:01 | 0
19804 | 搁置 | 00:28:50 | 27:26:50 | 0 | 3.3253 | 0 | 0 | 2025-02-21 13:04:06 | 0
19805 | 搁置 | 00:28:55 | 27:26:55 | 0 | 3.3251 | 0 | 0 | 2025-02-21 13:04:11 | 0
19806 | 搁置 | 00:29:00 | 27:27:00 | 0 | 3.3253 | 0 | 0 | 2025-02-21 13:04:16 | 0
19807 | 搁置 | 00:29:05 | 27:27:05 | 0 | 3.3253 | 0 | 0 | 2025-02-21 13:04:21 | 0
19808 | 搁置 | 00:29:10 | 27:27:10 | 0 | 3.3252 | 0 | 0 | 2025-02-21 13:04:26 | 0
19809 | 搁置 | 00:29:15 | 27:27:15 | 0 | 3.3254 | 0 | 0 | 2025-02-21 13:04:31 | 0
19810 | 搁置 | 00:29:20 | 27:27:20 | 0 | 3.3254 | 0 | 0 | 2025-02-21 13:04:36 | 0
19811 | 搁置 | 00:29:25 | 27:27:25 | 0 | 3.3254 | 0 | 0 | 2025-02-21 13:04:41 | 0
19812 | 搁置 | 00:29:30 | 27:27:30 | 0 | 3.3254 | 0 | 0 | 2025-02-21 13:04:46 | 0
19813 | 搁置 | 00:29:35 | 27:27:35 | 0 | 3.3254 | 0 | 0 | 2025-02-21 13:04:51 | 0
19814 | 搁置 | 00:29:40 | 27:27:40 | 0 | 3.3253 | 0 | 0 | 2025-02-21 13:04:56 | 0
19815 | 搁置 | 00:29:45 | 27:27:45 | 0 | 3.3254 | 0 | 0 | 2025-02-21 13:05:01 | 0
19816 | 搁置 | 00:29:50 | 27:27:50 | 0 | 3.3254 | 0 | 0 | 2025-02-21 13:05:06 | 0
19817 | 搁置 | 00:29:55 | 27:27:55 | 0 | 3.3254 | 0 | 0 | 2025-02-21 13:05:11 | 0
19818 | 搁置 | 00:30:00 | 27:28:00 | 0 | 3.3253 | 0 | 0 | 2025-02-21 13:05:16 | 0
19819 | 搁置 | 00:30:05 | 27:28:05 | 0 | 3.3255 | 0 | 0 | 2025-02-21 13:05:21 | 0
19820 | 搁置 | 00:30:10 | 27:28:10 | 0 | 3.3254 | 0 | 0 | 2025-02-21 13:05:26 | 0
19821 | 搁置 | 00:30:15 | 27:28:15 | 0 | 3.3254 | 0 | 0 | 2025-02-21 13:05:31 | 0
19822 | 搁置 | 00:30:20 | 27:28:20 | 0 | 3.3255 | 0 | 0 | 2025-02-21 13:05:36 | 0
19823 | 搁置 | 00:30:25 | 27:28:25 | 0 | 3.3256 | 0 | 0 | 2025-02-21 13:05:41 | 0
19824 | 搁置 | 00:30:30 | 27:28:30 | 0 | 3.3254 | 0 | 0 | 2025-02-21 13:05:46 | 0
19825 | 搁置 | 00:30:35 | 27:28:35 | 0 | 3.3256 | 0 | 0 | 2025-02-21 13:05:51 | 0
19826 | 搁置 | 00:30:40 | 27:28:40 | 0 | 3.3255 | 0 | 0 | 2025-02-21 13:05:56 | 0
19827 | 搁置 | 00:30:45 | 27:28:45 | 0 | 3.3255 | 0 | 0 | 2025-02-21 13:06:01 | 0
19828 | 搁置 | 00:30:50 | 27:28:50 | 0 | 3.3257 | 0 | 0 | 2025-02-21 13:06:06 | 0
19829 | 搁置 | 00:30:55 | 27:28:55 | 0 | 3.3255 | 0 | 0 | 2025-02-21 13:06:11 | 0
19830 | 搁置 | 00:31:00 | 27:29:00 | 0 | 3.3256 | 0 | 0 | 2025-02-21 13:06:16 | 0
19831 | 搁置 | 00:31:05 | 27:29:05 | 0 | 3.3256 | 0 | 0 | 2025-02-21 13:06:21 | 0
19832 | 搁置 | 00:31:10 | 27:29:10 | 0 | 3.3256 | 0 | 0 | 2025-02-21 13:06:26 | 0
19833 | 搁置 | 00:31:15 | 27:29:15 | 0 | 3.3254 | 0 | 0 | 2025-02-21 13:06:31 | 0
19834 | 搁置 | 00:31:20 | 27:29:20 | 0 | 3.3255 | 0 | 0 | 2025-02-21 13:06:36 | 0
19835 | 搁置 | 00:31:25 | 27:29:25 | 0 | 3.3257 | 0 | 0 | 2025-02-21 13:06:41 | 0
19836 | 搁置 | 00:31:30 | 27:29:30 | 0 | 3.3257 | 0 | 0 | 2025-02-21 13:06:46 | 0
19837 | 搁置 | 00:31:35 | 27:29:35 | 0 | 3.3257 | 0 | 0 | 2025-02-21 13:06:51 | 0
19838 | 搁置 | 00:31:40 | 27:29:40 | 0 | 3.3258 | 0 | 0 | 2025-02-21 13:06:56 | 0
19839 | 搁置 | 00:31:45 | 27:29:45 | 0 | 3.326 | 0 | 0 | 2025-02-21 13:07:01 | 0
19840 | 搁置 | 00:31:50 | 27:29:50 | 0 | 3.3257 | 0 | 0 | 2025-02-21 13:07:06 | 0
19841 | 搁置 | 00:31:55 | 27:29:55 | 0 | 3.3257 | 0 | 0 | 2025-02-21 13:07:11 | 0
19842 | 搁置 | 00:32:00 | 27:30:00 | 0 | 3.3259 | 0 | 0 | 2025-02-21 13:07:16 | 0
19843 | 搁置 | 00:32:05 | 27:30:05 | 0 | 3.3258 | 0 | 0 | 2025-02-21 13:07:21 | 0
19844 | 搁置 | 00:32:10 | 27:30:10 | 0 | 3.3258 | 0 | 0 | 2025-02-21 13:07:26 | 0
19845 | 搁置 | 00:32:15 | 27:30:15 | 0 | 3.3259 | 0 | 0 | 2025-02-21 13:07:31 | 0
19846 | 搁置 | 00:32:20 | 27:30:20 | 0 | 3.3258 | 0 | 0 | 2025-02-21 13:07:36 | 0
19847 | 搁置 | 00:32:25 | 27:30:25 | 0 | 3.3259 | 0 | 0 | 2025-02-21 13:07:41 | 0
19848 | 搁置 | 00:32:30 | 27:30:30 | 0 | 3.3258 | 0 | 0 | 2025-02-21 13:07:46 | 0
19849 | 搁置 | 00:32:35 | 27:30:35 | 0 | 3.3258 | 0 | 0 | 2025-02-21 13:07:51 | 0
19850 | 搁置 | 00:32:40 | 27:30:40 | 0 | 3.3258 | 0 | 0 | 2025-02-21 13:07:56 | 0
19851 | 搁置 | 00:32:45 | 27:30:45 | 0 | 3.326 | 0 | 0 | 2025-02-21 13:08:01 | 0
19852 | 搁置 | 00:32:50 | 27:30:50 | 0 | 3.3258 | 0 | 0 | 2025-02-21 13:08:06 | 0
19853 | 搁置 | 00:32:55 | 27:30:55 | 0 | 3.326 | 0 | 0 | 2025-02-21 13:08:11 | 0
19854 | 搁置 | 00:33:00 | 27:31:00 | 0 | 3.326 | 0 | 0 | 2025-02-21 13:08:16 | 0
19855 | 搁置 | 00:33:05 | 27:31:05 | 0 | 3.3261 | 0 | 0 | 2025-02-21 13:08:21 | 0
19856 | 搁置 | 00:33:10 | 27:31:10 | 0 | 3.3257 | 0 | 0 | 2025-02-21 13:08:26 | 0
19857 | 搁置 | 00:33:15 | 27:31:15 | 0 | 3.326 | 0 | 0 | 2025-02-21 13:08:31 | 0
19858 | 搁置 | 00:33:20 | 27:31:20 | 0 | 3.3259 | 0 | 0 | 2025-02-21 13:08:36 | 0
19859 | 搁置 | 00:33:25 | 27:31:25 | 0 | 3.3259 | 0 | 0 | 2025-02-21 13:08:41 | 0
19860 | 搁置 | 00:33:30 | 27:31:30 | 0 | 3.326 | 0 | 0 | 2025-02-21 13:08:46 | 0
19861 | 搁置 | 00:33:35 | 27:31:35 | 0 | 3.3259 | 0 | 0 | 2025-02-21 13:08:51 | 0
19862 | 搁置 | 00:33:40 | 27:31:40 | 0 | 3.3259 | 0 | 0 | 2025-02-21 13:08:56 | 0
19863 | 搁置 | 00:33:45 | 27:31:45 | 0 | 3.3259 | 0 | 0 | 2025-02-21 13:09:01 | 0
19864 | 搁置 | 00:33:50 | 27:31:50 | 0 | 3.3259 | 0 | 0 | 2025-02-21 13:09:06 | 0
19865 | 搁置 | 00:33:55 | 27:31:55 | 0 | 3.326 | 0 | 0 | 2025-02-21 13:09:11 | 0
19866 | 搁置 | 00:34:00 | 27:32:00 | 0 | 3.326 | 0 | 0 | 2025-02-21 13:09:16 | 0
19867 | 搁置 | 00:34:05 | 27:32:05 | 0 | 3.3259 | 0 | 0 | 2025-02-21 13:09:21 | 0
19868 | 搁置 | 00:34:10 | 27:32:10 | 0 | 3.3262 | 0 | 0 | 2025-02-21 13:09:26 | 0
19869 | 搁置 | 00:34:15 | 27:32:15 | 0 | 3.3261 | 0 | 0 | 2025-02-21 13:09:31 | 0
19870 | 搁置 | 00:34:20 | 27:32:20 | 0 | 3.326 | 0 | 0 | 2025-02-21 13:09:36 | 0
19871 | 搁置 | 00:34:25 | 27:32:25 | 0 | 3.3261 | 0 | 0 | 2025-02-21 13:09:41 | 0
19872 | 搁置 | 00:34:30 | 27:32:30 | 0 | 3.326 | 0 | 0 | 2025-02-21 13:09:46 | 0
19873 | 搁置 | 00:34:35 | 27:32:35 | 0 | 3.3261 | 0 | 0 | 2025-02-21 13:09:51 | 0
19874 | 搁置 | 00:34:40 | 27:32:40 | 0 | 3.3263 | 0 | 0 | 2025-02-21 13:09:56 | 0
19875 | 搁置 | 00:34:45 | 27:32:45 | 0 | 3.3261 | 0 | 0 | 2025-02-21 13:10:01 | 0
19876 | 搁置 | 00:34:50 | 27:32:50 | 0 | 3.326 | 0 | 0 | 2025-02-21 13:10:06 | 0
19877 | 搁置 | 00:34:55 | 27:32:55 | 0 | 3.3263 | 0 | 0 | 2025-02-21 13:10:11 | 0
19878 | 搁置 | 00:35:00 | 27:33:00 | 0 | 3.3261 | 0 | 0 | 2025-02-21 13:10:16 | 0
19879 | 搁置 | 00:35:05 | 27:33:05 | 0 | 3.3262 | 0 | 0 | 2025-02-21 13:10:21 | 0
19880 | 搁置 | 00:35:10 | 27:33:10 | 0 | 3.3262 | 0 | 0 | 2025-02-21 13:10:26 | 0
19881 | 搁置 | 00:35:15 | 27:33:15 | 0 | 3.3262 | 0 | 0 | 2025-02-21 13:10:31 | 0
19882 | 搁置 | 00:35:20 | 27:33:20 | 0 | 3.3263 | 0 | 0 | 2025-02-21 13:10:36 | 0
19883 | 搁置 | 00:35:25 | 27:33:25 | 0 | 3.3262 | 0 | 0 | 2025-02-21 13:10:41 | 0
19884 | 搁置 | 00:35:30 | 27:33:30 | 0 | 3.3262 | 0 | 0 | 2025-02-21 13:10:46 | 0
19885 | 搁置 | 00:35:35 | 27:33:35 | 0 | 3.3262 | 0 | 0 | 2025-02-21 13:10:51 | 0
19886 | 搁置 | 00:35:40 | 27:33:40 | 0 | 3.3263 | 0 | 0 | 2025-02-21 13:10:56 | 0
19887 | 搁置 | 00:35:45 | 27:33:45 | 0 | 3.3264 | 0 | 0 | 2025-02-21 13:11:01 | 0
19888 | 搁置 | 00:35:50 | 27:33:50 | 0 | 3.3263 | 0 | 0 | 2025-02-21 13:11:06 | 0
19889 | 搁置 | 00:35:55 | 27:33:55 | 0 | 3.3263 | 0 | 0 | 2025-02-21 13:11:11 | 0
19890 | 搁置 | 00:36:00 | 27:34:00 | 0 | 3.3262 | 0 | 0 | 2025-02-21 13:11:16 | 0
19891 | 搁置 | 00:36:05 | 27:34:05 | 0 | 3.3263 | 0 | 0 | 2025-02-21 13:11:21 | 0
19892 | 搁置 | 00:36:10 | 27:34:10 | 0 | 3.3264 | 0 | 0 | 2025-02-21 13:11:26 | 0
19893 | 搁置 | 00:36:15 | 27:34:15 | 0 | 3.3262 | 0 | 0 | 2025-02-21 13:11:31 | 0
19894 | 搁置 | 00:36:20 | 27:34:20 | 0 | 3.3263 | 0 | 0 | 2025-02-21 13:11:36 | 0
19895 | 搁置 | 00:36:25 | 27:34:25 | 0 | 3.3263 | 0 | 0 | 2025-02-21 13:11:41 | 0
19896 | 搁置 | 00:36:30 | 27:34:30 | 0 | 3.3264 | 0 | 0 | 2025-02-21 13:11:46 | 0
19897 | 搁置 | 00:36:35 | 27:34:35 | 0 | 3.3264 | 0 | 0 | 2025-02-21 13:11:51 | 0
19898 | 搁置 | 00:36:40 | 27:34:40 | 0 | 3.3266 | 0 | 0 | 2025-02-21 13:11:56 | 0
19899 | 搁置 | 00:36:45 | 27:34:45 | 0 | 3.3265 | 0 | 0 | 2025-02-21 13:12:01 | 0
19900 | 搁置 | 00:36:50 | 27:34:50 | 0 | 3.3264 | 0 | 0 | 2025-02-21 13:12:06 | 0
19901 | 搁置 | 00:36:55 | 27:34:55 | 0 | 3.3265 | 0 | 0 | 2025-02-21 13:12:11 | 0
19902 | 搁置 | 00:37:00 | 27:35:00 | 0 | 3.3264 | 0 | 0 | 2025-02-21 13:12:16 | 0
19903 | 搁置 | 00:37:05 | 27:35:05 | 0 | 3.3264 | 0 | 0 | 2025-02-21 13:12:21 | 0
19904 | 搁置 | 00:37:10 | 27:35:10 | 0 | 3.3266 | 0 | 0 | 2025-02-21 13:12:26 | 0
19905 | 搁置 | 00:37:15 | 27:35:15 | 0 | 3.3264 | 0 | 0 | 2025-02-21 13:12:31 | 0
19906 | 搁置 | 00:37:20 | 27:35:20 | 0 | 3.3264 | 0 | 0 | 2025-02-21 13:12:36 | 0
19907 | 搁置 | 00:37:25 | 27:35:25 | 0 | 3.3264 | 0 | 0 | 2025-02-21 13:12:41 | 0
19908 | 搁置 | 00:37:30 | 27:35:30 | 0 | 3.3266 | 0 | 0 | 2025-02-21 13:12:46 | 0
19909 | 搁置 | 00:37:35 | 27:35:35 | 0 | 3.3266 | 0 | 0 | 2025-02-21 13:12:51 | 0
19910 | 搁置 | 00:37:40 | 27:35:40 | 0 | 3.3264 | 0 | 0 | 2025-02-21 13:12:56 | 0
19911 | 搁置 | 00:37:45 | 27:35:45 | 0 | 3.3264 | 0 | 0 | 2025-02-21 13:13:01 | 0
19912 | 搁置 | 00:37:50 | 27:35:50 | 0 | 3.3264 | 0 | 0 | 2025-02-21 13:13:06 | 0
19913 | 搁置 | 00:37:55 | 27:35:55 | 0 | 3.3266 | 0 | 0 | 2025-02-21 13:13:11 | 0
19914 | 搁置 | 00:38:00 | 27:36:00 | 0 | 3.3266 | 0 | 0 | 2025-02-21 13:13:16 | 0
19915 | 搁置 | 00:38:05 | 27:36:05 | 0 | 3.3266 | 0 | 0 | 2025-02-21 13:13:21 | 0
19916 | 搁置 | 00:38:10 | 27:36:10 | 0 | 3.3266 | 0 | 0 | 2025-02-21 13:13:26 | 0
19917 | 搁置 | 00:38:15 | 27:36:15 | 0 | 3.3265 | 0 | 0 | 2025-02-21 13:13:31 | 0
19918 | 搁置 | 00:38:20 | 27:36:20 | 0 | 3.3264 | 0 | 0 | 2025-02-21 13:13:36 | 0
19919 | 搁置 | 00:38:25 | 27:36:25 | 0 | 3.3266 | 0 | 0 | 2025-02-21 13:13:41 | 0
19920 | 搁置 | 00:38:30 | 27:36:30 | 0 | 3.3266 | 0 | 0 | 2025-02-21 13:13:46 | 0
19921 | 搁置 | 00:38:35 | 27:36:35 | 0 | 3.3265 | 0 | 0 | 2025-02-21 13:13:51 | 0
19922 | 搁置 | 00:38:40 | 27:36:40 | 0 | 3.3266 | 0 | 0 | 2025-02-21 13:13:56 | 0
19923 | 搁置 | 00:38:45 | 27:36:45 | 0 | 3.3266 | 0 | 0 | 2025-02-21 13:14:01 | 0
19924 | 搁置 | 00:38:50 | 27:36:50 | 0 | 3.3267 | 0 | 0 | 2025-02-21 13:14:06 | 0
19925 | 搁置 | 00:38:55 | 27:36:55 | 0 | 3.3266 | 0 | 0 | 2025-02-21 13:14:11 | 0
19926 | 搁置 | 00:39:00 | 27:37:00 | 0 | 3.3265 | 0 | 0 | 2025-02-21 13:14:16 | 0
19927 | 搁置 | 00:39:05 | 27:37:05 | 0 | 3.3265 | 0 | 0 | 2025-02-21 13:14:21 | 0
19928 | 搁置 | 00:39:10 | 27:37:10 | 0 | 3.3266 | 0 | 0 | 2025-02-21 13:14:26 | 0
19929 | 搁置 | 00:39:15 | 27:37:15 | 0 | 3.3267 | 0 | 0 | 2025-02-21 13:14:31 | 0
19930 | 搁置 | 00:39:20 | 27:37:20 | 0 | 3.3266 | 0 | 0 | 2025-02-21 13:14:36 | 0
19931 | 搁置 | 00:39:25 | 27:37:25 | 0 | 3.3267 | 0 | 0 | 2025-02-21 13:14:41 | 0
19932 | 搁置 | 00:39:30 | 27:37:30 | 0 | 3.3267 | 0 | 0 | 2025-02-21 13:14:46 | 0
19933 | 搁置 | 00:39:35 | 27:37:35 | 0 | 3.3269 | 0 | 0 | 2025-02-21 13:14:51 | 0
19934 | 搁置 | 00:39:40 | 27:37:40 | 0 | 3.3267 | 0 | 0 | 2025-02-21 13:14:56 | 0
19935 | 搁置 | 00:39:45 | 27:37:45 | 0 | 3.3267 | 0 | 0 | 2025-02-21 13:15:01 | 0
19936 | 搁置 | 00:39:50 | 27:37:50 | 0 | 3.3268 | 0 | 0 | 2025-02-21 13:15:06 | 0
19937 | 搁置 | 00:39:55 | 27:37:55 | 0 | 3.3268 | 0 | 0 | 2025-02-21 13:15:11 | 0
19938 | 搁置 | 00:40:00 | 27:38:00 | 0 | 3.3268 | 0 | 0 | 2025-02-21 13:15:16 | 0
19939 | 搁置 | 00:40:05 | 27:38:05 | 0 | 3.3268 | 0 | 0 | 2025-02-21 13:15:21 | 0
19940 | 搁置 | 00:40:10 | 27:38:10 | 0 | 3.327 | 0 | 0 | 2025-02-21 13:15:26 | 0
19941 | 搁置 | 00:40:15 | 27:38:15 | 0 | 3.3268 | 0 | 0 | 2025-02-21 13:15:31 | 0
19942 | 搁置 | 00:40:20 | 27:38:20 | 0 | 3.3268 | 0 | 0 | 2025-02-21 13:15:36 | 0
19943 | 搁置 | 00:40:25 | 27:38:25 | 0 | 3.3266 | 0 | 0 | 2025-02-21 13:15:41 | 0
19944 | 搁置 | 00:40:30 | 27:38:30 | 0 | 3.3268 | 0 | 0 | 2025-02-21 13:15:46 | 0
19945 | 搁置 | 00:40:35 | 27:38:35 | 0 | 3.3269 | 0 | 0 | 2025-02-21 13:15:51 | 0
19946 | 搁置 | 00:40:40 | 27:38:40 | 0 | 3.3268 | 0 | 0 | 2025-02-21 13:15:56 | 0
19947 | 搁置 | 00:40:45 | 27:38:45 | 0 | 3.3268 | 0 | 0 | 2025-02-21 13:16:01 | 0
19948 | 搁置 | 00:40:50 | 27:38:50 | 0 | 3.3267 | 0 | 0 | 2025-02-21 13:16:06 | 0
19949 | 搁置 | 00:40:55 | 27:38:55 | 0 | 3.3269 | 0 | 0 | 2025-02-21 13:16:11 | 0
19950 | 搁置 | 00:41:00 | 27:39:00 | 0 | 3.3268 | 0 | 0 | 2025-02-21 13:16:16 | 0
19951 | 搁置 | 00:41:05 | 27:39:05 | 0 | 3.3267 | 0 | 0 | 2025-02-21 13:16:21 | 0
19952 | 搁置 | 00:41:10 | 27:39:10 | 0 | 3.3267 | 0 | 0 | 2025-02-21 13:16:26 | 0
19953 | 搁置 | 00:41:15 | 27:39:15 | 0 | 3.3269 | 0 | 0 | 2025-02-21 13:16:31 | 0
19954 | 搁置 | 00:41:20 | 27:39:20 | 0 | 3.3269 | 0 | 0 | 2025-02-21 13:16:36 | 0
19955 | 搁置 | 00:41:25 | 27:39:25 | 0 | 3.3268 | 0 | 0 | 2025-02-21 13:16:41 | 0
19956 | 搁置 | 00:41:30 | 27:39:30 | 0 | 3.3269 | 0 | 0 | 2025-02-21 13:16:46 | 0
19957 | 搁置 | 00:41:35 | 27:39:35 | 0 | 3.327 | 0 | 0 | 2025-02-21 13:16:51 | 0
19958 | 搁置 | 00:41:40 | 27:39:40 | 0 | 3.3269 | 0 | 0 | 2025-02-21 13:16:56 | 0
19959 | 搁置 | 00:41:45 | 27:39:45 | 0 | 3.3269 | 0 | 0 | 2025-02-21 13:17:01 | 0
19960 | 搁置 | 00:41:50 | 27:39:50 | 0 | 3.327 | 0 | 0 | 2025-02-21 13:17:06 | 0
19961 | 搁置 | 00:41:55 | 27:39:55 | 0 | 3.3269 | 0 | 0 | 2025-02-21 13:17:11 | 0
19962 | 搁置 | 00:42:00 | 27:40:00 | 0 | 3.327 | 0 | 0 | 2025-02-21 13:17:16 | 0
19963 | 搁置 | 00:42:05 | 27:40:05 | 0 | 3.3271 | 0 | 0 | 2025-02-21 13:17:21 | 0
19964 | 搁置 | 00:42:10 | 27:40:10 | 0 | 3.327 | 0 | 0 | 2025-02-21 13:17:26 | 0
19965 | 搁置 | 00:42:15 | 27:40:15 | 0 | 3.327 | 0 | 0 | 2025-02-21 13:17:31 | 0
19966 | 搁置 | 00:42:20 | 27:40:20 | 0 | 3.327 | 0 | 0 | 2025-02-21 13:17:36 | 0
19967 | 搁置 | 00:42:25 | 27:40:25 | 0 | 3.3269 | 0 | 0 | 2025-02-21 13:17:41 | 0
19968 | 搁置 | 00:42:30 | 27:40:30 | 0 | 3.327 | 0 | 0 | 2025-02-21 13:17:46 | 0
19969 | 搁置 | 00:42:35 | 27:40:35 | 0 | 3.3269 | 0 | 0 | 2025-02-21 13:17:51 | 0
19970 | 搁置 | 00:42:40 | 27:40:40 | 0 | 3.327 | 0 | 0 | 2025-02-21 13:17:56 | 0
19971 | 搁置 | 00:42:45 | 27:40:45 | 0 | 3.327 | 0 | 0 | 2025-02-21 13:18:01 | 0
19972 | 搁置 | 00:42:50 | 27:40:50 | 0 | 3.3271 | 0 | 0 | 2025-02-21 13:18:06 | 0
19973 | 搁置 | 00:42:55 | 27:40:55 | 0 | 3.327 | 0 | 0 | 2025-02-21 13:18:11 | 0
19974 | 搁置 | 00:43:00 | 27:41:00 | 0 | 3.3272 | 0 | 0 | 2025-02-21 13:18:16 | 0
19975 | 搁置 | 00:43:05 | 27:41:05 | 0 | 3.327 | 0 | 0 | 2025-02-21 13:18:21 | 0
19976 | 搁置 | 00:43:10 | 27:41:10 | 0 | 3.3269 | 0 | 0 | 2025-02-21 13:18:26 | 0
19977 | 搁置 | 00:43:15 | 27:41:15 | 0 | 3.3271 | 0 | 0 | 2025-02-21 13:18:31 | 0
19978 | 搁置 | 00:43:20 | 27:41:20 | 0 | 3.327 | 0 | 0 | 2025-02-21 13:18:36 | 0
19979 | 搁置 | 00:43:25 | 27:41:25 | 0 | 3.3271 | 0 | 0 | 2025-02-21 13:18:41 | 0
19980 | 搁置 | 00:43:30 | 27:41:30 | 0 | 3.3271 | 0 | 0 | 2025-02-21 13:18:46 | 0
19981 | 搁置 | 00:43:35 | 27:41:35 | 0 | 3.327 | 0 | 0 | 2025-02-21 13:18:51 | 0
19982 | 搁置 | 00:43:40 | 27:41:40 | 0 | 3.3272 | 0 | 0 | 2025-02-21 13:18:56 | 0
19983 | 搁置 | 00:43:45 | 27:41:45 | 0 | 3.3272 | 0 | 0 | 2025-02-21 13:19:01 | 0
19984 | 搁置 | 00:43:50 | 27:41:50 | 0 | 3.3271 | 0 | 0 | 2025-02-21 13:19:06 | 0
19985 | 搁置 | 00:43:55 | 27:41:55 | 0 | 3.3272 | 0 | 0 | 2025-02-21 13:19:11 | 0
19986 | 搁置 | 00:44:00 | 27:42:00 | 0 | 3.3272 | 0 | 0 | 2025-02-21 13:19:16 | 0
19987 | 搁置 | 00:44:05 | 27:42:05 | 0 | 3.3271 | 0 | 0 | 2025-02-21 13:19:21 | 0
19988 | 搁置 | 00:44:10 | 27:42:10 | 0 | 3.3271 | 0 | 0 | 2025-02-21 13:19:26 | 0
19989 | 搁置 | 00:44:15 | 27:42:15 | 0 | 3.3273 | 0 | 0 | 2025-02-21 13:19:31 | 0
19990 | 搁置 | 00:44:20 | 27:42:20 | 0 | 3.3273 | 0 | 0 | 2025-02-21 13:19:36 | 0
19991 | 搁置 | 00:44:25 | 27:42:25 | 0 | 3.3271 | 0 | 0 | 2025-02-21 13:19:41 | 0
19992 | 搁置 | 00:44:30 | 27:42:30 | 0 | 3.3273 | 0 | 0 | 2025-02-21 13:19:46 | 0
19993 | 搁置 | 00:44:35 | 27:42:35 | 0 | 3.3273 | 0 | 0 | 2025-02-21 13:19:51 | 0
19994 | 搁置 | 00:44:40 | 27:42:40 | 0 | 3.3272 | 0 | 0 | 2025-02-21 13:19:56 | 0
19995 | 搁置 | 00:44:45 | 27:42:45 | 0 | 3.3272 | 0 | 0 | 2025-02-21 13:20:01 | 0
19996 | 搁置 | 00:44:50 | 27:42:50 | 0 | 3.3272 | 0 | 0 | 2025-02-21 13:20:06 | 0
19997 | 搁置 | 00:44:55 | 27:42:55 | 0 | 3.3271 | 0 | 0 | 2025-02-21 13:20:11 | 0
19998 | 搁置 | 00:45:00 | 27:43:00 | 0 | 3.3274 | 0 | 0 | 2025-02-21 13:20:16 | 0
19999 | 搁置 | 00:45:05 | 27:43:05 | 0 | 3.3273 | 0 | 0 | 2025-02-21 13:20:21 | 0
20000 | 搁置 | 00:45:10 | 27:43:10 | 0 | 3.3273 | 0 | 0 | 2025-02-21 13:20:26 | 0
20001 | 搁置 | 00:45:15 | 27:43:15 | 0 | 3.3272 | 0 | 0 | 2025-02-21 13:20:31 | 0
20002 | 搁置 | 00:45:20 | 27:43:20 | 0 | 3.3275 | 0 | 0 | 2025-02-21 13:20:36 | 0
20003 | 搁置 | 00:45:25 | 27:43:25 | 0 | 3.3273 | 0 | 0 | 2025-02-21 13:20:41 | 0
20004 | 搁置 | 00:45:30 | 27:43:30 | 0 | 3.3273 | 0 | 0 | 2025-02-21 13:20:46 | 0
20005 | 搁置 | 00:45:35 | 27:43:35 | 0 | 3.3273 | 0 | 0 | 2025-02-21 13:20:51 | 0
20006 | 搁置 | 00:45:40 | 27:43:40 | 0 | 3.3272 | 0 | 0 | 2025-02-21 13:20:56 | 0
20007 | 搁置 | 00:45:45 | 27:43:45 | 0 | 3.3274 | 0 | 0 | 2025-02-21 13:21:01 | 0
20008 | 搁置 | 00:45:50 | 27:43:50 | 0 | 3.3273 | 0 | 0 | 2025-02-21 13:21:06 | 0
20009 | 搁置 | 00:45:55 | 27:43:55 | 0 | 3.3274 | 0 | 0 | 2025-02-21 13:21:11 | 0
20010 | 搁置 | 00:46:00 | 27:44:00 | 0 | 3.3273 | 0 | 0 | 2025-02-21 13:21:16 | 0
20011 | 搁置 | 00:46:05 | 27:44:05 | 0 | 3.3274 | 0 | 0 | 2025-02-21 13:21:21 | 0
20012 | 搁置 | 00:46:10 | 27:44:10 | 0 | 3.3273 | 0 | 0 | 2025-02-21 13:21:26 | 0
20013 | 搁置 | 00:46:15 | 27:44:15 | 0 | 3.3273 | 0 | 0 | 2025-02-21 13:21:31 | 0
20014 | 搁置 | 00:46:20 | 27:44:20 | 0 | 3.3274 | 0 | 0 | 2025-02-21 13:21:36 | 0
20015 | 搁置 | 00:46:25 | 27:44:25 | 0 | 3.3273 | 0 | 0 | 2025-02-21 13:21:41 | 0
20016 | 搁置 | 00:46:30 | 27:44:30 | 0 | 3.3273 | 0 | 0 | 2025-02-21 13:21:46 | 0
20017 | 搁置 | 00:46:35 | 27:44:35 | 0 | 3.3273 | 0 | 0 | 2025-02-21 13:21:51 | 0
20018 | 搁置 | 00:46:40 | 27:44:40 | 0 | 3.3273 | 0 | 0 | 2025-02-21 13:21:56 | 0
20019 | 搁置 | 00:46:45 | 27:44:45 | 0 | 3.3272 | 0 | 0 | 2025-02-21 13:22:01 | 0
20020 | 搁置 | 00:46:50 | 27:44:50 | 0 | 3.3275 | 0 | 0 | 2025-02-21 13:22:06 | 0
20021 | 搁置 | 00:46:55 | 27:44:55 | 0 | 3.3274 | 0 | 0 | 2025-02-21 13:22:11 | 0
20022 | 搁置 | 00:47:00 | 27:45:00 | 0 | 3.3272 | 0 | 0 | 2025-02-21 13:22:16 | 0
20023 | 搁置 | 00:47:05 | 27:45:05 | 0 | 3.3274 | 0 | 0 | 2025-02-21 13:22:21 | 0
20024 | 搁置 | 00:47:10 | 27:45:10 | 0 | 3.3274 | 0 | 0 | 2025-02-21 13:22:26 | 0
20025 | 搁置 | 00:47:15 | 27:45:15 | 0 | 3.3275 | 0 | 0 | 2025-02-21 13:22:31 | 0
20026 | 搁置 | 00:47:20 | 27:45:20 | 0 | 3.3274 | 0 | 0 | 2025-02-21 13:22:36 | 0
20027 | 搁置 | 00:47:25 | 27:45:25 | 0 | 3.3275 | 0 | 0 | 2025-02-21 13:22:41 | 0
20028 | 搁置 | 00:47:30 | 27:45:30 | 0 | 3.3276 | 0 | 0 | 2025-02-21 13:22:46 | 0
20029 | 搁置 | 00:47:35 | 27:45:35 | 0 | 3.3275 | 0 | 0 | 2025-02-21 13:22:51 | 0
20030 | 搁置 | 00:47:40 | 27:45:40 | 0 | 3.3275 | 0 | 0 | 2025-02-21 13:22:56 | 0
20031 | 搁置 | 00:47:45 | 27:45:45 | 0 | 3.3275 | 0 | 0 | 2025-02-21 13:23:01 | 0
20032 | 搁置 | 00:47:50 | 27:45:50 | 0 | 3.3274 | 0 | 0 | 2025-02-21 13:23:06 | 0
20033 | 搁置 | 00:47:55 | 27:45:55 | 0 | 3.3275 | 0 | 0 | 2025-02-21 13:23:11 | 0
20034 | 搁置 | 00:48:00 | 27:46:00 | 0 | 3.3275 | 0 | 0 | 2025-02-21 13:23:16 | 0
20035 | 搁置 | 00:48:05 | 27:46:05 | 0 | 3.3275 | 0 | 0 | 2025-02-21 13:23:21 | 0
20036 | 搁置 | 00:48:10 | 27:46:10 | 0 | 3.3274 | 0 | 0 | 2025-02-21 13:23:26 | 0
20037 | 搁置 | 00:48:15 | 27:46:15 | 0 | 3.3277 | 0 | 0 | 2025-02-21 13:23:31 | 0
20038 | 搁置 | 00:48:20 | 27:46:20 | 0 | 3.3276 | 0 | 0 | 2025-02-21 13:23:36 | 0
20039 | 搁置 | 00:48:25 | 27:46:25 | 0 | 3.3276 | 0 | 0 | 2025-02-21 13:23:41 | 0
20040 | 搁置 | 00:48:30 | 27:46:30 | 0 | 3.3274 | 0 | 0 | 2025-02-21 13:23:46 | 0
20041 | 搁置 | 00:48:35 | 27:46:35 | 0 | 3.3276 | 0 | 0 | 2025-02-21 13:23:51 | 0
20042 | 搁置 | 00:48:40 | 27:46:40 | 0 | 3.3276 | 0 | 0 | 2025-02-21 13:23:56 | 0
20043 | 搁置 | 00:48:45 | 27:46:45 | 0 | 3.3275 | 0 | 0 | 2025-02-21 13:24:01 | 0
20044 | 搁置 | 00:48:50 | 27:46:50 | 0 | 3.3277 | 0 | 0 | 2025-02-21 13:24:06 | 0
20045 | 搁置 | 00:48:55 | 27:46:55 | 0 | 3.3276 | 0 | 0 | 2025-02-21 13:24:11 | 0
20046 | 搁置 | 00:49:00 | 27:47:00 | 0 | 3.3277 | 0 | 0 | 2025-02-21 13:24:16 | 0
20047 | 搁置 | 00:49:05 | 27:47:05 | 0 | 3.3277 | 0 | 0 | 2025-02-21 13:24:21 | 0
20048 | 搁置 | 00:49:10 | 27:47:10 | 0 | 3.3275 | 0 | 0 | 2025-02-21 13:24:26 | 0
20049 | 搁置 | 00:49:15 | 27:47:15 | 0 | 3.3274 | 0 | 0 | 2025-02-21 13:24:31 | 0
20050 | 搁置 | 00:49:20 | 27:47:20 | 0 | 3.3274 | 0 | 0 | 2025-02-21 13:24:36 | 0
20051 | 搁置 | 00:49:25 | 27:47:25 | 0 | 3.3276 | 0 | 0 | 2025-02-21 13:24:41 | 0
20052 | 搁置 | 00:49:30 | 27:47:30 | 0 | 3.3275 | 0 | 0 | 2025-02-21 13:24:46 | 0
20053 | 搁置 | 00:49:35 | 27:47:35 | 0 | 3.3275 | 0 | 0 | 2025-02-21 13:24:51 | 0
20054 | 搁置 | 00:49:40 | 27:47:40 | 0 | 3.3276 | 0 | 0 | 2025-02-21 13:24:56 | 0
20055 | 搁置 | 00:49:45 | 27:47:45 | 0 | 3.3276 | 0 | 0 | 2025-02-21 13:25:01 | 0
20056 | 搁置 | 00:49:50 | 27:47:50 | 0 | 3.3276 | 0 | 0 | 2025-02-21 13:25:06 | 0
20057 | 搁置 | 00:49:55 | 27:47:55 | 0 | 3.3276 | 0 | 0 | 2025-02-21 13:25:11 | 0
20058 | 搁置 | 00:50:00 | 27:48:00 | 0 | 3.3277 | 0 | 0 | 2025-02-21 13:25:16 | 0
20059 | 搁置 | 00:50:05 | 27:48:05 | 0 | 3.3275 | 0 | 0 | 2025-02-21 13:25:21 | 0
20060 | 搁置 | 00:50:10 | 27:48:10 | 0 | 3.3278 | 0 | 0 | 2025-02-21 13:25:26 | 0
20061 | 搁置 | 00:50:15 | 27:48:15 | 0 | 3.3277 | 0 | 0 | 2025-02-21 13:25:31 | 0
20062 | 搁置 | 00:50:20 | 27:48:20 | 0 | 3.3276 | 0 | 0 | 2025-02-21 13:25:36 | 0
20063 | 搁置 | 00:50:25 | 27:48:25 | 0 | 3.3277 | 0 | 0 | 2025-02-21 13:25:41 | 0
20064 | 搁置 | 00:50:30 | 27:48:30 | 0 | 3.3277 | 0 | 0 | 2025-02-21 13:25:46 | 0
20065 | 搁置 | 00:50:35 | 27:48:35 | 0 | 3.3277 | 0 | 0 | 2025-02-21 13:25:51 | 0
20066 | 搁置 | 00:50:40 | 27:48:40 | 0 | 3.3277 | 0 | 0 | 2025-02-21 13:25:56 | 0
20067 | 搁置 | 00:50:45 | 27:48:45 | 0 | 3.3278 | 0 | 0 | 2025-02-21 13:26:01 | 0
20068 | 搁置 | 00:50:50 | 27:48:50 | 0 | 3.3277 | 0 | 0 | 2025-02-21 13:26:06 | 0
20069 | 搁置 | 00:50:55 | 27:48:55 | 0 | 3.3277 | 0 | 0 | 2025-02-21 13:26:11 | 0
20070 | 搁置 | 00:51:00 | 27:49:00 | 0 | 3.3277 | 0 | 0 | 2025-02-21 13:26:16 | 0
20071 | 搁置 | 00:51:05 | 27:49:05 | 0 | 3.3278 | 0 | 0 | 2025-02-21 13:26:21 | 0
20072 | 搁置 | 00:51:10 | 27:49:10 | 0 | 3.3277 | 0 | 0 | 2025-02-21 13:26:26 | 0
20073 | 搁置 | 00:51:15 | 27:49:15 | 0 | 3.3278 | 0 | 0 | 2025-02-21 13:26:31 | 0
20074 | 搁置 | 00:51:20 | 27:49:20 | 0 | 3.3275 | 0 | 0 | 2025-02-21 13:26:36 | 0
20075 | 搁置 | 00:51:25 | 27:49:25 | 0 | 3.3279 | 0 | 0 | 2025-02-21 13:26:41 | 0
20076 | 搁置 | 00:51:30 | 27:49:30 | 0 | 3.3279 | 0 | 0 | 2025-02-21 13:26:46 | 0
20077 | 搁置 | 00:51:35 | 27:49:35 | 0 | 3.3278 | 0 | 0 | 2025-02-21 13:26:51 | 0
20078 | 搁置 | 00:51:40 | 27:49:40 | 0 | 3.3278 | 0 | 0 | 2025-02-21 13:26:56 | 0
20079 | 搁置 | 00:51:45 | 27:49:45 | 0 | 3.3279 | 0 | 0 | 2025-02-21 13:27:01 | 0
20080 | 搁置 | 00:51:50 | 27:49:50 | 0 | 3.3278 | 0 | 0 | 2025-02-21 13:27:06 | 0
20081 | 搁置 | 00:51:55 | 27:49:55 | 0 | 3.3279 | 0 | 0 | 2025-02-21 13:27:11 | 0
20082 | 搁置 | 00:52:00 | 27:50:00 | 0 | 3.3278 | 0 | 0 | 2025-02-21 13:27:16 | 0
20083 | 搁置 | 00:52:05 | 27:50:05 | 0 | 3.3279 | 0 | 0 | 2025-02-21 13:27:21 | 0
20084 | 搁置 | 00:52:10 | 27:50:10 | 0 | 3.3277 | 0 | 0 | 2025-02-21 13:27:26 | 0
20085 | 搁置 | 00:52:15 | 27:50:15 | 0 | 3.3279 | 0 | 0 | 2025-02-21 13:27:31 | 0
20086 | 搁置 | 00:52:20 | 27:50:20 | 0 | 3.3278 | 0 | 0 | 2025-02-21 13:27:36 | 0
20087 | 搁置 | 00:52:25 | 27:50:25 | 0 | 3.3277 | 0 | 0 | 2025-02-21 13:27:41 | 0
20088 | 搁置 | 00:52:30 | 27:50:30 | 0 | 3.3278 | 0 | 0 | 2025-02-21 13:27:46 | 0
20089 | 搁置 | 00:52:35 | 27:50:35 | 0 | 3.3279 | 0 | 0 | 2025-02-21 13:27:51 | 0
20090 | 搁置 | 00:52:40 | 27:50:40 | 0 | 3.328 | 0 | 0 | 2025-02-21 13:27:56 | 0
20091 | 搁置 | 00:52:45 | 27:50:45 | 0 | 3.3279 | 0 | 0 | 2025-02-21 13:28:01 | 0
20092 | 搁置 | 00:52:50 | 27:50:50 | 0 | 3.3278 | 0 | 0 | 2025-02-21 13:28:06 | 0
20093 | 搁置 | 00:52:55 | 27:50:55 | 0 | 3.3279 | 0 | 0 | 2025-02-21 13:28:11 | 0
20094 | 搁置 | 00:53:00 | 27:51:00 | 0 | 3.3279 | 0 | 0 | 2025-02-21 13:28:16 | 0
20095 | 搁置 | 00:53:05 | 27:51:05 | 0 | 3.3279 | 0 | 0 | 2025-02-21 13:28:21 | 0
20096 | 搁置 | 00:53:10 | 27:51:10 | 0 | 3.3278 | 0 | 0 | 2025-02-21 13:28:26 | 0
20097 | 搁置 | 00:53:15 | 27:51:15 | 0 | 3.3277 | 0 | 0 | 2025-02-21 13:28:31 | 0
20098 | 搁置 | 00:53:20 | 27:51:20 | 0 | 3.328 | 0 | 0 | 2025-02-21 13:28:36 | 0
20099 | 搁置 | 00:53:25 | 27:51:25 | 0 | 3.3279 | 0 | 0 | 2025-02-21 13:28:41 | 0
20100 | 搁置 | 00:53:30 | 27:51:30 | 0 | 3.328 | 0 | 0 | 2025-02-21 13:28:46 | 0
20101 | 搁置 | 00:53:35 | 27:51:35 | 0 | 3.3279 | 0 | 0 | 2025-02-21 13:28:51 | 0
20102 | 搁置 | 00:53:40 | 27:51:40 | 0 | 3.3278 | 0 | 0 | 2025-02-21 13:28:56 | 0
20103 | 搁置 | 00:53:45 | 27:51:45 | 0 | 3.328 | 0 | 0 | 2025-02-21 13:29:01 | 0
20104 | 搁置 | 00:53:50 | 27:51:50 | 0 | 3.3278 | 0 | 0 | 2025-02-21 13:29:06 | 0
20105 | 搁置 | 00:53:55 | 27:51:55 | 0 | 3.3279 | 0 | 0 | 2025-02-21 13:29:11 | 0
20106 | 搁置 | 00:54:00 | 27:52:00 | 0 | 3.3279 | 0 | 0 | 2025-02-21 13:29:16 | 0
20107 | 搁置 | 00:54:05 | 27:52:05 | 0 | 3.3279 | 0 | 0 | 2025-02-21 13:29:21 | 0
20108 | 搁置 | 00:54:10 | 27:52:10 | 0 | 3.3279 | 0 | 0 | 2025-02-21 13:29:26 | 0
20109 | 搁置 | 00:54:15 | 27:52:15 | 0 | 3.328 | 0 | 0 | 2025-02-21 13:29:31 | 0
20110 | 搁置 | 00:54:20 | 27:52:20 | 0 | 3.328 | 0 | 0 | 2025-02-21 13:29:36 | 0
20111 | 搁置 | 00:54:25 | 27:52:25 | 0 | 3.3279 | 0 | 0 | 2025-02-21 13:29:41 | 0
20112 | 搁置 | 00:54:30 | 27:52:30 | 0 | 3.328 | 0 | 0 | 2025-02-21 13:29:46 | 0
20113 | 搁置 | 00:54:35 | 27:52:35 | 0 | 3.3279 | 0 | 0 | 2025-02-21 13:29:51 | 0
20114 | 搁置 | 00:54:40 | 27:52:40 | 0 | 3.328 | 0 | 0 | 2025-02-21 13:29:56 | 0
20115 | 搁置 | 00:54:45 | 27:52:45 | 0 | 3.3281 | 0 | 0 | 2025-02-21 13:30:01 | 0
20116 | 搁置 | 00:54:50 | 27:52:50 | 0 | 3.3281 | 0 | 0 | 2025-02-21 13:30:06 | 0
20117 | 搁置 | 00:54:55 | 27:52:55 | 0 | 3.3279 | 0 | 0 | 2025-02-21 13:30:11 | 0
20118 | 搁置 | 00:55:00 | 27:53:00 | 0 | 3.3282 | 0 | 0 | 2025-02-21 13:30:16 | 0
20119 | 搁置 | 00:55:05 | 27:53:05 | 0 | 3.3281 | 0 | 0 | 2025-02-21 13:30:21 | 0
20120 | 搁置 | 00:55:10 | 27:53:10 | 0 | 3.328 | 0 | 0 | 2025-02-21 13:30:26 | 0
20121 | 搁置 | 00:55:15 | 27:53:15 | 0 | 3.328 | 0 | 0 | 2025-02-21 13:30:31 | 0
20122 | 搁置 | 00:55:20 | 27:53:20 | 0 | 3.3281 | 0 | 0 | 2025-02-21 13:30:36 | 0
20123 | 搁置 | 00:55:25 | 27:53:25 | 0 | 3.328 | 0 | 0 | 2025-02-21 13:30:41 | 0
20124 | 搁置 | 00:55:30 | 27:53:30 | 0 | 3.3281 | 0 | 0 | 2025-02-21 13:30:46 | 0
20125 | 搁置 | 00:55:35 | 27:53:35 | 0 | 3.3281 | 0 | 0 | 2025-02-21 13:30:51 | 0
20126 | 搁置 | 00:55:40 | 27:53:40 | 0 | 3.328 | 0 | 0 | 2025-02-21 13:30:56 | 0
20127 | 搁置 | 00:55:45 | 27:53:45 | 0 | 3.328 | 0 | 0 | 2025-02-21 13:31:01 | 0
20128 | 搁置 | 00:55:50 | 27:53:50 | 0 | 3.3282 | 0 | 0 | 2025-02-21 13:31:06 | 0
20129 | 搁置 | 00:55:55 | 27:53:55 | 0 | 3.3281 | 0 | 0 | 2025-02-21 13:31:11 | 0
20130 | 搁置 | 00:56:00 | 27:54:00 | 0 | 3.3282 | 0 | 0 | 2025-02-21 13:31:16 | 0
20131 | 搁置 | 00:56:05 | 27:54:05 | 0 | 3.3281 | 0 | 0 | 2025-02-21 13:31:21 | 0
20132 | 搁置 | 00:56:10 | 27:54:10 | 0 | 3.3281 | 0 | 0 | 2025-02-21 13:31:26 | 0
20133 | 搁置 | 00:56:15 | 27:54:15 | 0 | 3.3281 | 0 | 0 | 2025-02-21 13:31:31 | 0
20134 | 搁置 | 00:56:20 | 27:54:20 | 0 | 3.3281 | 0 | 0 | 2025-02-21 13:31:36 | 0
20135 | 搁置 | 00:56:25 | 27:54:25 | 0 | 3.328 | 0 | 0 | 2025-02-21 13:31:41 | 0
20136 | 搁置 | 00:56:30 | 27:54:30 | 0 | 3.3281 | 0 | 0 | 2025-02-21 13:31:46 | 0
20137 | 搁置 | 00:56:35 | 27:54:35 | 0 | 3.328 | 0 | 0 | 2025-02-21 13:31:51 | 0
20138 | 搁置 | 00:56:40 | 27:54:40 | 0 | 3.328 | 0 | 0 | 2025-02-21 13:31:56 | 0
20139 | 搁置 | 00:56:45 | 27:54:45 | 0 | 3.3281 | 0 | 0 | 2025-02-21 13:32:01 | 0
20140 | 搁置 | 00:56:50 | 27:54:50 | 0 | 3.3282 | 0 | 0 | 2025-02-21 13:32:06 | 0
20141 | 搁置 | 00:56:55 | 27:54:55 | 0 | 3.328 | 0 | 0 | 2025-02-21 13:32:11 | 0
20142 | 搁置 | 00:57:00 | 27:55:00 | 0 | 3.328 | 0 | 0 | 2025-02-21 13:32:16 | 0
20143 | 搁置 | 00:57:05 | 27:55:05 | 0 | 3.3281 | 0 | 0 | 2025-02-21 13:32:21 | 0
20144 | 搁置 | 00:57:10 | 27:55:10 | 0 | 3.3282 | 0 | 0 | 2025-02-21 13:32:26 | 0
20145 | 搁置 | 00:57:15 | 27:55:15 | 0 | 3.3281 | 0 | 0 | 2025-02-21 13:32:31 | 0
20146 | 搁置 | 00:57:20 | 27:55:20 | 0 | 3.328 | 0 | 0 | 2025-02-21 13:32:36 | 0
20147 | 搁置 | 00:57:25 | 27:55:25 | 0 | 3.3281 | 0 | 0 | 2025-02-21 13:32:41 | 0
20148 | 搁置 | 00:57:30 | 27:55:30 | 0 | 3.3282 | 0 | 0 | 2025-02-21 13:32:46 | 0
20149 | 搁置 | 00:57:35 | 27:55:35 | 0 | 3.3281 | 0 | 0 | 2025-02-21 13:32:51 | 0
20150 | 搁置 | 00:57:40 | 27:55:40 | 0 | 3.3283 | 0 | 0 | 2025-02-21 13:32:56 | 0
20151 | 搁置 | 00:57:45 | 27:55:45 | 0 | 3.3282 | 0 | 0 | 2025-02-21 13:33:01 | 0
20152 | 搁置 | 00:57:50 | 27:55:50 | 0 | 3.3281 | 0 | 0 | 2025-02-21 13:33:06 | 0
20153 | 搁置 | 00:57:55 | 27:55:55 | 0 | 3.3282 | 0 | 0 | 2025-02-21 13:33:11 | 0
20154 | 搁置 | 00:58:00 | 27:56:00 | 0 | 3.3282 | 0 | 0 | 2025-02-21 13:33:16 | 0
20155 | 搁置 | 00:58:05 | 27:56:05 | 0 | 3.3282 | 0 | 0 | 2025-02-21 13:33:21 | 0
20156 | 搁置 | 00:58:10 | 27:56:10 | 0 | 3.328 | 0 | 0 | 2025-02-21 13:33:26 | 0
20157 | 搁置 | 00:58:15 | 27:56:15 | 0 | 3.3282 | 0 | 0 | 2025-02-21 13:33:31 | 0
20158 | 搁置 | 00:58:20 | 27:56:20 | 0 | 3.3281 | 0 | 0 | 2025-02-21 13:33:36 | 0
20159 | 搁置 | 00:58:25 | 27:56:25 | 0 | 3.3282 | 0 | 0 | 2025-02-21 13:33:41 | 0
20160 | 搁置 | 00:58:30 | 27:56:30 | 0 | 3.3282 | 0 | 0 | 2025-02-21 13:33:46 | 0
20161 | 搁置 | 00:58:35 | 27:56:35 | 0 | 3.3283 | 0 | 0 | 2025-02-21 13:33:51 | 0
20162 | 搁置 | 00:58:40 | 27:56:40 | 0 | 3.3281 | 0 | 0 | 2025-02-21 13:33:56 | 0
20163 | 搁置 | 00:58:45 | 27:56:45 | 0 | 3.3283 | 0 | 0 | 2025-02-21 13:34:01 | 0
20164 | 搁置 | 00:58:50 | 27:56:50 | 0 | 3.3284 | 0 | 0 | 2025-02-21 13:34:06 | 0
20165 | 搁置 | 00:58:55 | 27:56:55 | 0 | 3.3283 | 0 | 0 | 2025-02-21 13:34:11 | 0
20166 | 搁置 | 00:59:00 | 27:57:00 | 0 | 3.3283 | 0 | 0 | 2025-02-21 13:34:16 | 0
20167 | 搁置 | 00:59:05 | 27:57:05 | 0 | 3.3282 | 0 | 0 | 2025-02-21 13:34:21 | 0
20168 | 搁置 | 00:59:10 | 27:57:10 | 0 | 3.3283 | 0 | 0 | 2025-02-21 13:34:26 | 0
20169 | 搁置 | 00:59:15 | 27:57:15 | 0 | 3.3282 | 0 | 0 | 2025-02-21 13:34:31 | 0
20170 | 搁置 | 00:59:20 | 27:57:20 | 0 | 3.3282 | 0 | 0 | 2025-02-21 13:34:36 | 0
20171 | 搁置 | 00:59:25 | 27:57:25 | 0 | 3.3283 | 0 | 0 | 2025-02-21 13:34:41 | 0
20172 | 搁置 | 00:59:30 | 27:57:30 | 0 | 3.3283 | 0 | 0 | 2025-02-21 13:34:46 | 0
20173 | 搁置 | 00:59:35 | 27:57:35 | 0 | 3.3283 | 0 | 0 | 2025-02-21 13:34:51 | 0
20174 | 搁置 | 00:59:40 | 27:57:40 | 0 | 3.3284 | 0 | 0 | 2025-02-21 13:34:56 | 0
20175 | 搁置 | 00:59:45 | 27:57:45 | 0 | 3.3284 | 0 | 0 | 2025-02-21 13:35:01 | 0
20176 | 搁置 | 00:59:50 | 27:57:50 | 0 | 3.3283 | 0 | 0 | 2025-02-21 13:35:06 | 0
20177 | 搁置 | 00:59:55 | 27:57:55 | 0 | 3.3282 | 0 | 0 | 2025-02-21 13:35:11 | 0
20178 | 搁置 | 01:00:00 | 27:58:00 | 0 | 3.3284 | 0 | 0 | 2025-02-21 13:35:16 | 0
20179 | 脉冲 | 00:00:00 | 27:58:00 | -3.9994695 | 3.1767 | 0 | 0 | 2025-02-21 13:35:16 | -12.7051582
20180 | 脉冲 | 00:00:05 | 27:58:05 | -4.0001373 | 3.1224 | -0.0055557 | -0.0174524 | 2025-02-21 13:35:21 | -12.4898325
20181 | 脉冲 | 00:00:10 | 27:58:10 | -4.000165 | 3.1028 | -0.0111114 | -0.0347396 | 2025-02-21 13:35:26 | -12.4118584
20182 | 搁置 | 00:00:00 | 27:58:10 | 0 | 3.2515 | 0 | 0 | 2025-02-21 13:35:26 | 0
20183 | 搁置 | 00:00:05 | 27:58:15 | 0 | 3.2774 | 0 | 0 | 2025-02-21 13:35:31 | 0
20184 | 搁置 | 00:00:10 | 27:58:20 | 0 | 3.286 | 0 | 0 | 2025-02-21 13:35:36 | 0
20185 | 搁置 | 00:00:15 | 27:58:25 | 0 | 3.2916 | 0 | 0 | 2025-02-21 13:35:41 | 0
20186 | 搁置 | 00:00:20 | 27:58:30 | 0 | 3.2962 | 0 | 0 | 2025-02-21 13:35:46 | 0
20187 | 搁置 | 00:00:25 | 27:58:35 | 0 | 3.2994 | 0 | 0 | 2025-02-21 13:35:51 | 0
20188 | 搁置 | 00:00:30 | 27:58:40 | 0 | 3.3024 | 0 | 0 | 2025-02-21 13:35:56 | 0
20189 | 搁置 | 00:00:35 | 27:58:45 | 0 | 3.3045 | 0 | 0 | 2025-02-21 13:36:01 | 0
20190 | 搁置 | 00:00:40 | 27:58:50 | 0 | 3.3065 | 0 | 0 | 2025-02-21 13:36:06 | 0
20191 | 脉冲 | 00:00:00 | 27:58:50 | 2.000231 | 3.3815 | 0 | 0 | 2025-02-21 13:36:06 | 6.7638036
20192 | 脉冲 | 00:00:05 | 27:58:55 | 1.9999484 | 3.4131 | 0.0027777 | 0.0094467 | 2025-02-21 13:36:11 | 6.8259738
20193 | 脉冲 | 00:00:10 | 27:59:00 | 1.9999578 | 3.4288 | 0.0055554 | 0.0189512 | 2025-02-21 13:36:16 | 6.8574288
20194 | 搁置 | 00:00:00 | 27:59:00 | 0 | 3.3545 | 0 | 0 | 2025-02-21 13:36:16 | 0
20195 | 搁置 | 00:00:05 | 27:59:05 | 0 | 3.3373 | 0 | 0 | 2025-02-21 13:36:21 | 0
20196 | 搁置 | 00:00:10 | 27:59:10 | 0 | 3.3332 | 0 | 0 | 2025-02-21 13:36:26 | 0
20197 | 搁置 | 00:00:15 | 27:59:15 | 0 | 3.3309 | 0 | 0 | 2025-02-21 13:36:31 | 0
20198 | 搁置 | 00:00:20 | 27:59:20 | 0 | 3.3296 | 0 | 0 | 2025-02-21 13:36:36 | 0
20199 | 搁置 | 00:00:25 | 27:59:25 | 0 | 3.3285 | 0 | 0 | 2025-02-21 13:36:41 | 0
20200 | 搁置 | 00:00:30 | 27:59:30 | 0 | 3.3277 | 0 | 0 | 2025-02-21 13:36:46 | 0
20201 | 搁置 | 00:00:35 | 27:59:35 | 0 | 3.3273 | 0 | 0 | 2025-02-21 13:36:51 | 0
20202 | 搁置 | 00:00:40 | 27:59:40 | 0 | 3.3267 | 0 | 0 | 2025-02-21 13:36:56 | 0
20203 | 恒流放电 | 00:00:00 | 27:59:40 | -1.0006315 | 3.2895 | 0 | 0 | 2025-02-21 13:36:56 | -3.2916244
20204 | 恒流放电 | 00:00:05 | 27:59:45 | -1.0001897 | 3.2733 | 0.0013891 | 0.0045552 | 2025-02-21 13:37:01 | -3.2738969
20205 | 恒流放电 | 00:00:10 | 27:59:50 | -1.0001751 | 3.265 | 0.0027782 | 0.0090907 | 2025-02-21 13:37:06 | -3.2655602
20206 | 恒流放电 | 00:00:15 | 27:59:55 | -1.0001373 | 3.2588 | 0.0041673 | 0.0136175 | 2025-02-21 13:37:11 | -3.2592454
20207 | 恒流放电 | 00:00:20 | 28:00:00 | -1.0001329 | 3.254 | 0.0055564 | 0.0181375 | 2025-02-21 13:37:16 | -3.2544067
20208 | 恒流放电 | 00:00:25 | 28:00:05 | -1.0002317 | 3.2498 | 0.0069456 | 0.022652 | 2025-02-21 13:37:21 | -3.250504
20209 | 恒流放电 | 00:00:30 | 28:00:10 | -1.0001817 | 3.2464 | 0.0083347 | 0.0271618 | 2025-02-21 13:37:26 | -3.2470085
20210 | 恒流放电 | 00:00:35 | 28:00:15 | -1.0001591 | 3.2433 | 0.0097239 | 0.0316671 | 2025-02-21 13:37:31 | -3.2438178
20211 | 恒流放电 | 00:00:40 | 28:00:20 | -1.0001329 | 3.2408 | 0.0111129 | 0.0361688 | 2025-02-21 13:37:36 | -3.2412261
20212 | 恒流放电 | 00:00:45 | 28:00:25 | -1.0001795 | 3.2386 | 0.0125021 | 0.0406676 | 2025-02-21 13:37:41 | -3.2391626
20213 | 恒流放电 | 00:00:50 | 28:00:30 | -1.0001824 | 3.2366 | 0.0138912 | 0.0451638 | 2025-02-21 13:37:46 | -3.2372234
20214 | 恒流放电 | 00:00:55 | 28:00:35 | -1.0001787 | 3.235 | 0.0152803 | 0.0496576 | 2025-02-21 13:37:51 | -3.2355606
20215 | 恒流放电 | 00:01:00 | 28:00:40 | -1.0001606 | 3.2334 | 0.0166695 | 0.0541492 | 2025-02-21 13:37:56 | -3.2339372
20216 | 恒流放电 | 00:01:05 | 28:00:45 | -1.0001533 | 3.232 | 0.0180586 | 0.0586388 | 2025-02-21 13:38:01 | -3.2325099
20217 | 恒流放电 | 00:01:10 | 28:00:50 | -1.0001634 | 3.231 | 0.0194475 | 0.0631551 | 2025-02-21 13:38:06 | -3.2315464
20218 | 恒流放电 | 00:01:15 | 28:00:55 | -1.0001889 | 3.2301 | 0.0208367 | 0.0676423 | 2025-02-21 13:38:11 | -3.230747
20219 | 恒流放电 | 00:01:20 | 28:01:00 | -1.0001627 | 3.229 | 0.0222258 | 0.0721277 | 2025-02-21 13:38:16 | -3.2295231
20220 | 恒流放电 | 00:01:25 | 28:01:05 | -1.0001657 | 3.2281 | 0.0236149 | 0.076612 | 2025-02-21 13:38:21 | -3.2286741
20221 | 恒流放电 | 00:01:30 | 28:01:10 | -1.000138 | 3.2273 | 0.025004 | 0.081095 | 2025-02-21 13:38:26 | -3.2277502
20222 | 恒流放电 | 00:01:35 | 28:01:15 | -1.0001547 | 3.2265 | 0.0263931 | 0.0855769 | 2025-02-21 13:38:31 | -3.2270012
20223 | 恒流放电 | 00:01:40 | 28:01:20 | -1.0001504 | 3.226 | 0.0277822 | 0.0900581 | 2025-02-21 13:38:36 | -3.2264368
20224 | 恒流放电 | 00:01:45 | 28:01:25 | -1.0001707 | 3.2253 | 0.0291713 | 0.0945385 | 2025-02-21 13:38:41 | -3.2258857
20225 | 恒流放电 | 00:01:50 | 28:01:30 | -1.0001817 | 3.2248 | 0.0305605 | 0.0990182 | 2025-02-21 13:38:46 | -3.2254158
20226 | 恒流放电 | 00:01:55 | 28:01:35 | -1.0001475 | 3.2243 | 0.0319496 | 0.1034971 | 2025-02-21 13:38:51 | -3.2247701
20227 | 恒流放电 | 00:02:00 | 28:01:40 | -1.0001737 | 3.2238 | 0.0333387 | 0.1079753 | 2025-02-21 13:38:56 | -3.2243339
20228 | 恒流放电 | 00:02:05 | 28:01:45 | -1.0001395 | 3.2235 | 0.0347278 | 0.112453 | 2025-02-21 13:39:01 | -3.2239305
20229 | 恒流放电 | 00:02:10 | 28:01:50 | -1.0001787 | 3.2231 | 0.0361169 | 0.1169304 | 2025-02-21 13:39:06 | -3.2237238
20230 | 恒流放电 | 00:02:15 | 28:01:55 | -1.0001606 | 3.2227 | 0.037506 | 0.1214127 | 2025-02-21 13:39:11 | -3.2231835
20231 | 恒流放电 | 00:02:20 | 28:02:00 | -1.0001657 | 3.2224 | 0.0388951 | 0.1258889 | 2025-02-21 13:39:16 | -3.222891
20232 | 恒流放电 | 00:02:25 | 28:02:05 | -1.0001497 | 3.2219 | 0.0402842 | 0.1303645 | 2025-02-21 13:39:21 | -3.2223829
20233 | 恒流放电 | 00:02:30 | 28:02:10 | -1.0001686 | 3.2217 | 0.0416734 | 0.1348398 | 2025-02-21 13:39:26 | -3.2222292
20234 | 恒流放电 | 00:02:35 | 28:02:15 | -1.0001526 | 3.2215 | 0.0430625 | 0.1393147 | 2025-02-21 13:39:31 | -3.2219428
20235 | 恒流放电 | 00:02:40 | 28:02:20 | -1.0001948 | 3.2211 | 0.0444516 | 0.1437893 | 2025-02-21 13:39:36 | -3.2216953
20236 | 恒流放电 | 00:02:45 | 28:02:25 | -1.0002078 | 3.2209 | 0.0458408 | 0.1482637 | 2025-02-21 13:39:41 | -3.2215951
20237 | 恒流放电 | 00:02:50 | 28:02:30 | -1.0001853 | 3.2205 | 0.04723 | 0.1527374 | 2025-02-21 13:39:46 | -3.2210761
20238 | 恒流放电 | 00:02:55 | 28:02:35 | -1.0001467 | 3.2205 | 0.048619 | 0.1572111 | 2025-02-21 13:39:51 | -3.221015
20239 | 恒流放电 | 00:03:00 | 28:02:40 | -1.0001737 | 3.2201 | 0.0500082 | 0.1616843 | 2025-02-21 13:39:56 | -3.2207093
20240 | 恒流放电 | 00:03:05 | 28:02:45 | -1.0001395 | 3.22 | 0.0513973 | 0.1661571 | 2025-02-21 13:40:01 | -3.2204417
20241 | 恒流放电 | 00:03:10 | 28:02:50 | -1.0001751 | 3.2199 | 0.0527864 | 0.1706299 | 2025-02-21 13:40:06 | -3.2204311
20242 | 恒流放电 | 00:03:15 | 28:02:55 | -1.0001634 | 3.2196 | 0.0541755 | 0.1751024 | 2025-02-21 13:40:11 | -3.2201476
20243 | 恒流放电 | 00:03:20 | 28:03:00 | -1.0001758 | 3.2194 | 0.0555647 | 0.1795769 | 2025-02-21 13:40:16 | -3.2199913
20244 | 恒流放电 | 00:03:25 | 28:03:05 | -1.0001802 | 3.2193 | 0.0569538 | 0.184049 | 2025-02-21 13:40:21 | -3.2199106
20245 | 恒流放电 | 00:03:30 | 28:03:10 | -1.0002303 | 3.2191 | 0.058343 | 0.188521 | 2025-02-21 13:40:26 | -3.2198676
20246 | 恒流放电 | 00:03:35 | 28:03:15 | -1.0001998 | 3.2189 | 0.0597322 | 0.1929925 | 2025-02-21 13:40:31 | -3.2194944
20247 | 恒流放电 | 00:03:40 | 28:03:20 | -1.0001969 | 3.2189 | 0.0611213 | 0.1974641 | 2025-02-21 13:40:36 | -3.2195487
20248 | 恒流放电 | 00:03:45 | 28:03:25 | -1.00017 | 3.2187 | 0.0625105 | 0.2019352 | 2025-02-21 13:40:41 | -3.2192058
20249 | 恒流放电 | 00:03:50 | 28:03:30 | -1.0001554 | 3.2185 | 0.0638996 | 0.2064061 | 2025-02-21 13:40:46 | -3.2190343
20250 | 恒流放电 | 00:03:55 | 28:03:35 | -1.0001787 | 3.2184 | 0.0652887 | 0.2108769 | 2025-02-21 13:40:51 | -3.2189711
20251 | 恒流放电 | 00:04:00 | 28:03:40 | -1.0002209 | 3.2183 | 0.0666779 | 0.2153477 | 2025-02-21 13:40:56 | -3.2189905
20252 | 恒流放电 | 00:04:05 | 28:03:45 | -1.0002012 | 3.2181 | 0.0680671 | 0.2198182 | 2025-02-21 13:41:01 | -3.2187214
20253 | 恒流放电 | 00:04:10 | 28:03:50 | -1.0001439 | 3.218 | 0.0694562 | 0.2242883 | 2025-02-21 13:41:06 | -3.2185121
20254 | 恒流放电 | 00:04:15 | 28:03:55 | -1.0001918 | 3.2178 | 0.0708453 | 0.2287584 | 2025-02-21 13:41:11 | -3.2184638
20255 | 恒流放电 | 00:04:20 | 28:04:00 | -1.0001562 | 3.2178 | 0.0722344 | 0.2332283 | 2025-02-21 13:41:16 | -3.2182941
20256 | 恒流放电 | 00:04:25 | 28:04:05 | -1.0001744 | 3.2177 | 0.0736235 | 0.2376991 | 2025-02-21 13:41:21 | -3.2182626
20257 | 恒流放电 | 00:04:30 | 28:04:10 | -1.000173 | 3.2176 | 0.0750126 | 0.2421688 | 2025-02-21 13:41:26 | -3.2181955
20258 | 恒流放电 | 00:04:35 | 28:04:15 | -1.0001693 | 3.2174 | 0.0764017 | 0.2466381 | 2025-02-21 13:41:31 | -3.2178961
20259 | 恒流放电 | 00:04:40 | 28:04:20 | -1.0001765 | 3.2174 | 0.0777909 | 0.2511076 | 2025-02-21 13:41:36 | -3.2179962
20260 | 恒流放电 | 00:04:45 | 28:04:25 | -1.0001671 | 3.2173 | 0.07918 | 0.2555768 | 2025-02-21 13:41:41 | -3.217851
20261 | 恒流放电 | 00:04:50 | 28:04:30 | -1.0001395 | 3.2172 | 0.0805691 | 0.2600457 | 2025-02-21 13:41:46 | -3.2176197
20262 | 恒流放电 | 00:04:55 | 28:04:35 | -1.0001664 | 3.2173 | 0.0819582 | 0.2645149 | 2025-02-21 13:41:51 | -3.2178373
20263 | 恒流放电 | 00:05:00 | 28:04:40 | -1.0001707 | 3.2169 | 0.0833473 | 0.2689837 | 2025-02-21 13:41:56 | -3.2174743
20264 | 恒流放电 | 00:05:05 | 28:04:45 | -1.0002172 | 3.2169 | 0.0847365 | 0.2734525 | 2025-02-21 13:42:01 | -3.2175929
20265 | 恒流放电 | 00:05:10 | 28:04:50 | -1.000178 | 3.2169 | 0.0861256 | 0.2779212 | 2025-02-21 13:42:06 | -3.2174643
20266 | 恒流放电 | 00:05:15 | 28:04:55 | -1.0001925 | 3.2168 | 0.0875148 | 0.2823899 | 2025-02-21 13:42:11 | -3.2174112
20267 | 恒流放电 | 00:05:20 | 28:05:00 | -1.0001751 | 3.2168 | 0.0889039 | 0.2868584 | 2025-02-21 13:42:16 | -3.2173352
20268 | 恒流放电 | 00:05:25 | 28:05:05 | -1.0001606 | 3.2168 | 0.090293 | 0.2913268 | 2025-02-21 13:42:21 | -3.2172686
20269 | 恒流放电 | 00:05:30 | 28:05:10 | -1.000162 | 3.2166 | 0.0916822 | 0.2957961 | 2025-02-21 13:42:26 | -3.2171635
20270 | 恒流放电 | 00:05:35 | 28:05:15 | -1.0001845 | 3.2165 | 0.0930713 | 0.3002643 | 2025-02-21 13:42:31 | -3.2170967
20271 | 恒流放电 | 00:05:40 | 28:05:20 | -1.0001657 | 3.2164 | 0.0944604 | 0.3047323 | 2025-02-21 13:42:36 | -3.216976
20272 | 恒流放电 | 00:05:45 | 28:05:25 | -1.0001519 | 3.2164 | 0.0958495 | 0.3092002 | 2025-02-21 13:42:41 | -3.2169335
20273 | 恒流放电 | 00:05:50 | 28:05:30 | -1.0001991 | 3.2163 | 0.0972387 | 0.3136682 | 2025-02-21 13:42:46 | -3.2169477
20274 | 恒流放电 | 00:05:55 | 28:05:35 | -1.000178 | 3.2162 | 0.0986278 | 0.318136 | 2025-02-21 13:42:51 | -3.2167806
20275 | 恒流放电 | 00:06:00 | 28:05:40 | -1.0001787 | 3.2162 | 0.100017 | 0.3226037 | 2025-02-21 13:42:56 | -3.2167546
20276 | 恒流放电 | 00:06:05 | 28:05:45 | -1.0001475 | 3.2162 | 0.1014061 | 0.3270713 | 2025-02-21 13:43:01 | -3.2166522
20277 | 恒流放电 | 00:06:10 | 28:05:50 | -1.000138 | 3.216 | 0.1027951 | 0.3315385 | 2025-02-21 13:43:06 | -3.2164312
20278 | 恒流放电 | 00:06:15 | 28:05:55 | -1.000165 | 3.2162 | 0.1041843 | 0.3360063 | 2025-02-21 13:43:11 | -3.2167613
20279 | 恒流放电 | 00:06:20 | 28:06:00 | -1.0001497 | 3.216 | 0.1055734 | 0.3404736 | 2025-02-21 13:43:16 | -3.2164978
20280 | 恒流放电 | 00:06:25 | 28:06:05 | -1.0001512 | 3.216 | 0.1069625 | 0.344941 | 2025-02-21 13:43:21 | -3.2165217
20281 | 恒流放电 | 00:06:30 | 28:06:10 | -1.0001962 | 3.2158 | 0.1083516 | 0.3494083 | 2025-02-21 13:43:26 | -3.2164578
20282 | 恒流放电 | 00:06:35 | 28:06:15 | -1.0001758 | 3.2157 | 0.1097409 | 0.3538759 | 2025-02-21 13:43:31 | -3.2162837
20283 | 恒流放电 | 00:06:40 | 28:06:20 | -1.0002056 | 3.2157 | 0.1111301 | 0.358343 | 2025-02-21 13:43:36 | -3.2163268
20284 | 恒流放电 | 00:06:45 | 28:06:25 | -1.0001613 | 3.2156 | 0.1125192 | 0.3628098 | 2025-02-21 13:43:41 | -3.2160898
20285 | 恒流放电 | 00:06:50 | 28:06:30 | -1.000178 | 3.2156 | 0.1139084 | 0.3672767 | 2025-02-21 13:43:46 | -3.21618
20286 | 恒流放电 | 00:06:55 | 28:06:35 | -1.0001955 | 3.2156 | 0.1152975 | 0.3717437 | 2025-02-21 13:43:51 | -3.2162363
20287 | 恒流放电 | 00:07:00 | 28:06:40 | -1.0002296 | 3.2155 | 0.1166867 | 0.3762106 | 2025-02-21 13:43:56 | -3.2161986
20288 | 恒流放电 | 00:07:05 | 28:06:45 | -1.0001097 | 3.2153 | 0.1180758 | 0.3806769 | 2025-02-21 13:44:01 | -3.215689
20289 | 恒流放电 | 00:07:10 | 28:06:50 | -1.0001366 | 3.2155 | 0.1194648 | 0.3851435 | 2025-02-21 13:44:06 | -3.2159687
20290 | 恒流放电 | 00:07:15 | 28:06:55 | -1.0002434 | 3.2153 | 0.1208541 | 0.3896103 | 2025-02-21 13:44:11 | -3.2161104
20291 | 恒流放电 | 00:07:20 | 28:07:00 | -1.0002064 | 3.2154 | 0.1222432 | 0.3940771 | 2025-02-21 13:44:16 | -3.2160816
20292 | 恒流放电 | 00:07:25 | 28:07:05 | -1.0001577 | 3.2153 | 0.1236323 | 0.3985435 | 2025-02-21 13:44:21 | -3.2158041
20293 | 恒流放电 | 00:07:30 | 28:07:10 | -1.0002035 | 3.2153 | 0.1250215 | 0.4030101 | 2025-02-21 13:44:26 | -3.215987
20294 | 恒流放电 | 00:07:35 | 28:07:15 | -1.0001315 | 3.2151 | 0.1264106 | 0.4074761 | 2025-02-21 13:44:31 | -3.2155252
20295 | 恒流放电 | 00:07:40 | 28:07:20 | -1.0002042 | 3.2151 | 0.1277998 | 0.4119429 | 2025-02-21 13:44:36 | -3.2157361
20296 | 恒流放电 | 00:07:45 | 28:07:25 | -1.0001497 | 3.2152 | 0.1291889 | 0.4164091 | 2025-02-21 13:44:41 | -3.2156511
20297 | 恒流放电 | 00:07:50 | 28:07:30 | -1.0001984 | 3.2151 | 0.1305781 | 0.4208753 | 2025-02-21 13:44:46 | -3.215698
20298 | 恒流放电 | 00:07:55 | 28:07:35 | -1.0001787 | 3.215 | 0.1319672 | 0.4253413 | 2025-02-21 13:44:51 | -3.2155282
20299 | 恒流放电 | 00:08:00 | 28:07:40 | -1.0001773 | 3.2151 | 0.1333564 | 0.4298075 | 2025-02-21 13:44:56 | -3.2156368
20300 | 恒流放电 | 00:08:05 | 28:07:45 | -1.000194 | 3.2149 | 0.1347455 | 0.4342735 | 2025-02-21 13:45:01 | -3.2155686
20301 | 恒流放电 | 00:08:10 | 28:07:50 | -1.0002456 | 3.215 | 0.1361348 | 0.4387399 | 2025-02-21 13:45:06 | -3.2157551
20302 | 恒流放电 | 00:08:15 | 28:07:55 | -1.000226 | 3.2149 | 0.137524 | 0.443206 | 2025-02-21 13:45:11 | -3.2156331
20303 | 恒流放电 | 00:08:20 | 28:08:00 | -1.000239 | 3.2149 | 0.1389132 | 0.4476722 | 2025-02-21 13:45:16 | -3.2156741
20304 | 恒流放电 | 00:08:25 | 28:08:05 | -1.000223 | 3.2147 | 0.1403024 | 0.4521382 | 2025-02-21 13:45:21 | -3.2154623
20305 | 恒流放电 | 00:08:30 | 28:08:10 | -1.0001657 | 3.2147 | 0.1416915 | 0.4566037 | 2025-02-21 13:45:26 | -3.2152071
20306 | 恒流放电 | 00:08:35 | 28:08:15 | -1.0002108 | 3.2147 | 0.1430807 | 0.4610695 | 2025-02-21 13:45:31 | -3.2153532
20307 | 恒流放电 | 00:08:40 | 28:08:20 | -1.000157 | 3.2147 | 0.1444698 | 0.4655351 | 2025-02-21 13:45:36 | -3.2152064
20308 | 恒流放电 | 00:08:45 | 28:08:25 | -1.0001845 | 3.2147 | 0.1458588 | 0.4699997 | 2025-02-21 13:45:41 | -3.2152701
20309 | 恒流放电 | 00:08:50 | 28:08:30 | -1.0001875 | 3.2146 | 0.1472479 | 0.4744653 | 2025-02-21 13:45:46 | -3.2151955
20310 | 恒流放电 | 00:08:55 | 28:08:35 | -1.0001773 | 3.2145 | 0.148637 | 0.4789306 | 2025-02-21 13:45:51 | -3.215059
20311 | 恒流放电 | 00:09:00 | 28:08:40 | -1.0001693 | 3.2145 | 0.1500262 | 0.4833959 | 2025-02-21 13:45:56 | -3.2150441
20312 | 恒流放电 | 00:09:05 | 28:08:45 | -1.0001504 | 3.2144 | 0.1514153 | 0.4878611 | 2025-02-21 13:46:01 | -3.2148946
20313 | 恒流放电 | 00:09:10 | 28:08:50 | -1.0001875 | 3.2144 | 0.1528044 | 0.4923264 | 2025-02-21 13:46:06 | -3.2150236
20314 | 恒流放电 | 00:09:15 | 28:08:55 | -1.0001838 | 3.2144 | 0.1541936 | 0.4967916 | 2025-02-21 13:46:11 | -3.2149583
20315 | 恒流放电 | 00:09:20 | 28:09:00 | -1.0001831 | 3.2143 | 0.1555827 | 0.5012568 | 2025-02-21 13:46:16 | -3.2149045
20316 | 恒流放电 | 00:09:25 | 28:09:05 | -1.000165 | 3.2142 | 0.1569718 | 0.5057217 | 2025-02-21 13:46:21 | -3.2147792
20317 | 恒流放电 | 00:09:30 | 28:09:10 | -1.0002071 | 3.2143 | 0.158361 | 0.510187 | 2025-02-21 13:46:26 | -3.2149798
20318 | 恒流放电 | 00:09:35 | 28:09:15 | -1.0001562 | 3.2144 | 0.1597501 | 0.5146521 | 2025-02-21 13:46:31 | -3.2148756
20319 | 恒流放电 | 00:09:40 | 28:09:20 | -1.0001758 | 3.2142 | 0.1611392 | 0.519117 | 2025-02-21 13:46:36 | -3.2147382
20320 | 恒流放电 | 00:09:45 | 28:09:25 | -1.000223 | 3.2141 | 0.1625284 | 0.523582 | 2025-02-21 13:46:41 | -3.2148263
20321 | 恒流放电 | 00:09:50 | 28:09:30 | -1.0002012 | 3.2142 | 0.1639175 | 0.528047 | 2025-02-21 13:46:46 | -3.2148206
20322 | 恒流放电 | 00:09:55 | 28:09:35 | -1.0001373 | 3.2141 | 0.1653065 | 0.5325117 | 2025-02-21 13:46:51 | -3.2145351
20323 | 恒流放电 | 00:10:00 | 28:09:40 | -1.0001845 | 3.2141 | 0.1666957 | 0.5369765 | 2025-02-21 13:46:56 | -3.2146765
20324 | 恒流放电 | 00:10:05 | 28:09:45 | -1.0001388 | 3.214 | 0.1680848 | 0.541441 | 2025-02-21 13:47:01 | -3.2144374
20325 | 恒流放电 | 00:10:10 | 28:09:50 | -1.0001526 | 3.2141 | 0.1694739 | 0.5459056 | 2025-02-21 13:47:06 | -3.2145455
20326 | 恒流放电 | 00:10:15 | 28:09:55 | -1.0001962 | 3.2138 | 0.170863 | 0.5503701 | 2025-02-21 13:47:11 | -3.2144477
20327 | 恒流放电 | 00:10:20 | 28:10:00 | -1.0001723 | 3.2139 | 0.1722521 | 0.5548346 | 2025-02-21 13:47:16 | -3.2144058
20328 | 恒流放电 | 00:10:25 | 28:10:05 | -1.0001584 | 3.2138 | 0.1736413 | 0.5592988 | 2025-02-21 13:47:21 | -3.2142595
20329 | 恒流放电 | 00:10:30 | 28:10:10 | -1.000186 | 3.2139 | 0.1750304 | 0.5637634 | 2025-02-21 13:47:26 | -3.2144589
20330 | 恒流放电 | 00:10:35 | 28:10:15 | -1.0001765 | 3.2138 | 0.1764195 | 0.5682277 | 2025-02-21 13:47:31 | -3.214353
20331 | 恒流放电 | 00:10:40 | 28:10:20 | -1.0001991 | 3.2138 | 0.1778087 | 0.5726922 | 2025-02-21 13:47:36 | -3.2144302
20332 | 恒流放电 | 00:10:45 | 28:10:25 | -1.0002216 | 3.2138 | 0.1791979 | 0.5771568 | 2025-02-21 13:47:41 | -3.2144645
20333 | 恒流放电 | 00:10:50 | 28:10:30 | -1.0001853 | 3.2136 | 0.180587 | 0.581621 | 2025-02-21 13:47:46 | -3.2142143
20334 | 恒流放电 | 00:10:55 | 28:10:35 | -1.0002195 | 3.2136 | 0.1819763 | 0.5860857 | 2025-02-21 13:47:51 | -3.2142935
20335 | 恒流放电 | 00:11:00 | 28:10:40 | -1.0001512 | 3.2138 | 0.1833654 | 0.59055 | 2025-02-21 13:47:56 | -3.214255
20336 | 恒流放电 | 00:11:05 | 28:10:45 | -1.0002834 | 3.2136 | 0.1847547 | 0.5950145 | 2025-02-21 13:48:01 | -3.2144855
20337 | 恒流放电 | 00:11:10 | 28:10:50 | -1.0001897 | 3.2135 | 0.1861438 | 0.5994785 | 2025-02-21 13:48:06 | -3.2140837
20338 | 恒流放电 | 00:11:15 | 28:10:55 | -1.000226 | 3.2134 | 0.187533 | 0.6039426 | 2025-02-21 13:48:11 | -3.214151
20339 | 恒流放电 | 00:11:20 | 28:11:00 | -1.0001497 | 3.2137 | 0.1889221 | 0.6084068 | 2025-02-21 13:48:16 | -3.214156
20340 | 恒流放电 | 00:11:25 | 28:11:05 | -1.0001773 | 3.2134 | 0.1903113 | 0.6128706 | 2025-02-21 13:48:21 | -3.2139573
20341 | 恒流放电 | 00:11:30 | 28:11:10 | -1.0002012 | 3.2135 | 0.1917004 | 0.6173346 | 2025-02-21 13:48:26 | -3.2141288
20342 | 恒流放电 | 00:11:35 | 28:11:15 | -1.0001584 | 3.2134 | 0.1930895 | 0.6217984 | 2025-02-21 13:48:31 | -3.2138818
20343 | 恒流放电 | 00:11:40 | 28:11:20 | -1.0002172 | 3.2133 | 0.1944787 | 0.6262622 | 2025-02-21 13:48:36 | -3.2139483
20344 | 恒流放电 | 00:11:45 | 28:11:25 | -1.0002005 | 3.2132 | 0.1958679 | 0.6307259 | 2025-02-21 13:48:41 | -3.2138727
20345 | 恒流放电 | 00:11:50 | 28:11:30 | -1.0001417 | 3.2131 | 0.197257 | 0.6351892 | 2025-02-21 13:48:46 | -3.2135942
20346 | 恒流放电 | 00:11:55 | 28:11:35 | -1.0001366 | 3.2133 | 0.1986461 | 0.6396528 | 2025-02-21 13:48:51 | -3.2137886
20347 | 恒流放电 | 00:11:59 | 28:11:40 | -1.0001446 | 3.213 | 0.2000074 | 0.6440273 | 2025-02-21 13:48:56 | -3.2134465
20348 | 搁置 | 00:00:00 | 28:11:40 | 0 | 3.2508 | 0 | 0 | 2025-02-21 13:48:56 | 0
20349 | 搁置 | 00:00:05 | 28:11:45 | 0 | 3.2614 | 0 | 0 | 2025-02-21 13:49:01 | 0
20350 | 搁置 | 00:00:10 | 28:11:50 | 0 | 3.2655 | 0 | 0 | 2025-02-21 13:49:06 | 0
20351 | 搁置 | 00:00:15 | 28:11:55 | 0 | 3.2687 | 0 | 0 | 2025-02-21 13:49:11 | 0
20352 | 搁置 | 00:00:20 | 28:12:00 | 0 | 3.2711 | 0 | 0 | 2025-02-21 13:49:16 | 0
20353 | 搁置 | 00:00:25 | 28:12:05 | 0 | 3.2727 | 0 | 0 | 2025-02-21 13:49:21 | 0
20354 | 搁置 | 00:00:30 | 28:12:10 | 0 | 3.2743 | 0 | 0 | 2025-02-21 13:49:26 | 0
20355 | 搁置 | 00:00:35 | 28:12:15 | 0 | 3.2755 | 0 | 0 | 2025-02-21 13:49:31 | 0
20356 | 搁置 | 00:00:40 | 28:12:20 | 0 | 3.2766 | 0 | 0 | 2025-02-21 13:49:36 | 0
20357 | 搁置 | 00:00:45 | 28:12:25 | 0 | 3.2773 | 0 | 0 | 2025-02-21 13:49:41 | 0
20358 | 搁置 | 00:00:50 | 28:12:30 | 0 | 3.2781 | 0 | 0 | 2025-02-21 13:49:46 | 0
20359 | 搁置 | 00:00:55 | 28:12:35 | 0 | 3.2788 | 0 | 0 | 2025-02-21 13:49:51 | 0
20360 | 搁置 | 00:01:00 | 28:12:40 | 0 | 3.2795 | 0 | 0 | 2025-02-21 13:49:56 | 0
20361 | 搁置 | 00:01:05 | 28:12:45 | 0 | 3.2801 | 0 | 0 | 2025-02-21 13:50:01 | 0
20362 | 搁置 | 00:01:10 | 28:12:50 | 0 | 3.2805 | 0 | 0 | 2025-02-21 13:50:06 | 0
20363 | 搁置 | 00:01:15 | 28:12:55 | 0 | 3.281 | 0 | 0 | 2025-02-21 13:50:11 | 0
20364 | 搁置 | 00:01:20 | 28:13:00 | 0 | 3.2816 | 0 | 0 | 2025-02-21 13:50:16 | 0
20365 | 搁置 | 00:01:25 | 28:13:05 | 0 | 3.2816 | 0 | 0 | 2025-02-21 13:50:21 | 0
20366 | 搁置 | 00:01:30 | 28:13:10 | 0 | 3.2822 | 0 | 0 | 2025-02-21 13:50:26 | 0
20367 | 搁置 | 00:01:35 | 28:13:15 | 0 | 3.2826 | 0 | 0 | 2025-02-21 13:50:31 | 0
20368 | 搁置 | 00:01:40 | 28:13:20 | 0 | 3.2828 | 0 | 0 | 2025-02-21 13:50:36 | 0
20369 | 搁置 | 00:01:45 | 28:13:25 | 0 | 3.2832 | 0 | 0 | 2025-02-21 13:50:41 | 0
20370 | 搁置 | 00:01:50 | 28:13:30 | 0 | 3.2834 | 0 | 0 | 2025-02-21 13:50:46 | 0
20371 | 搁置 | 00:01:55 | 28:13:35 | 0 | 3.2836 | 0 | 0 | 2025-02-21 13:50:51 | 0
20372 | 搁置 | 00:02:00 | 28:13:40 | 0 | 3.2839 | 0 | 0 | 2025-02-21 13:50:56 | 0
20373 | 搁置 | 00:02:05 | 28:13:45 | 0 | 3.2841 | 0 | 0 | 2025-02-21 13:51:01 | 0
20374 | 搁置 | 00:02:10 | 28:13:50 | 0 | 3.2844 | 0 | 0 | 2025-02-21 13:51:06 | 0
20375 | 搁置 | 00:02:15 | 28:13:55 | 0 | 3.2846 | 0 | 0 | 2025-02-21 13:51:11 | 0
20376 | 搁置 | 00:02:20 | 28:14:00 | 0 | 3.2849 | 0 | 0 | 2025-02-21 13:51:16 | 0
20377 | 搁置 | 00:02:25 | 28:14:05 | 0 | 3.285 | 0 | 0 | 2025-02-21 13:51:21 | 0
20378 | 搁置 | 00:02:30 | 28:14:10 | 0 | 3.2853 | 0 | 0 | 2025-02-21 13:51:26 | 0
20379 | 搁置 | 00:02:35 | 28:14:15 | 0 | 3.2854 | 0 | 0 | 2025-02-21 13:51:31 | 0
20380 | 搁置 | 00:02:40 | 28:14:20 | 0 | 3.2858 | 0 | 0 | 2025-02-21 13:51:36 | 0
20381 | 搁置 | 00:02:45 | 28:14:25 | 0 | 3.2859 | 0 | 0 | 2025-02-21 13:51:41 | 0
20382 | 搁置 | 00:02:50 | 28:14:30 | 0 | 3.2859 | 0 | 0 | 2025-02-21 13:51:46 | 0
20383 | 搁置 | 00:02:55 | 28:14:35 | 0 | 3.2861 | 0 | 0 | 2025-02-21 13:51:51 | 0
20384 | 搁置 | 00:03:00 | 28:14:40 | 0 | 3.2863 | 0 | 0 | 2025-02-21 13:51:56 | 0
20385 | 搁置 | 00:03:05 | 28:14:45 | 0 | 3.2863 | 0 | 0 | 2025-02-21 13:52:01 | 0
20386 | 搁置 | 00:03:10 | 28:14:50 | 0 | 3.2869 | 0 | 0 | 2025-02-21 13:52:06 | 0
20387 | 搁置 | 00:03:15 | 28:14:55 | 0 | 3.2869 | 0 | 0 | 2025-02-21 13:52:11 | 0
20388 | 搁置 | 00:03:20 | 28:15:00 | 0 | 3.287 | 0 | 0 | 2025-02-21 13:52:16 | 0
20389 | 搁置 | 00:03:25 | 28:15:05 | 0 | 3.2872 | 0 | 0 | 2025-02-21 13:52:21 | 0
20390 | 搁置 | 00:03:30 | 28:15:10 | 0 | 3.2873 | 0 | 0 | 2025-02-21 13:52:26 | 0
20391 | 搁置 | 00:03:35 | 28:15:15 | 0 | 3.2875 | 0 | 0 | 2025-02-21 13:52:31 | 0
20392 | 搁置 | 00:03:40 | 28:15:20 | 0 | 3.2876 | 0 | 0 | 2025-02-21 13:52:36 | 0
20393 | 搁置 | 00:03:45 | 28:15:25 | 0 | 3.2878 | 0 | 0 | 2025-02-21 13:52:41 | 0
20394 | 搁置 | 00:03:50 | 28:15:30 | 0 | 3.2879 | 0 | 0 | 2025-02-21 13:52:46 | 0
20395 | 搁置 | 00:03:55 | 28:15:35 | 0 | 3.2879 | 0 | 0 | 2025-02-21 13:52:51 | 0
20396 | 搁置 | 00:04:00 | 28:15:40 | 0 | 3.288 | 0 | 0 | 2025-02-21 13:52:56 | 0
20397 | 搁置 | 00:04:05 | 28:15:45 | 0 | 3.2885 | 0 | 0 | 2025-02-21 13:53:01 | 0
20398 | 搁置 | 00:04:10 | 28:15:50 | 0 | 3.2886 | 0 | 0 | 2025-02-21 13:53:06 | 0
20399 | 搁置 | 00:04:15 | 28:15:55 | 0 | 3.2885 | 0 | 0 | 2025-02-21 13:53:11 | 0
20400 | 搁置 | 00:04:20 | 28:16:00 | 0 | 3.2887 | 0 | 0 | 2025-02-21 13:53:16 | 0
20401 | 搁置 | 00:04:25 | 28:16:05 | 0 | 3.289 | 0 | 0 | 2025-02-21 13:53:21 | 0
20402 | 搁置 | 00:04:30 | 28:16:10 | 0 | 3.2889 | 0 | 0 | 2025-02-21 13:53:26 | 0
20403 | 搁置 | 00:04:35 | 28:16:15 | 0 | 3.2891 | 0 | 0 | 2025-02-21 13:53:31 | 0
20404 | 搁置 | 00:04:40 | 28:16:20 | 0 | 3.2893 | 0 | 0 | 2025-02-21 13:53:36 | 0
20405 | 搁置 | 00:04:45 | 28:16:25 | 0 | 3.2893 | 0 | 0 | 2025-02-21 13:53:41 | 0
20406 | 搁置 | 00:04:50 | 28:16:30 | 0 | 3.2894 | 0 | 0 | 2025-02-21 13:53:46 | 0
20407 | 搁置 | 00:04:55 | 28:16:35 | 0 | 3.2895 | 0 | 0 | 2025-02-21 13:53:51 | 0
20408 | 搁置 | 00:05:00 | 28:16:40 | 0 | 3.2897 | 0 | 0 | 2025-02-21 13:53:56 | 0
20409 | 搁置 | 00:05:05 | 28:16:45 | 0 | 3.2898 | 0 | 0 | 2025-02-21 13:54:01 | 0
20410 | 搁置 | 00:05:10 | 28:16:50 | 0 | 3.2898 | 0 | 0 | 2025-02-21 13:54:06 | 0
20411 | 搁置 | 00:05:15 | 28:16:55 | 0 | 3.29 | 0 | 0 | 2025-02-21 13:54:11 | 0
20412 | 搁置 | 00:05:20 | 28:17:00 | 0 | 3.2901 | 0 | 0 | 2025-02-21 13:54:16 | 0
20413 | 搁置 | 00:05:25 | 28:17:05 | 0 | 3.2901 | 0 | 0 | 2025-02-21 13:54:21 | 0
20414 | 搁置 | 00:05:30 | 28:17:10 | 0 | 3.2903 | 0 | 0 | 2025-02-21 13:54:26 | 0
20415 | 搁置 | 00:05:35 | 28:17:15 | 0 | 3.2905 | 0 | 0 | 2025-02-21 13:54:31 | 0
20416 | 搁置 | 00:05:40 | 28:17:20 | 0 | 3.2904 | 0 | 0 | 2025-02-21 13:54:36 | 0
20417 | 搁置 | 00:05:45 | 28:17:25 | 0 | 3.2906 | 0 | 0 | 2025-02-21 13:54:41 | 0
20418 | 搁置 | 00:05:50 | 28:17:30 | 0 | 3.2907 | 0 | 0 | 2025-02-21 13:54:46 | 0
20419 | 搁置 | 00:05:55 | 28:17:35 | 0 | 3.2908 | 0 | 0 | 2025-02-21 13:54:51 | 0
20420 | 搁置 | 00:06:00 | 28:17:40 | 0 | 3.291 | 0 | 0 | 2025-02-21 13:54:56 | 0
20421 | 搁置 | 00:06:05 | 28:17:45 | 0 | 3.2909 | 0 | 0 | 2025-02-21 13:55:01 | 0
20422 | 搁置 | 00:06:10 | 28:17:50 | 0 | 3.2911 | 0 | 0 | 2025-02-21 13:55:06 | 0
20423 | 搁置 | 00:06:15 | 28:17:55 | 0 | 3.2913 | 0 | 0 | 2025-02-21 13:55:11 | 0
20424 | 搁置 | 00:06:20 | 28:18:00 | 0 | 3.2913 | 0 | 0 | 2025-02-21 13:55:16 | 0
20425 | 搁置 | 00:06:25 | 28:18:05 | 0 | 3.2914 | 0 | 0 | 2025-02-21 13:55:21 | 0
20426 | 搁置 | 00:06:30 | 28:18:10 | 0 | 3.2914 | 0 | 0 | 2025-02-21 13:55:26 | 0
20427 | 搁置 | 00:06:35 | 28:18:15 | 0 | 3.2915 | 0 | 0 | 2025-02-21 13:55:31 | 0
20428 | 搁置 | 00:06:40 | 28:18:20 | 0 | 3.2917 | 0 | 0 | 2025-02-21 13:55:36 | 0
20429 | 搁置 | 00:06:45 | 28:18:25 | 0 | 3.2919 | 0 | 0 | 2025-02-21 13:55:41 | 0
20430 | 搁置 | 00:06:50 | 28:18:30 | 0 | 3.2919 | 0 | 0 | 2025-02-21 13:55:46 | 0
20431 | 搁置 | 00:06:55 | 28:18:35 | 0 | 3.2919 | 0 | 0 | 2025-02-21 13:55:51 | 0
20432 | 搁置 | 00:07:00 | 28:18:40 | 0 | 3.2921 | 0 | 0 | 2025-02-21 13:55:56 | 0
20433 | 搁置 | 00:07:05 | 28:18:45 | 0 | 3.292 | 0 | 0 | 2025-02-21 13:56:01 | 0
20434 | 搁置 | 00:07:10 | 28:18:50 | 0 | 3.2921 | 0 | 0 | 2025-02-21 13:56:06 | 0
20435 | 搁置 | 00:07:15 | 28:18:55 | 0 | 3.2923 | 0 | 0 | 2025-02-21 13:56:11 | 0
20436 | 搁置 | 00:07:20 | 28:19:00 | 0 | 3.2923 | 0 | 0 | 2025-02-21 13:56:16 | 0
20437 | 搁置 | 00:07:25 | 28:19:05 | 0 | 3.2925 | 0 | 0 | 2025-02-21 13:56:21 | 0
20438 | 搁置 | 00:07:30 | 28:19:10 | 0 | 3.2925 | 0 | 0 | 2025-02-21 13:56:26 | 0
20439 | 搁置 | 00:07:35 | 28:19:15 | 0 | 3.2926 | 0 | 0 | 2025-02-21 13:56:31 | 0
20440 | 搁置 | 00:07:40 | 28:19:20 | 0 | 3.2926 | 0 | 0 | 2025-02-21 13:56:36 | 0
20441 | 搁置 | 00:07:45 | 28:19:25 | 0 | 3.2926 | 0 | 0 | 2025-02-21 13:56:41 | 0
20442 | 搁置 | 00:07:50 | 28:19:30 | 0 | 3.293 | 0 | 0 | 2025-02-21 13:56:46 | 0
20443 | 搁置 | 00:07:55 | 28:19:35 | 0 | 3.293 | 0 | 0 | 2025-02-21 13:56:51 | 0
20444 | 搁置 | 00:08:00 | 28:19:40 | 0 | 3.2929 | 0 | 0 | 2025-02-21 13:56:56 | 0
20445 | 搁置 | 00:08:05 | 28:19:45 | 0 | 3.293 | 0 | 0 | 2025-02-21 13:57:01 | 0
20446 | 搁置 | 00:08:10 | 28:19:50 | 0 | 3.293 | 0 | 0 | 2025-02-21 13:57:06 | 0
20447 | 搁置 | 00:08:15 | 28:19:55 | 0 | 3.2932 | 0 | 0 | 2025-02-21 13:57:11 | 0
20448 | 搁置 | 00:08:20 | 28:20:00 | 0 | 3.2931 | 0 | 0 | 2025-02-21 13:57:16 | 0
20449 | 搁置 | 00:08:25 | 28:20:05 | 0 | 3.2933 | 0 | 0 | 2025-02-21 13:57:21 | 0
20450 | 搁置 | 00:08:30 | 28:20:10 | 0 | 3.2933 | 0 | 0 | 2025-02-21 13:57:26 | 0
20451 | 搁置 | 00:08:35 | 28:20:15 | 0 | 3.2937 | 0 | 0 | 2025-02-21 13:57:31 | 0
20452 | 搁置 | 00:08:40 | 28:20:20 | 0 | 3.2935 | 0 | 0 | 2025-02-21 13:57:36 | 0
20453 | 搁置 | 00:08:45 | 28:20:25 | 0 | 3.2935 | 0 | 0 | 2025-02-21 13:57:41 | 0
20454 | 搁置 | 00:08:50 | 28:20:30 | 0 | 3.2937 | 0 | 0 | 2025-02-21 13:57:46 | 0
20455 | 搁置 | 00:08:55 | 28:20:35 | 0 | 3.2937 | 0 | 0 | 2025-02-21 13:57:51 | 0
20456 | 搁置 | 00:09:00 | 28:20:40 | 0 | 3.2937 | 0 | 0 | 2025-02-21 13:57:56 | 0
20457 | 搁置 | 00:09:05 | 28:20:45 | 0 | 3.2939 | 0 | 0 | 2025-02-21 13:58:01 | 0
20458 | 搁置 | 00:09:10 | 28:20:50 | 0 | 3.2938 | 0 | 0 | 2025-02-21 13:58:06 | 0
20459 | 搁置 | 00:09:15 | 28:20:55 | 0 | 3.2939 | 0 | 0 | 2025-02-21 13:58:11 | 0
20460 | 搁置 | 00:09:20 | 28:21:00 | 0 | 3.294 | 0 | 0 | 2025-02-21 13:58:16 | 0
20461 | 搁置 | 00:09:25 | 28:21:05 | 0 | 3.294 | 0 | 0 | 2025-02-21 13:58:21 | 0
20462 | 搁置 | 00:09:30 | 28:21:10 | 0 | 3.2942 | 0 | 0 | 2025-02-21 13:58:26 | 0
20463 | 搁置 | 00:09:35 | 28:21:15 | 0 | 3.2943 | 0 | 0 | 2025-02-21 13:58:31 | 0
20464 | 搁置 | 00:09:40 | 28:21:20 | 0 | 3.2943 | 0 | 0 | 2025-02-21 13:58:36 | 0
20465 | 搁置 | 00:09:45 | 28:21:25 | 0 | 3.2942 | 0 | 0 | 2025-02-21 13:58:41 | 0
20466 | 搁置 | 00:09:50 | 28:21:30 | 0 | 3.2944 | 0 | 0 | 2025-02-21 13:58:46 | 0
20467 | 搁置 | 00:09:55 | 28:21:35 | 0 | 3.2946 | 0 | 0 | 2025-02-21 13:58:51 | 0
20468 | 搁置 | 00:10:00 | 28:21:40 | 0 | 3.2946 | 0 | 0 | 2025-02-21 13:58:56 | 0
20469 | 搁置 | 00:10:05 | 28:21:45 | 0 | 3.2946 | 0 | 0 | 2025-02-21 13:59:01 | 0
20470 | 搁置 | 00:10:10 | 28:21:50 | 0 | 3.2948 | 0 | 0 | 2025-02-21 13:59:06 | 0
20471 | 搁置 | 00:10:15 | 28:21:55 | 0 | 3.2947 | 0 | 0 | 2025-02-21 13:59:11 | 0
20472 | 搁置 | 00:10:20 | 28:22:00 | 0 | 3.2948 | 0 | 0 | 2025-02-21 13:59:16 | 0
20473 | 搁置 | 00:10:25 | 28:22:05 | 0 | 3.2948 | 0 | 0 | 2025-02-21 13:59:21 | 0
20474 | 搁置 | 00:10:30 | 28:22:10 | 0 | 3.2949 | 0 | 0 | 2025-02-21 13:59:26 | 0
20475 | 搁置 | 00:10:35 | 28:22:15 | 0 | 3.2952 | 0 | 0 | 2025-02-21 13:59:31 | 0
20476 | 搁置 | 00:10:40 | 28:22:20 | 0 | 3.2951 | 0 | 0 | 2025-02-21 13:59:36 | 0
20477 | 搁置 | 00:10:45 | 28:22:25 | 0 | 3.2951 | 0 | 0 | 2025-02-21 13:59:41 | 0
20478 | 搁置 | 00:10:50 | 28:22:30 | 0 | 3.2951 | 0 | 0 | 2025-02-21 13:59:46 | 0
20479 | 搁置 | 00:10:55 | 28:22:35 | 0 | 3.2953 | 0 | 0 | 2025-02-21 13:59:51 | 0
20480 | 搁置 | 00:11:00 | 28:22:40 | 0 | 3.2953 | 0 | 0 | 2025-02-21 13:59:56 | 0
20481 | 搁置 | 00:11:05 | 28:22:45 | 0 | 3.2951 | 0 | 0 | 2025-02-21 14:00:01 | 0
20482 | 搁置 | 00:11:10 | 28:22:50 | 0 | 3.2953 | 0 | 0 | 2025-02-21 14:00:06 | 0
20483 | 搁置 | 00:11:15 | 28:22:55 | 0 | 3.2954 | 0 | 0 | 2025-02-21 14:00:11 | 0
20484 | 搁置 | 00:11:20 | 28:23:00 | 0 | 3.2955 | 0 | 0 | 2025-02-21 14:00:16 | 0
20485 | 搁置 | 00:11:25 | 28:23:05 | 0 | 3.2957 | 0 | 0 | 2025-02-21 14:00:21 | 0
20486 | 搁置 | 00:11:30 | 28:23:10 | 0 | 3.2954 | 0 | 0 | 2025-02-21 14:00:26 | 0
20487 | 搁置 | 00:11:35 | 28:23:15 | 0 | 3.2956 | 0 | 0 | 2025-02-21 14:00:31 | 0
20488 | 搁置 | 00:11:40 | 28:23:20 | 0 | 3.2956 | 0 | 0 | 2025-02-21 14:00:36 | 0
20489 | 搁置 | 00:11:45 | 28:23:25 | 0 | 3.2956 | 0 | 0 | 2025-02-21 14:00:41 | 0
20490 | 搁置 | 00:11:50 | 28:23:30 | 0 | 3.2958 | 0 | 0 | 2025-02-21 14:00:46 | 0
20491 | 搁置 | 00:11:55 | 28:23:35 | 0 | 3.2959 | 0 | 0 | 2025-02-21 14:00:51 | 0
20492 | 搁置 | 00:12:00 | 28:23:40 | 0 | 3.2959 | 0 | 0 | 2025-02-21 14:00:56 | 0
20493 | 搁置 | 00:12:05 | 28:23:45 | 0 | 3.2959 | 0 | 0 | 2025-02-21 14:01:01 | 0
20494 | 搁置 | 00:12:10 | 28:23:50 | 0 | 3.2959 | 0 | 0 | 2025-02-21 14:01:06 | 0
20495 | 搁置 | 00:12:15 | 28:23:55 | 0 | 3.296 | 0 | 0 | 2025-02-21 14:01:11 | 0
20496 | 搁置 | 00:12:20 | 28:24:00 | 0 | 3.2961 | 0 | 0 | 2025-02-21 14:01:16 | 0
20497 | 搁置 | 00:12:25 | 28:24:05 | 0 | 3.2961 | 0 | 0 | 2025-02-21 14:01:21 | 0
20498 | 搁置 | 00:12:30 | 28:24:10 | 0 | 3.2962 | 0 | 0 | 2025-02-21 14:01:26 | 0
20499 | 搁置 | 00:12:35 | 28:24:15 | 0 | 3.2962 | 0 | 0 | 2025-02-21 14:01:31 | 0
20500 | 搁置 | 00:12:40 | 28:24:20 | 0 | 3.2963 | 0 | 0 | 2025-02-21 14:01:36 | 0
20501 | 搁置 | 00:12:45 | 28:24:25 | 0 | 3.2963 | 0 | 0 | 2025-02-21 14:01:41 | 0
20502 | 搁置 | 00:12:50 | 28:24:30 | 0 | 3.2963 | 0 | 0 | 2025-02-21 14:01:46 | 0
20503 | 搁置 | 00:12:55 | 28:24:35 | 0 | 3.2966 | 0 | 0 | 2025-02-21 14:01:51 | 0
20504 | 搁置 | 00:13:00 | 28:24:40 | 0 | 3.2964 | 0 | 0 | 2025-02-21 14:01:56 | 0
20505 | 搁置 | 00:13:05 | 28:24:45 | 0 | 3.2965 | 0 | 0 | 2025-02-21 14:02:01 | 0
20506 | 搁置 | 00:13:10 | 28:24:50 | 0 | 3.2965 | 0 | 0 | 2025-02-21 14:02:06 | 0
20507 | 搁置 | 00:13:15 | 28:24:55 | 0 | 3.2966 | 0 | 0 | 2025-02-21 14:02:11 | 0
20508 | 搁置 | 00:13:20 | 28:25:00 | 0 | 3.2966 | 0 | 0 | 2025-02-21 14:02:16 | 0
20509 | 搁置 | 00:13:25 | 28:25:05 | 0 | 3.2967 | 0 | 0 | 2025-02-21 14:02:21 | 0
20510 | 搁置 | 00:13:30 | 28:25:10 | 0 | 3.2967 | 0 | 0 | 2025-02-21 14:02:26 | 0
20511 | 搁置 | 00:13:35 | 28:25:15 | 0 | 3.2969 | 0 | 0 | 2025-02-21 14:02:31 | 0
20512 | 搁置 | 00:13:40 | 28:25:20 | 0 | 3.297 | 0 | 0 | 2025-02-21 14:02:36 | 0
20513 | 搁置 | 00:13:45 | 28:25:25 | 0 | 3.2969 | 0 | 0 | 2025-02-21 14:02:41 | 0
20514 | 搁置 | 00:13:50 | 28:25:30 | 0 | 3.297 | 0 | 0 | 2025-02-21 14:02:46 | 0
20515 | 搁置 | 00:13:55 | 28:25:35 | 0 | 3.297 | 0 | 0 | 2025-02-21 14:02:51 | 0
20516 | 搁置 | 00:14:00 | 28:25:40 | 0 | 3.297 | 0 | 0 | 2025-02-21 14:02:56 | 0
20517 | 搁置 | 00:14:05 | 28:25:45 | 0 | 3.297 | 0 | 0 | 2025-02-21 14:03:01 | 0
20518 | 搁置 | 00:14:10 | 28:25:50 | 0 | 3.2971 | 0 | 0 | 2025-02-21 14:03:06 | 0
20519 | 搁置 | 00:14:15 | 28:25:55 | 0 | 3.2971 | 0 | 0 | 2025-02-21 14:03:11 | 0
20520 | 搁置 | 00:14:20 | 28:26:00 | 0 | 3.2972 | 0 | 0 | 2025-02-21 14:03:16 | 0
20521 | 搁置 | 00:14:25 | 28:26:05 | 0 | 3.2972 | 0 | 0 | 2025-02-21 14:03:21 | 0
20522 | 搁置 | 00:14:30 | 28:26:10 | 0 | 3.2973 | 0 | 0 | 2025-02-21 14:03:26 | 0
20523 | 搁置 | 00:14:35 | 28:26:15 | 0 | 3.2972 | 0 | 0 | 2025-02-21 14:03:31 | 0
20524 | 搁置 | 00:14:40 | 28:26:20 | 0 | 3.2973 | 0 | 0 | 2025-02-21 14:03:36 | 0
20525 | 搁置 | 00:14:45 | 28:26:25 | 0 | 3.2975 | 0 | 0 | 2025-02-21 14:03:41 | 0
20526 | 搁置 | 00:14:50 | 28:26:30 | 0 | 3.2975 | 0 | 0 | 2025-02-21 14:03:46 | 0
20527 | 搁置 | 00:14:55 | 28:26:35 | 0 | 3.2977 | 0 | 0 | 2025-02-21 14:03:51 | 0
20528 | 搁置 | 00:15:00 | 28:26:40 | 0 | 3.2975 | 0 | 0 | 2025-02-21 14:03:56 | 0
20529 | 搁置 | 00:15:05 | 28:26:45 | 0 | 3.2974 | 0 | 0 | 2025-02-21 14:04:01 | 0
20530 | 搁置 | 00:15:10 | 28:26:50 | 0 | 3.2976 | 0 | 0 | 2025-02-21 14:04:06 | 0
20531 | 搁置 | 00:15:15 | 28:26:55 | 0 | 3.2976 | 0 | 0 | 2025-02-21 14:04:11 | 0
20532 | 搁置 | 00:15:20 | 28:27:00 | 0 | 3.2976 | 0 | 0 | 2025-02-21 14:04:16 | 0
20533 | 搁置 | 00:15:25 | 28:27:05 | 0 | 3.2979 | 0 | 0 | 2025-02-21 14:04:21 | 0
20534 | 搁置 | 00:15:30 | 28:27:10 | 0 | 3.2977 | 0 | 0 | 2025-02-21 14:04:26 | 0
20535 | 搁置 | 00:15:35 | 28:27:15 | 0 | 3.2978 | 0 | 0 | 2025-02-21 14:04:31 | 0
20536 | 搁置 | 00:15:40 | 28:27:20 | 0 | 3.2978 | 0 | 0 | 2025-02-21 14:04:36 | 0
20537 | 搁置 | 00:15:45 | 28:27:25 | 0 | 3.2979 | 0 | 0 | 2025-02-21 14:04:41 | 0
20538 | 搁置 | 00:15:50 | 28:27:30 | 0 | 3.2981 | 0 | 0 | 2025-02-21 14:04:46 | 0
20539 | 搁置 | 00:15:55 | 28:27:35 | 0 | 3.298 | 0 | 0 | 2025-02-21 14:04:51 | 0
20540 | 搁置 | 00:16:00 | 28:27:40 | 0 | 3.298 | 0 | 0 | 2025-02-21 14:04:56 | 0
20541 | 搁置 | 00:16:05 | 28:27:45 | 0 | 3.298 | 0 | 0 | 2025-02-21 14:05:01 | 0
20542 | 搁置 | 00:16:10 | 28:27:50 | 0 | 3.298 | 0 | 0 | 2025-02-21 14:05:06 | 0
20543 | 搁置 | 00:16:15 | 28:27:55 | 0 | 3.2981 | 0 | 0 | 2025-02-21 14:05:11 | 0
20544 | 搁置 | 00:16:20 | 28:28:00 | 0 | 3.2982 | 0 | 0 | 2025-02-21 14:05:16 | 0
20545 | 搁置 | 00:16:25 | 28:28:05 | 0 | 3.2981 | 0 | 0 | 2025-02-21 14:05:21 | 0
20546 | 搁置 | 00:16:30 | 28:28:10 | 0 | 3.2981 | 0 | 0 | 2025-02-21 14:05:26 | 0
20547 | 搁置 | 00:16:35 | 28:28:15 | 0 | 3.2982 | 0 | 0 | 2025-02-21 14:05:31 | 0
20548 | 搁置 | 00:16:40 | 28:28:20 | 0 | 3.2982 | 0 | 0 | 2025-02-21 14:05:36 | 0
20549 | 搁置 | 00:16:45 | 28:28:25 | 0 | 3.2984 | 0 | 0 | 2025-02-21 14:05:41 | 0
20550 | 搁置 | 00:16:50 | 28:28:30 | 0 | 3.2984 | 0 | 0 | 2025-02-21 14:05:46 | 0
20551 | 搁置 | 00:16:55 | 28:28:35 | 0 | 3.2983 | 0 | 0 | 2025-02-21 14:05:51 | 0
20552 | 搁置 | 00:17:00 | 28:28:40 | 0 | 3.2984 | 0 | 0 | 2025-02-21 14:05:56 | 0
20553 | 搁置 | 00:17:05 | 28:28:45 | 0 | 3.2985 | 0 | 0 | 2025-02-21 14:06:01 | 0
20554 | 搁置 | 00:17:10 | 28:28:50 | 0 | 3.2984 | 0 | 0 | 2025-02-21 14:06:06 | 0
20555 | 搁置 | 00:17:15 | 28:28:55 | 0 | 3.2986 | 0 | 0 | 2025-02-21 14:06:11 | 0
20556 | 搁置 | 00:17:20 | 28:29:00 | 0 | 3.2987 | 0 | 0 | 2025-02-21 14:06:16 | 0
20557 | 搁置 | 00:17:25 | 28:29:05 | 0 | 3.2985 | 0 | 0 | 2025-02-21 14:06:21 | 0
20558 | 搁置 | 00:17:30 | 28:29:10 | 0 | 3.2986 | 0 | 0 | 2025-02-21 14:06:26 | 0
20559 | 搁置 | 00:17:35 | 28:29:15 | 0 | 3.2986 | 0 | 0 | 2025-02-21 14:06:31 | 0
20560 | 搁置 | 00:17:40 | 28:29:20 | 0 | 3.2988 | 0 | 0 | 2025-02-21 14:06:36 | 0
20561 | 搁置 | 00:17:45 | 28:29:25 | 0 | 3.2987 | 0 | 0 | 2025-02-21 14:06:41 | 0
20562 | 搁置 | 00:17:50 | 28:29:30 | 0 | 3.2988 | 0 | 0 | 2025-02-21 14:06:46 | 0
20563 | 搁置 | 00:17:55 | 28:29:35 | 0 | 3.2989 | 0 | 0 | 2025-02-21 14:06:51 | 0
20564 | 搁置 | 00:18:00 | 28:29:40 | 0 | 3.2989 | 0 | 0 | 2025-02-21 14:06:56 | 0
20565 | 搁置 | 00:18:05 | 28:29:45 | 0 | 3.2988 | 0 | 0 | 2025-02-21 14:07:01 | 0
20566 | 搁置 | 00:18:10 | 28:29:50 | 0 | 3.2988 | 0 | 0 | 2025-02-21 14:07:06 | 0
20567 | 搁置 | 00:18:15 | 28:29:55 | 0 | 3.299 | 0 | 0 | 2025-02-21 14:07:11 | 0
20568 | 搁置 | 00:18:20 | 28:30:00 | 0 | 3.2991 | 0 | 0 | 2025-02-21 14:07:16 | 0
20569 | 搁置 | 00:18:25 | 28:30:05 | 0 | 3.2991 | 0 | 0 | 2025-02-21 14:07:21 | 0
20570 | 搁置 | 00:18:30 | 28:30:10 | 0 | 3.299 | 0 | 0 | 2025-02-21 14:07:26 | 0
20571 | 搁置 | 00:18:35 | 28:30:15 | 0 | 3.2991 | 0 | 0 | 2025-02-21 14:07:31 | 0
20572 | 搁置 | 00:18:40 | 28:30:20 | 0 | 3.2992 | 0 | 0 | 2025-02-21 14:07:36 | 0
20573 | 搁置 | 00:18:45 | 28:30:25 | 0 | 3.2992 | 0 | 0 | 2025-02-21 14:07:41 | 0
20574 | 搁置 | 00:18:50 | 28:30:30 | 0 | 3.2992 | 0 | 0 | 2025-02-21 14:07:46 | 0
20575 | 搁置 | 00:18:55 | 28:30:35 | 0 | 3.2993 | 0 | 0 | 2025-02-21 14:07:51 | 0
20576 | 搁置 | 00:19:00 | 28:30:40 | 0 | 3.2992 | 0 | 0 | 2025-02-21 14:07:56 | 0
20577 | 搁置 | 00:19:05 | 28:30:45 | 0 | 3.2992 | 0 | 0 | 2025-02-21 14:08:01 | 0
20578 | 搁置 | 00:19:10 | 28:30:50 | 0 | 3.2992 | 0 | 0 | 2025-02-21 14:08:06 | 0
20579 | 搁置 | 00:19:15 | 28:30:55 | 0 | 3.2995 | 0 | 0 | 2025-02-21 14:08:11 | 0
20580 | 搁置 | 00:19:20 | 28:31:00 | 0 | 3.2996 | 0 | 0 | 2025-02-21 14:08:16 | 0
20581 | 搁置 | 00:19:25 | 28:31:05 | 0 | 3.2994 | 0 | 0 | 2025-02-21 14:08:21 | 0
20582 | 搁置 | 00:19:30 | 28:31:10 | 0 | 3.2996 | 0 | 0 | 2025-02-21 14:08:26 | 0
20583 | 搁置 | 00:19:35 | 28:31:15 | 0 | 3.2994 | 0 | 0 | 2025-02-21 14:08:31 | 0
20584 | 搁置 | 00:19:40 | 28:31:20 | 0 | 3.2996 | 0 | 0 | 2025-02-21 14:08:36 | 0
20585 | 搁置 | 00:19:45 | 28:31:25 | 0 | 3.2996 | 0 | 0 | 2025-02-21 14:08:41 | 0
20586 | 搁置 | 00:19:50 | 28:31:30 | 0 | 3.2996 | 0 | 0 | 2025-02-21 14:08:46 | 0
20587 | 搁置 | 00:19:55 | 28:31:35 | 0 | 3.2997 | 0 | 0 | 2025-02-21 14:08:51 | 0
20588 | 搁置 | 00:20:00 | 28:31:40 | 0 | 3.2996 | 0 | 0 | 2025-02-21 14:08:56 | 0
20589 | 搁置 | 00:20:05 | 28:31:45 | 0 | 3.2997 | 0 | 0 | 2025-02-21 14:09:01 | 0
20590 | 搁置 | 00:20:10 | 28:31:50 | 0 | 3.2997 | 0 | 0 | 2025-02-21 14:09:06 | 0
20591 | 搁置 | 00:20:15 | 28:31:55 | 0 | 3.2999 | 0 | 0 | 2025-02-21 14:09:11 | 0
20592 | 搁置 | 00:20:20 | 28:32:00 | 0 | 3.2998 | 0 | 0 | 2025-02-21 14:09:16 | 0
20593 | 搁置 | 00:20:25 | 28:32:05 | 0 | 3.2998 | 0 | 0 | 2025-02-21 14:09:21 | 0
20594 | 搁置 | 00:20:30 | 28:32:10 | 0 | 3.2997 | 0 | 0 | 2025-02-21 14:09:26 | 0
20595 | 搁置 | 00:20:35 | 28:32:15 | 0 | 3.2998 | 0 | 0 | 2025-02-21 14:09:31 | 0
20596 | 搁置 | 00:20:40 | 28:32:20 | 0 | 3.2998 | 0 | 0 | 2025-02-21 14:09:36 | 0
20597 | 搁置 | 00:20:45 | 28:32:25 | 0 | 3.3 | 0 | 0 | 2025-02-21 14:09:41 | 0
20598 | 搁置 | 00:20:50 | 28:32:30 | 0 | 3.3 | 0 | 0 | 2025-02-21 14:09:46 | 0
20599 | 搁置 | 00:20:55 | 28:32:35 | 0 | 3.3 | 0 | 0 | 2025-02-21 14:09:51 | 0
20600 | 搁置 | 00:21:00 | 28:32:40 | 0 | 3.3 | 0 | 0 | 2025-02-21 14:09:56 | 0
20601 | 搁置 | 00:21:05 | 28:32:45 | 0 | 3.3001 | 0 | 0 | 2025-02-21 14:10:01 | 0
20602 | 搁置 | 00:21:10 | 28:32:50 | 0 | 3.3003 | 0 | 0 | 2025-02-21 14:10:06 | 0
20603 | 搁置 | 00:21:15 | 28:32:55 | 0 | 3.3002 | 0 | 0 | 2025-02-21 14:10:11 | 0
20604 | 搁置 | 00:21:20 | 28:33:00 | 0 | 3.3003 | 0 | 0 | 2025-02-21 14:10:16 | 0
20605 | 搁置 | 00:21:25 | 28:33:05 | 0 | 3.3001 | 0 | 0 | 2025-02-21 14:10:21 | 0
20606 | 搁置 | 00:21:30 | 28:33:10 | 0 | 3.3003 | 0 | 0 | 2025-02-21 14:10:26 | 0
20607 | 搁置 | 00:21:35 | 28:33:15 | 0 | 3.3 | 0 | 0 | 2025-02-21 14:10:31 | 0
20608 | 搁置 | 00:21:40 | 28:33:20 | 0 | 3.3004 | 0 | 0 | 2025-02-21 14:10:36 | 0
20609 | 搁置 | 00:21:45 | 28:33:25 | 0 | 3.3003 | 0 | 0 | 2025-02-21 14:10:41 | 0
20610 | 搁置 | 00:21:50 | 28:33:30 | 0 | 3.3003 | 0 | 0 | 2025-02-21 14:10:46 | 0
20611 | 搁置 | 00:21:55 | 28:33:35 | 0 | 3.3004 | 0 | 0 | 2025-02-21 14:10:51 | 0
20612 | 搁置 | 00:22:00 | 28:33:40 | 0 | 3.3005 | 0 | 0 | 2025-02-21 14:10:56 | 0
20613 | 搁置 | 00:22:05 | 28:33:45 | 0 | 3.3005 | 0 | 0 | 2025-02-21 14:11:01 | 0
20614 | 搁置 | 00:22:10 | 28:33:50 | 0 | 3.3005 | 0 | 0 | 2025-02-21 14:11:06 | 0
20615 | 搁置 | 00:22:15 | 28:33:55 | 0 | 3.3003 | 0 | 0 | 2025-02-21 14:11:11 | 0
20616 | 搁置 | 00:22:20 | 28:34:00 | 0 | 3.3004 | 0 | 0 | 2025-02-21 14:11:16 | 0
20617 | 搁置 | 00:22:25 | 28:34:05 | 0 | 3.3005 | 0 | 0 | 2025-02-21 14:11:21 | 0
20618 | 搁置 | 00:22:30 | 28:34:10 | 0 | 3.3004 | 0 | 0 | 2025-02-21 14:11:26 | 0
20619 | 搁置 | 00:22:35 | 28:34:15 | 0 | 3.3006 | 0 | 0 | 2025-02-21 14:11:31 | 0
20620 | 搁置 | 00:22:40 | 28:34:20 | 0 | 3.3005 | 0 | 0 | 2025-02-21 14:11:36 | 0
20621 | 搁置 | 00:22:45 | 28:34:25 | 0 | 3.3006 | 0 | 0 | 2025-02-21 14:11:41 | 0
20622 | 搁置 | 00:22:50 | 28:34:30 | 0 | 3.3008 | 0 | 0 | 2025-02-21 14:11:46 | 0
20623 | 搁置 | 00:22:55 | 28:34:35 | 0 | 3.3007 | 0 | 0 | 2025-02-21 14:11:51 | 0
20624 | 搁置 | 00:23:00 | 28:34:40 | 0 | 3.3008 | 0 | 0 | 2025-02-21 14:11:56 | 0
20625 | 搁置 | 00:23:05 | 28:34:45 | 0 | 3.3008 | 0 | 0 | 2025-02-21 14:12:01 | 0
20626 | 搁置 | 00:23:10 | 28:34:50 | 0 | 3.3006 | 0 | 0 | 2025-02-21 14:12:06 | 0
20627 | 搁置 | 00:23:15 | 28:34:55 | 0 | 3.3008 | 0 | 0 | 2025-02-21 14:12:11 | 0
20628 | 搁置 | 00:23:20 | 28:35:00 | 0 | 3.3008 | 0 | 0 | 2025-02-21 14:12:16 | 0
20629 | 搁置 | 00:23:25 | 28:35:05 | 0 | 3.3009 | 0 | 0 | 2025-02-21 14:12:21 | 0
20630 | 搁置 | 00:23:30 | 28:35:10 | 0 | 3.3009 | 0 | 0 | 2025-02-21 14:12:26 | 0
20631 | 搁置 | 00:23:35 | 28:35:15 | 0 | 3.301 | 0 | 0 | 2025-02-21 14:12:31 | 0
20632 | 搁置 | 00:23:40 | 28:35:20 | 0 | 3.301 | 0 | 0 | 2025-02-21 14:12:36 | 0
20633 | 搁置 | 00:23:45 | 28:35:25 | 0 | 3.3012 | 0 | 0 | 2025-02-21 14:12:41 | 0
20634 | 搁置 | 00:23:50 | 28:35:30 | 0 | 3.3009 | 0 | 0 | 2025-02-21 14:12:46 | 0
20635 | 搁置 | 00:23:55 | 28:35:35 | 0 | 3.3011 | 0 | 0 | 2025-02-21 14:12:51 | 0
20636 | 搁置 | 00:24:00 | 28:35:40 | 0 | 3.3011 | 0 | 0 | 2025-02-21 14:12:56 | 0
20637 | 搁置 | 00:24:05 | 28:35:45 | 0 | 3.3011 | 0 | 0 | 2025-02-21 14:13:01 | 0
20638 | 搁置 | 00:24:10 | 28:35:50 | 0 | 3.3011 | 0 | 0 | 2025-02-21 14:13:06 | 0
20639 | 搁置 | 00:24:15 | 28:35:55 | 0 | 3.3011 | 0 | 0 | 2025-02-21 14:13:11 | 0
20640 | 搁置 | 00:24:20 | 28:36:00 | 0 | 3.301 | 0 | 0 | 2025-02-21 14:13:16 | 0
20641 | 搁置 | 00:24:25 | 28:36:05 | 0 | 3.3012 | 0 | 0 | 2025-02-21 14:13:21 | 0
20642 | 搁置 | 00:24:30 | 28:36:10 | 0 | 3.3012 | 0 | 0 | 2025-02-21 14:13:26 | 0
20643 | 搁置 | 00:24:35 | 28:36:15 | 0 | 3.3012 | 0 | 0 | 2025-02-21 14:13:31 | 0
20644 | 搁置 | 00:24:40 | 28:36:20 | 0 | 3.3012 | 0 | 0 | 2025-02-21 14:13:36 | 0
20645 | 搁置 | 00:24:45 | 28:36:25 | 0 | 3.3014 | 0 | 0 | 2025-02-21 14:13:41 | 0
20646 | 搁置 | 00:24:50 | 28:36:30 | 0 | 3.3013 | 0 | 0 | 2025-02-21 14:13:46 | 0
20647 | 搁置 | 00:24:55 | 28:36:35 | 0 | 3.3014 | 0 | 0 | 2025-02-21 14:13:51 | 0
20648 | 搁置 | 00:25:00 | 28:36:40 | 0 | 3.3013 | 0 | 0 | 2025-02-21 14:13:56 | 0
20649 | 搁置 | 00:25:05 | 28:36:45 | 0 | 3.3014 | 0 | 0 | 2025-02-21 14:14:01 | 0
20650 | 搁置 | 00:25:10 | 28:36:50 | 0 | 3.3013 | 0 | 0 | 2025-02-21 14:14:06 | 0
20651 | 搁置 | 00:25:15 | 28:36:55 | 0 | 3.3015 | 0 | 0 | 2025-02-21 14:14:11 | 0
20652 | 搁置 | 00:25:20 | 28:37:00 | 0 | 3.3014 | 0 | 0 | 2025-02-21 14:14:16 | 0
20653 | 搁置 | 00:25:25 | 28:37:05 | 0 | 3.3015 | 0 | 0 | 2025-02-21 14:14:21 | 0
20654 | 搁置 | 00:25:30 | 28:37:10 | 0 | 3.3015 | 0 | 0 | 2025-02-21 14:14:26 | 0
20655 | 搁置 | 00:25:35 | 28:37:15 | 0 | 3.3016 | 0 | 0 | 2025-02-21 14:14:31 | 0
20656 | 搁置 | 00:25:40 | 28:37:20 | 0 | 3.3016 | 0 | 0 | 2025-02-21 14:14:36 | 0
20657 | 搁置 | 00:25:45 | 28:37:25 | 0 | 3.3017 | 0 | 0 | 2025-02-21 14:14:41 | 0
20658 | 搁置 | 00:25:50 | 28:37:30 | 0 | 3.3018 | 0 | 0 | 2025-02-21 14:14:46 | 0
20659 | 搁置 | 00:25:55 | 28:37:35 | 0 | 3.3017 | 0 | 0 | 2025-02-21 14:14:51 | 0
20660 | 搁置 | 00:26:00 | 28:37:40 | 0 | 3.3017 | 0 | 0 | 2025-02-21 14:14:56 | 0
20661 | 搁置 | 00:26:05 | 28:37:45 | 0 | 3.3015 | 0 | 0 | 2025-02-21 14:15:01 | 0
20662 | 搁置 | 00:26:10 | 28:37:50 | 0 | 3.3018 | 0 | 0 | 2025-02-21 14:15:06 | 0
20663 | 搁置 | 00:26:15 | 28:37:55 | 0 | 3.3018 | 0 | 0 | 2025-02-21 14:15:11 | 0
20664 | 搁置 | 00:26:20 | 28:38:00 | 0 | 3.3017 | 0 | 0 | 2025-02-21 14:15:16 | 0
20665 | 搁置 | 00:26:25 | 28:38:05 | 0 | 3.3016 | 0 | 0 | 2025-02-21 14:15:21 | 0
20666 | 搁置 | 00:26:30 | 28:38:10 | 0 | 3.3019 | 0 | 0 | 2025-02-21 14:15:26 | 0
20667 | 搁置 | 00:26:35 | 28:38:15 | 0 | 3.3017 | 0 | 0 | 2025-02-21 14:15:31 | 0
20668 | 搁置 | 00:26:40 | 28:38:20 | 0 | 3.3018 | 0 | 0 | 2025-02-21 14:15:36 | 0
20669 | 搁置 | 00:26:45 | 28:38:25 | 0 | 3.3018 | 0 | 0 | 2025-02-21 14:15:41 | 0
20670 | 搁置 | 00:26:50 | 28:38:30 | 0 | 3.3019 | 0 | 0 | 2025-02-21 14:15:46 | 0
20671 | 搁置 | 00:26:55 | 28:38:35 | 0 | 3.3018 | 0 | 0 | 2025-02-21 14:15:51 | 0
20672 | 搁置 | 00:27:00 | 28:38:40 | 0 | 3.302 | 0 | 0 | 2025-02-21 14:15:56 | 0
20673 | 搁置 | 00:27:05 | 28:38:45 | 0 | 3.302 | 0 | 0 | 2025-02-21 14:16:01 | 0
20674 | 搁置 | 00:27:10 | 28:38:50 | 0 | 3.3019 | 0 | 0 | 2025-02-21 14:16:06 | 0
20675 | 搁置 | 00:27:15 | 28:38:55 | 0 | 3.3021 | 0 | 0 | 2025-02-21 14:16:11 | 0
20676 | 搁置 | 00:27:20 | 28:39:00 | 0 | 3.302 | 0 | 0 | 2025-02-21 14:16:16 | 0
20677 | 搁置 | 00:27:25 | 28:39:05 | 0 | 3.302 | 0 | 0 | 2025-02-21 14:16:21 | 0
20678 | 搁置 | 00:27:30 | 28:39:10 | 0 | 3.3022 | 0 | 0 | 2025-02-21 14:16:26 | 0
20679 | 搁置 | 00:27:35 | 28:39:15 | 0 | 3.3021 | 0 | 0 | 2025-02-21 14:16:31 | 0
20680 | 搁置 | 00:27:40 | 28:39:20 | 0 | 3.302 | 0 | 0 | 2025-02-21 14:16:36 | 0
20681 | 搁置 | 00:27:45 | 28:39:25 | 0 | 3.3022 | 0 | 0 | 2025-02-21 14:16:41 | 0
20682 | 搁置 | 00:27:50 | 28:39:30 | 0 | 3.3022 | 0 | 0 | 2025-02-21 14:16:46 | 0
20683 | 搁置 | 00:27:55 | 28:39:35 | 0 | 3.3022 | 0 | 0 | 2025-02-21 14:16:51 | 0
20684 | 搁置 | 00:28:00 | 28:39:40 | 0 | 3.3022 | 0 | 0 | 2025-02-21 14:16:56 | 0
20685 | 搁置 | 00:28:05 | 28:39:45 | 0 | 3.3023 | 0 | 0 | 2025-02-21 14:17:01 | 0
20686 | 搁置 | 00:28:10 | 28:39:50 | 0 | 3.3023 | 0 | 0 | 2025-02-21 14:17:06 | 0
20687 | 搁置 | 00:28:15 | 28:39:55 | 0 | 3.3024 | 0 | 0 | 2025-02-21 14:17:11 | 0
20688 | 搁置 | 00:28:20 | 28:40:00 | 0 | 3.3024 | 0 | 0 | 2025-02-21 14:17:16 | 0
20689 | 搁置 | 00:28:25 | 28:40:05 | 0 | 3.3024 | 0 | 0 | 2025-02-21 14:17:21 | 0
20690 | 搁置 | 00:28:30 | 28:40:10 | 0 | 3.3024 | 0 | 0 | 2025-02-21 14:17:26 | 0
20691 | 搁置 | 00:28:35 | 28:40:15 | 0 | 3.3025 | 0 | 0 | 2025-02-21 14:17:31 | 0
20692 | 搁置 | 00:28:40 | 28:40:20 | 0 | 3.3025 | 0 | 0 | 2025-02-21 14:17:36 | 0
20693 | 搁置 | 00:28:45 | 28:40:25 | 0 | 3.3024 | 0 | 0 | 2025-02-21 14:17:41 | 0
20694 | 搁置 | 00:28:50 | 28:40:30 | 0 | 3.3025 | 0 | 0 | 2025-02-21 14:17:46 | 0
20695 | 搁置 | 00:28:55 | 28:40:35 | 0 | 3.3025 | 0 | 0 | 2025-02-21 14:17:51 | 0
20696 | 搁置 | 00:29:00 | 28:40:40 | 0 | 3.3026 | 0 | 0 | 2025-02-21 14:17:56 | 0
20697 | 搁置 | 00:29:05 | 28:40:45 | 0 | 3.3025 | 0 | 0 | 2025-02-21 14:18:01 | 0
20698 | 搁置 | 00:29:10 | 28:40:50 | 0 | 3.3025 | 0 | 0 | 2025-02-21 14:18:06 | 0
20699 | 搁置 | 00:29:15 | 28:40:55 | 0 | 3.3026 | 0 | 0 | 2025-02-21 14:18:11 | 0
20700 | 搁置 | 00:29:20 | 28:41:00 | 0 | 3.3026 | 0 | 0 | 2025-02-21 14:18:16 | 0
20701 | 搁置 | 00:29:25 | 28:41:05 | 0 | 3.3026 | 0 | 0 | 2025-02-21 14:18:21 | 0
20702 | 搁置 | 00:29:30 | 28:41:10 | 0 | 3.3027 | 0 | 0 | 2025-02-21 14:18:26 | 0
20703 | 搁置 | 00:29:35 | 28:41:15 | 0 | 3.3026 | 0 | 0 | 2025-02-21 14:18:31 | 0
20704 | 搁置 | 00:29:40 | 28:41:20 | 0 | 3.3027 | 0 | 0 | 2025-02-21 14:18:36 | 0
20705 | 搁置 | 00:29:45 | 28:41:25 | 0 | 3.3027 | 0 | 0 | 2025-02-21 14:18:41 | 0
20706 | 搁置 | 00:29:50 | 28:41:30 | 0 | 3.3027 | 0 | 0 | 2025-02-21 14:18:46 | 0
20707 | 搁置 | 00:29:55 | 28:41:35 | 0 | 3.3026 | 0 | 0 | 2025-02-21 14:18:51 | 0
20708 | 搁置 | 00:30:00 | 28:41:40 | 0 | 3.3029 | 0 | 0 | 2025-02-21 14:18:56 | 0
20709 | 搁置 | 00:30:05 | 28:41:45 | 0 | 3.3027 | 0 | 0 | 2025-02-21 14:19:01 | 0
20710 | 搁置 | 00:30:10 | 28:41:50 | 0 | 3.3028 | 0 | 0 | 2025-02-21 14:19:06 | 0
20711 | 搁置 | 00:30:15 | 28:41:55 | 0 | 3.3029 | 0 | 0 | 2025-02-21 14:19:11 | 0
20712 | 搁置 | 00:30:20 | 28:42:00 | 0 | 3.3029 | 0 | 0 | 2025-02-21 14:19:16 | 0
20713 | 搁置 | 00:30:25 | 28:42:05 | 0 | 3.303 | 0 | 0 | 2025-02-21 14:19:21 | 0
20714 | 搁置 | 00:30:30 | 28:42:10 | 0 | 3.3028 | 0 | 0 | 2025-02-21 14:19:26 | 0
20715 | 搁置 | 00:30:35 | 28:42:15 | 0 | 3.3028 | 0 | 0 | 2025-02-21 14:19:31 | 0
20716 | 搁置 | 00:30:40 | 28:42:20 | 0 | 3.3028 | 0 | 0 | 2025-02-21 14:19:36 | 0
20717 | 搁置 | 00:30:45 | 28:42:25 | 0 | 3.303 | 0 | 0 | 2025-02-21 14:19:41 | 0
20718 | 搁置 | 00:30:50 | 28:42:30 | 0 | 3.3029 | 0 | 0 | 2025-02-21 14:19:46 | 0
20719 | 搁置 | 00:30:55 | 28:42:35 | 0 | 3.303 | 0 | 0 | 2025-02-21 14:19:51 | 0
20720 | 搁置 | 00:31:00 | 28:42:40 | 0 | 3.3031 | 0 | 0 | 2025-02-21 14:19:56 | 0
20721 | 搁置 | 00:31:05 | 28:42:45 | 0 | 3.3032 | 0 | 0 | 2025-02-21 14:20:01 | 0
20722 | 搁置 | 00:31:10 | 28:42:50 | 0 | 3.3031 | 0 | 0 | 2025-02-21 14:20:06 | 0
20723 | 搁置 | 00:31:15 | 28:42:55 | 0 | 3.303 | 0 | 0 | 2025-02-21 14:20:11 | 0
20724 | 搁置 | 00:31:20 | 28:43:00 | 0 | 3.3031 | 0 | 0 | 2025-02-21 14:20:16 | 0
20725 | 搁置 | 00:31:25 | 28:43:05 | 0 | 3.303 | 0 | 0 | 2025-02-21 14:20:21 | 0
20726 | 搁置 | 00:31:30 | 28:43:10 | 0 | 3.3032 | 0 | 0 | 2025-02-21 14:20:26 | 0
20727 | 搁置 | 00:31:35 | 28:43:15 | 0 | 3.3033 | 0 | 0 | 2025-02-21 14:20:31 | 0
20728 | 搁置 | 00:31:40 | 28:43:20 | 0 | 3.3032 | 0 | 0 | 2025-02-21 14:20:36 | 0
20729 | 搁置 | 00:31:45 | 28:43:25 | 0 | 3.303 | 0 | 0 | 2025-02-21 14:20:41 | 0
20730 | 搁置 | 00:31:50 | 28:43:30 | 0 | 3.3032 | 0 | 0 | 2025-02-21 14:20:46 | 0
20731 | 搁置 | 00:31:55 | 28:43:35 | 0 | 3.3032 | 0 | 0 | 2025-02-21 14:20:51 | 0
20732 | 搁置 | 00:32:00 | 28:43:40 | 0 | 3.3033 | 0 | 0 | 2025-02-21 14:20:56 | 0
20733 | 搁置 | 00:32:05 | 28:43:45 | 0 | 3.3033 | 0 | 0 | 2025-02-21 14:21:01 | 0
20734 | 搁置 | 00:32:10 | 28:43:50 | 0 | 3.3033 | 0 | 0 | 2025-02-21 14:21:06 | 0
20735 | 搁置 | 00:32:15 | 28:43:55 | 0 | 3.3032 | 0 | 0 | 2025-02-21 14:21:11 | 0
20736 | 搁置 | 00:32:20 | 28:44:00 | 0 | 3.3033 | 0 | 0 | 2025-02-21 14:21:16 | 0
20737 | 搁置 | 00:32:25 | 28:44:05 | 0 | 3.3034 | 0 | 0 | 2025-02-21 14:21:21 | 0
20738 | 搁置 | 00:32:30 | 28:44:10 | 0 | 3.3034 | 0 | 0 | 2025-02-21 14:21:26 | 0
20739 | 搁置 | 00:32:35 | 28:44:15 | 0 | 3.3035 | 0 | 0 | 2025-02-21 14:21:31 | 0
20740 | 搁置 | 00:32:40 | 28:44:20 | 0 | 3.3035 | 0 | 0 | 2025-02-21 14:21:36 | 0
20741 | 搁置 | 00:32:45 | 28:44:25 | 0 | 3.3034 | 0 | 0 | 2025-02-21 14:21:41 | 0
20742 | 搁置 | 00:32:50 | 28:44:30 | 0 | 3.3034 | 0 | 0 | 2025-02-21 14:21:46 | 0
20743 | 搁置 | 00:32:55 | 28:44:35 | 0 | 3.3035 | 0 | 0 | 2025-02-21 14:21:51 | 0
20744 | 搁置 | 00:33:00 | 28:44:40 | 0 | 3.3034 | 0 | 0 | 2025-02-21 14:21:56 | 0
20745 | 搁置 | 00:33:05 | 28:44:45 | 0 | 3.3035 | 0 | 0 | 2025-02-21 14:22:01 | 0
20746 | 搁置 | 00:33:10 | 28:44:50 | 0 | 3.3035 | 0 | 0 | 2025-02-21 14:22:06 | 0
20747 | 搁置 | 00:33:15 | 28:44:55 | 0 | 3.3035 | 0 | 0 | 2025-02-21 14:22:11 | 0
20748 | 搁置 | 00:33:20 | 28:45:00 | 0 | 3.3035 | 0 | 0 | 2025-02-21 14:22:16 | 0
20749 | 搁置 | 00:33:25 | 28:45:05 | 0 | 3.3035 | 0 | 0 | 2025-02-21 14:22:21 | 0
20750 | 搁置 | 00:33:30 | 28:45:10 | 0 | 3.3037 | 0 | 0 | 2025-02-21 14:22:26 | 0
20751 | 搁置 | 00:33:35 | 28:45:15 | 0 | 3.3036 | 0 | 0 | 2025-02-21 14:22:31 | 0
20752 | 搁置 | 00:33:40 | 28:45:20 | 0 | 3.3036 | 0 | 0 | 2025-02-21 14:22:36 | 0
20753 | 搁置 | 00:33:45 | 28:45:25 | 0 | 3.3036 | 0 | 0 | 2025-02-21 14:22:41 | 0
20754 | 搁置 | 00:33:50 | 28:45:30 | 0 | 3.3036 | 0 | 0 | 2025-02-21 14:22:46 | 0
20755 | 搁置 | 00:33:55 | 28:45:35 | 0 | 3.3038 | 0 | 0 | 2025-02-21 14:22:51 | 0
20756 | 搁置 | 00:34:00 | 28:45:40 | 0 | 3.3037 | 0 | 0 | 2025-02-21 14:22:56 | 0
20757 | 搁置 | 00:34:05 | 28:45:45 | 0 | 3.3037 | 0 | 0 | 2025-02-21 14:23:01 | 0
20758 | 搁置 | 00:34:10 | 28:45:50 | 0 | 3.3039 | 0 | 0 | 2025-02-21 14:23:06 | 0
20759 | 搁置 | 00:34:15 | 28:45:55 | 0 | 3.3036 | 0 | 0 | 2025-02-21 14:23:11 | 0
20760 | 搁置 | 00:34:20 | 28:46:00 | 0 | 3.3039 | 0 | 0 | 2025-02-21 14:23:16 | 0
20761 | 搁置 | 00:34:25 | 28:46:05 | 0 | 3.3038 | 0 | 0 | 2025-02-21 14:23:21 | 0
20762 | 搁置 | 00:34:30 | 28:46:10 | 0 | 3.3039 | 0 | 0 | 2025-02-21 14:23:26 | 0
20763 | 搁置 | 00:34:35 | 28:46:15 | 0 | 3.3039 | 0 | 0 | 2025-02-21 14:23:31 | 0
20764 | 搁置 | 00:34:40 | 28:46:20 | 0 | 3.3038 | 0 | 0 | 2025-02-21 14:23:36 | 0
20765 | 搁置 | 00:34:45 | 28:46:25 | 0 | 3.304 | 0 | 0 | 2025-02-21 14:23:41 | 0
20766 | 搁置 | 00:34:50 | 28:46:30 | 0 | 3.3038 | 0 | 0 | 2025-02-21 14:23:46 | 0
20767 | 搁置 | 00:34:55 | 28:46:35 | 0 | 3.3039 | 0 | 0 | 2025-02-21 14:23:51 | 0
20768 | 搁置 | 00:35:00 | 28:46:40 | 0 | 3.304 | 0 | 0 | 2025-02-21 14:23:56 | 0
20769 | 搁置 | 00:35:05 | 28:46:45 | 0 | 3.3039 | 0 | 0 | 2025-02-21 14:24:01 | 0
20770 | 搁置 | 00:35:10 | 28:46:50 | 0 | 3.304 | 0 | 0 | 2025-02-21 14:24:06 | 0
20771 | 搁置 | 00:35:15 | 28:46:55 | 0 | 3.304 | 0 | 0 | 2025-02-21 14:24:11 | 0
20772 | 搁置 | 00:35:20 | 28:47:00 | 0 | 3.3041 | 0 | 0 | 2025-02-21 14:24:16 | 0
20773 | 搁置 | 00:35:25 | 28:47:05 | 0 | 3.3043 | 0 | 0 | 2025-02-21 14:24:21 | 0
20774 | 搁置 | 00:35:30 | 28:47:10 | 0 | 3.3041 | 0 | 0 | 2025-02-21 14:24:26 | 0
20775 | 搁置 | 00:35:35 | 28:47:15 | 0 | 3.3041 | 0 | 0 | 2025-02-21 14:24:31 | 0
20776 | 搁置 | 00:35:40 | 28:47:20 | 0 | 3.304 | 0 | 0 | 2025-02-21 14:24:36 | 0
20777 | 搁置 | 00:35:45 | 28:47:25 | 0 | 3.3041 | 0 | 0 | 2025-02-21 14:24:41 | 0
20778 | 搁置 | 00:35:50 | 28:47:30 | 0 | 3.3042 | 0 | 0 | 2025-02-21 14:24:46 | 0
20779 | 搁置 | 00:35:55 | 28:47:35 | 0 | 3.3042 | 0 | 0 | 2025-02-21 14:24:51 | 0
20780 | 搁置 | 00:36:00 | 28:47:40 | 0 | 3.3042 | 0 | 0 | 2025-02-21 14:24:56 | 0
20781 | 搁置 | 00:36:05 | 28:47:45 | 0 | 3.3041 | 0 | 0 | 2025-02-21 14:25:01 | 0
20782 | 搁置 | 00:36:10 | 28:47:50 | 0 | 3.3041 | 0 | 0 | 2025-02-21 14:25:06 | 0
20783 | 搁置 | 00:36:15 | 28:47:55 | 0 | 3.3041 | 0 | 0 | 2025-02-21 14:25:11 | 0
20784 | 搁置 | 00:36:20 | 28:48:00 | 0 | 3.3042 | 0 | 0 | 2025-02-21 14:25:16 | 0
20785 | 搁置 | 00:36:25 | 28:48:05 | 0 | 3.3042 | 0 | 0 | 2025-02-21 14:25:21 | 0
20786 | 搁置 | 00:36:30 | 28:48:10 | 0 | 3.3043 | 0 | 0 | 2025-02-21 14:25:26 | 0
20787 | 搁置 | 00:36:35 | 28:48:15 | 0 | 3.3043 | 0 | 0 | 2025-02-21 14:25:31 | 0
20788 | 搁置 | 00:36:40 | 28:48:20 | 0 | 3.3043 | 0 | 0 | 2025-02-21 14:25:36 | 0
20789 | 搁置 | 00:36:45 | 28:48:25 | 0 | 3.3045 | 0 | 0 | 2025-02-21 14:25:41 | 0
20790 | 搁置 | 00:36:50 | 28:48:30 | 0 | 3.3043 | 0 | 0 | 2025-02-21 14:25:46 | 0
20791 | 搁置 | 00:36:55 | 28:48:35 | 0 | 3.3044 | 0 | 0 | 2025-02-21 14:25:51 | 0
20792 | 搁置 | 00:37:00 | 28:48:40 | 0 | 3.3044 | 0 | 0 | 2025-02-21 14:25:56 | 0
20793 | 搁置 | 00:37:05 | 28:48:45 | 0 | 3.3043 | 0 | 0 | 2025-02-21 14:26:01 | 0
20794 | 搁置 | 00:37:10 | 28:48:50 | 0 | 3.3044 | 0 | 0 | 2025-02-21 14:26:06 | 0
20795 | 搁置 | 00:37:15 | 28:48:55 | 0 | 3.3044 | 0 | 0 | 2025-02-21 14:26:11 | 0
20796 | 搁置 | 00:37:20 | 28:49:00 | 0 | 3.3044 | 0 | 0 | 2025-02-21 14:26:16 | 0
20797 | 搁置 | 00:37:25 | 28:49:05 | 0 | 3.3043 | 0 | 0 | 2025-02-21 14:26:21 | 0
20798 | 搁置 | 00:37:30 | 28:49:10 | 0 | 3.3044 | 0 | 0 | 2025-02-21 14:26:26 | 0
20799 | 搁置 | 00:37:35 | 28:49:15 | 0 | 3.3044 | 0 | 0 | 2025-02-21 14:26:31 | 0
20800 | 搁置 | 00:37:40 | 28:49:20 | 0 | 3.3047 | 0 | 0 | 2025-02-21 14:26:36 | 0
20801 | 搁置 | 00:37:45 | 28:49:25 | 0 | 3.3045 | 0 | 0 | 2025-02-21 14:26:41 | 0
20802 | 搁置 | 00:37:50 | 28:49:30 | 0 | 3.3046 | 0 | 0 | 2025-02-21 14:26:46 | 0
20803 | 搁置 | 00:37:55 | 28:49:35 | 0 | 3.3047 | 0 | 0 | 2025-02-21 14:26:51 | 0
20804 | 搁置 | 00:38:00 | 28:49:40 | 0 | 3.3045 | 0 | 0 | 2025-02-21 14:26:56 | 0
20805 | 搁置 | 00:38:05 | 28:49:45 | 0 | 3.3046 | 0 | 0 | 2025-02-21 14:27:01 | 0
20806 | 搁置 | 00:38:10 | 28:49:50 | 0 | 3.3047 | 0 | 0 | 2025-02-21 14:27:06 | 0
20807 | 搁置 | 00:38:15 | 28:49:55 | 0 | 3.3047 | 0 | 0 | 2025-02-21 14:27:11 | 0
20808 | 搁置 | 00:38:20 | 28:50:00 | 0 | 3.3048 | 0 | 0 | 2025-02-21 14:27:16 | 0
20809 | 搁置 | 00:38:25 | 28:50:05 | 0 | 3.3047 | 0 | 0 | 2025-02-21 14:27:21 | 0
20810 | 搁置 | 00:38:30 | 28:50:10 | 0 | 3.3047 | 0 | 0 | 2025-02-21 14:27:26 | 0
20811 | 搁置 | 00:38:35 | 28:50:15 | 0 | 3.3047 | 0 | 0 | 2025-02-21 14:27:31 | 0
20812 | 搁置 | 00:38:40 | 28:50:20 | 0 | 3.3045 | 0 | 0 | 2025-02-21 14:27:36 | 0
20813 | 搁置 | 00:38:45 | 28:50:25 | 0 | 3.3047 | 0 | 0 | 2025-02-21 14:27:41 | 0
20814 | 搁置 | 00:38:50 | 28:50:30 | 0 | 3.3048 | 0 | 0 | 2025-02-21 14:27:46 | 0
20815 | 搁置 | 00:38:55 | 28:50:35 | 0 | 3.3047 | 0 | 0 | 2025-02-21 14:27:51 | 0
20816 | 搁置 | 00:39:00 | 28:50:40 | 0 | 3.3048 | 0 | 0 | 2025-02-21 14:27:56 | 0
20817 | 搁置 | 00:39:05 | 28:50:45 | 0 | 3.3047 | 0 | 0 | 2025-02-21 14:28:01 | 0
20818 | 搁置 | 00:39:10 | 28:50:50 | 0 | 3.3048 | 0 | 0 | 2025-02-21 14:28:06 | 0
20819 | 搁置 | 00:39:15 | 28:50:55 | 0 | 3.3048 | 0 | 0 | 2025-02-21 14:28:11 | 0
20820 | 搁置 | 00:39:20 | 28:51:00 | 0 | 3.3049 | 0 | 0 | 2025-02-21 14:28:16 | 0
20821 | 搁置 | 00:39:25 | 28:51:05 | 0 | 3.3049 | 0 | 0 | 2025-02-21 14:28:21 | 0
20822 | 搁置 | 00:39:30 | 28:51:10 | 0 | 3.3048 | 0 | 0 | 2025-02-21 14:28:26 | 0
20823 | 搁置 | 00:39:35 | 28:51:15 | 0 | 3.3049 | 0 | 0 | 2025-02-21 14:28:31 | 0
20824 | 搁置 | 00:39:40 | 28:51:20 | 0 | 3.3048 | 0 | 0 | 2025-02-21 14:28:36 | 0
20825 | 搁置 | 00:39:45 | 28:51:25 | 0 | 3.3049 | 0 | 0 | 2025-02-21 14:28:41 | 0
20826 | 搁置 | 00:39:50 | 28:51:30 | 0 | 3.305 | 0 | 0 | 2025-02-21 14:28:46 | 0
20827 | 搁置 | 00:39:55 | 28:51:35 | 0 | 3.3049 | 0 | 0 | 2025-02-21 14:28:51 | 0
20828 | 搁置 | 00:40:00 | 28:51:40 | 0 | 3.305 | 0 | 0 | 2025-02-21 14:28:56 | 0
20829 | 搁置 | 00:40:05 | 28:51:45 | 0 | 3.305 | 0 | 0 | 2025-02-21 14:29:01 | 0
20830 | 搁置 | 00:40:10 | 28:51:50 | 0 | 3.3051 | 0 | 0 | 2025-02-21 14:29:06 | 0
20831 | 搁置 | 00:40:15 | 28:51:55 | 0 | 3.305 | 0 | 0 | 2025-02-21 14:29:11 | 0
20832 | 搁置 | 00:40:20 | 28:52:00 | 0 | 3.3049 | 0 | 0 | 2025-02-21 14:29:16 | 0
20833 | 搁置 | 00:40:25 | 28:52:05 | 0 | 3.3052 | 0 | 0 | 2025-02-21 14:29:21 | 0
20834 | 搁置 | 00:40:30 | 28:52:10 | 0 | 3.3051 | 0 | 0 | 2025-02-21 14:29:26 | 0
20835 | 搁置 | 00:40:35 | 28:52:15 | 0 | 3.3051 | 0 | 0 | 2025-02-21 14:29:31 | 0
20836 | 搁置 | 00:40:40 | 28:52:20 | 0 | 3.305 | 0 | 0 | 2025-02-21 14:29:36 | 0
20837 | 搁置 | 00:40:45 | 28:52:25 | 0 | 3.3051 | 0 | 0 | 2025-02-21 14:29:41 | 0
20838 | 搁置 | 00:40:50 | 28:52:30 | 0 | 3.3051 | 0 | 0 | 2025-02-21 14:29:46 | 0
20839 | 搁置 | 00:40:55 | 28:52:35 | 0 | 3.3052 | 0 | 0 | 2025-02-21 14:29:51 | 0
20840 | 搁置 | 00:41:00 | 28:52:40 | 0 | 3.3052 | 0 | 0 | 2025-02-21 14:29:56 | 0
20841 | 搁置 | 00:41:05 | 28:52:45 | 0 | 3.3051 | 0 | 0 | 2025-02-21 14:30:01 | 0
20842 | 搁置 | 00:41:10 | 28:52:50 | 0 | 3.3051 | 0 | 0 | 2025-02-21 14:30:06 | 0
20843 | 搁置 | 00:41:15 | 28:52:55 | 0 | 3.3052 | 0 | 0 | 2025-02-21 14:30:11 | 0
20844 | 搁置 | 00:41:20 | 28:53:00 | 0 | 3.3053 | 0 | 0 | 2025-02-21 14:30:16 | 0
20845 | 搁置 | 00:41:25 | 28:53:05 | 0 | 3.3053 | 0 | 0 | 2025-02-21 14:30:21 | 0
20846 | 搁置 | 00:41:30 | 28:53:10 | 0 | 3.3054 | 0 | 0 | 2025-02-21 14:30:26 | 0
20847 | 搁置 | 00:41:35 | 28:53:15 | 0 | 3.305 | 0 | 0 | 2025-02-21 14:30:31 | 0
20848 | 搁置 | 00:41:40 | 28:53:20 | 0 | 3.3054 | 0 | 0 | 2025-02-21 14:30:36 | 0
20849 | 搁置 | 00:41:45 | 28:53:25 | 0 | 3.3053 | 0 | 0 | 2025-02-21 14:30:41 | 0
20850 | 搁置 | 00:41:50 | 28:53:30 | 0 | 3.3053 | 0 | 0 | 2025-02-21 14:30:46 | 0
20851 | 搁置 | 00:41:55 | 28:53:35 | 0 | 3.3053 | 0 | 0 | 2025-02-21 14:30:51 | 0
20852 | 搁置 | 00:42:00 | 28:53:40 | 0 | 3.3053 | 0 | 0 | 2025-02-21 14:30:56 | 0
20853 | 搁置 | 00:42:05 | 28:53:45 | 0 | 3.3055 | 0 | 0 | 2025-02-21 14:31:01 | 0
20854 | 搁置 | 00:42:10 | 28:53:50 | 0 | 3.3053 | 0 | 0 | 2025-02-21 14:31:06 | 0
20855 | 搁置 | 00:42:15 | 28:53:55 | 0 | 3.3054 | 0 | 0 | 2025-02-21 14:31:11 | 0
20856 | 搁置 | 00:42:20 | 28:54:00 | 0 | 3.3054 | 0 | 0 | 2025-02-21 14:31:16 | 0
20857 | 搁置 | 00:42:25 | 28:54:05 | 0 | 3.3054 | 0 | 0 | 2025-02-21 14:31:21 | 0
20858 | 搁置 | 00:42:30 | 28:54:10 | 0 | 3.3055 | 0 | 0 | 2025-02-21 14:31:26 | 0
20859 | 搁置 | 00:42:35 | 28:54:15 | 0 | 3.3054 | 0 | 0 | 2025-02-21 14:31:31 | 0
20860 | 搁置 | 00:42:40 | 28:54:20 | 0 | 3.3055 | 0 | 0 | 2025-02-21 14:31:36 | 0
20861 | 搁置 | 00:42:45 | 28:54:25 | 0 | 3.3055 | 0 | 0 | 2025-02-21 14:31:41 | 0
20862 | 搁置 | 00:42:50 | 28:54:30 | 0 | 3.3054 | 0 | 0 | 2025-02-21 14:31:46 | 0
20863 | 搁置 | 00:42:55 | 28:54:35 | 0 | 3.3054 | 0 | 0 | 2025-02-21 14:31:51 | 0
20864 | 搁置 | 00:43:00 | 28:54:40 | 0 | 3.3057 | 0 | 0 | 2025-02-21 14:31:56 | 0
20865 | 搁置 | 00:43:05 | 28:54:45 | 0 | 3.3056 | 0 | 0 | 2025-02-21 14:32:01 | 0
20866 | 搁置 | 00:43:10 | 28:54:50 | 0 | 3.3057 | 0 | 0 | 2025-02-21 14:32:06 | 0
20867 | 搁置 | 00:43:15 | 28:54:55 | 0 | 3.3056 | 0 | 0 | 2025-02-21 14:32:11 | 0
20868 | 搁置 | 00:43:20 | 28:55:00 | 0 | 3.3055 | 0 | 0 | 2025-02-21 14:32:16 | 0
20869 | 搁置 | 00:43:25 | 28:55:05 | 0 | 3.3056 | 0 | 0 | 2025-02-21 14:32:21 | 0
20870 | 搁置 | 00:43:30 | 28:55:10 | 0 | 3.3057 | 0 | 0 | 2025-02-21 14:32:26 | 0
20871 | 搁置 | 00:43:35 | 28:55:15 | 0 | 3.3058 | 0 | 0 | 2025-02-21 14:32:31 | 0
20872 | 搁置 | 00:43:40 | 28:55:20 | 0 | 3.3056 | 0 | 0 | 2025-02-21 14:32:36 | 0
20873 | 搁置 | 00:43:45 | 28:55:25 | 0 | 3.3057 | 0 | 0 | 2025-02-21 14:32:41 | 0
20874 | 搁置 | 00:43:50 | 28:55:30 | 0 | 3.3057 | 0 | 0 | 2025-02-21 14:32:46 | 0
20875 | 搁置 | 00:43:55 | 28:55:35 | 0 | 3.3056 | 0 | 0 | 2025-02-21 14:32:51 | 0
20876 | 搁置 | 00:44:00 | 28:55:40 | 0 | 3.3056 | 0 | 0 | 2025-02-21 14:32:56 | 0
20877 | 搁置 | 00:44:05 | 28:55:45 | 0 | 3.3056 | 0 | 0 | 2025-02-21 14:33:01 | 0
20878 | 搁置 | 00:44:10 | 28:55:50 | 0 | 3.3056 | 0 | 0 | 2025-02-21 14:33:06 | 0
20879 | 搁置 | 00:44:15 | 28:55:55 | 0 | 3.3058 | 0 | 0 | 2025-02-21 14:33:11 | 0
20880 | 搁置 | 00:44:20 | 28:56:00 | 0 | 3.3057 | 0 | 0 | 2025-02-21 14:33:16 | 0
20881 | 搁置 | 00:44:25 | 28:56:05 | 0 | 3.3059 | 0 | 0 | 2025-02-21 14:33:21 | 0
20882 | 搁置 | 00:44:30 | 28:56:10 | 0 | 3.3057 | 0 | 0 | 2025-02-21 14:33:26 | 0
20883 | 搁置 | 00:44:35 | 28:56:15 | 0 | 3.3059 | 0 | 0 | 2025-02-21 14:33:31 | 0
20884 | 搁置 | 00:44:40 | 28:56:20 | 0 | 3.3058 | 0 | 0 | 2025-02-21 14:33:36 | 0
20885 | 搁置 | 00:44:45 | 28:56:25 | 0 | 3.3059 | 0 | 0 | 2025-02-21 14:33:41 | 0
20886 | 搁置 | 00:44:50 | 28:56:30 | 0 | 3.3059 | 0 | 0 | 2025-02-21 14:33:46 | 0
20887 | 搁置 | 00:44:55 | 28:56:35 | 0 | 3.306 | 0 | 0 | 2025-02-21 14:33:51 | 0
20888 | 搁置 | 00:45:00 | 28:56:40 | 0 | 3.3058 | 0 | 0 | 2025-02-21 14:33:56 | 0
20889 | 搁置 | 00:45:05 | 28:56:45 | 0 | 3.3059 | 0 | 0 | 2025-02-21 14:34:01 | 0
20890 | 搁置 | 00:45:10 | 28:56:50 | 0 | 3.306 | 0 | 0 | 2025-02-21 14:34:06 | 0
20891 | 搁置 | 00:45:15 | 28:56:55 | 0 | 3.3057 | 0 | 0 | 2025-02-21 14:34:11 | 0
20892 | 搁置 | 00:45:20 | 28:57:00 | 0 | 3.3059 | 0 | 0 | 2025-02-21 14:34:16 | 0
20893 | 搁置 | 00:45:25 | 28:57:05 | 0 | 3.3059 | 0 | 0 | 2025-02-21 14:34:21 | 0
20894 | 搁置 | 00:45:30 | 28:57:10 | 0 | 3.306 | 0 | 0 | 2025-02-21 14:34:26 | 0
20895 | 搁置 | 00:45:35 | 28:57:15 | 0 | 3.3059 | 0 | 0 | 2025-02-21 14:34:31 | 0
20896 | 搁置 | 00:45:40 | 28:57:20 | 0 | 3.3059 | 0 | 0 | 2025-02-21 14:34:36 | 0
20897 | 搁置 | 00:45:45 | 28:57:25 | 0 | 3.306 | 0 | 0 | 2025-02-21 14:34:41 | 0
20898 | 搁置 | 00:45:50 | 28:57:30 | 0 | 3.3059 | 0 | 0 | 2025-02-21 14:34:46 | 0
20899 | 搁置 | 00:45:55 | 28:57:35 | 0 | 3.306 | 0 | 0 | 2025-02-21 14:34:51 | 0
20900 | 搁置 | 00:46:00 | 28:57:40 | 0 | 3.306 | 0 | 0 | 2025-02-21 14:34:56 | 0
20901 | 搁置 | 00:46:05 | 28:57:45 | 0 | 3.3061 | 0 | 0 | 2025-02-21 14:35:01 | 0
20902 | 搁置 | 00:46:10 | 28:57:50 | 0 | 3.3062 | 0 | 0 | 2025-02-21 14:35:06 | 0
20903 | 搁置 | 00:46:15 | 28:57:55 | 0 | 3.306 | 0 | 0 | 2025-02-21 14:35:11 | 0
20904 | 搁置 | 00:46:20 | 28:58:00 | 0 | 3.3061 | 0 | 0 | 2025-02-21 14:35:16 | 0
20905 | 搁置 | 00:46:25 | 28:58:05 | 0 | 3.3062 | 0 | 0 | 2025-02-21 14:35:21 | 0
20906 | 搁置 | 00:46:30 | 28:58:10 | 0 | 3.306 | 0 | 0 | 2025-02-21 14:35:26 | 0
20907 | 搁置 | 00:46:35 | 28:58:15 | 0 | 3.3061 | 0 | 0 | 2025-02-21 14:35:31 | 0
20908 | 搁置 | 00:46:40 | 28:58:20 | 0 | 3.3061 | 0 | 0 | 2025-02-21 14:35:36 | 0
20909 | 搁置 | 00:46:45 | 28:58:25 | 0 | 3.3061 | 0 | 0 | 2025-02-21 14:35:41 | 0
20910 | 搁置 | 00:46:50 | 28:58:30 | 0 | 3.3062 | 0 | 0 | 2025-02-21 14:35:46 | 0
20911 | 搁置 | 00:46:55 | 28:58:35 | 0 | 3.3062 | 0 | 0 | 2025-02-21 14:35:51 | 0
20912 | 搁置 | 00:47:00 | 28:58:40 | 0 | 3.3062 | 0 | 0 | 2025-02-21 14:35:56 | 0
20913 | 搁置 | 00:47:05 | 28:58:45 | 0 | 3.3062 | 0 | 0 | 2025-02-21 14:36:01 | 0
20914 | 搁置 | 00:47:10 | 28:58:50 | 0 | 3.3061 | 0 | 0 | 2025-02-21 14:36:06 | 0
20915 | 搁置 | 00:47:15 | 28:58:55 | 0 | 3.3062 | 0 | 0 | 2025-02-21 14:36:11 | 0
20916 | 搁置 | 00:47:20 | 28:59:00 | 0 | 3.3063 | 0 | 0 | 2025-02-21 14:36:16 | 0
20917 | 搁置 | 00:47:25 | 28:59:05 | 0 | 3.3062 | 0 | 0 | 2025-02-21 14:36:21 | 0
20918 | 搁置 | 00:47:30 | 28:59:10 | 0 | 3.3063 | 0 | 0 | 2025-02-21 14:36:26 | 0
20919 | 搁置 | 00:47:35 | 28:59:15 | 0 | 3.3063 | 0 | 0 | 2025-02-21 14:36:31 | 0
20920 | 搁置 | 00:47:40 | 28:59:20 | 0 | 3.3062 | 0 | 0 | 2025-02-21 14:36:36 | 0
20921 | 搁置 | 00:47:45 | 28:59:25 | 0 | 3.3064 | 0 | 0 | 2025-02-21 14:36:41 | 0
20922 | 搁置 | 00:47:50 | 28:59:30 | 0 | 3.3062 | 0 | 0 | 2025-02-21 14:36:46 | 0
20923 | 搁置 | 00:47:55 | 28:59:35 | 0 | 3.3062 | 0 | 0 | 2025-02-21 14:36:51 | 0
20924 | 搁置 | 00:48:00 | 28:59:40 | 0 | 3.3063 | 0 | 0 | 2025-02-21 14:36:56 | 0
20925 | 搁置 | 00:48:05 | 28:59:45 | 0 | 3.3065 | 0 | 0 | 2025-02-21 14:37:01 | 0
20926 | 搁置 | 00:48:10 | 28:59:50 | 0 | 3.3064 | 0 | 0 | 2025-02-21 14:37:06 | 0
20927 | 搁置 | 00:48:15 | 28:59:55 | 0 | 3.3064 | 0 | 0 | 2025-02-21 14:37:11 | 0
20928 | 搁置 | 00:48:20 | 29:00:00 | 0 | 3.3064 | 0 | 0 | 2025-02-21 14:37:16 | 0
20929 | 搁置 | 00:48:25 | 29:00:05 | 0 | 3.3065 | 0 | 0 | 2025-02-21 14:37:21 | 0
20930 | 搁置 | 00:48:30 | 29:00:10 | 0 | 3.3063 | 0 | 0 | 2025-02-21 14:37:26 | 0
20931 | 搁置 | 00:48:35 | 29:00:15 | 0 | 3.3063 | 0 | 0 | 2025-02-21 14:37:31 | 0
20932 | 搁置 | 00:48:40 | 29:00:20 | 0 | 3.3065 | 0 | 0 | 2025-02-21 14:37:36 | 0
20933 | 搁置 | 00:48:45 | 29:00:25 | 0 | 3.3064 | 0 | 0 | 2025-02-21 14:37:41 | 0
20934 | 搁置 | 00:48:50 | 29:00:30 | 0 | 3.3065 | 0 | 0 | 2025-02-21 14:37:46 | 0
20935 | 搁置 | 00:48:55 | 29:00:35 | 0 | 3.3063 | 0 | 0 | 2025-02-21 14:37:51 | 0
20936 | 搁置 | 00:49:00 | 29:00:40 | 0 | 3.3066 | 0 | 0 | 2025-02-21 14:37:56 | 0
20937 | 搁置 | 00:49:05 | 29:00:45 | 0 | 3.3067 | 0 | 0 | 2025-02-21 14:38:01 | 0
20938 | 搁置 | 00:49:10 | 29:00:50 | 0 | 3.3066 | 0 | 0 | 2025-02-21 14:38:06 | 0
20939 | 搁置 | 00:49:15 | 29:00:55 | 0 | 3.3065 | 0 | 0 | 2025-02-21 14:38:11 | 0
20940 | 搁置 | 00:49:20 | 29:01:00 | 0 | 3.3065 | 0 | 0 | 2025-02-21 14:38:16 | 0
20941 | 搁置 | 00:49:25 | 29:01:05 | 0 | 3.3066 | 0 | 0 | 2025-02-21 14:38:21 | 0
20942 | 搁置 | 00:49:30 | 29:01:10 | 0 | 3.3066 | 0 | 0 | 2025-02-21 14:38:26 | 0
20943 | 搁置 | 00:49:35 | 29:01:15 | 0 | 3.3067 | 0 | 0 | 2025-02-21 14:38:31 | 0
20944 | 搁置 | 00:49:40 | 29:01:20 | 0 | 3.3067 | 0 | 0 | 2025-02-21 14:38:36 | 0
20945 | 搁置 | 00:49:45 | 29:01:25 | 0 | 3.3066 | 0 | 0 | 2025-02-21 14:38:41 | 0
20946 | 搁置 | 00:49:50 | 29:01:30 | 0 | 3.3066 | 0 | 0 | 2025-02-21 14:38:46 | 0
20947 | 搁置 | 00:49:55 | 29:01:35 | 0 | 3.3066 | 0 | 0 | 2025-02-21 14:38:51 | 0
20948 | 搁置 | 00:50:00 | 29:01:40 | 0 | 3.3066 | 0 | 0 | 2025-02-21 14:38:56 | 0
20949 | 搁置 | 00:50:05 | 29:01:45 | 0 | 3.3066 | 0 | 0 | 2025-02-21 14:39:01 | 0
20950 | 搁置 | 00:50:10 | 29:01:50 | 0 | 3.3066 | 0 | 0 | 2025-02-21 14:39:06 | 0
20951 | 搁置 | 00:50:15 | 29:01:55 | 0 | 3.3066 | 0 | 0 | 2025-02-21 14:39:11 | 0
20952 | 搁置 | 00:50:20 | 29:02:00 | 0 | 3.3067 | 0 | 0 | 2025-02-21 14:39:16 | 0
20953 | 搁置 | 00:50:25 | 29:02:05 | 0 | 3.3067 | 0 | 0 | 2025-02-21 14:39:21 | 0
20954 | 搁置 | 00:50:30 | 29:02:10 | 0 | 3.3068 | 0 | 0 | 2025-02-21 14:39:26 | 0
20955 | 搁置 | 00:50:35 | 29:02:15 | 0 | 3.3067 | 0 | 0 | 2025-02-21 14:39:31 | 0
20956 | 搁置 | 00:50:40 | 29:02:20 | 0 | 3.3068 | 0 | 0 | 2025-02-21 14:39:36 | 0
20957 | 搁置 | 00:50:45 | 29:02:25 | 0 | 3.3067 | 0 | 0 | 2025-02-21 14:39:41 | 0
20958 | 搁置 | 00:50:50 | 29:02:30 | 0 | 3.3068 | 0 | 0 | 2025-02-21 14:39:46 | 0
20959 | 搁置 | 00:50:55 | 29:02:35 | 0 | 3.3068 | 0 | 0 | 2025-02-21 14:39:51 | 0
20960 | 搁置 | 00:51:00 | 29:02:40 | 0 | 3.3069 | 0 | 0 | 2025-02-21 14:39:56 | 0
20961 | 搁置 | 00:51:05 | 29:02:45 | 0 | 3.3068 | 0 | 0 | 2025-02-21 14:40:01 | 0
20962 | 搁置 | 00:51:10 | 29:02:50 | 0 | 3.3068 | 0 | 0 | 2025-02-21 14:40:06 | 0
20963 | 搁置 | 00:51:15 | 29:02:55 | 0 | 3.3068 | 0 | 0 | 2025-02-21 14:40:11 | 0
20964 | 搁置 | 00:51:20 | 29:03:00 | 0 | 3.3067 | 0 | 0 | 2025-02-21 14:40:16 | 0
20965 | 搁置 | 00:51:25 | 29:03:05 | 0 | 3.3068 | 0 | 0 | 2025-02-21 14:40:21 | 0
20966 | 搁置 | 00:51:30 | 29:03:10 | 0 | 3.3068 | 0 | 0 | 2025-02-21 14:40:26 | 0
20967 | 搁置 | 00:51:35 | 29:03:15 | 0 | 3.3068 | 0 | 0 | 2025-02-21 14:40:31 | 0
20968 | 搁置 | 00:51:40 | 29:03:20 | 0 | 3.3069 | 0 | 0 | 2025-02-21 14:40:36 | 0
20969 | 搁置 | 00:51:45 | 29:03:25 | 0 | 3.3069 | 0 | 0 | 2025-02-21 14:40:41 | 0
20970 | 搁置 | 00:51:50 | 29:03:30 | 0 | 3.3068 | 0 | 0 | 2025-02-21 14:40:46 | 0
20971 | 搁置 | 00:51:55 | 29:03:35 | 0 | 3.3069 | 0 | 0 | 2025-02-21 14:40:51 | 0
20972 | 搁置 | 00:52:00 | 29:03:40 | 0 | 3.3069 | 0 | 0 | 2025-02-21 14:40:56 | 0
20973 | 搁置 | 00:52:05 | 29:03:45 | 0 | 3.3069 | 0 | 0 | 2025-02-21 14:41:01 | 0
20974 | 搁置 | 00:52:10 | 29:03:50 | 0 | 3.3069 | 0 | 0 | 2025-02-21 14:41:06 | 0
20975 | 搁置 | 00:52:15 | 29:03:55 | 0 | 3.307 | 0 | 0 | 2025-02-21 14:41:11 | 0
20976 | 搁置 | 00:52:20 | 29:04:00 | 0 | 3.3069 | 0 | 0 | 2025-02-21 14:41:16 | 0
20977 | 搁置 | 00:52:25 | 29:04:05 | 0 | 3.307 | 0 | 0 | 2025-02-21 14:41:21 | 0
20978 | 搁置 | 00:52:30 | 29:04:10 | 0 | 3.307 | 0 | 0 | 2025-02-21 14:41:26 | 0
20979 | 搁置 | 00:52:35 | 29:04:15 | 0 | 3.3071 | 0 | 0 | 2025-02-21 14:41:31 | 0
20980 | 搁置 | 00:52:40 | 29:04:20 | 0 | 3.3071 | 0 | 0 | 2025-02-21 14:41:36 | 0
20981 | 搁置 | 00:52:45 | 29:04:25 | 0 | 3.3069 | 0 | 0 | 2025-02-21 14:41:41 | 0
20982 | 搁置 | 00:52:50 | 29:04:30 | 0 | 3.3069 | 0 | 0 | 2025-02-21 14:41:46 | 0
20983 | 搁置 | 00:52:55 | 29:04:35 | 0 | 3.3072 | 0 | 0 | 2025-02-21 14:41:51 | 0
20984 | 搁置 | 00:53:00 | 29:04:40 | 0 | 3.3071 | 0 | 0 | 2025-02-21 14:41:56 | 0
20985 | 搁置 | 00:53:05 | 29:04:45 | 0 | 3.3071 | 0 | 0 | 2025-02-21 14:42:01 | 0
20986 | 搁置 | 00:53:10 | 29:04:50 | 0 | 3.3071 | 0 | 0 | 2025-02-21 14:42:06 | 0
20987 | 搁置 | 00:53:15 | 29:04:55 | 0 | 3.3071 | 0 | 0 | 2025-02-21 14:42:11 | 0
20988 | 搁置 | 00:53:20 | 29:05:00 | 0 | 3.3071 | 0 | 0 | 2025-02-21 14:42:16 | 0
20989 | 搁置 | 00:53:25 | 29:05:05 | 0 | 3.3072 | 0 | 0 | 2025-02-21 14:42:21 | 0
20990 | 搁置 | 00:53:30 | 29:05:10 | 0 | 3.307 | 0 | 0 | 2025-02-21 14:42:26 | 0
20991 | 搁置 | 00:53:35 | 29:05:15 | 0 | 3.3071 | 0 | 0 | 2025-02-21 14:42:31 | 0
20992 | 搁置 | 00:53:40 | 29:05:20 | 0 | 3.3071 | 0 | 0 | 2025-02-21 14:42:36 | 0
20993 | 搁置 | 00:53:45 | 29:05:25 | 0 | 3.3071 | 0 | 0 | 2025-02-21 14:42:41 | 0
20994 | 搁置 | 00:53:50 | 29:05:30 | 0 | 3.307 | 0 | 0 | 2025-02-21 14:42:46 | 0
20995 | 搁置 | 00:53:55 | 29:05:35 | 0 | 3.3071 | 0 | 0 | 2025-02-21 14:42:51 | 0
20996 | 搁置 | 00:54:00 | 29:05:40 | 0 | 3.3072 | 0 | 0 | 2025-02-21 14:42:56 | 0
20997 | 搁置 | 00:54:05 | 29:05:45 | 0 | 3.3071 | 0 | 0 | 2025-02-21 14:43:01 | 0
20998 | 搁置 | 00:54:10 | 29:05:50 | 0 | 3.3072 | 0 | 0 | 2025-02-21 14:43:06 | 0
20999 | 搁置 | 00:54:15 | 29:05:55 | 0 | 3.3072 | 0 | 0 | 2025-02-21 14:43:11 | 0
21000 | 搁置 | 00:54:20 | 29:06:00 | 0 | 3.3073 | 0 | 0 | 2025-02-21 14:43:16 | 0
21001 | 搁置 | 00:54:25 | 29:06:05 | 0 | 3.3073 | 0 | 0 | 2025-02-21 14:43:21 | 0
21002 | 搁置 | 00:54:30 | 29:06:10 | 0 | 3.3073 | 0 | 0 | 2025-02-21 14:43:26 | 0
21003 | 搁置 | 00:54:35 | 29:06:15 | 0 | 3.3072 | 0 | 0 | 2025-02-21 14:43:31 | 0
21004 | 搁置 | 00:54:40 | 29:06:20 | 0 | 3.3074 | 0 | 0 | 2025-02-21 14:43:36 | 0
21005 | 搁置 | 00:54:45 | 29:06:25 | 0 | 3.3074 | 0 | 0 | 2025-02-21 14:43:41 | 0
21006 | 搁置 | 00:54:50 | 29:06:30 | 0 | 3.3074 | 0 | 0 | 2025-02-21 14:43:46 | 0
21007 | 搁置 | 00:54:55 | 29:06:35 | 0 | 3.3075 | 0 | 0 | 2025-02-21 14:43:51 | 0
21008 | 搁置 | 00:55:00 | 29:06:40 | 0 | 3.3074 | 0 | 0 | 2025-02-21 14:43:56 | 0
21009 | 搁置 | 00:55:05 | 29:06:45 | 0 | 3.3073 | 0 | 0 | 2025-02-21 14:44:01 | 0
21010 | 搁置 | 00:55:10 | 29:06:50 | 0 | 3.3074 | 0 | 0 | 2025-02-21 14:44:06 | 0
21011 | 搁置 | 00:55:15 | 29:06:55 | 0 | 3.3073 | 0 | 0 | 2025-02-21 14:44:11 | 0
21012 | 搁置 | 00:55:20 | 29:07:00 | 0 | 3.3074 | 0 | 0 | 2025-02-21 14:44:16 | 0
21013 | 搁置 | 00:55:25 | 29:07:05 | 0 | 3.3074 | 0 | 0 | 2025-02-21 14:44:21 | 0
21014 | 搁置 | 00:55:30 | 29:07:10 | 0 | 3.3073 | 0 | 0 | 2025-02-21 14:44:26 | 0
21015 | 搁置 | 00:55:35 | 29:07:15 | 0 | 3.3073 | 0 | 0 | 2025-02-21 14:44:31 | 0
21016 | 搁置 | 00:55:40 | 29:07:20 | 0 | 3.3075 | 0 | 0 | 2025-02-21 14:44:36 | 0
21017 | 搁置 | 00:55:45 | 29:07:25 | 0 | 3.3074 | 0 | 0 | 2025-02-21 14:44:41 | 0
21018 | 搁置 | 00:55:50 | 29:07:30 | 0 | 3.3074 | 0 | 0 | 2025-02-21 14:44:46 | 0
21019 | 搁置 | 00:55:55 | 29:07:35 | 0 | 3.3073 | 0 | 0 | 2025-02-21 14:44:51 | 0
21020 | 搁置 | 00:56:00 | 29:07:40 | 0 | 3.3074 | 0 | 0 | 2025-02-21 14:44:56 | 0
21021 | 搁置 | 00:56:05 | 29:07:45 | 0 | 3.3075 | 0 | 0 | 2025-02-21 14:45:01 | 0
21022 | 搁置 | 00:56:10 | 29:07:50 | 0 | 3.3075 | 0 | 0 | 2025-02-21 14:45:06 | 0
21023 | 搁置 | 00:56:15 | 29:07:55 | 0 | 3.3076 | 0 | 0 | 2025-02-21 14:45:11 | 0
21024 | 搁置 | 00:56:20 | 29:08:00 | 0 | 3.3075 | 0 | 0 | 2025-02-21 14:45:16 | 0
21025 | 搁置 | 00:56:25 | 29:08:05 | 0 | 3.3075 | 0 | 0 | 2025-02-21 14:45:21 | 0
21026 | 搁置 | 00:56:30 | 29:08:10 | 0 | 3.3075 | 0 | 0 | 2025-02-21 14:45:26 | 0
21027 | 搁置 | 00:56:35 | 29:08:15 | 0 | 3.3076 | 0 | 0 | 2025-02-21 14:45:31 | 0
21028 | 搁置 | 00:56:40 | 29:08:20 | 0 | 3.3075 | 0 | 0 | 2025-02-21 14:45:36 | 0
21029 | 搁置 | 00:56:45 | 29:08:25 | 0 | 3.3075 | 0 | 0 | 2025-02-21 14:45:41 | 0
21030 | 搁置 | 00:56:50 | 29:08:30 | 0 | 3.3074 | 0 | 0 | 2025-02-21 14:45:46 | 0
21031 | 搁置 | 00:56:55 | 29:08:35 | 0 | 3.3075 | 0 | 0 | 2025-02-21 14:45:51 | 0
21032 | 搁置 | 00:57:00 | 29:08:40 | 0 | 3.3075 | 0 | 0 | 2025-02-21 14:45:56 | 0
21033 | 搁置 | 00:57:05 | 29:08:45 | 0 | 3.3076 | 0 | 0 | 2025-02-21 14:46:01 | 0
21034 | 搁置 | 00:57:10 | 29:08:50 | 0 | 3.3076 | 0 | 0 | 2025-02-21 14:46:06 | 0
21035 | 搁置 | 00:57:15 | 29:08:55 | 0 | 3.3077 | 0 | 0 | 2025-02-21 14:46:11 | 0
21036 | 搁置 | 00:57:20 | 29:09:00 | 0 | 3.3076 | 0 | 0 | 2025-02-21 14:46:16 | 0
21037 | 搁置 | 00:57:25 | 29:09:05 | 0 | 3.3076 | 0 | 0 | 2025-02-21 14:46:21 | 0
21038 | 搁置 | 00:57:30 | 29:09:10 | 0 | 3.3076 | 0 | 0 | 2025-02-21 14:46:26 | 0
21039 | 搁置 | 00:57:35 | 29:09:15 | 0 | 3.3077 | 0 | 0 | 2025-02-21 14:46:31 | 0
21040 | 搁置 | 00:57:40 | 29:09:20 | 0 | 3.3076 | 0 | 0 | 2025-02-21 14:46:36 | 0
21041 | 搁置 | 00:57:45 | 29:09:25 | 0 | 3.3074 | 0 | 0 | 2025-02-21 14:46:41 | 0
21042 | 搁置 | 00:57:50 | 29:09:30 | 0 | 3.3078 | 0 | 0 | 2025-02-21 14:46:46 | 0
21043 | 搁置 | 00:57:55 | 29:09:35 | 0 | 3.3077 | 0 | 0 | 2025-02-21 14:46:51 | 0
21044 | 搁置 | 00:58:00 | 29:09:40 | 0 | 3.3077 | 0 | 0 | 2025-02-21 14:46:56 | 0
21045 | 搁置 | 00:58:05 | 29:09:45 | 0 | 3.3077 | 0 | 0 | 2025-02-21 14:47:01 | 0
21046 | 搁置 | 00:58:10 | 29:09:50 | 0 | 3.3078 | 0 | 0 | 2025-02-21 14:47:06 | 0
21047 | 搁置 | 00:58:15 | 29:09:55 | 0 | 3.3077 | 0 | 0 | 2025-02-21 14:47:11 | 0
21048 | 搁置 | 00:58:20 | 29:10:00 | 0 | 3.3077 | 0 | 0 | 2025-02-21 14:47:16 | 0
21049 | 搁置 | 00:58:25 | 29:10:05 | 0 | 3.3077 | 0 | 0 | 2025-02-21 14:47:21 | 0
21050 | 搁置 | 00:58:30 | 29:10:10 | 0 | 3.3077 | 0 | 0 | 2025-02-21 14:47:26 | 0
21051 | 搁置 | 00:58:35 | 29:10:15 | 0 | 3.3077 | 0 | 0 | 2025-02-21 14:47:31 | 0
21052 | 搁置 | 00:58:40 | 29:10:20 | 0 | 3.3078 | 0 | 0 | 2025-02-21 14:47:36 | 0
21053 | 搁置 | 00:58:45 | 29:10:25 | 0 | 3.3077 | 0 | 0 | 2025-02-21 14:47:41 | 0
21054 | 搁置 | 00:58:50 | 29:10:30 | 0 | 3.3078 | 0 | 0 | 2025-02-21 14:47:46 | 0
21055 | 搁置 | 00:58:55 | 29:10:35 | 0 | 3.3078 | 0 | 0 | 2025-02-21 14:47:51 | 0
21056 | 搁置 | 00:59:00 | 29:10:40 | 0 | 3.3078 | 0 | 0 | 2025-02-21 14:47:56 | 0
21057 | 搁置 | 00:59:05 | 29:10:45 | 0 | 3.3079 | 0 | 0 | 2025-02-21 14:48:01 | 0
21058 | 搁置 | 00:59:10 | 29:10:50 | 0 | 3.3079 | 0 | 0 | 2025-02-21 14:48:06 | 0
21059 | 搁置 | 00:59:15 | 29:10:55 | 0 | 3.3077 | 0 | 0 | 2025-02-21 14:48:11 | 0
21060 | 搁置 | 00:59:20 | 29:11:00 | 0 | 3.3079 | 0 | 0 | 2025-02-21 14:48:16 | 0
21061 | 搁置 | 00:59:25 | 29:11:05 | 0 | 3.3077 | 0 | 0 | 2025-02-21 14:48:21 | 0
21062 | 搁置 | 00:59:30 | 29:11:10 | 0 | 3.308 | 0 | 0 | 2025-02-21 14:48:26 | 0
21063 | 搁置 | 00:59:35 | 29:11:15 | 0 | 3.3078 | 0 | 0 | 2025-02-21 14:48:31 | 0
21064 | 搁置 | 00:59:40 | 29:11:20 | 0 | 3.3078 | 0 | 0 | 2025-02-21 14:48:36 | 0
21065 | 搁置 | 00:59:45 | 29:11:25 | 0 | 3.308 | 0 | 0 | 2025-02-21 14:48:41 | 0
21066 | 搁置 | 00:59:50 | 29:11:30 | 0 | 3.3077 | 0 | 0 | 2025-02-21 14:48:46 | 0
21067 | 搁置 | 00:59:55 | 29:11:35 | 0 | 3.3081 | 0 | 0 | 2025-02-21 14:48:51 | 0
21068 | 搁置 | 01:00:00 | 29:11:40 | 0 | 3.308 | 0 | 0 | 2025-02-21 14:48:56 | 0
21069 | 脉冲 | 00:00:00 | 29:11:40 | -3.9993556 | 3.1555 | 0 | 0 | 2025-02-21 14:48:56 | -12.6200415
21070 | 脉冲 | 00:00:05 | 29:11:45 | -4.0001059 | 3.1026 | -0.0055556 | -0.0173348 | 2025-02-21 14:49:01 | -12.4106459
21071 | 脉冲 | 00:00:10 | 29:11:50 | -4.0001245 | 3.0865 | -0.0111113 | -0.0345212 | 2025-02-21 14:49:06 | -12.3462675
21072 | 搁置 | 00:00:00 | 29:11:50 | 0 | 3.2362 | 0 | 0 | 2025-02-21 14:49:06 | 0
21073 | 搁置 | 00:00:05 | 29:11:55 | 0 | 3.261 | 0 | 0 | 2025-02-21 14:49:11 | 0
21074 | 搁置 | 00:00:10 | 29:12:00 | 0 | 3.2685 | 0 | 0 | 2025-02-21 14:49:16 | 0
21075 | 搁置 | 00:00:15 | 29:12:05 | 0 | 3.2736 | 0 | 0 | 2025-02-21 14:49:21 | 0
21076 | 搁置 | 00:00:20 | 29:12:10 | 0 | 3.2776 | 0 | 0 | 2025-02-21 14:49:26 | 0
21077 | 搁置 | 00:00:25 | 29:12:15 | 0 | 3.2806 | 0 | 0 | 2025-02-21 14:49:31 | 0
21078 | 搁置 | 00:00:30 | 29:12:20 | 0 | 3.283 | 0 | 0 | 2025-02-21 14:49:36 | 0
21079 | 搁置 | 00:00:35 | 29:12:25 | 0 | 3.2849 | 0 | 0 | 2025-02-21 14:49:41 | 0
21080 | 搁置 | 00:00:40 | 29:12:30 | 0 | 3.2866 | 0 | 0 | 2025-02-21 14:49:46 | 0
21081 | 脉冲 | 00:00:00 | 29:12:30 | 2.0004745 | 3.3617 | 0 | 0 | 2025-02-21 14:49:46 | 6.7249722
21082 | 脉冲 | 00:00:05 | 29:12:35 | 1.9999411 | 3.3916 | 0.0027777 | 0.0093903 | 2025-02-21 14:49:51 | 6.7830539
21083 | 脉冲 | 00:00:10 | 29:12:40 | 1.9999528 | 3.4064 | 0.0055554 | 0.0188334 | 2025-02-21 14:49:56 | 6.8126768
21084 | 搁置 | 00:00:00 | 29:12:40 | 0 | 3.3316 | 0 | 0 | 2025-02-21 14:49:56 | 0
21085 | 搁置 | 00:00:05 | 29:12:45 | 0 | 3.3146 | 0 | 0 | 2025-02-21 14:50:01 | 0
21086 | 搁置 | 00:00:10 | 29:12:50 | 0 | 3.3106 | 0 | 0 | 2025-02-21 14:50:06 | 0
21087 | 搁置 | 00:00:15 | 29:12:55 | 0 | 3.3085 | 0 | 0 | 2025-02-21 14:50:11 | 0
21088 | 搁置 | 00:00:20 | 29:13:00 | 0 | 3.3073 | 0 | 0 | 2025-02-21 14:50:16 | 0
21089 | 搁置 | 00:00:25 | 29:13:05 | 0 | 3.3062 | 0 | 0 | 2025-02-21 14:50:21 | 0
21090 | 搁置 | 00:00:30 | 29:13:10 | 0 | 3.3055 | 0 | 0 | 2025-02-21 14:50:26 | 0
21091 | 搁置 | 00:00:35 | 29:13:15 | 0 | 3.305 | 0 | 0 | 2025-02-21 14:50:31 | 0
21092 | 搁置 | 00:00:40 | 29:13:20 | 0 | 3.3047 | 0 | 0 | 2025-02-21 14:50:36 | 0
21093 | 恒流放电 | 00:00:00 | 29:13:20 | -1.0003408 | 3.2668 | 0 | 0 | 2025-02-21 14:50:36 | -3.2679226
21094 | 恒流放电 | 00:00:05 | 29:13:25 | -1.0001148 | 3.2508 | 0.0013891 | 0.0045241 | 2025-02-21 14:50:41 | -3.2511879
21095 | 恒流放电 | 00:00:10 | 29:13:30 | -1.0000784 | 3.2432 | 0.0027781 | 0.0090288 | 2025-02-21 14:50:46 | -3.2434289
21096 | 恒流放电 | 00:00:15 | 29:13:35 | -1.0001373 | 3.2374 | 0.0041672 | 0.0135258 | 2025-02-21 14:50:51 | -3.2378074
21097 | 恒流放电 | 00:00:20 | 29:13:40 | -1.0001322 | 3.2331 | 0.0055562 | 0.0180168 | 2025-02-21 14:50:56 | -3.233556
21098 | 恒流放电 | 00:00:25 | 29:13:45 | -1.0001228 | 3.2296 | 0.0069453 | 0.0225029 | 2025-02-21 14:51:01 | -3.2299543
21099 | 恒流放电 | 00:00:30 | 29:13:50 | -1.0001395 | 3.227 | 0.0083344 | 0.0269855 | 2025-02-21 14:51:06 | -3.2274756
21100 | 恒流放电 | 00:00:35 | 29:13:55 | -1.000138 | 3.2246 | 0.0097234 | 0.0314648 | 2025-02-21 14:51:11 | -3.2250929
21101 | 恒流放电 | 00:00:40 | 29:14:00 | -1.0001388 | 3.2229 | 0.0111125 | 0.0359417 | 2025-02-21 14:51:16 | -3.2233948
21102 | 恒流放电 | 00:00:45 | 29:14:05 | -1.0001606 | 3.2214 | 0.0125016 | 0.0404167 | 2025-02-21 14:51:21 | -3.2219655
21103 | 恒流放电 | 00:00:50 | 29:14:10 | -1.0001497 | 3.2201 | 0.0138907 | 0.0448896 | 2025-02-21 14:51:26 | -3.2205329
21104 | 恒流放电 | 00:00:55 | 29:14:15 | -1.0001141 | 3.2189 | 0.0152798 | 0.0493608 | 2025-02-21 14:51:31 | -3.2192422
21105 | 恒流放电 | 00:01:00 | 29:14:20 | -1.0001192 | 3.218 | 0.0166688 | 0.0538308 | 2025-02-21 14:51:36 | -3.2183836
21106 | 恒流放电 | 00:01:05 | 29:14:25 | -1.0000712 | 3.2172 | 0.0180578 | 0.0582995 | 2025-02-21 14:51:41 | -3.2174416
21107 | 恒流放电 | 00:01:10 | 29:14:30 | -1.0001504 | 3.2163 | 0.0194471 | 0.0627904 | 2025-02-21 14:51:46 | -3.2167956
21108 | 恒流放电 | 00:01:15 | 29:14:35 | -1.0001425 | 3.2158 | 0.0208362 | 0.0672575 | 2025-02-21 14:51:51 | -3.2163011
21109 | 恒流放电 | 00:01:20 | 29:14:40 | -1.000162 | 3.2152 | 0.0222253 | 0.0717238 | 2025-02-21 14:51:56 | -3.2157192
21110 | 恒流放电 | 00:01:25 | 29:14:45 | -1.0000995 | 3.2147 | 0.0236143 | 0.0761891 | 2025-02-21 14:52:01 | -3.2150495
21111 | 恒流放电 | 00:01:30 | 29:14:50 | -1.0001831 | 3.2144 | 0.0250034 | 0.0806543 | 2025-02-21 14:52:06 | -3.21495
21112 | 恒流放电 | 00:01:35 | 29:14:55 | -1.0001395 | 3.2139 | 0.0263925 | 0.0851187 | 2025-02-21 14:52:11 | -3.2143846
21113 | 恒流放电 | 00:01:40 | 29:15:00 | -1.0001402 | 3.2137 | 0.0277816 | 0.0895828 | 2025-02-21 14:52:16 | -3.21411
21114 | 恒流放电 | 00:01:45 | 29:15:05 | -1.0001286 | 3.2133 | 0.0291707 | 0.0940462 | 2025-02-21 14:52:21 | -3.2136799
21115 | 恒流放电 | 00:01:50 | 29:15:10 | -1.0001272 | 3.2129 | 0.0305597 | 0.0985092 | 2025-02-21 14:52:26 | -3.2133048
21116 | 恒流放电 | 00:01:55 | 29:15:15 | -1.0001526 | 3.2128 | 0.0319489 | 0.102972 | 2025-02-21 14:52:31 | -3.2132447
21117 | 恒流放电 | 00:02:00 | 29:15:20 | -1.0001533 | 3.2125 | 0.033338 | 0.1074344 | 2025-02-21 14:52:36 | -3.212958
21118 | 恒流放电 | 00:02:05 | 29:15:25 | -1.0001256 | 3.2121 | 0.034727 | 0.1118963 | 2025-02-21 14:52:41 | -3.2125446
21119 | 恒流放电 | 00:02:10 | 29:15:30 | -1.0001882 | 3.2119 | 0.0361162 | 0.1163581 | 2025-02-21 14:52:46 | -3.2124738
21120 | 恒流放电 | 00:02:15 | 29:15:35 | -1.0001584 | 3.2117 | 0.0375052 | 0.1208223 | 2025-02-21 14:52:51 | -3.212209
21121 | 恒流放电 | 00:02:20 | 29:15:40 | -1.0000864 | 3.2114 | 0.0388942 | 0.1252829 | 2025-02-21 14:52:56 | -3.2116671
21122 | 恒流放电 | 00:02:25 | 29:15:45 | -1.000138 | 3.2114 | 0.0402833 | 0.1297438 | 2025-02-21 14:53:01 | -3.2118758
21123 | 恒流放电 | 00:02:30 | 29:15:50 | -1.0001773 | 3.2112 | 0.0416724 | 0.1342046 | 2025-02-21 14:53:06 | -3.2117499
21124 | 恒流放电 | 00:02:35 | 29:15:55 | -1.000138 | 3.211 | 0.0430615 | 0.1386649 | 2025-02-21 14:53:11 | -3.2114284
21125 | 恒流放电 | 00:02:40 | 29:16:00 | -1.0001976 | 3.2108 | 0.0444507 | 0.1431252 | 2025-02-21 14:53:16 | -3.2114016
21126 | 恒流放电 | 00:02:45 | 29:16:05 | -1.0001338 | 3.2108 | 0.0458397 | 0.1475853 | 2025-02-21 14:53:21 | -3.211237
21127 | 恒流放电 | 00:02:50 | 29:16:10 | -1.0001918 | 3.2105 | 0.0472289 | 0.1520452 | 2025-02-21 14:53:26 | -3.211163
21128 | 恒流放电 | 00:02:55 | 29:16:15 | -1.000157 | 3.2104 | 0.048618 | 0.1565048 | 2025-02-21 14:53:31 | -3.2109418
21129 | 恒流放电 | 00:03:00 | 29:16:20 | -1.000109 | 3.2101 | 0.050007 | 0.1609639 | 2025-02-21 14:53:36 | -3.2104919
21130 | 恒流放电 | 00:03:05 | 29:16:25 | -1.0002078 | 3.2102 | 0.0513962 | 0.1654234 | 2025-02-21 14:53:41 | -3.2108499
21131 | 恒流放电 | 00:03:10 | 29:16:30 | -1.0001678 | 3.21 | 0.0527853 | 0.1698824 | 2025-02-21 14:53:46 | -3.21052
21132 | 恒流放电 | 00:03:15 | 29:16:35 | -1.0002115 | 3.21 | 0.0541745 | 0.1743417 | 2025-02-21 14:53:51 | -3.2106612
21133 | 恒流放电 | 00:03:20 | 29:16:40 | -1.0001141 | 3.2099 | 0.0555635 | 0.178802 | 2025-02-21 14:53:56 | -3.2102778
21134 | 恒流放电 | 00:03:25 | 29:16:45 | -1.0001308 | 3.2097 | 0.0569526 | 0.1832605 | 2025-02-21 14:54:01 | -3.2100867
21135 | 恒流放电 | 00:03:30 | 29:16:50 | -1.0001395 | 3.2093 | 0.0583417 | 0.1877184 | 2025-02-21 14:54:06 | -3.209719
21136 | 恒流放电 | 00:03:35 | 29:16:55 | -1.000218 | 3.2094 | 0.0597309 | 0.1921768 | 2025-02-21 14:54:11 | -3.2100699
21137 | 恒流放电 | 00:03:40 | 29:17:00 | -1.0000821 | 3.2093 | 0.0611199 | 0.1966346 | 2025-02-21 14:54:16 | -3.2096097
21138 | 恒流放电 | 00:03:45 | 29:17:05 | -1.0002354 | 3.2092 | 0.0625091 | 0.2010929 | 2025-02-21 14:54:21 | -3.2099707
21139 | 恒流放电 | 00:03:50 | 29:17:10 | -1.0001439 | 3.2091 | 0.0638982 | 0.2055507 | 2025-02-21 14:54:26 | -3.2095916
21140 | 恒流放电 | 00:03:55 | 29:17:15 | -1.0002078 | 3.209 | 0.0652873 | 0.2100085 | 2025-02-21 14:54:31 | -3.2096519
21141 | 恒流放电 | 00:04:00 | 29:17:20 | -1.0001526 | 3.2088 | 0.0666764 | 0.2144659 | 2025-02-21 14:54:36 | -3.2092966
21142 | 恒流放电 | 00:04:05 | 29:17:25 | -1.0001432 | 3.2088 | 0.0680655 | 0.2189232 | 2025-02-21 14:54:41 | -3.2092502
21143 | 恒流放电 | 00:04:10 | 29:17:30 | -1.0001432 | 3.2086 | 0.0694546 | 0.2233802 | 2025-02-21 14:54:46 | -3.209069
21144 | 恒流放电 | 00:04:15 | 29:17:35 | -1.0001562 | 3.2085 | 0.0708437 | 0.2278372 | 2025-02-21 14:54:51 | -3.2090296
21145 | 恒流放电 | 00:04:20 | 29:17:40 | -1.0001643 | 3.2086 | 0.0722328 | 0.2322943 | 2025-02-21 14:54:56 | -3.2091016
21146 | 恒流放电 | 00:04:25 | 29:17:45 | -1.0001177 | 3.2084 | 0.0736218 | 0.2367522 | 2025-02-21 14:55:01 | -3.2087656
21147 | 恒流放电 | 00:04:30 | 29:17:50 | -1.0001591 | 3.2084 | 0.0750109 | 0.241209 | 2025-02-21 14:55:06 | -3.2088767
21148 | 恒流放电 | 00:04:35 | 29:17:55 | -1.0001417 | 3.2081 | 0.0764 | 0.2456653 | 2025-02-21 14:55:11 | -3.2085188
21149 | 恒流放电 | 00:04:40 | 29:18:00 | -1.0001512 | 3.2081 | 0.0777891 | 0.2501216 | 2025-02-21 14:55:16 | -3.2085473
21150 | 恒流放电 | 00:04:45 | 29:18:05 | -1.0001338 | 3.2081 | 0.0791782 | 0.2545779 | 2025-02-21 14:55:21 | -3.2085652
21151 | 恒流放电 | 00:04:50 | 29:18:10 | -1.0001352 | 3.2079 | 0.0805673 | 0.2590339 | 2025-02-21 14:55:26 | -3.2083392
21152 | 恒流放电 | 00:04:55 | 29:18:15 | -1.000178 | 3.2078 | 0.0819564 | 0.26349 | 2025-02-21 14:55:31 | -3.208394
21153 | 恒流放电 | 00:05:00 | 29:18:20 | -1.0001918 | 3.2078 | 0.0833455 | 0.2679462 | 2025-02-21 14:55:36 | -3.2084052
21154 | 恒流放电 | 00:05:05 | 29:18:25 | -1.0002078 | 3.2076 | 0.0847347 | 0.2724021 | 2025-02-21 14:55:41 | -3.2082432
21155 | 恒流放电 | 00:05:10 | 29:18:30 | -1.0001613 | 3.2076 | 0.0861238 | 0.2768578 | 2025-02-21 14:55:46 | -3.2081001
21156 | 恒流放电 | 00:05:15 | 29:18:35 | -1.0001678 | 3.2075 | 0.087513 | 0.2813133 | 2025-02-21 14:55:51 | -3.208009
21157 | 恒流放电 | 00:05:20 | 29:18:40 | -1.0001345 | 3.2074 | 0.088902 | 0.2857687 | 2025-02-21 14:55:56 | -3.2078614
21158 | 恒流放电 | 00:05:25 | 29:18:45 | -1.0001359 | 3.2074 | 0.0902911 | 0.2902241 | 2025-02-21 14:56:01 | -3.2078841
21159 | 恒流放电 | 00:05:30 | 29:18:50 | -1.0001446 | 3.2074 | 0.09168 | 0.2946801 | 2025-02-21 14:56:06 | -3.2078479
21160 | 恒流放电 | 00:05:35 | 29:18:55 | -1.0001141 | 3.2073 | 0.093069 | 0.2991352 | 2025-02-21 14:56:11 | -3.2076926
21161 | 恒流放电 | 00:05:40 | 29:19:00 | -1.0001409 | 3.2072 | 0.0944581 | 0.3035904 | 2025-02-21 14:56:16 | -3.207698
21162 | 恒流放电 | 00:05:45 | 29:19:05 | -1.0001206 | 3.2072 | 0.0958472 | 0.3080454 | 2025-02-21 14:56:21 | -3.2076354
21163 | 恒流放电 | 00:05:50 | 29:19:10 | -1.0001482 | 3.2073 | 0.0972363 | 0.3125006 | 2025-02-21 14:56:26 | -3.2077559
21164 | 恒流放电 | 00:05:55 | 29:19:15 | -1.0001338 | 3.2071 | 0.0986253 | 0.3169556 | 2025-02-21 14:56:31 | -3.2075716
21165 | 恒流放电 | 00:06:00 | 29:19:20 | -1.0001265 | 3.2069 | 0.1000144 | 0.3214102 | 2025-02-21 14:56:36 | -3.2072969
21166 | 恒流放电 | 00:06:05 | 29:19:25 | -1.0001547 | 3.2071 | 0.1014035 | 0.3258651 | 2025-02-21 14:56:41 | -3.2075504
21167 | 恒流放电 | 00:06:10 | 29:19:30 | -1.0001315 | 3.207 | 0.1027926 | 0.3303198 | 2025-02-21 14:56:46 | -3.2074172
21168 | 恒流放电 | 00:06:15 | 29:19:35 | -1.0001228 | 3.2069 | 0.1041816 | 0.3347744 | 2025-02-21 14:56:51 | -3.2072874
21169 | 恒流放电 | 00:06:20 | 29:19:40 | -1.0001199 | 3.2068 | 0.1055707 | 0.3392288 | 2025-02-21 14:56:56 | -3.2071567
21170 | 恒流放电 | 00:06:25 | 29:19:45 | -1.0001206 | 3.2069 | 0.1069597 | 0.3436833 | 2025-02-21 14:57:01 | -3.2072443
21171 | 恒流放电 | 00:06:30 | 29:19:50 | -1.0001141 | 3.2066 | 0.1083488 | 0.3481375 | 2025-02-21 14:57:06 | -3.2070094
21172 | 恒流放电 | 00:06:35 | 29:19:55 | -1.0001432 | 3.2067 | 0.109738 | 0.3525924 | 2025-02-21 14:57:11 | -3.2071554
21173 | 恒流放电 | 00:06:40 | 29:20:00 | -1.0001119 | 3.2068 | 0.1111271 | 0.3570467 | 2025-02-21 14:57:16 | -3.2071322
21174 | 恒流放电 | 00:06:45 | 29:20:05 | -1.0001162 | 3.2066 | 0.1125161 | 0.3615009 | 2025-02-21 14:57:21 | -3.2070029
21175 | 恒流放电 | 00:06:50 | 29:20:10 | -1.0001504 | 3.2066 | 0.1139052 | 0.3659552 | 2025-02-21 14:57:26 | -3.2071157
21176 | 恒流放电 | 00:06:55 | 29:20:15 | -1.0001526 | 3.2065 | 0.1152943 | 0.3704093 | 2025-02-21 14:57:31 | -3.2069445
21177 | 恒流放电 | 00:07:00 | 29:20:20 | -1.0001329 | 3.2066 | 0.1166834 | 0.3748636 | 2025-02-21 14:57:36 | -3.2070576
21178 | 恒流放电 | 00:07:05 | 29:20:25 | -1.000157 | 3.2065 | 0.1180725 | 0.3793177 | 2025-02-21 14:57:41 | -3.2069732
21179 | 恒流放电 | 00:07:10 | 29:20:30 | -1.000146 | 3.2063 | 0.1194616 | 0.3837715 | 2025-02-21 14:57:46 | -3.2067377
21180 | 恒流放电 | 00:07:15 | 29:20:35 | -1.0001206 | 3.2063 | 0.1208506 | 0.3882253 | 2025-02-21 14:57:51 | -3.2067221
21181 | 恒流放电 | 00:07:20 | 29:20:40 | -1.000154 | 3.2063 | 0.1222397 | 0.3926792 | 2025-02-21 14:57:56 | -3.2068401
21182 | 恒流放电 | 00:07:25 | 29:20:45 | -1.0001932 | 3.2063 | 0.1236289 | 0.3971332 | 2025-02-21 14:58:01 | -3.2068872
21183 | 恒流放电 | 00:07:30 | 29:20:50 | -1.0001577 | 3.2062 | 0.125018 | 0.4015869 | 2025-02-21 14:58:06 | -3.2066686
21184 | 恒流放电 | 00:07:35 | 29:20:55 | -1.0001214 | 3.2063 | 0.1264071 | 0.4060407 | 2025-02-21 14:58:11 | -3.2066913
21185 | 恒流放电 | 00:07:40 | 29:21:00 | -1.0001185 | 3.2061 | 0.1277961 | 0.4104947 | 2025-02-21 14:58:16 | -3.2064925
21186 | 恒流放电 | 00:07:45 | 29:21:05 | -1.0001504 | 3.2063 | 0.1291852 | 0.4149485 | 2025-02-21 14:58:21 | -3.2067571
21187 | 恒流放电 | 00:07:50 | 29:21:10 | -1.0001192 | 3.2063 | 0.1305743 | 0.4194023 | 2025-02-21 14:58:26 | -3.2066741
21188 | 恒流放电 | 00:07:55 | 29:21:15 | -1.000157 | 3.2062 | 0.1319634 | 0.4238561 | 2025-02-21 14:58:31 | -3.2067505
21189 | 恒流放电 | 00:08:00 | 29:21:20 | -1.0001475 | 3.206 | 0.1333525 | 0.4283095 | 2025-02-21 14:58:36 | -3.2064793
21190 | 恒流放电 | 00:08:05 | 29:21:25 | -1.0001265 | 3.2061 | 0.1347415 | 0.432763 | 2025-02-21 14:58:41 | -3.2064988
21191 | 恒流放电 | 00:08:10 | 29:21:30 | -1.0001432 | 3.206 | 0.1361306 | 0.4372164 | 2025-02-21 14:58:46 | -3.2064274
21192 | 恒流放电 | 00:08:15 | 29:21:35 | -1.0001177 | 3.2059 | 0.1375197 | 0.4416695 | 2025-02-21 14:58:51 | -3.2062755
21193 | 恒流放电 | 00:08:20 | 29:21:40 | -1.000165 | 3.2058 | 0.1389088 | 0.4461228 | 2025-02-21 14:58:56 | -3.2063411
21194 | 恒流放电 | 00:08:25 | 29:21:45 | -1.0001256 | 3.206 | 0.1402979 | 0.4505761 | 2025-02-21 14:59:01 | -3.2063629
21195 | 恒流放电 | 00:08:30 | 29:21:50 | -1.0001308 | 3.2057 | 0.1416869 | 0.455029 | 2025-02-21 14:59:06 | -3.2061218
21196 | 恒流放电 | 00:08:35 | 29:21:55 | -1.0001308 | 3.2057 | 0.143076 | 0.459482 | 2025-02-21 14:59:11 | -3.2061649
21197 | 恒流放电 | 00:08:40 | 29:22:00 | -1.0001475 | 3.2058 | 0.1444651 | 0.4639352 | 2025-02-21 14:59:16 | -3.2063055
21198 | 恒流放电 | 00:08:45 | 29:22:05 | -1.0001744 | 3.2056 | 0.1458543 | 0.4683882 | 2025-02-21 14:59:21 | -3.2061987
21199 | 恒流放电 | 00:08:50 | 29:22:10 | -1.0001512 | 3.2057 | 0.1472434 | 0.4728412 | 2025-02-21 14:59:26 | -3.2061387
21200 | 恒流放电 | 00:08:55 | 29:22:15 | -1.0001439 | 3.2057 | 0.1486325 | 0.4772942 | 2025-02-21 14:59:31 | -3.2061857
21201 | 恒流放电 | 00:09:00 | 29:22:20 | -1.0001162 | 3.2056 | 0.1500215 | 0.4817469 | 2025-02-21 14:59:36 | -3.2059354
21202 | 恒流放电 | 00:09:05 | 29:22:25 | -1.0001432 | 3.2057 | 0.1514106 | 0.4861999 | 2025-02-21 14:59:41 | -3.206172
21203 | 恒流放电 | 00:09:10 | 29:22:30 | -1.0001591 | 3.2054 | 0.1527997 | 0.4906526 | 2025-02-21 14:59:46 | -3.2059058
21204 | 恒流放电 | 00:09:15 | 29:22:35 | -1.0001315 | 3.2054 | 0.1541888 | 0.4951051 | 2025-02-21 14:59:51 | -3.2058529
21205 | 恒流放电 | 00:09:20 | 29:22:40 | -1.000104 | 3.2055 | 0.1555778 | 0.4995576 | 2025-02-21 14:59:56 | -3.2058107
21206 | 恒流放电 | 00:09:25 | 29:22:45 | -1.0001308 | 3.2054 | 0.1569669 | 0.5040102 | 2025-02-21 15:00:01 | -3.2058669
21207 | 恒流放电 | 00:09:30 | 29:22:50 | -1.0001678 | 3.2054 | 0.158356 | 0.508463 | 2025-02-21 15:00:06 | -3.2059633
21208 | 恒流放电 | 00:09:35 | 29:22:55 | -1.0001533 | 3.2054 | 0.1597451 | 0.5129155 | 2025-02-21 15:00:11 | -3.2058561
21209 | 恒流放电 | 00:09:40 | 29:23:00 | -1.0001446 | 3.2055 | 0.1611342 | 0.5173683 | 2025-02-21 15:00:16 | -3.2059663
21210 | 恒流放电 | 00:09:45 | 29:23:05 | -1.0001192 | 3.2054 | 0.1625232 | 0.5218207 | 2025-02-21 15:00:21 | -3.2057723
21211 | 恒流放电 | 00:09:50 | 29:23:10 | -1.0001235 | 3.2054 | 0.1639123 | 0.5262733 | 2025-02-21 15:00:26 | -3.2057491
21212 | 恒流放电 | 00:09:55 | 29:23:15 | -1.0001417 | 3.2052 | 0.1653013 | 0.5307256 | 2025-02-21 15:00:31 | -3.2056853
21213 | 恒流放电 | 00:10:00 | 29:23:20 | -1.0001533 | 3.2051 | 0.1666904 | 0.5351779 | 2025-02-21 15:00:36 | -3.2056362
21214 | 恒流放电 | 00:10:05 | 29:23:25 | -1.0001765 | 3.2054 | 0.1680796 | 0.5396306 | 2025-02-21 15:00:41 | -3.2059616
21215 | 恒流放电 | 00:10:10 | 29:23:30 | -1.0001664 | 3.2053 | 0.1694687 | 0.5440831 | 2025-02-21 15:00:46 | -3.2057958
21216 | 恒流放电 | 00:10:15 | 29:23:35 | -1.0001446 | 3.2052 | 0.1708578 | 0.5485354 | 2025-02-21 15:00:51 | -3.2056334
21217 | 恒流放电 | 00:10:20 | 29:23:40 | -1.0001249 | 3.2051 | 0.1722468 | 0.5529874 | 2025-02-21 15:00:56 | -3.2054552
21218 | 恒流放电 | 00:10:25 | 29:23:45 | -1.0001221 | 3.2051 | 0.1736359 | 0.5574395 | 2025-02-21 15:01:01 | -3.2055163
21219 | 恒流放电 | 00:10:30 | 29:23:50 | -1.0001787 | 3.205 | 0.175025 | 0.5618917 | 2025-02-21 15:01:06 | -3.20557
21220 | 恒流放电 | 00:10:35 | 29:23:55 | -1.000149 | 3.2049 | 0.1764141 | 0.5663436 | 2025-02-21 15:01:11 | -3.2054002
21221 | 恒流放电 | 00:10:40 | 29:24:00 | -1.0001606 | 3.2052 | 0.1778032 | 0.5707959 | 2025-02-21 15:01:16 | -3.2056736
21222 | 恒流放电 | 00:10:45 | 29:24:05 | -1.0001148 | 3.205 | 0.1791923 | 0.5752479 | 2025-02-21 15:01:21 | -3.205407
21223 | 恒流放电 | 00:10:50 | 29:24:10 | -1.0001388 | 3.2048 | 0.1805814 | 0.5796996 | 2025-02-21 15:01:26 | -3.2052658
21224 | 恒流放电 | 00:10:55 | 29:24:15 | -1.0001562 | 3.2049 | 0.1819704 | 0.5841516 | 2025-02-21 15:01:31 | -3.2053664
21225 | 恒流放电 | 00:11:00 | 29:24:20 | -1.0001308 | 3.205 | 0.1833595 | 0.5886035 | 2025-02-21 15:01:36 | -3.205374
21226 | 恒流放电 | 00:11:05 | 29:24:25 | -1.0001504 | 3.205 | 0.1847486 | 0.5930555 | 2025-02-21 15:01:41 | -3.2054389
21227 | 恒流放电 | 00:11:10 | 29:24:30 | -1.0001097 | 3.2047 | 0.1861376 | 0.5975069 | 2025-02-21 15:01:46 | -3.2050398
21228 | 恒流放电 | 00:11:15 | 29:24:35 | -1.0001512 | 3.2047 | 0.1875267 | 0.6019585 | 2025-02-21 15:01:51 | -3.2051529
21229 | 恒流放电 | 00:11:20 | 29:24:40 | -1.0001359 | 3.2049 | 0.1889158 | 0.6064104 | 2025-02-21 15:01:56 | -3.2053201
21230 | 恒流放电 | 00:11:25 | 29:24:45 | -1.0001446 | 3.2047 | 0.1903049 | 0.6108619 | 2025-02-21 15:02:01 | -3.2051336
21231 | 恒流放电 | 00:11:30 | 29:24:50 | -1.0001577 | 3.2047 | 0.191694 | 0.6153136 | 2025-02-21 15:02:06 | -3.2052042
21232 | 恒流放电 | 00:11:35 | 29:24:55 | -1.0001265 | 3.2046 | 0.1930831 | 0.6197651 | 2025-02-21 15:02:11 | -3.205055
21233 | 恒流放电 | 00:11:40 | 29:25:00 | -1.0001402 | 3.2047 | 0.1944721 | 0.6242166 | 2025-02-21 15:02:16 | -3.2051316
21234 | 恒流放电 | 00:11:45 | 29:25:05 | -1.0001751 | 3.2044 | 0.1958613 | 0.628668 | 2025-02-21 15:02:21 | -3.2050111
21235 | 恒流放电 | 00:11:50 | 29:25:10 | -1.0001795 | 3.2045 | 0.1972504 | 0.6331195 | 2025-02-21 15:02:26 | -3.2050784
21236 | 恒流放电 | 00:11:55 | 29:25:15 | -1.0001293 | 3.2045 | 0.1986395 | 0.6375708 | 2025-02-21 15:02:31 | -3.2049018
21237 | 恒流放电 | 00:11:59 | 29:25:20 | -1.0001155 | 3.2045 | 0.2000008 | 0.6419322 | 2025-02-21 15:02:35 | -3.2048327
21238 | 搁置 | 00:00:00 | 29:25:20 | 0 | 3.2426 | 0 | 0 | 2025-02-21 15:02:35 | 0
21239 | 搁置 | 00:00:05 | 29:25:25 | 0 | 3.254 | 0 | 0 | 2025-02-21 15:02:40 | 0
21240 | 搁置 | 00:00:10 | 29:25:30 | 0 | 3.2587 | 0 | 0 | 2025-02-21 15:02:45 | 0
21241 | 搁置 | 00:00:15 | 29:25:35 | 0 | 3.2615 | 0 | 0 | 2025-02-21 15:02:50 | 0
21242 | 搁置 | 00:00:20 | 29:25:40 | 0 | 3.2639 | 0 | 0 | 2025-02-21 15:02:55 | 0
21243 | 搁置 | 00:00:25 | 29:25:45 | 0 | 3.2657 | 0 | 0 | 2025-02-21 15:03:00 | 0
21244 | 搁置 | 00:00:30 | 29:25:50 | 0 | 3.2672 | 0 | 0 | 2025-02-21 15:03:05 | 0
21245 | 搁置 | 00:00:35 | 29:25:55 | 0 | 3.2687 | 0 | 0 | 2025-02-21 15:03:10 | 0
21246 | 搁置 | 00:00:40 | 29:26:00 | 0 | 3.2696 | 0 | 0 | 2025-02-21 15:03:15 | 0
21247 | 搁置 | 00:00:45 | 29:26:05 | 0 | 3.2706 | 0 | 0 | 2025-02-21 15:03:20 | 0
21248 | 搁置 | 00:00:50 | 29:26:10 | 0 | 3.2714 | 0 | 0 | 2025-02-21 15:03:25 | 0
21249 | 搁置 | 00:00:55 | 29:26:15 | 0 | 3.2719 | 0 | 0 | 2025-02-21 15:03:30 | 0
21250 | 搁置 | 00:01:00 | 29:26:20 | 0 | 3.2726 | 0 | 0 | 2025-02-21 15:03:35 | 0
21251 | 搁置 | 00:01:05 | 29:26:25 | 0 | 3.2731 | 0 | 0 | 2025-02-21 15:03:40 | 0
21252 | 搁置 | 00:01:10 | 29:26:30 | 0 | 3.2738 | 0 | 0 | 2025-02-21 15:03:45 | 0
21253 | 搁置 | 00:01:15 | 29:26:35 | 0 | 3.2741 | 0 | 0 | 2025-02-21 15:03:50 | 0
21254 | 搁置 | 00:01:20 | 29:26:40 | 0 | 3.2744 | 0 | 0 | 2025-02-21 15:03:55 | 0
21255 | 搁置 | 00:01:25 | 29:26:45 | 0 | 3.2747 | 0 | 0 | 2025-02-21 15:04:00 | 0
21256 | 搁置 | 00:01:30 | 29:26:50 | 0 | 3.2752 | 0 | 0 | 2025-02-21 15:04:05 | 0
21257 | 搁置 | 00:01:35 | 29:26:55 | 0 | 3.2754 | 0 | 0 | 2025-02-21 15:04:10 | 0
21258 | 搁置 | 00:01:40 | 29:27:00 | 0 | 3.2757 | 0 | 0 | 2025-02-21 15:04:15 | 0
21259 | 搁置 | 00:01:45 | 29:27:05 | 0 | 3.2759 | 0 | 0 | 2025-02-21 15:04:20 | 0
21260 | 搁置 | 00:01:50 | 29:27:10 | 0 | 3.2761 | 0 | 0 | 2025-02-21 15:04:25 | 0
21261 | 搁置 | 00:01:55 | 29:27:15 | 0 | 3.2766 | 0 | 0 | 2025-02-21 15:04:30 | 0
21262 | 搁置 | 00:02:00 | 29:27:20 | 0 | 3.2769 | 0 | 0 | 2025-02-21 15:04:35 | 0
21263 | 搁置 | 00:02:05 | 29:27:25 | 0 | 3.277 | 0 | 0 | 2025-02-21 15:04:40 | 0
21264 | 搁置 | 00:02:10 | 29:27:30 | 0 | 3.2771 | 0 | 0 | 2025-02-21 15:04:45 | 0
21265 | 搁置 | 00:02:15 | 29:27:35 | 0 | 3.2773 | 0 | 0 | 2025-02-21 15:04:50 | 0
21266 | 搁置 | 00:02:20 | 29:27:40 | 0 | 3.2774 | 0 | 0 | 2025-02-21 15:04:55 | 0
21267 | 搁置 | 00:02:25 | 29:27:45 | 0 | 3.2776 | 0 | 0 | 2025-02-21 15:05:00 | 0
21268 | 搁置 | 00:02:30 | 29:27:50 | 0 | 3.2778 | 0 | 0 | 2025-02-21 15:05:05 | 0
21269 | 搁置 | 00:02:35 | 29:27:55 | 0 | 3.2779 | 0 | 0 | 2025-02-21 15:05:10 | 0
21270 | 搁置 | 00:02:40 | 29:28:00 | 0 | 3.2782 | 0 | 0 | 2025-02-21 15:05:15 | 0
21271 | 搁置 | 00:02:45 | 29:28:05 | 0 | 3.2783 | 0 | 0 | 2025-02-21 15:05:20 | 0
21272 | 搁置 | 00:02:50 | 29:28:10 | 0 | 3.2784 | 0 | 0 | 2025-02-21 15:05:25 | 0
21273 | 搁置 | 00:02:55 | 29:28:15 | 0 | 3.2786 | 0 | 0 | 2025-02-21 15:05:30 | 0
21274 | 搁置 | 00:03:00 | 29:28:20 | 0 | 3.2788 | 0 | 0 | 2025-02-21 15:05:35 | 0
21275 | 搁置 | 00:03:05 | 29:28:25 | 0 | 3.2787 | 0 | 0 | 2025-02-21 15:05:40 | 0
21276 | 搁置 | 00:03:10 | 29:28:30 | 0 | 3.2789 | 0 | 0 | 2025-02-21 15:05:45 | 0
21277 | 搁置 | 00:03:15 | 29:28:35 | 0 | 3.279 | 0 | 0 | 2025-02-21 15:05:50 | 0
21278 | 搁置 | 00:03:20 | 29:28:40 | 0 | 3.279 | 0 | 0 | 2025-02-21 15:05:55 | 0
21279 | 搁置 | 00:03:25 | 29:28:45 | 0 | 3.2792 | 0 | 0 | 2025-02-21 15:06:00 | 0
21280 | 搁置 | 00:03:30 | 29:28:50 | 0 | 3.2795 | 0 | 0 | 2025-02-21 15:06:05 | 0
21281 | 搁置 | 00:03:35 | 29:28:55 | 0 | 3.2795 | 0 | 0 | 2025-02-21 15:06:10 | 0
21282 | 搁置 | 00:03:40 | 29:29:00 | 0 | 3.2796 | 0 | 0 | 2025-02-21 15:06:15 | 0
21283 | 搁置 | 00:03:45 | 29:29:05 | 0 | 3.2797 | 0 | 0 | 2025-02-21 15:06:20 | 0
21284 | 搁置 | 00:03:50 | 29:29:10 | 0 | 3.2797 | 0 | 0 | 2025-02-21 15:06:25 | 0
21285 | 搁置 | 00:03:55 | 29:29:15 | 0 | 3.2799 | 0 | 0 | 2025-02-21 15:06:30 | 0
21286 | 搁置 | 00:04:00 | 29:29:20 | 0 | 3.28 | 0 | 0 | 2025-02-21 15:06:35 | 0
21287 | 搁置 | 00:04:05 | 29:29:25 | 0 | 3.2802 | 0 | 0 | 2025-02-21 15:06:40 | 0
21288 | 搁置 | 00:04:10 | 29:29:30 | 0 | 3.2802 | 0 | 0 | 2025-02-21 15:06:45 | 0
21289 | 搁置 | 00:04:15 | 29:29:35 | 0 | 3.2803 | 0 | 0 | 2025-02-21 15:06:50 | 0
21290 | 搁置 | 00:04:20 | 29:29:40 | 0 | 3.2802 | 0 | 0 | 2025-02-21 15:06:55 | 0
21291 | 搁置 | 00:04:25 | 29:29:45 | 0 | 3.2804 | 0 | 0 | 2025-02-21 15:07:00 | 0
21292 | 搁置 | 00:04:30 | 29:29:50 | 0 | 3.2805 | 0 | 0 | 2025-02-21 15:07:05 | 0
21293 | 搁置 | 00:04:35 | 29:29:55 | 0 | 3.2806 | 0 | 0 | 2025-02-21 15:07:10 | 0
21294 | 搁置 | 00:04:40 | 29:30:00 | 0 | 3.2806 | 0 | 0 | 2025-02-21 15:07:15 | 0
21295 | 搁置 | 00:04:45 | 29:30:05 | 0 | 3.2808 | 0 | 0 | 2025-02-21 15:07:20 | 0
21296 | 搁置 | 00:04:50 | 29:30:10 | 0 | 3.2808 | 0 | 0 | 2025-02-21 15:07:25 | 0
21297 | 搁置 | 00:04:55 | 29:30:15 | 0 | 3.2809 | 0 | 0 | 2025-02-21 15:07:30 | 0
21298 | 搁置 | 00:05:00 | 29:30:20 | 0 | 3.2809 | 0 | 0 | 2025-02-21 15:07:35 | 0
21299 | 搁置 | 00:05:05 | 29:30:25 | 0 | 3.2809 | 0 | 0 | 2025-02-21 15:07:40 | 0
21300 | 搁置 | 00:05:10 | 29:30:30 | 0 | 3.2811 | 0 | 0 | 2025-02-21 15:07:45 | 0
21301 | 搁置 | 00:05:15 | 29:30:35 | 0 | 3.2812 | 0 | 0 | 2025-02-21 15:07:50 | 0
21302 | 搁置 | 00:05:20 | 29:30:40 | 0 | 3.2811 | 0 | 0 | 2025-02-21 15:07:55 | 0
21303 | 搁置 | 00:05:25 | 29:30:45 | 0 | 3.2814 | 0 | 0 | 2025-02-21 15:08:00 | 0
21304 | 搁置 | 00:05:30 | 29:30:50 | 0 | 3.2814 | 0 | 0 | 2025-02-21 15:08:05 | 0
21305 | 搁置 | 00:05:35 | 29:30:55 | 0 | 3.2814 | 0 | 0 | 2025-02-21 15:08:10 | 0
21306 | 搁置 | 00:05:40 | 29:31:00 | 0 | 3.2814 | 0 | 0 | 2025-02-21 15:08:15 | 0
21307 | 搁置 | 00:05:45 | 29:31:05 | 0 | 3.2815 | 0 | 0 | 2025-02-21 15:08:20 | 0
21308 | 搁置 | 00:05:50 | 29:31:10 | 0 | 3.2816 | 0 | 0 | 2025-02-21 15:08:25 | 0
21309 | 搁置 | 00:05:55 | 29:31:15 | 0 | 3.2816 | 0 | 0 | 2025-02-21 15:08:30 | 0
21310 | 搁置 | 00:06:00 | 29:31:20 | 0 | 3.2818 | 0 | 0 | 2025-02-21 15:08:35 | 0
21311 | 搁置 | 00:06:05 | 29:31:25 | 0 | 3.2819 | 0 | 0 | 2025-02-21 15:08:40 | 0
21312 | 搁置 | 00:06:10 | 29:31:30 | 0 | 3.2817 | 0 | 0 | 2025-02-21 15:08:45 | 0
21313 | 搁置 | 00:06:15 | 29:31:35 | 0 | 3.282 | 0 | 0 | 2025-02-21 15:08:50 | 0
21314 | 搁置 | 00:06:20 | 29:31:40 | 0 | 3.282 | 0 | 0 | 2025-02-21 15:08:55 | 0
21315 | 搁置 | 00:06:25 | 29:31:45 | 0 | 3.2821 | 0 | 0 | 2025-02-21 15:09:00 | 0
21316 | 搁置 | 00:06:30 | 29:31:50 | 0 | 3.282 | 0 | 0 | 2025-02-21 15:09:05 | 0
21317 | 搁置 | 00:06:35 | 29:31:55 | 0 | 3.2822 | 0 | 0 | 2025-02-21 15:09:10 | 0
21318 | 搁置 | 00:06:40 | 29:32:00 | 0 | 3.2822 | 0 | 0 | 2025-02-21 15:09:15 | 0
21319 | 搁置 | 00:06:45 | 29:32:05 | 0 | 3.2822 | 0 | 0 | 2025-02-21 15:09:20 | 0
21320 | 搁置 | 00:06:50 | 29:32:10 | 0 | 3.2823 | 0 | 0 | 2025-02-21 15:09:25 | 0
21321 | 搁置 | 00:06:55 | 29:32:15 | 0 | 3.2823 | 0 | 0 | 2025-02-21 15:09:30 | 0
21322 | 搁置 | 00:07:00 | 29:32:20 | 0 | 3.2825 | 0 | 0 | 2025-02-21 15:09:35 | 0
21323 | 搁置 | 00:07:05 | 29:32:25 | 0 | 3.2826 | 0 | 0 | 2025-02-21 15:09:40 | 0
21324 | 搁置 | 00:07:10 | 29:32:30 | 0 | 3.2826 | 0 | 0 | 2025-02-21 15:09:45 | 0
21325 | 搁置 | 00:07:15 | 29:32:35 | 0 | 3.2826 | 0 | 0 | 2025-02-21 15:09:50 | 0
21326 | 搁置 | 00:07:20 | 29:32:40 | 0 | 3.2826 | 0 | 0 | 2025-02-21 15:09:55 | 0
21327 | 搁置 | 00:07:25 | 29:32:45 | 0 | 3.2828 | 0 | 0 | 2025-02-21 15:10:00 | 0
21328 | 搁置 | 00:07:30 | 29:32:50 | 0 | 3.2827 | 0 | 0 | 2025-02-21 15:10:05 | 0
21329 | 搁置 | 00:07:35 | 29:32:55 | 0 | 3.2827 | 0 | 0 | 2025-02-21 15:10:10 | 0
21330 | 搁置 | 00:07:40 | 29:33:00 | 0 | 3.2829 | 0 | 0 | 2025-02-21 15:10:15 | 0
21331 | 搁置 | 00:07:45 | 29:33:05 | 0 | 3.2829 | 0 | 0 | 2025-02-21 15:10:20 | 0
21332 | 搁置 | 00:07:50 | 29:33:10 | 0 | 3.2829 | 0 | 0 | 2025-02-21 15:10:25 | 0
21333 | 搁置 | 00:07:55 | 29:33:15 | 0 | 3.2829 | 0 | 0 | 2025-02-21 15:10:30 | 0
21334 | 搁置 | 00:08:00 | 29:33:20 | 0 | 3.2831 | 0 | 0 | 2025-02-21 15:10:35 | 0
21335 | 搁置 | 00:08:05 | 29:33:25 | 0 | 3.2831 | 0 | 0 | 2025-02-21 15:10:40 | 0
21336 | 搁置 | 00:08:10 | 29:33:30 | 0 | 3.2831 | 0 | 0 | 2025-02-21 15:10:45 | 0
21337 | 搁置 | 00:08:15 | 29:33:35 | 0 | 3.2832 | 0 | 0 | 2025-02-21 15:10:50 | 0
21338 | 搁置 | 00:08:20 | 29:33:40 | 0 | 3.2832 | 0 | 0 | 2025-02-21 15:10:55 | 0
21339 | 搁置 | 00:08:25 | 29:33:45 | 0 | 3.2833 | 0 | 0 | 2025-02-21 15:11:00 | 0
21340 | 搁置 | 00:08:30 | 29:33:50 | 0 | 3.2832 | 0 | 0 | 2025-02-21 15:11:05 | 0
21341 | 搁置 | 00:08:35 | 29:33:55 | 0 | 3.2833 | 0 | 0 | 2025-02-21 15:11:10 | 0
21342 | 搁置 | 00:08:40 | 29:34:00 | 0 | 3.2833 | 0 | 0 | 2025-02-21 15:11:15 | 0
21343 | 搁置 | 00:08:45 | 29:34:05 | 0 | 3.2834 | 0 | 0 | 2025-02-21 15:11:20 | 0
21344 | 搁置 | 00:08:50 | 29:34:10 | 0 | 3.2834 | 0 | 0 | 2025-02-21 15:11:25 | 0
21345 | 搁置 | 00:08:55 | 29:34:15 | 0 | 3.2836 | 0 | 0 | 2025-02-21 15:11:30 | 0
21346 | 搁置 | 00:09:00 | 29:34:20 | 0 | 3.2836 | 0 | 0 | 2025-02-21 15:11:35 | 0
21347 | 搁置 | 00:09:05 | 29:34:25 | 0 | 3.2836 | 0 | 0 | 2025-02-21 15:11:40 | 0
21348 | 搁置 | 00:09:10 | 29:34:30 | 0 | 3.2837 | 0 | 0 | 2025-02-21 15:11:45 | 0
21349 | 搁置 | 00:09:15 | 29:34:35 | 0 | 3.2835 | 0 | 0 | 2025-02-21 15:11:50 | 0
21350 | 搁置 | 00:09:20 | 29:34:40 | 0 | 3.2836 | 0 | 0 | 2025-02-21 15:11:55 | 0
21351 | 搁置 | 00:09:25 | 29:34:45 | 0 | 3.2836 | 0 | 0 | 2025-02-21 15:12:00 | 0
21352 | 搁置 | 00:09:30 | 29:34:50 | 0 | 3.2836 | 0 | 0 | 2025-02-21 15:12:05 | 0
21353 | 搁置 | 00:09:35 | 29:34:55 | 0 | 3.2839 | 0 | 0 | 2025-02-21 15:12:10 | 0
21354 | 搁置 | 00:09:40 | 29:35:00 | 0 | 3.2838 | 0 | 0 | 2025-02-21 15:12:15 | 0
21355 | 搁置 | 00:09:45 | 29:35:05 | 0 | 3.2838 | 0 | 0 | 2025-02-21 15:12:20 | 0
21356 | 搁置 | 00:09:50 | 29:35:10 | 0 | 3.2839 | 0 | 0 | 2025-02-21 15:12:25 | 0
21357 | 搁置 | 00:09:55 | 29:35:15 | 0 | 3.2839 | 0 | 0 | 2025-02-21 15:12:30 | 0
21358 | 搁置 | 00:10:00 | 29:35:20 | 0 | 3.284 | 0 | 0 | 2025-02-21 15:12:35 | 0
21359 | 搁置 | 00:10:05 | 29:35:25 | 0 | 3.2842 | 0 | 0 | 2025-02-21 15:12:40 | 0
21360 | 搁置 | 00:10:10 | 29:35:30 | 0 | 3.2838 | 0 | 0 | 2025-02-21 15:12:45 | 0
21361 | 搁置 | 00:10:15 | 29:35:35 | 0 | 3.2841 | 0 | 0 | 2025-02-21 15:12:50 | 0
21362 | 搁置 | 00:10:20 | 29:35:40 | 0 | 3.2842 | 0 | 0 | 2025-02-21 15:12:55 | 0
21363 | 搁置 | 00:10:25 | 29:35:45 | 0 | 3.2842 | 0 | 0 | 2025-02-21 15:13:00 | 0
21364 | 搁置 | 00:10:30 | 29:35:50 | 0 | 3.2842 | 0 | 0 | 2025-02-21 15:13:05 | 0
21365 | 搁置 | 00:10:35 | 29:35:55 | 0 | 3.2841 | 0 | 0 | 2025-02-21 15:13:10 | 0
21366 | 搁置 | 00:10:40 | 29:36:00 | 0 | 3.2843 | 0 | 0 | 2025-02-21 15:13:15 | 0
21367 | 搁置 | 00:10:45 | 29:36:05 | 0 | 3.2843 | 0 | 0 | 2025-02-21 15:13:20 | 0
21368 | 搁置 | 00:10:50 | 29:36:10 | 0 | 3.2844 | 0 | 0 | 2025-02-21 15:13:25 | 0
21369 | 搁置 | 00:10:55 | 29:36:15 | 0 | 3.2843 | 0 | 0 | 2025-02-21 15:13:30 | 0
21370 | 搁置 | 00:11:00 | 29:36:20 | 0 | 3.2844 | 0 | 0 | 2025-02-21 15:13:35 | 0
21371 | 搁置 | 00:11:05 | 29:36:25 | 0 | 3.2844 | 0 | 0 | 2025-02-21 15:13:40 | 0
21372 | 搁置 | 00:11:10 | 29:36:30 | 0 | 3.2844 | 0 | 0 | 2025-02-21 15:13:45 | 0
21373 | 搁置 | 00:11:15 | 29:36:35 | 0 | 3.2843 | 0 | 0 | 2025-02-21 15:13:50 | 0
21374 | 搁置 | 00:11:20 | 29:36:40 | 0 | 3.2844 | 0 | 0 | 2025-02-21 15:13:55 | 0
21375 | 搁置 | 00:11:25 | 29:36:45 | 0 | 3.2844 | 0 | 0 | 2025-02-21 15:14:00 | 0
21376 | 搁置 | 00:11:30 | 29:36:50 | 0 | 3.2846 | 0 | 0 | 2025-02-21 15:14:05 | 0
21377 | 搁置 | 00:11:35 | 29:36:55 | 0 | 3.2846 | 0 | 0 | 2025-02-21 15:14:10 | 0
21378 | 搁置 | 00:11:40 | 29:37:00 | 0 | 3.2844 | 0 | 0 | 2025-02-21 15:14:15 | 0
21379 | 搁置 | 00:11:45 | 29:37:05 | 0 | 3.2847 | 0 | 0 | 2025-02-21 15:14:20 | 0
21380 | 搁置 | 00:11:50 | 29:37:10 | 0 | 3.2847 | 0 | 0 | 2025-02-21 15:14:25 | 0
21381 | 搁置 | 00:11:55 | 29:37:15 | 0 | 3.2847 | 0 | 0 | 2025-02-21 15:14:30 | 0
21382 | 搁置 | 00:12:00 | 29:37:20 | 0 | 3.2848 | 0 | 0 | 2025-02-21 15:14:35 | 0
21383 | 搁置 | 00:12:05 | 29:37:25 | 0 | 3.2847 | 0 | 0 | 2025-02-21 15:14:40 | 0
21384 | 搁置 | 00:12:10 | 29:37:30 | 0 | 3.2847 | 0 | 0 | 2025-02-21 15:14:45 | 0
21385 | 搁置 | 00:12:15 | 29:37:35 | 0 | 3.2848 | 0 | 0 | 2025-02-21 15:14:50 | 0
21386 | 搁置 | 00:12:20 | 29:37:40 | 0 | 3.2848 | 0 | 0 | 2025-02-21 15:14:55 | 0
21387 | 搁置 | 00:12:25 | 29:37:45 | 0 | 3.2848 | 0 | 0 | 2025-02-21 15:15:00 | 0
21388 | 搁置 | 00:12:30 | 29:37:50 | 0 | 3.2849 | 0 | 0 | 2025-02-21 15:15:05 | 0
21389 | 搁置 | 00:12:35 | 29:37:55 | 0 | 3.2849 | 0 | 0 | 2025-02-21 15:15:10 | 0
21390 | 搁置 | 00:12:40 | 29:38:00 | 0 | 3.2849 | 0 | 0 | 2025-02-21 15:15:15 | 0
21391 | 搁置 | 00:12:45 | 29:38:05 | 0 | 3.2848 | 0 | 0 | 2025-02-21 15:15:20 | 0
21392 | 搁置 | 00:12:50 | 29:38:10 | 0 | 3.2851 | 0 | 0 | 2025-02-21 15:15:25 | 0
21393 | 搁置 | 00:12:55 | 29:38:15 | 0 | 3.2851 | 0 | 0 | 2025-02-21 15:15:30 | 0
21394 | 搁置 | 00:13:00 | 29:38:20 | 0 | 3.285 | 0 | 0 | 2025-02-21 15:15:35 | 0
21395 | 搁置 | 00:13:05 | 29:38:25 | 0 | 3.2851 | 0 | 0 | 2025-02-21 15:15:40 | 0
21396 | 搁置 | 00:13:10 | 29:38:30 | 0 | 3.285 | 0 | 0 | 2025-02-21 15:15:45 | 0
21397 | 搁置 | 00:13:15 | 29:38:35 | 0 | 3.2851 | 0 | 0 | 2025-02-21 15:15:50 | 0
21398 | 搁置 | 00:13:20 | 29:38:40 | 0 | 3.2851 | 0 | 0 | 2025-02-21 15:15:55 | 0
21399 | 搁置 | 00:13:25 | 29:38:45 | 0 | 3.2852 | 0 | 0 | 2025-02-21 15:16:00 | 0
21400 | 搁置 | 00:13:30 | 29:38:50 | 0 | 3.2853 | 0 | 0 | 2025-02-21 15:16:05 | 0
21401 | 搁置 | 00:13:35 | 29:38:55 | 0 | 3.2853 | 0 | 0 | 2025-02-21 15:16:10 | 0
21402 | 搁置 | 00:13:40 | 29:39:00 | 0 | 3.2853 | 0 | 0 | 2025-02-21 15:16:15 | 0
21403 | 搁置 | 00:13:45 | 29:39:05 | 0 | 3.2853 | 0 | 0 | 2025-02-21 15:16:20 | 0
21404 | 搁置 | 00:13:50 | 29:39:10 | 0 | 3.2854 | 0 | 0 | 2025-02-21 15:16:25 | 0
21405 | 搁置 | 00:13:55 | 29:39:15 | 0 | 3.2854 | 0 | 0 | 2025-02-21 15:16:30 | 0
21406 | 搁置 | 00:14:00 | 29:39:20 | 0 | 3.2853 | 0 | 0 | 2025-02-21 15:16:35 | 0
21407 | 搁置 | 00:14:05 | 29:39:25 | 0 | 3.2853 | 0 | 0 | 2025-02-21 15:16:40 | 0
21408 | 搁置 | 00:14:10 | 29:39:30 | 0 | 3.2853 | 0 | 0 | 2025-02-21 15:16:45 | 0
21409 | 搁置 | 00:14:15 | 29:39:35 | 0 | 3.2854 | 0 | 0 | 2025-02-21 15:16:50 | 0
21410 | 搁置 | 00:14:20 | 29:39:40 | 0 | 3.2853 | 0 | 0 | 2025-02-21 15:16:55 | 0
21411 | 搁置 | 00:14:25 | 29:39:45 | 0 | 3.2855 | 0 | 0 | 2025-02-21 15:17:00 | 0
21412 | 搁置 | 00:14:30 | 29:39:50 | 0 | 3.2854 | 0 | 0 | 2025-02-21 15:17:05 | 0
21413 | 搁置 | 00:14:35 | 29:39:55 | 0 | 3.2855 | 0 | 0 | 2025-02-21 15:17:10 | 0
21414 | 搁置 | 00:14:40 | 29:40:00 | 0 | 3.2856 | 0 | 0 | 2025-02-21 15:17:15 | 0
21415 | 搁置 | 00:14:45 | 29:40:05 | 0 | 3.2856 | 0 | 0 | 2025-02-21 15:17:20 | 0
21416 | 搁置 | 00:14:50 | 29:40:10 | 0 | 3.2856 | 0 | 0 | 2025-02-21 15:17:25 | 0
21417 | 搁置 | 00:14:55 | 29:40:15 | 0 | 3.2855 | 0 | 0 | 2025-02-21 15:17:30 | 0
21418 | 搁置 | 00:15:00 | 29:40:20 | 0 | 3.2856 | 0 | 0 | 2025-02-21 15:17:35 | 0
21419 | 搁置 | 00:15:05 | 29:40:25 | 0 | 3.2856 | 0 | 0 | 2025-02-21 15:17:40 | 0
21420 | 搁置 | 00:15:10 | 29:40:30 | 0 | 3.2856 | 0 | 0 | 2025-02-21 15:17:45 | 0
21421 | 搁置 | 00:15:15 | 29:40:35 | 0 | 3.2855 | 0 | 0 | 2025-02-21 15:17:50 | 0
21422 | 搁置 | 00:15:20 | 29:40:40 | 0 | 3.2858 | 0 | 0 | 2025-02-21 15:17:55 | 0
21423 | 搁置 | 00:15:25 | 29:40:45 | 0 | 3.2859 | 0 | 0 | 2025-02-21 15:18:00 | 0
21424 | 搁置 | 00:15:30 | 29:40:50 | 0 | 3.2857 | 0 | 0 | 2025-02-21 15:18:05 | 0
21425 | 搁置 | 00:15:35 | 29:40:55 | 0 | 3.2858 | 0 | 0 | 2025-02-21 15:18:10 | 0
21426 | 搁置 | 00:15:40 | 29:41:00 | 0 | 3.2859 | 0 | 0 | 2025-02-21 15:18:15 | 0
21427 | 搁置 | 00:15:45 | 29:41:05 | 0 | 3.2857 | 0 | 0 | 2025-02-21 15:18:20 | 0
21428 | 搁置 | 00:15:50 | 29:41:10 | 0 | 3.2859 | 0 | 0 | 2025-02-21 15:18:25 | 0
21429 | 搁置 | 00:15:55 | 29:41:15 | 0 | 3.2859 | 0 | 0 | 2025-02-21 15:18:30 | 0
21430 | 搁置 | 00:16:00 | 29:41:20 | 0 | 3.2858 | 0 | 0 | 2025-02-21 15:18:35 | 0
21431 | 搁置 | 00:16:05 | 29:41:25 | 0 | 3.2859 | 0 | 0 | 2025-02-21 15:18:40 | 0
21432 | 搁置 | 00:16:10 | 29:41:30 | 0 | 3.286 | 0 | 0 | 2025-02-21 15:18:45 | 0
21433 | 搁置 | 00:16:15 | 29:41:35 | 0 | 3.2859 | 0 | 0 | 2025-02-21 15:18:50 | 0
21434 | 搁置 | 00:16:20 | 29:41:40 | 0 | 3.286 | 0 | 0 | 2025-02-21 15:18:55 | 0
21435 | 搁置 | 00:16:25 | 29:41:45 | 0 | 3.2859 | 0 | 0 | 2025-02-21 15:19:00 | 0
21436 | 搁置 | 00:16:30 | 29:41:50 | 0 | 3.2859 | 0 | 0 | 2025-02-21 15:19:05 | 0
21437 | 搁置 | 00:16:35 | 29:41:55 | 0 | 3.286 | 0 | 0 | 2025-02-21 15:19:10 | 0
21438 | 搁置 | 00:16:40 | 29:42:00 | 0 | 3.2861 | 0 | 0 | 2025-02-21 15:19:15 | 0
21439 | 搁置 | 00:16:45 | 29:42:05 | 0 | 3.2861 | 0 | 0 | 2025-02-21 15:19:20 | 0
21440 | 搁置 | 00:16:50 | 29:42:10 | 0 | 3.286 | 0 | 0 | 2025-02-21 15:19:25 | 0
21441 | 搁置 | 00:16:55 | 29:42:15 | 0 | 3.2861 | 0 | 0 | 2025-02-21 15:19:30 | 0
21442 | 搁置 | 00:17:00 | 29:42:20 | 0 | 3.2862 | 0 | 0 | 2025-02-21 15:19:35 | 0
21443 | 搁置 | 00:17:05 | 29:42:25 | 0 | 3.2862 | 0 | 0 | 2025-02-21 15:19:40 | 0
21444 | 搁置 | 00:17:10 | 29:42:30 | 0 | 3.2861 | 0 | 0 | 2025-02-21 15:19:45 | 0
21445 | 搁置 | 00:17:15 | 29:42:35 | 0 | 3.2861 | 0 | 0 | 2025-02-21 15:19:50 | 0
21446 | 搁置 | 00:17:20 | 29:42:40 | 0 | 3.2862 | 0 | 0 | 2025-02-21 15:19:55 | 0
21447 | 搁置 | 00:17:25 | 29:42:45 | 0 | 3.2862 | 0 | 0 | 2025-02-21 15:20:00 | 0
21448 | 搁置 | 00:17:30 | 29:42:50 | 0 | 3.2862 | 0 | 0 | 2025-02-21 15:20:05 | 0
21449 | 搁置 | 00:17:35 | 29:42:55 | 0 | 3.2861 | 0 | 0 | 2025-02-21 15:20:10 | 0
21450 | 搁置 | 00:17:40 | 29:43:00 | 0 | 3.2863 | 0 | 0 | 2025-02-21 15:20:15 | 0
21451 | 搁置 | 00:17:45 | 29:43:05 | 0 | 3.2863 | 0 | 0 | 2025-02-21 15:20:20 | 0
21452 | 搁置 | 00:17:50 | 29:43:10 | 0 | 3.2864 | 0 | 0 | 2025-02-21 15:20:25 | 0
21453 | 搁置 | 00:17:55 | 29:43:15 | 0 | 3.2864 | 0 | 0 | 2025-02-21 15:20:30 | 0
21454 | 搁置 | 00:18:00 | 29:43:20 | 0 | 3.2865 | 0 | 0 | 2025-02-21 15:20:35 | 0
21455 | 搁置 | 00:18:05 | 29:43:25 | 0 | 3.2864 | 0 | 0 | 2025-02-21 15:20:40 | 0
21456 | 搁置 | 00:18:10 | 29:43:30 | 0 | 3.2863 | 0 | 0 | 2025-02-21 15:20:45 | 0
21457 | 搁置 | 00:18:15 | 29:43:35 | 0 | 3.2864 | 0 | 0 | 2025-02-21 15:20:50 | 0
21458 | 搁置 | 00:18:20 | 29:43:40 | 0 | 3.2864 | 0 | 0 | 2025-02-21 15:20:55 | 0
21459 | 搁置 | 00:18:25 | 29:43:45 | 0 | 3.2865 | 0 | 0 | 2025-02-21 15:21:00 | 0
21460 | 搁置 | 00:18:30 | 29:43:50 | 0 | 3.2864 | 0 | 0 | 2025-02-21 15:21:05 | 0
21461 | 搁置 | 00:18:35 | 29:43:55 | 0 | 3.2865 | 0 | 0 | 2025-02-21 15:21:10 | 0
21462 | 搁置 | 00:18:40 | 29:44:00 | 0 | 3.2867 | 0 | 0 | 2025-02-21 15:21:15 | 0
21463 | 搁置 | 00:18:45 | 29:44:05 | 0 | 3.2866 | 0 | 0 | 2025-02-21 15:21:20 | 0
21464 | 搁置 | 00:18:50 | 29:44:10 | 0 | 3.2867 | 0 | 0 | 2025-02-21 15:21:25 | 0
21465 | 搁置 | 00:18:55 | 29:44:15 | 0 | 3.2866 | 0 | 0 | 2025-02-21 15:21:30 | 0
21466 | 搁置 | 00:19:00 | 29:44:20 | 0 | 3.2866 | 0 | 0 | 2025-02-21 15:21:35 | 0
21467 | 搁置 | 00:19:05 | 29:44:25 | 0 | 3.2865 | 0 | 0 | 2025-02-21 15:21:40 | 0
21468 | 搁置 | 00:19:10 | 29:44:30 | 0 | 3.2866 | 0 | 0 | 2025-02-21 15:21:45 | 0
21469 | 搁置 | 00:19:15 | 29:44:35 | 0 | 3.2867 | 0 | 0 | 2025-02-21 15:21:50 | 0
21470 | 搁置 | 00:19:20 | 29:44:40 | 0 | 3.2868 | 0 | 0 | 2025-02-21 15:21:55 | 0
21471 | 搁置 | 00:19:25 | 29:44:45 | 0 | 3.2866 | 0 | 0 | 2025-02-21 15:22:00 | 0
21472 | 搁置 | 00:19:30 | 29:44:50 | 0 | 3.2867 | 0 | 0 | 2025-02-21 15:22:05 | 0
21473 | 搁置 | 00:19:35 | 29:44:55 | 0 | 3.2867 | 0 | 0 | 2025-02-21 15:22:10 | 0
21474 | 搁置 | 00:19:40 | 29:45:00 | 0 | 3.2866 | 0 | 0 | 2025-02-21 15:22:15 | 0
21475 | 搁置 | 00:19:45 | 29:45:05 | 0 | 3.2868 | 0 | 0 | 2025-02-21 15:22:20 | 0
21476 | 搁置 | 00:19:50 | 29:45:10 | 0 | 3.2866 | 0 | 0 | 2025-02-21 15:22:25 | 0
21477 | 搁置 | 00:19:55 | 29:45:15 | 0 | 3.2868 | 0 | 0 | 2025-02-21 15:22:30 | 0
21478 | 搁置 | 00:20:00 | 29:45:20 | 0 | 3.2866 | 0 | 0 | 2025-02-21 15:22:35 | 0
21479 | 搁置 | 00:20:05 | 29:45:25 | 0 | 3.287 | 0 | 0 | 2025-02-21 15:22:40 | 0
21480 | 搁置 | 00:20:10 | 29:45:30 | 0 | 3.287 | 0 | 0 | 2025-02-21 15:22:45 | 0
21481 | 搁置 | 00:20:15 | 29:45:35 | 0 | 3.2869 | 0 | 0 | 2025-02-21 15:22:50 | 0
21482 | 搁置 | 00:20:20 | 29:45:40 | 0 | 3.287 | 0 | 0 | 2025-02-21 15:22:55 | 0
21483 | 搁置 | 00:20:25 | 29:45:45 | 0 | 3.2867 | 0 | 0 | 2025-02-21 15:23:00 | 0
21484 | 搁置 | 00:20:30 | 29:45:50 | 0 | 3.2869 | 0 | 0 | 2025-02-21 15:23:05 | 0
21485 | 搁置 | 00:20:35 | 29:45:55 | 0 | 3.287 | 0 | 0 | 2025-02-21 15:23:10 | 0
21486 | 搁置 | 00:20:40 | 29:46:00 | 0 | 3.287 | 0 | 0 | 2025-02-21 15:23:15 | 0
21487 | 搁置 | 00:20:45 | 29:46:05 | 0 | 3.2869 | 0 | 0 | 2025-02-21 15:23:20 | 0
21488 | 搁置 | 00:20:50 | 29:46:10 | 0 | 3.2869 | 0 | 0 | 2025-02-21 15:23:25 | 0
21489 | 搁置 | 00:20:55 | 29:46:15 | 0 | 3.287 | 0 | 0 | 2025-02-21 15:23:30 | 0
21490 | 搁置 | 00:21:00 | 29:46:20 | 0 | 3.287 | 0 | 0 | 2025-02-21 15:23:35 | 0
21491 | 搁置 | 00:21:05 | 29:46:25 | 0 | 3.287 | 0 | 0 | 2025-02-21 15:23:40 | 0
21492 | 搁置 | 00:21:10 | 29:46:30 | 0 | 3.287 | 0 | 0 | 2025-02-21 15:23:45 | 0
21493 | 搁置 | 00:21:15 | 29:46:35 | 0 | 3.2869 | 0 | 0 | 2025-02-21 15:23:50 | 0
21494 | 搁置 | 00:21:20 | 29:46:40 | 0 | 3.2872 | 0 | 0 | 2025-02-21 15:23:55 | 0
21495 | 搁置 | 00:21:25 | 29:46:45 | 0 | 3.2871 | 0 | 0 | 2025-02-21 15:24:00 | 0
21496 | 搁置 | 00:21:30 | 29:46:50 | 0 | 3.2871 | 0 | 0 | 2025-02-21 15:24:05 | 0
21497 | 搁置 | 00:21:35 | 29:46:55 | 0 | 3.287 | 0 | 0 | 2025-02-21 15:24:10 | 0
21498 | 搁置 | 00:21:40 | 29:47:00 | 0 | 3.2869 | 0 | 0 | 2025-02-21 15:24:15 | 0
21499 | 搁置 | 00:21:45 | 29:47:05 | 0 | 3.2871 | 0 | 0 | 2025-02-21 15:24:20 | 0
21500 | 搁置 | 00:21:50 | 29:47:10 | 0 | 3.2873 | 0 | 0 | 2025-02-21 15:24:25 | 0
21501 | 搁置 | 00:21:55 | 29:47:15 | 0 | 3.2871 | 0 | 0 | 2025-02-21 15:24:30 | 0
21502 | 搁置 | 00:22:00 | 29:47:20 | 0 | 3.2873 | 0 | 0 | 2025-02-21 15:24:35 | 0
21503 | 搁置 | 00:22:05 | 29:47:25 | 0 | 3.2873 | 0 | 0 | 2025-02-21 15:24:40 | 0
21504 | 搁置 | 00:22:10 | 29:47:30 | 0 | 3.2871 | 0 | 0 | 2025-02-21 15:24:45 | 0
21505 | 搁置 | 00:22:15 | 29:47:35 | 0 | 3.2872 | 0 | 0 | 2025-02-21 15:24:50 | 0
21506 | 搁置 | 00:22:20 | 29:47:40 | 0 | 3.2872 | 0 | 0 | 2025-02-21 15:24:55 | 0
21507 | 搁置 | 00:22:25 | 29:47:45 | 0 | 3.287 | 0 | 0 | 2025-02-21 15:25:00 | 0
21508 | 搁置 | 00:22:30 | 29:47:50 | 0 | 3.2872 | 0 | 0 | 2025-02-21 15:25:05 | 0
21509 | 搁置 | 00:22:35 | 29:47:55 | 0 | 3.2872 | 0 | 0 | 2025-02-21 15:25:10 | 0
21510 | 搁置 | 00:22:40 | 29:48:00 | 0 | 3.2872 | 0 | 0 | 2025-02-21 15:25:15 | 0
21511 | 搁置 | 00:22:45 | 29:48:05 | 0 | 3.2873 | 0 | 0 | 2025-02-21 15:25:20 | 0
21512 | 搁置 | 00:22:50 | 29:48:10 | 0 | 3.2874 | 0 | 0 | 2025-02-21 15:25:25 | 0
21513 | 搁置 | 00:22:55 | 29:48:15 | 0 | 3.2874 | 0 | 0 | 2025-02-21 15:25:30 | 0
21514 | 搁置 | 00:23:00 | 29:48:20 | 0 | 3.2874 | 0 | 0 | 2025-02-21 15:25:35 | 0
21515 | 搁置 | 00:23:05 | 29:48:25 | 0 | 3.2875 | 0 | 0 | 2025-02-21 15:25:40 | 0
21516 | 搁置 | 00:23:10 | 29:48:30 | 0 | 3.2875 | 0 | 0 | 2025-02-21 15:25:45 | 0
21517 | 搁置 | 00:23:15 | 29:48:35 | 0 | 3.2874 | 0 | 0 | 2025-02-21 15:25:50 | 0
21518 | 搁置 | 00:23:20 | 29:48:40 | 0 | 3.2874 | 0 | 0 | 2025-02-21 15:25:55 | 0
21519 | 搁置 | 00:23:25 | 29:48:45 | 0 | 3.2874 | 0 | 0 | 2025-02-21 15:26:00 | 0
21520 | 搁置 | 00:23:30 | 29:48:50 | 0 | 3.2873 | 0 | 0 | 2025-02-21 15:26:05 | 0
21521 | 搁置 | 00:23:35 | 29:48:55 | 0 | 3.2874 | 0 | 0 | 2025-02-21 15:26:10 | 0
21522 | 搁置 | 00:23:40 | 29:49:00 | 0 | 3.2875 | 0 | 0 | 2025-02-21 15:26:15 | 0
21523 | 搁置 | 00:23:45 | 29:49:05 | 0 | 3.2875 | 0 | 0 | 2025-02-21 15:26:20 | 0
21524 | 搁置 | 00:23:50 | 29:49:10 | 0 | 3.2876 | 0 | 0 | 2025-02-21 15:26:25 | 0
21525 | 搁置 | 00:23:55 | 29:49:15 | 0 | 3.2876 | 0 | 0 | 2025-02-21 15:26:30 | 0
21526 | 搁置 | 00:24:00 | 29:49:20 | 0 | 3.2875 | 0 | 0 | 2025-02-21 15:26:35 | 0
21527 | 搁置 | 00:24:05 | 29:49:25 | 0 | 3.2876 | 0 | 0 | 2025-02-21 15:26:40 | 0
21528 | 搁置 | 00:24:10 | 29:49:30 | 0 | 3.2874 | 0 | 0 | 2025-02-21 15:26:45 | 0
21529 | 搁置 | 00:24:15 | 29:49:35 | 0 | 3.2876 | 0 | 0 | 2025-02-21 15:26:50 | 0
21530 | 搁置 | 00:24:20 | 29:49:40 | 0 | 3.2875 | 0 | 0 | 2025-02-21 15:26:55 | 0
21531 | 搁置 | 00:24:25 | 29:49:45 | 0 | 3.2875 | 0 | 0 | 2025-02-21 15:27:00 | 0
21532 | 搁置 | 00:24:30 | 29:49:50 | 0 | 3.2877 | 0 | 0 | 2025-02-21 15:27:05 | 0
21533 | 搁置 | 00:24:35 | 29:49:55 | 0 | 3.2876 | 0 | 0 | 2025-02-21 15:27:10 | 0
21534 | 搁置 | 00:24:40 | 29:50:00 | 0 | 3.2877 | 0 | 0 | 2025-02-21 15:27:15 | 0
21535 | 搁置 | 00:24:45 | 29:50:05 | 0 | 3.2877 | 0 | 0 | 2025-02-21 15:27:20 | 0
21536 | 搁置 | 00:24:50 | 29:50:10 | 0 | 3.2876 | 0 | 0 | 2025-02-21 15:27:25 | 0
21537 | 搁置 | 00:24:55 | 29:50:15 | 0 | 3.2877 | 0 | 0 | 2025-02-21 15:27:30 | 0
21538 | 搁置 | 00:25:00 | 29:50:20 | 0 | 3.2875 | 0 | 0 | 2025-02-21 15:27:35 | 0
21539 | 搁置 | 00:25:05 | 29:50:25 | 0 | 3.2877 | 0 | 0 | 2025-02-21 15:27:40 | 0
21540 | 搁置 | 00:25:10 | 29:50:30 | 0 | 3.2877 | 0 | 0 | 2025-02-21 15:27:45 | 0
21541 | 搁置 | 00:25:15 | 29:50:35 | 0 | 3.2877 | 0 | 0 | 2025-02-21 15:27:50 | 0
21542 | 搁置 | 00:25:20 | 29:50:40 | 0 | 3.2877 | 0 | 0 | 2025-02-21 15:27:55 | 0
21543 | 搁置 | 00:25:25 | 29:50:45 | 0 | 3.2877 | 0 | 0 | 2025-02-21 15:28:00 | 0
21544 | 搁置 | 00:25:30 | 29:50:50 | 0 | 3.2877 | 0 | 0 | 2025-02-21 15:28:05 | 0
21545 | 搁置 | 00:25:35 | 29:50:55 | 0 | 3.2878 | 0 | 0 | 2025-02-21 15:28:10 | 0
21546 | 搁置 | 00:25:40 | 29:51:00 | 0 | 3.2877 | 0 | 0 | 2025-02-21 15:28:15 | 0
21547 | 搁置 | 00:25:45 | 29:51:05 | 0 | 3.2878 | 0 | 0 | 2025-02-21 15:28:20 | 0
21548 | 搁置 | 00:25:50 | 29:51:10 | 0 | 3.2877 | 0 | 0 | 2025-02-21 15:28:25 | 0
21549 | 搁置 | 00:25:55 | 29:51:15 | 0 | 3.2877 | 0 | 0 | 2025-02-21 15:28:30 | 0
21550 | 搁置 | 00:26:00 | 29:51:20 | 0 | 3.2877 | 0 | 0 | 2025-02-21 15:28:35 | 0
21551 | 搁置 | 00:26:05 | 29:51:25 | 0 | 3.2876 | 0 | 0 | 2025-02-21 15:28:40 | 0
21552 | 搁置 | 00:26:10 | 29:51:30 | 0 | 3.2878 | 0 | 0 | 2025-02-21 15:28:45 | 0
21553 | 搁置 | 00:26:15 | 29:51:35 | 0 | 3.2879 | 0 | 0 | 2025-02-21 15:28:50 | 0
21554 | 搁置 | 00:26:20 | 29:51:40 | 0 | 3.2878 | 0 | 0 | 2025-02-21 15:28:55 | 0
21555 | 搁置 | 00:26:25 | 29:51:45 | 0 | 3.2878 | 0 | 0 | 2025-02-21 15:29:00 | 0
21556 | 搁置 | 00:26:30 | 29:51:50 | 0 | 3.2878 | 0 | 0 | 2025-02-21 15:29:05 | 0
21557 | 搁置 | 00:26:35 | 29:51:55 | 0 | 3.2879 | 0 | 0 | 2025-02-21 15:29:10 | 0
21558 | 搁置 | 00:26:40 | 29:52:00 | 0 | 3.288 | 0 | 0 | 2025-02-21 15:29:15 | 0
21559 | 搁置 | 00:26:45 | 29:52:05 | 0 | 3.2879 | 0 | 0 | 2025-02-21 15:29:20 | 0
21560 | 搁置 | 00:26:50 | 29:52:10 | 0 | 3.2879 | 0 | 0 | 2025-02-21 15:29:25 | 0
21561 | 搁置 | 00:26:55 | 29:52:15 | 0 | 3.2879 | 0 | 0 | 2025-02-21 15:29:30 | 0
21562 | 搁置 | 00:27:00 | 29:52:20 | 0 | 3.2879 | 0 | 0 | 2025-02-21 15:29:35 | 0
21563 | 搁置 | 00:27:05 | 29:52:25 | 0 | 3.2881 | 0 | 0 | 2025-02-21 15:29:40 | 0
21564 | 搁置 | 00:27:10 | 29:52:30 | 0 | 3.2878 | 0 | 0 | 2025-02-21 15:29:45 | 0
21565 | 搁置 | 00:27:15 | 29:52:35 | 0 | 3.2879 | 0 | 0 | 2025-02-21 15:29:50 | 0
21566 | 搁置 | 00:27:20 | 29:52:40 | 0 | 3.2879 | 0 | 0 | 2025-02-21 15:29:55 | 0
21567 | 搁置 | 00:27:25 | 29:52:45 | 0 | 3.288 | 0 | 0 | 2025-02-21 15:30:00 | 0
21568 | 搁置 | 00:27:30 | 29:52:50 | 0 | 3.288 | 0 | 0 | 2025-02-21 15:30:05 | 0
21569 | 搁置 | 00:27:35 | 29:52:55 | 0 | 3.288 | 0 | 0 | 2025-02-21 15:30:10 | 0
21570 | 搁置 | 00:27:40 | 29:53:00 | 0 | 3.2879 | 0 | 0 | 2025-02-21 15:30:15 | 0
21571 | 搁置 | 00:27:45 | 29:53:05 | 0 | 3.288 | 0 | 0 | 2025-02-21 15:30:20 | 0
21572 | 搁置 | 00:27:50 | 29:53:10 | 0 | 3.2879 | 0 | 0 | 2025-02-21 15:30:25 | 0
21573 | 搁置 | 00:27:55 | 29:53:15 | 0 | 3.2881 | 0 | 0 | 2025-02-21 15:30:30 | 0
21574 | 搁置 | 00:28:00 | 29:53:20 | 0 | 3.2882 | 0 | 0 | 2025-02-21 15:30:35 | 0
21575 | 搁置 | 00:28:05 | 29:53:25 | 0 | 3.2881 | 0 | 0 | 2025-02-21 15:30:40 | 0
21576 | 搁置 | 00:28:10 | 29:53:30 | 0 | 3.2881 | 0 | 0 | 2025-02-21 15:30:45 | 0
21577 | 搁置 | 00:28:15 | 29:53:35 | 0 | 3.2882 | 0 | 0 | 2025-02-21 15:30:50 | 0
21578 | 搁置 | 00:28:20 | 29:53:40 | 0 | 3.2882 | 0 | 0 | 2025-02-21 15:30:55 | 0
21579 | 搁置 | 00:28:25 | 29:53:45 | 0 | 3.2881 | 0 | 0 | 2025-02-21 15:31:00 | 0
21580 | 搁置 | 00:28:30 | 29:53:50 | 0 | 3.2883 | 0 | 0 | 2025-02-21 15:31:05 | 0
21581 | 搁置 | 00:28:35 | 29:53:55 | 0 | 3.2882 | 0 | 0 | 2025-02-21 15:31:10 | 0
21582 | 搁置 | 00:28:40 | 29:54:00 | 0 | 3.2881 | 0 | 0 | 2025-02-21 15:31:15 | 0
21583 | 搁置 | 00:28:45 | 29:54:05 | 0 | 3.2883 | 0 | 0 | 2025-02-21 15:31:20 | 0
21584 | 搁置 | 00:28:50 | 29:54:10 | 0 | 3.2882 | 0 | 0 | 2025-02-21 15:31:25 | 0
21585 | 搁置 | 00:28:55 | 29:54:15 | 0 | 3.2882 | 0 | 0 | 2025-02-21 15:31:30 | 0
21586 | 搁置 | 00:29:00 | 29:54:20 | 0 | 3.2883 | 0 | 0 | 2025-02-21 15:31:35 | 0
21587 | 搁置 | 00:29:05 | 29:54:25 | 0 | 3.2883 | 0 | 0 | 2025-02-21 15:31:40 | 0
21588 | 搁置 | 00:29:10 | 29:54:30 | 0 | 3.2883 | 0 | 0 | 2025-02-21 15:31:45 | 0
21589 | 搁置 | 00:29:15 | 29:54:35 | 0 | 3.2882 | 0 | 0 | 2025-02-21 15:31:50 | 0
21590 | 搁置 | 00:29:20 | 29:54:40 | 0 | 3.2883 | 0 | 0 | 2025-02-21 15:31:55 | 0
21591 | 搁置 | 00:29:25 | 29:54:45 | 0 | 3.2882 | 0 | 0 | 2025-02-21 15:32:00 | 0
21592 | 搁置 | 00:29:30 | 29:54:50 | 0 | 3.2884 | 0 | 0 | 2025-02-21 15:32:05 | 0
21593 | 搁置 | 00:29:35 | 29:54:55 | 0 | 3.2884 | 0 | 0 | 2025-02-21 15:32:10 | 0
21594 | 搁置 | 00:29:40 | 29:55:00 | 0 | 3.2883 | 0 | 0 | 2025-02-21 15:32:15 | 0
21595 | 搁置 | 00:29:45 | 29:55:05 | 0 | 3.2883 | 0 | 0 | 2025-02-21 15:32:20 | 0
21596 | 搁置 | 00:29:50 | 29:55:10 | 0 | 3.2883 | 0 | 0 | 2025-02-21 15:32:25 | 0
21597 | 搁置 | 00:29:55 | 29:55:15 | 0 | 3.2884 | 0 | 0 | 2025-02-21 15:32:30 | 0
21598 | 搁置 | 00:30:00 | 29:55:20 | 0 | 3.2885 | 0 | 0 | 2025-02-21 15:32:35 | 0
21599 | 搁置 | 00:30:05 | 29:55:25 | 0 | 3.2883 | 0 | 0 | 2025-02-21 15:32:40 | 0
21600 | 搁置 | 00:30:10 | 29:55:30 | 0 | 3.2885 | 0 | 0 | 2025-02-21 15:32:45 | 0
21601 | 搁置 | 00:30:15 | 29:55:35 | 0 | 3.2884 | 0 | 0 | 2025-02-21 15:32:50 | 0
21602 | 搁置 | 00:30:20 | 29:55:40 | 0 | 3.2883 | 0 | 0 | 2025-02-21 15:32:55 | 0
21603 | 搁置 | 00:30:25 | 29:55:45 | 0 | 3.2885 | 0 | 0 | 2025-02-21 15:33:00 | 0
21604 | 搁置 | 00:30:30 | 29:55:50 | 0 | 3.2886 | 0 | 0 | 2025-02-21 15:33:05 | 0
21605 | 搁置 | 00:30:35 | 29:55:55 | 0 | 3.2885 | 0 | 0 | 2025-02-21 15:33:10 | 0
21606 | 搁置 | 00:30:40 | 29:56:00 | 0 | 3.2885 | 0 | 0 | 2025-02-21 15:33:15 | 0
21607 | 搁置 | 00:30:45 | 29:56:05 | 0 | 3.2884 | 0 | 0 | 2025-02-21 15:33:20 | 0
21608 | 搁置 | 00:30:50 | 29:56:10 | 0 | 3.2884 | 0 | 0 | 2025-02-21 15:33:25 | 0
21609 | 搁置 | 00:30:55 | 29:56:15 | 0 | 3.2884 | 0 | 0 | 2025-02-21 15:33:30 | 0
21610 | 搁置 | 00:31:00 | 29:56:20 | 0 | 3.2885 | 0 | 0 | 2025-02-21 15:33:35 | 0
21611 | 搁置 | 00:31:05 | 29:56:25 | 0 | 3.2885 | 0 | 0 | 2025-02-21 15:33:40 | 0
21612 | 搁置 | 00:31:10 | 29:56:30 | 0 | 3.2885 | 0 | 0 | 2025-02-21 15:33:45 | 0
21613 | 搁置 | 00:31:15 | 29:56:35 | 0 | 3.2884 | 0 | 0 | 2025-02-21 15:33:50 | 0
21614 | 搁置 | 00:31:20 | 29:56:40 | 0 | 3.2885 | 0 | 0 | 2025-02-21 15:33:55 | 0
21615 | 搁置 | 00:31:25 | 29:56:45 | 0 | 3.2886 | 0 | 0 | 2025-02-21 15:34:00 | 0
21616 | 搁置 | 00:31:30 | 29:56:50 | 0 | 3.2885 | 0 | 0 | 2025-02-21 15:34:05 | 0
21617 | 搁置 | 00:31:35 | 29:56:55 | 0 | 3.2885 | 0 | 0 | 2025-02-21 15:34:10 | 0
21618 | 搁置 | 00:31:40 | 29:57:00 | 0 | 3.2885 | 0 | 0 | 2025-02-21 15:34:15 | 0
21619 | 搁置 | 00:31:45 | 29:57:05 | 0 | 3.2887 | 0 | 0 | 2025-02-21 15:34:20 | 0
21620 | 搁置 | 00:31:50 | 29:57:10 | 0 | 3.2887 | 0 | 0 | 2025-02-21 15:34:25 | 0
21621 | 搁置 | 00:31:55 | 29:57:15 | 0 | 3.2886 | 0 | 0 | 2025-02-21 15:34:30 | 0
21622 | 搁置 | 00:32:00 | 29:57:20 | 0 | 3.2885 | 0 | 0 | 2025-02-21 15:34:35 | 0
21623 | 搁置 | 00:32:05 | 29:57:25 | 0 | 3.2886 | 0 | 0 | 2025-02-21 15:34:40 | 0
21624 | 搁置 | 00:32:10 | 29:57:30 | 0 | 3.2886 | 0 | 0 | 2025-02-21 15:34:45 | 0
21625 | 搁置 | 00:32:15 | 29:57:35 | 0 | 3.2886 | 0 | 0 | 2025-02-21 15:34:50 | 0
21626 | 搁置 | 00:32:20 | 29:57:40 | 0 | 3.2886 | 0 | 0 | 2025-02-21 15:34:55 | 0
21627 | 搁置 | 00:32:25 | 29:57:45 | 0 | 3.2886 | 0 | 0 | 2025-02-21 15:35:00 | 0
21628 | 搁置 | 00:32:30 | 29:57:50 | 0 | 3.2887 | 0 | 0 | 2025-02-21 15:35:05 | 0
21629 | 搁置 | 00:32:35 | 29:57:55 | 0 | 3.2886 | 0 | 0 | 2025-02-21 15:35:10 | 0
21630 | 搁置 | 00:32:40 | 29:58:00 | 0 | 3.2887 | 0 | 0 | 2025-02-21 15:35:15 | 0
21631 | 搁置 | 00:32:45 | 29:58:05 | 0 | 3.2888 | 0 | 0 | 2025-02-21 15:35:20 | 0
21632 | 搁置 | 00:32:50 | 29:58:10 | 0 | 3.2887 | 0 | 0 | 2025-02-21 15:35:25 | 0
21633 | 搁置 | 00:32:55 | 29:58:15 | 0 | 3.2886 | 0 | 0 | 2025-02-21 15:35:30 | 0
21634 | 搁置 | 00:33:00 | 29:58:20 | 0 | 3.2888 | 0 | 0 | 2025-02-21 15:35:35 | 0
21635 | 搁置 | 00:33:05 | 29:58:25 | 0 | 3.2887 | 0 | 0 | 2025-02-21 15:35:40 | 0
21636 | 搁置 | 00:33:10 | 29:58:30 | 0 | 3.2888 | 0 | 0 | 2025-02-21 15:35:45 | 0
21637 | 搁置 | 00:33:15 | 29:58:35 | 0 | 3.2888 | 0 | 0 | 2025-02-21 15:35:50 | 0
21638 | 搁置 | 00:33:20 | 29:58:40 | 0 | 3.2887 | 0 | 0 | 2025-02-21 15:35:55 | 0
21639 | 搁置 | 00:33:25 | 29:58:45 | 0 | 3.2888 | 0 | 0 | 2025-02-21 15:36:00 | 0
21640 | 搁置 | 00:33:30 | 29:58:50 | 0 | 3.2889 | 0 | 0 | 2025-02-21 15:36:05 | 0
21641 | 搁置 | 00:33:35 | 29:58:55 | 0 | 3.2888 | 0 | 0 | 2025-02-21 15:36:10 | 0
21642 | 搁置 | 00:33:40 | 29:59:00 | 0 | 3.2888 | 0 | 0 | 2025-02-21 15:36:15 | 0
21643 | 搁置 | 00:33:45 | 29:59:05 | 0 | 3.289 | 0 | 0 | 2025-02-21 15:36:20 | 0
21644 | 搁置 | 00:33:50 | 29:59:10 | 0 | 3.2888 | 0 | 0 | 2025-02-21 15:36:25 | 0
21645 | 搁置 | 00:33:55 | 29:59:15 | 0 | 3.2887 | 0 | 0 | 2025-02-21 15:36:30 | 0
21646 | 搁置 | 00:34:00 | 29:59:20 | 0 | 3.2889 | 0 | 0 | 2025-02-21 15:36:35 | 0
21647 | 搁置 | 00:34:05 | 29:59:25 | 0 | 3.2887 | 0 | 0 | 2025-02-21 15:36:40 | 0
21648 | 搁置 | 00:34:10 | 29:59:30 | 0 | 3.2889 | 0 | 0 | 2025-02-21 15:36:45 | 0
21649 | 搁置 | 00:34:15 | 29:59:35 | 0 | 3.289 | 0 | 0 | 2025-02-21 15:36:50 | 0
21650 | 搁置 | 00:34:20 | 29:59:40 | 0 | 3.2888 | 0 | 0 | 2025-02-21 15:36:55 | 0
21651 | 搁置 | 00:34:25 | 29:59:45 | 0 | 3.2888 | 0 | 0 | 2025-02-21 15:37:00 | 0
21652 | 搁置 | 00:34:30 | 29:59:50 | 0 | 3.2889 | 0 | 0 | 2025-02-21 15:37:05 | 0
21653 | 搁置 | 00:34:35 | 29:59:55 | 0 | 3.2891 | 0 | 0 | 2025-02-21 15:37:10 | 0
21654 | 搁置 | 00:34:40 | 30:00:00 | 0 | 3.2889 | 0 | 0 | 2025-02-21 15:37:15 | 0
21655 | 搁置 | 00:34:45 | 30:00:05 | 0 | 3.2889 | 0 | 0 | 2025-02-21 15:37:20 | 0
21656 | 搁置 | 00:34:50 | 30:00:10 | 0 | 3.2889 | 0 | 0 | 2025-02-21 15:37:25 | 0
21657 | 搁置 | 00:34:55 | 30:00:15 | 0 | 3.2889 | 0 | 0 | 2025-02-21 15:37:30 | 0
21658 | 搁置 | 00:35:00 | 30:00:20 | 0 | 3.289 | 0 | 0 | 2025-02-21 15:37:35 | 0
21659 | 搁置 | 00:35:05 | 30:00:25 | 0 | 3.289 | 0 | 0 | 2025-02-21 15:37:40 | 0
21660 | 搁置 | 00:35:10 | 30:00:30 | 0 | 3.289 | 0 | 0 | 2025-02-21 15:37:45 | 0
21661 | 搁置 | 00:35:15 | 30:00:35 | 0 | 3.289 | 0 | 0 | 2025-02-21 15:37:50 | 0
21662 | 搁置 | 00:35:20 | 30:00:40 | 0 | 3.2891 | 0 | 0 | 2025-02-21 15:37:55 | 0
21663 | 搁置 | 00:35:25 | 30:00:45 | 0 | 3.289 | 0 | 0 | 2025-02-21 15:38:00 | 0
21664 | 搁置 | 00:35:30 | 30:00:50 | 0 | 3.2891 | 0 | 0 | 2025-02-21 15:38:05 | 0
21665 | 搁置 | 00:35:35 | 30:00:55 | 0 | 3.289 | 0 | 0 | 2025-02-21 15:38:10 | 0
21666 | 搁置 | 00:35:40 | 30:01:00 | 0 | 3.2891 | 0 | 0 | 2025-02-21 15:38:15 | 0
21667 | 搁置 | 00:35:45 | 30:01:05 | 0 | 3.2892 | 0 | 0 | 2025-02-21 15:38:20 | 0
21668 | 搁置 | 00:35:50 | 30:01:10 | 0 | 3.2891 | 0 | 0 | 2025-02-21 15:38:25 | 0
21669 | 搁置 | 00:35:55 | 30:01:15 | 0 | 3.2889 | 0 | 0 | 2025-02-21 15:38:30 | 0
21670 | 搁置 | 00:36:00 | 30:01:20 | 0 | 3.2889 | 0 | 0 | 2025-02-21 15:38:35 | 0
21671 | 搁置 | 00:36:05 | 30:01:25 | 0 | 3.289 | 0 | 0 | 2025-02-21 15:38:40 | 0
21672 | 搁置 | 00:36:10 | 30:01:30 | 0 | 3.289 | 0 | 0 | 2025-02-21 15:38:45 | 0
21673 | 搁置 | 00:36:15 | 30:01:35 | 0 | 3.289 | 0 | 0 | 2025-02-21 15:38:50 | 0
21674 | 搁置 | 00:36:20 | 30:01:40 | 0 | 3.2892 | 0 | 0 | 2025-02-21 15:38:55 | 0
21675 | 搁置 | 00:36:25 | 30:01:45 | 0 | 3.2891 | 0 | 0 | 2025-02-21 15:39:00 | 0
21676 | 搁置 | 00:36:30 | 30:01:50 | 0 | 3.289 | 0 | 0 | 2025-02-21 15:39:05 | 0
21677 | 搁置 | 00:36:35 | 30:01:55 | 0 | 3.2892 | 0 | 0 | 2025-02-21 15:39:10 | 0
21678 | 搁置 | 00:36:40 | 30:02:00 | 0 | 3.2893 | 0 | 0 | 2025-02-21 15:39:15 | 0
21679 | 搁置 | 00:36:45 | 30:02:05 | 0 | 3.2892 | 0 | 0 | 2025-02-21 15:39:20 | 0
21680 | 搁置 | 00:36:50 | 30:02:10 | 0 | 3.289 | 0 | 0 | 2025-02-21 15:39:25 | 0
21681 | 搁置 | 00:36:55 | 30:02:15 | 0 | 3.289 | 0 | 0 | 2025-02-21 15:39:30 | 0
21682 | 搁置 | 00:37:00 | 30:02:20 | 0 | 3.2892 | 0 | 0 | 2025-02-21 15:39:35 | 0
21683 | 搁置 | 00:37:05 | 30:02:25 | 0 | 3.289 | 0 | 0 | 2025-02-21 15:39:40 | 0
21684 | 搁置 | 00:37:10 | 30:02:30 | 0 | 3.2893 | 0 | 0 | 2025-02-21 15:39:45 | 0
21685 | 搁置 | 00:37:15 | 30:02:35 | 0 | 3.2893 | 0 | 0 | 2025-02-21 15:39:50 | 0
21686 | 搁置 | 00:37:20 | 30:02:40 | 0 | 3.2891 | 0 | 0 | 2025-02-21 15:39:55 | 0
21687 | 搁置 | 00:37:25 | 30:02:45 | 0 | 3.2892 | 0 | 0 | 2025-02-21 15:40:00 | 0
21688 | 搁置 | 00:37:30 | 30:02:50 | 0 | 3.2892 | 0 | 0 | 2025-02-21 15:40:05 | 0
21689 | 搁置 | 00:37:35 | 30:02:55 | 0 | 3.2893 | 0 | 0 | 2025-02-21 15:40:10 | 0
21690 | 搁置 | 00:37:40 | 30:03:00 | 0 | 3.2892 | 0 | 0 | 2025-02-21 15:40:15 | 0
21691 | 搁置 | 00:37:45 | 30:03:05 | 0 | 3.2891 | 0 | 0 | 2025-02-21 15:40:20 | 0
21692 | 搁置 | 00:37:50 | 30:03:10 | 0 | 3.2892 | 0 | 0 | 2025-02-21 15:40:25 | 0
21693 | 搁置 | 00:37:55 | 30:03:15 | 0 | 3.2893 | 0 | 0 | 2025-02-21 15:40:30 | 0
21694 | 搁置 | 00:38:00 | 30:03:20 | 0 | 3.2893 | 0 | 0 | 2025-02-21 15:40:35 | 0
21695 | 搁置 | 00:38:05 | 30:03:25 | 0 | 3.2892 | 0 | 0 | 2025-02-21 15:40:40 | 0
21696 | 搁置 | 00:38:10 | 30:03:30 | 0 | 3.2894 | 0 | 0 | 2025-02-21 15:40:45 | 0
21697 | 搁置 | 00:38:15 | 30:03:35 | 0 | 3.2892 | 0 | 0 | 2025-02-21 15:40:50 | 0
21698 | 搁置 | 00:38:20 | 30:03:40 | 0 | 3.2894 | 0 | 0 | 2025-02-21 15:40:55 | 0
21699 | 搁置 | 00:38:25 | 30:03:45 | 0 | 3.2893 | 0 | 0 | 2025-02-21 15:41:00 | 0
21700 | 搁置 | 00:38:30 | 30:03:50 | 0 | 3.2895 | 0 | 0 | 2025-02-21 15:41:05 | 0
21701 | 搁置 | 00:38:35 | 30:03:55 | 0 | 3.2893 | 0 | 0 | 2025-02-21 15:41:10 | 0
21702 | 搁置 | 00:38:40 | 30:04:00 | 0 | 3.2894 | 0 | 0 | 2025-02-21 15:41:15 | 0
21703 | 搁置 | 00:38:45 | 30:04:05 | 0 | 3.2893 | 0 | 0 | 2025-02-21 15:41:20 | 0
21704 | 搁置 | 00:38:50 | 30:04:10 | 0 | 3.2894 | 0 | 0 | 2025-02-21 15:41:25 | 0
21705 | 搁置 | 00:38:55 | 30:04:15 | 0 | 3.2894 | 0 | 0 | 2025-02-21 15:41:30 | 0
21706 | 搁置 | 00:39:00 | 30:04:20 | 0 | 3.2894 | 0 | 0 | 2025-02-21 15:41:35 | 0
21707 | 搁置 | 00:39:05 | 30:04:25 | 0 | 3.2894 | 0 | 0 | 2025-02-21 15:41:40 | 0
21708 | 搁置 | 00:39:10 | 30:04:30 | 0 | 3.2895 | 0 | 0 | 2025-02-21 15:41:45 | 0
21709 | 搁置 | 00:39:15 | 30:04:35 | 0 | 3.2893 | 0 | 0 | 2025-02-21 15:41:50 | 0
21710 | 搁置 | 00:39:20 | 30:04:40 | 0 | 3.2895 | 0 | 0 | 2025-02-21 15:41:55 | 0
21711 | 搁置 | 00:39:25 | 30:04:45 | 0 | 3.2894 | 0 | 0 | 2025-02-21 15:42:00 | 0
21712 | 搁置 | 00:39:30 | 30:04:50 | 0 | 3.2895 | 0 | 0 | 2025-02-21 15:42:05 | 0
21713 | 搁置 | 00:39:35 | 30:04:55 | 0 | 3.2894 | 0 | 0 | 2025-02-21 15:42:10 | 0
21714 | 搁置 | 00:39:40 | 30:05:00 | 0 | 3.2893 | 0 | 0 | 2025-02-21 15:42:15 | 0
21715 | 搁置 | 00:39:45 | 30:05:05 | 0 | 3.2896 | 0 | 0 | 2025-02-21 15:42:20 | 0
21716 | 搁置 | 00:39:50 | 30:05:10 | 0 | 3.2895 | 0 | 0 | 2025-02-21 15:42:25 | 0
21717 | 搁置 | 00:39:55 | 30:05:15 | 0 | 3.2894 | 0 | 0 | 2025-02-21 15:42:30 | 0
21718 | 搁置 | 00:40:00 | 30:05:20 | 0 | 3.2894 | 0 | 0 | 2025-02-21 15:42:35 | 0
21719 | 搁置 | 00:40:05 | 30:05:25 | 0 | 3.2896 | 0 | 0 | 2025-02-21 15:42:40 | 0
21720 | 搁置 | 00:40:10 | 30:05:30 | 0 | 3.2896 | 0 | 0 | 2025-02-21 15:42:45 | 0
21721 | 搁置 | 00:40:15 | 30:05:35 | 0 | 3.2896 | 0 | 0 | 2025-02-21 15:42:50 | 0
21722 | 搁置 | 00:40:20 | 30:05:40 | 0 | 3.2895 | 0 | 0 | 2025-02-21 15:42:55 | 0
21723 | 搁置 | 00:40:25 | 30:05:45 | 0 | 3.2896 | 0 | 0 | 2025-02-21 15:43:00 | 0
21724 | 搁置 | 00:40:30 | 30:05:50 | 0 | 3.2895 | 0 | 0 | 2025-02-21 15:43:05 | 0
21725 | 搁置 | 00:40:35 | 30:05:55 | 0 | 3.2895 | 0 | 0 | 2025-02-21 15:43:10 | 0
21726 | 搁置 | 00:40:40 | 30:06:00 | 0 | 3.2896 | 0 | 0 | 2025-02-21 15:43:15 | 0
21727 | 搁置 | 00:40:45 | 30:06:05 | 0 | 3.2898 | 0 | 0 | 2025-02-21 15:43:20 | 0
21728 | 搁置 | 00:40:50 | 30:06:10 | 0 | 3.2896 | 0 | 0 | 2025-02-21 15:43:25 | 0
21729 | 搁置 | 00:40:55 | 30:06:15 | 0 | 3.2897 | 0 | 0 | 2025-02-21 15:43:30 | 0
21730 | 搁置 | 00:41:00 | 30:06:20 | 0 | 3.2896 | 0 | 0 | 2025-02-21 15:43:35 | 0
21731 | 搁置 | 00:41:05 | 30:06:25 | 0 | 3.2895 | 0 | 0 | 2025-02-21 15:43:40 | 0
21732 | 搁置 | 00:41:10 | 30:06:30 | 0 | 3.2896 | 0 | 0 | 2025-02-21 15:43:45 | 0
21733 | 搁置 | 00:41:15 | 30:06:35 | 0 | 3.2896 | 0 | 0 | 2025-02-21 15:43:50 | 0
21734 | 搁置 | 00:41:20 | 30:06:40 | 0 | 3.2895 | 0 | 0 | 2025-02-21 15:43:55 | 0
21735 | 搁置 | 00:41:25 | 30:06:45 | 0 | 3.2895 | 0 | 0 | 2025-02-21 15:44:00 | 0
21736 | 搁置 | 00:41:30 | 30:06:50 | 0 | 3.2896 | 0 | 0 | 2025-02-21 15:44:05 | 0
21737 | 搁置 | 00:41:35 | 30:06:55 | 0 | 3.2896 | 0 | 0 | 2025-02-21 15:44:10 | 0
21738 | 搁置 | 00:41:40 | 30:07:00 | 0 | 3.2896 | 0 | 0 | 2025-02-21 15:44:15 | 0
21739 | 搁置 | 00:41:45 | 30:07:05 | 0 | 3.2896 | 0 | 0 | 2025-02-21 15:44:20 | 0
21740 | 搁置 | 00:41:50 | 30:07:10 | 0 | 3.2896 | 0 | 0 | 2025-02-21 15:44:25 | 0
21741 | 搁置 | 00:41:55 | 30:07:15 | 0 | 3.2897 | 0 | 0 | 2025-02-21 15:44:30 | 0
21742 | 搁置 | 00:42:00 | 30:07:20 | 0 | 3.2897 | 0 | 0 | 2025-02-21 15:44:35 | 0
21743 | 搁置 | 00:42:05 | 30:07:25 | 0 | 3.2897 | 0 | 0 | 2025-02-21 15:44:40 | 0
21744 | 搁置 | 00:42:10 | 30:07:30 | 0 | 3.2897 | 0 | 0 | 2025-02-21 15:44:45 | 0
21745 | 搁置 | 00:42:15 | 30:07:35 | 0 | 3.2898 | 0 | 0 | 2025-02-21 15:44:50 | 0
21746 | 搁置 | 00:42:20 | 30:07:40 | 0 | 3.2897 | 0 | 0 | 2025-02-21 15:44:55 | 0
21747 | 搁置 | 00:42:25 | 30:07:45 | 0 | 3.2897 | 0 | 0 | 2025-02-21 15:45:00 | 0
21748 | 搁置 | 00:42:30 | 30:07:50 | 0 | 3.2898 | 0 | 0 | 2025-02-21 15:45:05 | 0
21749 | 搁置 | 00:42:35 | 30:07:55 | 0 | 3.2898 | 0 | 0 | 2025-02-21 15:45:10 | 0
21750 | 搁置 | 00:42:40 | 30:08:00 | 0 | 3.2898 | 0 | 0 | 2025-02-21 15:45:15 | 0
21751 | 搁置 | 00:42:45 | 30:08:05 | 0 | 3.2897 | 0 | 0 | 2025-02-21 15:45:20 | 0
21752 | 搁置 | 00:42:50 | 30:08:10 | 0 | 3.2897 | 0 | 0 | 2025-02-21 15:45:25 | 0
21753 | 搁置 | 00:42:55 | 30:08:15 | 0 | 3.2896 | 0 | 0 | 2025-02-21 15:45:30 | 0
21754 | 搁置 | 00:43:00 | 30:08:20 | 0 | 3.2897 | 0 | 0 | 2025-02-21 15:45:35 | 0
21755 | 搁置 | 00:43:05 | 30:08:25 | 0 | 3.2898 | 0 | 0 | 2025-02-21 15:45:40 | 0
21756 | 搁置 | 00:43:10 | 30:08:30 | 0 | 3.2897 | 0 | 0 | 2025-02-21 15:45:45 | 0
21757 | 搁置 | 00:43:15 | 30:08:35 | 0 | 3.2899 | 0 | 0 | 2025-02-21 15:45:50 | 0
21758 | 搁置 | 00:43:20 | 30:08:40 | 0 | 3.2897 | 0 | 0 | 2025-02-21 15:45:55 | 0
21759 | 搁置 | 00:43:25 | 30:08:45 | 0 | 3.2898 | 0 | 0 | 2025-02-21 15:46:00 | 0
21760 | 搁置 | 00:43:30 | 30:08:50 | 0 | 3.2899 | 0 | 0 | 2025-02-21 15:46:05 | 0
21761 | 搁置 | 00:43:35 | 30:08:55 | 0 | 3.2899 | 0 | 0 | 2025-02-21 15:46:10 | 0
21762 | 搁置 | 00:43:40 | 30:09:00 | 0 | 3.2898 | 0 | 0 | 2025-02-21 15:46:15 | 0
21763 | 搁置 | 00:43:45 | 30:09:05 | 0 | 3.2897 | 0 | 0 | 2025-02-21 15:46:20 | 0
21764 | 搁置 | 00:43:50 | 30:09:10 | 0 | 3.2898 | 0 | 0 | 2025-02-21 15:46:25 | 0
21765 | 搁置 | 00:43:55 | 30:09:15 | 0 | 3.2898 | 0 | 0 | 2025-02-21 15:46:30 | 0
21766 | 搁置 | 00:44:00 | 30:09:20 | 0 | 3.2899 | 0 | 0 | 2025-02-21 15:46:35 | 0
21767 | 搁置 | 00:44:05 | 30:09:25 | 0 | 3.2897 | 0 | 0 | 2025-02-21 15:46:40 | 0
21768 | 搁置 | 00:44:10 | 30:09:30 | 0 | 3.2899 | 0 | 0 | 2025-02-21 15:46:45 | 0
21769 | 搁置 | 00:44:15 | 30:09:35 | 0 | 3.2898 | 0 | 0 | 2025-02-21 15:46:50 | 0
21770 | 搁置 | 00:44:20 | 30:09:40 | 0 | 3.2897 | 0 | 0 | 2025-02-21 15:46:55 | 0
21771 | 搁置 | 00:44:25 | 30:09:45 | 0 | 3.29 | 0 | 0 | 2025-02-21 15:47:00 | 0
21772 | 搁置 | 00:44:30 | 30:09:50 | 0 | 3.2898 | 0 | 0 | 2025-02-21 15:47:05 | 0
21773 | 搁置 | 00:44:35 | 30:09:55 | 0 | 3.2898 | 0 | 0 | 2025-02-21 15:47:10 | 0
21774 | 搁置 | 00:44:40 | 30:10:00 | 0 | 3.29 | 0 | 0 | 2025-02-21 15:47:15 | 0
21775 | 搁置 | 00:44:45 | 30:10:05 | 0 | 3.29 | 0 | 0 | 2025-02-21 15:47:20 | 0
21776 | 搁置 | 00:44:50 | 30:10:10 | 0 | 3.2897 | 0 | 0 | 2025-02-21 15:47:25 | 0
21777 | 搁置 | 00:44:55 | 30:10:15 | 0 | 3.2897 | 0 | 0 | 2025-02-21 15:47:30 | 0
21778 | 搁置 | 00:45:00 | 30:10:20 | 0 | 3.2899 | 0 | 0 | 2025-02-21 15:47:35 | 0
21779 | 搁置 | 00:45:05 | 30:10:25 | 0 | 3.29 | 0 | 0 | 2025-02-21 15:47:40 | 0
21780 | 搁置 | 00:45:10 | 30:10:30 | 0 | 3.2898 | 0 | 0 | 2025-02-21 15:47:45 | 0
21781 | 搁置 | 00:45:15 | 30:10:35 | 0 | 3.2899 | 0 | 0 | 2025-02-21 15:47:50 | 0
21782 | 搁置 | 00:45:20 | 30:10:40 | 0 | 3.2898 | 0 | 0 | 2025-02-21 15:47:55 | 0
21783 | 搁置 | 00:45:25 | 30:10:45 | 0 | 3.2899 | 0 | 0 | 2025-02-21 15:48:00 | 0
21784 | 搁置 | 00:45:30 | 30:10:50 | 0 | 3.2899 | 0 | 0 | 2025-02-21 15:48:05 | 0
21785 | 搁置 | 00:45:35 | 30:10:55 | 0 | 3.2899 | 0 | 0 | 2025-02-21 15:48:10 | 0
21786 | 搁置 | 00:45:40 | 30:11:00 | 0 | 3.29 | 0 | 0 | 2025-02-21 15:48:15 | 0
21787 | 搁置 | 00:45:45 | 30:11:05 | 0 | 3.29 | 0 | 0 | 2025-02-21 15:48:20 | 0
21788 | 搁置 | 00:45:50 | 30:11:10 | 0 | 3.29 | 0 | 0 | 2025-02-21 15:48:25 | 0
21789 | 搁置 | 00:45:55 | 30:11:15 | 0 | 3.29 | 0 | 0 | 2025-02-21 15:48:30 | 0
21790 | 搁置 | 00:46:00 | 30:11:20 | 0 | 3.29 | 0 | 0 | 2025-02-21 15:48:35 | 0
21791 | 搁置 | 00:46:05 | 30:11:25 | 0 | 3.29 | 0 | 0 | 2025-02-21 15:48:40 | 0
21792 | 搁置 | 00:46:10 | 30:11:30 | 0 | 3.29 | 0 | 0 | 2025-02-21 15:48:45 | 0
21793 | 搁置 | 00:46:15 | 30:11:35 | 0 | 3.2899 | 0 | 0 | 2025-02-21 15:48:50 | 0
21794 | 搁置 | 00:46:20 | 30:11:40 | 0 | 3.2899 | 0 | 0 | 2025-02-21 15:48:55 | 0
21795 | 搁置 | 00:46:25 | 30:11:45 | 0 | 3.2901 | 0 | 0 | 2025-02-21 15:49:00 | 0
21796 | 搁置 | 00:46:30 | 30:11:50 | 0 | 3.29 | 0 | 0 | 2025-02-21 15:49:05 | 0
21797 | 搁置 | 00:46:35 | 30:11:55 | 0 | 3.2899 | 0 | 0 | 2025-02-21 15:49:10 | 0
21798 | 搁置 | 00:46:40 | 30:12:00 | 0 | 3.29 | 0 | 0 | 2025-02-21 15:49:15 | 0
21799 | 搁置 | 00:46:45 | 30:12:05 | 0 | 3.2899 | 0 | 0 | 2025-02-21 15:49:20 | 0
21800 | 搁置 | 00:46:50 | 30:12:10 | 0 | 3.2902 | 0 | 0 | 2025-02-21 15:49:25 | 0
21801 | 搁置 | 00:46:55 | 30:12:15 | 0 | 3.29 | 0 | 0 | 2025-02-21 15:49:30 | 0
21802 | 搁置 | 00:47:00 | 30:12:20 | 0 | 3.2902 | 0 | 0 | 2025-02-21 15:49:35 | 0
21803 | 搁置 | 00:47:05 | 30:12:25 | 0 | 3.2901 | 0 | 0 | 2025-02-21 15:49:40 | 0
21804 | 搁置 | 00:47:10 | 30:12:30 | 0 | 3.29 | 0 | 0 | 2025-02-21 15:49:45 | 0
21805 | 搁置 | 00:47:15 | 30:12:35 | 0 | 3.29 | 0 | 0 | 2025-02-21 15:49:50 | 0
21806 | 搁置 | 00:47:20 | 30:12:40 | 0 | 3.2901 | 0 | 0 | 2025-02-21 15:49:55 | 0
21807 | 搁置 | 00:47:25 | 30:12:45 | 0 | 3.2902 | 0 | 0 | 2025-02-21 15:50:00 | 0
21808 | 搁置 | 00:47:30 | 30:12:50 | 0 | 3.29 | 0 | 0 | 2025-02-21 15:50:05 | 0
21809 | 搁置 | 00:47:35 | 30:12:55 | 0 | 3.29 | 0 | 0 | 2025-02-21 15:50:10 | 0
21810 | 搁置 | 00:47:40 | 30:13:00 | 0 | 3.29 | 0 | 0 | 2025-02-21 15:50:15 | 0
21811 | 搁置 | 00:47:45 | 30:13:05 | 0 | 3.2901 | 0 | 0 | 2025-02-21 15:50:20 | 0
21812 | 搁置 | 00:47:50 | 30:13:10 | 0 | 3.29 | 0 | 0 | 2025-02-21 15:50:25 | 0
21813 | 搁置 | 00:47:55 | 30:13:15 | 0 | 3.2902 | 0 | 0 | 2025-02-21 15:50:30 | 0
21814 | 搁置 | 00:48:00 | 30:13:20 | 0 | 3.2901 | 0 | 0 | 2025-02-21 15:50:35 | 0
21815 | 搁置 | 00:48:05 | 30:13:25 | 0 | 3.2903 | 0 | 0 | 2025-02-21 15:50:40 | 0
21816 | 搁置 | 00:48:10 | 30:13:30 | 0 | 3.2901 | 0 | 0 | 2025-02-21 15:50:45 | 0
21817 | 搁置 | 00:48:15 | 30:13:35 | 0 | 3.2901 | 0 | 0 | 2025-02-21 15:50:50 | 0
21818 | 搁置 | 00:48:20 | 30:13:40 | 0 | 3.2901 | 0 | 0 | 2025-02-21 15:50:55 | 0
21819 | 搁置 | 00:48:25 | 30:13:45 | 0 | 3.2901 | 0 | 0 | 2025-02-21 15:51:00 | 0
21820 | 搁置 | 00:48:30 | 30:13:50 | 0 | 3.2902 | 0 | 0 | 2025-02-21 15:51:05 | 0
21821 | 搁置 | 00:48:35 | 30:13:55 | 0 | 3.29 | 0 | 0 | 2025-02-21 15:51:10 | 0
21822 | 搁置 | 00:48:40 | 30:14:00 | 0 | 3.2899 | 0 | 0 | 2025-02-21 15:51:15 | 0
21823 | 搁置 | 00:48:45 | 30:14:05 | 0 | 3.2901 | 0 | 0 | 2025-02-21 15:51:20 | 0
21824 | 搁置 | 00:48:50 | 30:14:10 | 0 | 3.2904 | 0 | 0 | 2025-02-21 15:51:25 | 0
21825 | 搁置 | 00:48:55 | 30:14:15 | 0 | 3.2903 | 0 | 0 | 2025-02-21 15:51:30 | 0
21826 | 搁置 | 00:49:00 | 30:14:20 | 0 | 3.2903 | 0 | 0 | 2025-02-21 15:51:35 | 0
21827 | 搁置 | 00:49:05 | 30:14:25 | 0 | 3.2901 | 0 | 0 | 2025-02-21 15:51:40 | 0
21828 | 搁置 | 00:49:10 | 30:14:30 | 0 | 3.2902 | 0 | 0 | 2025-02-21 15:51:45 | 0
21829 | 搁置 | 00:49:15 | 30:14:35 | 0 | 3.2902 | 0 | 0 | 2025-02-21 15:51:50 | 0
21830 | 搁置 | 00:49:20 | 30:14:40 | 0 | 3.2901 | 0 | 0 | 2025-02-21 15:51:55 | 0
21831 | 搁置 | 00:49:25 | 30:14:45 | 0 | 3.2902 | 0 | 0 | 2025-02-21 15:52:00 | 0
21832 | 搁置 | 00:49:30 | 30:14:50 | 0 | 3.2903 | 0 | 0 | 2025-02-21 15:52:05 | 0
21833 | 搁置 | 00:49:35 | 30:14:55 | 0 | 3.2903 | 0 | 0 | 2025-02-21 15:52:10 | 0
21834 | 搁置 | 00:49:40 | 30:15:00 | 0 | 3.2902 | 0 | 0 | 2025-02-21 15:52:15 | 0
21835 | 搁置 | 00:49:45 | 30:15:05 | 0 | 3.2903 | 0 | 0 | 2025-02-21 15:52:20 | 0
21836 | 搁置 | 00:49:50 | 30:15:10 | 0 | 3.2902 | 0 | 0 | 2025-02-21 15:52:25 | 0
21837 | 搁置 | 00:49:55 | 30:15:15 | 0 | 3.2902 | 0 | 0 | 2025-02-21 15:52:30 | 0
21838 | 搁置 | 00:50:00 | 30:15:20 | 0 | 3.2902 | 0 | 0 | 2025-02-21 15:52:35 | 0
21839 | 搁置 | 00:50:05 | 30:15:25 | 0 | 3.2902 | 0 | 0 | 2025-02-21 15:52:40 | 0
21840 | 搁置 | 00:50:10 | 30:15:30 | 0 | 3.2901 | 0 | 0 | 2025-02-21 15:52:45 | 0
21841 | 搁置 | 00:50:15 | 30:15:35 | 0 | 3.2903 | 0 | 0 | 2025-02-21 15:52:50 | 0
21842 | 搁置 | 00:50:20 | 30:15:40 | 0 | 3.2902 | 0 | 0 | 2025-02-21 15:52:55 | 0
21843 | 搁置 | 00:50:25 | 30:15:45 | 0 | 3.2903 | 0 | 0 | 2025-02-21 15:53:00 | 0
21844 | 搁置 | 00:50:30 | 30:15:50 | 0 | 3.2902 | 0 | 0 | 2025-02-21 15:53:05 | 0
21845 | 搁置 | 00:50:35 | 30:15:55 | 0 | 3.2904 | 0 | 0 | 2025-02-21 15:53:10 | 0
21846 | 搁置 | 00:50:40 | 30:16:00 | 0 | 3.2903 | 0 | 0 | 2025-02-21 15:53:15 | 0
21847 | 搁置 | 00:50:45 | 30:16:05 | 0 | 3.2903 | 0 | 0 | 2025-02-21 15:53:20 | 0
21848 | 搁置 | 00:50:50 | 30:16:10 | 0 | 3.2904 | 0 | 0 | 2025-02-21 15:53:25 | 0
21849 | 搁置 | 00:50:55 | 30:16:15 | 0 | 3.2903 | 0 | 0 | 2025-02-21 15:53:30 | 0
21850 | 搁置 | 00:51:00 | 30:16:20 | 0 | 3.2904 | 0 | 0 | 2025-02-21 15:53:35 | 0
21851 | 搁置 | 00:51:05 | 30:16:25 | 0 | 3.2904 | 0 | 0 | 2025-02-21 15:53:40 | 0
21852 | 搁置 | 00:51:10 | 30:16:30 | 0 | 3.2904 | 0 | 0 | 2025-02-21 15:53:45 | 0
21853 | 搁置 | 00:51:15 | 30:16:35 | 0 | 3.2904 | 0 | 0 | 2025-02-21 15:53:50 | 0
21854 | 搁置 | 00:51:20 | 30:16:40 | 0 | 3.2904 | 0 | 0 | 2025-02-21 15:53:55 | 0
21855 | 搁置 | 00:51:25 | 30:16:45 | 0 | 3.2904 | 0 | 0 | 2025-02-21 15:54:00 | 0
21856 | 搁置 | 00:51:30 | 30:16:50 | 0 | 3.2905 | 0 | 0 | 2025-02-21 15:54:05 | 0
21857 | 搁置 | 00:51:35 | 30:16:55 | 0 | 3.2903 | 0 | 0 | 2025-02-21 15:54:10 | 0
21858 | 搁置 | 00:51:40 | 30:17:00 | 0 | 3.2904 | 0 | 0 | 2025-02-21 15:54:15 | 0
21859 | 搁置 | 00:51:45 | 30:17:05 | 0 | 3.2904 | 0 | 0 | 2025-02-21 15:54:20 | 0
21860 | 搁置 | 00:51:50 | 30:17:10 | 0 | 3.2905 | 0 | 0 | 2025-02-21 15:54:25 | 0
21861 | 搁置 | 00:51:55 | 30:17:15 | 0 | 3.2904 | 0 | 0 | 2025-02-21 15:54:30 | 0
21862 | 搁置 | 00:52:00 | 30:17:20 | 0 | 3.2904 | 0 | 0 | 2025-02-21 15:54:35 | 0
21863 | 搁置 | 00:52:05 | 30:17:25 | 0 | 3.2905 | 0 | 0 | 2025-02-21 15:54:40 | 0
21864 | 搁置 | 00:52:10 | 30:17:30 | 0 | 3.2905 | 0 | 0 | 2025-02-21 15:54:45 | 0
21865 | 搁置 | 00:52:15 | 30:17:35 | 0 | 3.2904 | 0 | 0 | 2025-02-21 15:54:50 | 0
21866 | 搁置 | 00:52:20 | 30:17:40 | 0 | 3.2905 | 0 | 0 | 2025-02-21 15:54:55 | 0
21867 | 搁置 | 00:52:25 | 30:17:45 | 0 | 3.2904 | 0 | 0 | 2025-02-21 15:55:00 | 0
21868 | 搁置 | 00:52:30 | 30:17:50 | 0 | 3.2906 | 0 | 0 | 2025-02-21 15:55:05 | 0
21869 | 搁置 | 00:52:35 | 30:17:55 | 0 | 3.2904 | 0 | 0 | 2025-02-21 15:55:10 | 0
21870 | 搁置 | 00:52:40 | 30:18:00 | 0 | 3.2905 | 0 | 0 | 2025-02-21 15:55:15 | 0
21871 | 搁置 | 00:52:45 | 30:18:05 | 0 | 3.2904 | 0 | 0 | 2025-02-21 15:55:20 | 0
21872 | 搁置 | 00:52:50 | 30:18:10 | 0 | 3.2904 | 0 | 0 | 2025-02-21 15:55:25 | 0
21873 | 搁置 | 00:52:55 | 30:18:15 | 0 | 3.2904 | 0 | 0 | 2025-02-21 15:55:30 | 0
21874 | 搁置 | 00:53:00 | 30:18:20 | 0 | 3.2905 | 0 | 0 | 2025-02-21 15:55:35 | 0
21875 | 搁置 | 00:53:05 | 30:18:25 | 0 | 3.2905 | 0 | 0 | 2025-02-21 15:55:40 | 0
21876 | 搁置 | 00:53:10 | 30:18:30 | 0 | 3.2904 | 0 | 0 | 2025-02-21 15:55:45 | 0
21877 | 搁置 | 00:53:15 | 30:18:35 | 0 | 3.2905 | 0 | 0 | 2025-02-21 15:55:50 | 0
21878 | 搁置 | 00:53:20 | 30:18:40 | 0 | 3.2904 | 0 | 0 | 2025-02-21 15:55:55 | 0
21879 | 搁置 | 00:53:25 | 30:18:45 | 0 | 3.2906 | 0 | 0 | 2025-02-21 15:56:00 | 0
21880 | 搁置 | 00:53:30 | 30:18:50 | 0 | 3.2905 | 0 | 0 | 2025-02-21 15:56:05 | 0
21881 | 搁置 | 00:53:35 | 30:18:55 | 0 | 3.2904 | 0 | 0 | 2025-02-21 15:56:10 | 0
21882 | 搁置 | 00:53:40 | 30:19:00 | 0 | 3.2905 | 0 | 0 | 2025-02-21 15:56:15 | 0
21883 | 搁置 | 00:53:45 | 30:19:05 | 0 | 3.2904 | 0 | 0 | 2025-02-21 15:56:20 | 0
21884 | 搁置 | 00:53:50 | 30:19:10 | 0 | 3.2905 | 0 | 0 | 2025-02-21 15:56:25 | 0
21885 | 搁置 | 00:53:55 | 30:19:15 | 0 | 3.2906 | 0 | 0 | 2025-02-21 15:56:30 | 0
21886 | 搁置 | 00:54:00 | 30:19:20 | 0 | 3.2905 | 0 | 0 | 2025-02-21 15:56:35 | 0
21887 | 搁置 | 00:54:05 | 30:19:25 | 0 | 3.2905 | 0 | 0 | 2025-02-21 15:56:40 | 0
21888 | 搁置 | 00:54:10 | 30:19:30 | 0 | 3.2906 | 0 | 0 | 2025-02-21 15:56:45 | 0
21889 | 搁置 | 00:54:15 | 30:19:35 | 0 | 3.2905 | 0 | 0 | 2025-02-21 15:56:50 | 0
21890 | 搁置 | 00:54:20 | 30:19:40 | 0 | 3.2904 | 0 | 0 | 2025-02-21 15:56:55 | 0
21891 | 搁置 | 00:54:25 | 30:19:45 | 0 | 3.2905 | 0 | 0 | 2025-02-21 15:57:00 | 0
21892 | 搁置 | 00:54:30 | 30:19:50 | 0 | 3.2905 | 0 | 0 | 2025-02-21 15:57:05 | 0
21893 | 搁置 | 00:54:35 | 30:19:55 | 0 | 3.2906 | 0 | 0 | 2025-02-21 15:57:10 | 0
21894 | 搁置 | 00:54:40 | 30:20:00 | 0 | 3.2905 | 0 | 0 | 2025-02-21 15:57:15 | 0
21895 | 搁置 | 00:54:45 | 30:20:05 | 0 | 3.2905 | 0 | 0 | 2025-02-21 15:57:20 | 0
21896 | 搁置 | 00:54:50 | 30:20:10 | 0 | 3.2906 | 0 | 0 | 2025-02-21 15:57:25 | 0
21897 | 搁置 | 00:54:55 | 30:20:15 | 0 | 3.2906 | 0 | 0 | 2025-02-21 15:57:30 | 0
21898 | 搁置 | 00:55:00 | 30:20:20 | 0 | 3.2905 | 0 | 0 | 2025-02-21 15:57:35 | 0
21899 | 搁置 | 00:55:05 | 30:20:25 | 0 | 3.2906 | 0 | 0 | 2025-02-21 15:57:40 | 0
21900 | 搁置 | 00:55:10 | 30:20:30 | 0 | 3.2907 | 0 | 0 | 2025-02-21 15:57:45 | 0
21901 | 搁置 | 00:55:15 | 30:20:35 | 0 | 3.2905 | 0 | 0 | 2025-02-21 15:57:50 | 0
21902 | 搁置 | 00:55:20 | 30:20:40 | 0 | 3.2908 | 0 | 0 | 2025-02-21 15:57:55 | 0
21903 | 搁置 | 00:55:25 | 30:20:45 | 0 | 3.2905 | 0 | 0 | 2025-02-21 15:58:00 | 0
21904 | 搁置 | 00:55:30 | 30:20:50 | 0 | 3.2908 | 0 | 0 | 2025-02-21 15:58:05 | 0
21905 | 搁置 | 00:55:35 | 30:20:55 | 0 | 3.2906 | 0 | 0 | 2025-02-21 15:58:10 | 0
21906 | 搁置 | 00:55:40 | 30:21:00 | 0 | 3.2907 | 0 | 0 | 2025-02-21 15:58:15 | 0
21907 | 搁置 | 00:55:45 | 30:21:05 | 0 | 3.2907 | 0 | 0 | 2025-02-21 15:58:20 | 0
21908 | 搁置 | 00:55:50 | 30:21:10 | 0 | 3.2907 | 0 | 0 | 2025-02-21 15:58:25 | 0
21909 | 搁置 | 00:55:55 | 30:21:15 | 0 | 3.2909 | 0 | 0 | 2025-02-21 15:58:30 | 0
21910 | 搁置 | 00:56:00 | 30:21:20 | 0 | 3.2906 | 0 | 0 | 2025-02-21 15:58:35 | 0
21911 | 搁置 | 00:56:05 | 30:21:25 | 0 | 3.2907 | 0 | 0 | 2025-02-21 15:58:40 | 0
21912 | 搁置 | 00:56:10 | 30:21:30 | 0 | 3.2907 | 0 | 0 | 2025-02-21 15:58:45 | 0
21913 | 搁置 | 00:56:15 | 30:21:35 | 0 | 3.2906 | 0 | 0 | 2025-02-21 15:58:50 | 0
21914 | 搁置 | 00:56:20 | 30:21:40 | 0 | 3.2907 | 0 | 0 | 2025-02-21 15:58:55 | 0
21915 | 搁置 | 00:56:25 | 30:21:45 | 0 | 3.2907 | 0 | 0 | 2025-02-21 15:59:00 | 0
21916 | 搁置 | 00:56:30 | 30:21:50 | 0 | 3.2906 | 0 | 0 | 2025-02-21 15:59:05 | 0
21917 | 搁置 | 00:56:35 | 30:21:55 | 0 | 3.2908 | 0 | 0 | 2025-02-21 15:59:10 | 0
21918 | 搁置 | 00:56:40 | 30:22:00 | 0 | 3.2909 | 0 | 0 | 2025-02-21 15:59:15 | 0
21919 | 搁置 | 00:56:45 | 30:22:05 | 0 | 3.2907 | 0 | 0 | 2025-02-21 15:59:20 | 0
21920 | 搁置 | 00:56:50 | 30:22:10 | 0 | 3.2908 | 0 | 0 | 2025-02-21 15:59:25 | 0
21921 | 搁置 | 00:56:55 | 30:22:15 | 0 | 3.2906 | 0 | 0 | 2025-02-21 15:59:30 | 0
21922 | 搁置 | 00:57:00 | 30:22:20 | 0 | 3.2908 | 0 | 0 | 2025-02-21 15:59:35 | 0
21923 | 搁置 | 00:57:05 | 30:22:25 | 0 | 3.2907 | 0 | 0 | 2025-02-21 15:59:40 | 0
21924 | 搁置 | 00:57:10 | 30:22:30 | 0 | 3.2908 | 0 | 0 | 2025-02-21 15:59:45 | 0
21925 | 搁置 | 00:57:15 | 30:22:35 | 0 | 3.2906 | 0 | 0 | 2025-02-21 15:59:50 | 0
21926 | 搁置 | 00:57:20 | 30:22:40 | 0 | 3.2907 | 0 | 0 | 2025-02-21 15:59:55 | 0
21927 | 搁置 | 00:57:25 | 30:22:45 | 0 | 3.2907 | 0 | 0 | 2025-02-21 16:00:00 | 0
21928 | 搁置 | 00:57:30 | 30:22:50 | 0 | 3.2909 | 0 | 0 | 2025-02-21 16:00:05 | 0
21929 | 搁置 | 00:57:35 | 30:22:55 | 0 | 3.2908 | 0 | 0 | 2025-02-21 16:00:10 | 0
21930 | 搁置 | 00:57:40 | 30:23:00 | 0 | 3.2908 | 0 | 0 | 2025-02-21 16:00:15 | 0
21931 | 搁置 | 00:57:45 | 30:23:05 | 0 | 3.2908 | 0 | 0 | 2025-02-21 16:00:20 | 0
21932 | 搁置 | 00:57:50 | 30:23:10 | 0 | 3.2907 | 0 | 0 | 2025-02-21 16:00:25 | 0
21933 | 搁置 | 00:57:55 | 30:23:15 | 0 | 3.2909 | 0 | 0 | 2025-02-21 16:00:30 | 0
21934 | 搁置 | 00:58:00 | 30:23:20 | 0 | 3.2907 | 0 | 0 | 2025-02-21 16:00:35 | 0
21935 | 搁置 | 00:58:05 | 30:23:25 | 0 | 3.2907 | 0 | 0 | 2025-02-21 16:00:40 | 0
21936 | 搁置 | 00:58:10 | 30:23:30 | 0 | 3.2907 | 0 | 0 | 2025-02-21 16:00:45 | 0
21937 | 搁置 | 00:58:15 | 30:23:35 | 0 | 3.2908 | 0 | 0 | 2025-02-21 16:00:50 | 0
21938 | 搁置 | 00:58:20 | 30:23:40 | 0 | 3.2908 | 0 | 0 | 2025-02-21 16:00:55 | 0
21939 | 搁置 | 00:58:25 | 30:23:45 | 0 | 3.2907 | 0 | 0 | 2025-02-21 16:01:00 | 0
21940 | 搁置 | 00:58:30 | 30:23:50 | 0 | 3.2908 | 0 | 0 | 2025-02-21 16:01:05 | 0
21941 | 搁置 | 00:58:35 | 30:23:55 | 0 | 3.2907 | 0 | 0 | 2025-02-21 16:01:10 | 0
21942 | 搁置 | 00:58:40 | 30:24:00 | 0 | 3.2907 | 0 | 0 | 2025-02-21 16:01:15 | 0
21943 | 搁置 | 00:58:45 | 30:24:05 | 0 | 3.2908 | 0 | 0 | 2025-02-21 16:01:20 | 0
21944 | 搁置 | 00:58:50 | 30:24:10 | 0 | 3.2908 | 0 | 0 | 2025-02-21 16:01:25 | 0
21945 | 搁置 | 00:58:55 | 30:24:15 | 0 | 3.2909 | 0 | 0 | 2025-02-21 16:01:30 | 0
21946 | 搁置 | 00:59:00 | 30:24:20 | 0 | 3.2907 | 0 | 0 | 2025-02-21 16:01:35 | 0
21947 | 搁置 | 00:59:05 | 30:24:25 | 0 | 3.2906 | 0 | 0 | 2025-02-21 16:01:40 | 0
21948 | 搁置 | 00:59:10 | 30:24:30 | 0 | 3.2907 | 0 | 0 | 2025-02-21 16:01:45 | 0
21949 | 搁置 | 00:59:15 | 30:24:35 | 0 | 3.2907 | 0 | 0 | 2025-02-21 16:01:50 | 0
21950 | 搁置 | 00:59:20 | 30:24:40 | 0 | 3.2909 | 0 | 0 | 2025-02-21 16:01:55 | 0
21951 | 搁置 | 00:59:25 | 30:24:45 | 0 | 3.2908 | 0 | 0 | 2025-02-21 16:02:00 | 0
21952 | 搁置 | 00:59:30 | 30:24:50 | 0 | 3.2908 | 0 | 0 | 2025-02-21 16:02:05 | 0
21953 | 搁置 | 00:59:35 | 30:24:55 | 0 | 3.2909 | 0 | 0 | 2025-02-21 16:02:10 | 0
21954 | 搁置 | 00:59:40 | 30:25:00 | 0 | 3.2911 | 0 | 0 | 2025-02-21 16:02:15 | 0
21955 | 搁置 | 00:59:45 | 30:25:05 | 0 | 3.2908 | 0 | 0 | 2025-02-21 16:02:20 | 0
21956 | 搁置 | 00:59:50 | 30:25:10 | 0 | 3.2908 | 0 | 0 | 2025-02-21 16:02:25 | 0
21957 | 搁置 | 00:59:55 | 30:25:15 | 0 | 3.2908 | 0 | 0 | 2025-02-21 16:02:30 | 0
21958 | 搁置 | 01:00:00 | 30:25:20 | 0 | 3.2909 | 0 | 0 | 2025-02-21 16:02:35 | 0
21959 | 脉冲 | 00:00:00 | 30:25:20 | -3.9997275 | 3.1372 | 0 | 0 | 2025-02-21 16:02:35 | -12.5479103
21960 | 脉冲 | 00:00:05 | 30:25:25 | -4.0001855 | 3.0861 | -0.0055557 | -0.0172388 | 2025-02-21 16:02:40 | -12.3450682
21961 | 脉冲 | 00:00:10 | 30:25:30 | -4.000205 | 3.0704 | -0.0111115 | -0.0343346 | 2025-02-21 16:02:45 | -12.2820846
21962 | 搁置 | 00:00:00 | 30:25:30 | 0 | 3.222 | 0 | 0 | 2025-02-21 16:02:45 | 0
21963 | 搁置 | 00:00:05 | 30:25:35 | 0 | 3.2486 | 0 | 0 | 2025-02-21 16:02:50 | 0
21964 | 搁置 | 00:00:10 | 30:25:40 | 0 | 3.2569 | 0 | 0 | 2025-02-21 16:02:55 | 0
21965 | 搁置 | 00:00:15 | 30:25:45 | 0 | 3.2622 | 0 | 0 | 2025-02-21 16:03:00 | 0
21966 | 搁置 | 00:00:20 | 30:25:50 | 0 | 3.266 | 0 | 0 | 2025-02-21 16:03:05 | 0
21967 | 搁置 | 00:00:25 | 30:25:55 | 0 | 3.2693 | 0 | 0 | 2025-02-21 16:03:10 | 0
21968 | 搁置 | 00:00:30 | 30:26:00 | 0 | 3.2717 | 0 | 0 | 2025-02-21 16:03:15 | 0
21969 | 搁置 | 00:00:35 | 30:26:05 | 0 | 3.2736 | 0 | 0 | 2025-02-21 16:03:20 | 0
21970 | 搁置 | 00:00:40 | 30:26:10 | 0 | 3.2751 | 0 | 0 | 2025-02-21 16:03:25 | 0
21971 | 脉冲 | 00:00:00 | 30:26:10 | 2.0005646 | 3.351 | 0 | 0 | 2025-02-21 16:03:25 | 6.7039202
21972 | 脉冲 | 00:00:05 | 30:26:15 | 1.9999578 | 3.3806 | 0.0027777 | 0.0093606 | 2025-02-21 16:03:30 | 6.7610354
21973 | 脉冲 | 00:00:10 | 30:26:20 | 1.9999608 | 3.3932 | 0.0055555 | 0.0187702 | 2025-02-21 16:03:35 | 6.7863235
21974 | 搁置 | 00:00:00 | 30:26:20 | 0 | 3.3179 | 0 | 0 | 2025-02-21 16:03:35 | 0
21975 | 搁置 | 00:00:05 | 30:26:25 | 0 | 3.3011 | 0 | 0 | 2025-02-21 16:03:40 | 0
21976 | 搁置 | 00:00:10 | 30:26:30 | 0 | 3.297 | 0 | 0 | 2025-02-21 16:03:45 | 0
21977 | 搁置 | 00:00:15 | 30:26:35 | 0 | 3.2946 | 0 | 0 | 2025-02-21 16:03:50 | 0
21978 | 搁置 | 00:00:20 | 30:26:40 | 0 | 3.2932 | 0 | 0 | 2025-02-21 16:03:55 | 0
21979 | 搁置 | 00:00:25 | 30:26:45 | 0 | 3.2922 | 0 | 0 | 2025-02-21 16:04:00 | 0
21980 | 搁置 | 00:00:30 | 30:26:50 | 0 | 3.2916 | 0 | 0 | 2025-02-21 16:04:05 | 0
21981 | 搁置 | 00:00:35 | 30:26:55 | 0 | 3.2909 | 0 | 0 | 2025-02-21 16:04:10 | 0
21982 | 搁置 | 00:00:40 | 30:27:00 | 0 | 3.2905 | 0 | 0 | 2025-02-21 16:04:15 | 0
21983 | 恒流放电 | 00:00:00 | 30:27:00 | -1.000223 | 3.2527 | 0 | 0 | 2025-02-21 16:04:15 | -3.2534246
21984 | 恒流放电 | 00:00:05 | 30:27:05 | -1.0001599 | 3.237 | 0.0013891 | 0.0045045 | 2025-02-21 16:04:20 | -3.2375387
21985 | 恒流放电 | 00:00:10 | 30:27:10 | -1.000157 | 3.2302 | 0.0027782 | 0.0089917 | 2025-02-21 16:04:25 | -3.2307232
21986 | 恒流放电 | 00:00:15 | 30:27:15 | -1.0001475 | 3.2251 | 0.0041673 | 0.0134716 | 2025-02-21 16:04:30 | -3.2255968
21987 | 恒流放电 | 00:00:20 | 30:27:20 | -1.0001627 | 3.2211 | 0.0055564 | 0.0179461 | 2025-02-21 16:04:35 | -3.2216321
21988 | 恒流放电 | 00:00:25 | 30:27:25 | -1.0001984 | 3.218 | 0.0069456 | 0.0224165 | 2025-02-21 16:04:40 | -3.2186612
21989 | 恒流放电 | 00:00:30 | 30:27:30 | -1.0001265 | 3.2155 | 0.0083346 | 0.026883 | 2025-02-21 16:04:45 | -3.2158913
21990 | 恒流放电 | 00:00:35 | 30:27:35 | -1.0001787 | 3.2135 | 0.0097238 | 0.031347 | 2025-02-21 16:04:50 | -3.2140776
21991 | 恒流放电 | 00:00:40 | 30:27:40 | -1.0002122 | 3.2118 | 0.011113 | 0.0358088 | 2025-02-21 16:04:55 | -3.2125052
21992 | 恒流放电 | 00:00:45 | 30:27:45 | -1.0002108 | 3.2104 | 0.0125021 | 0.0402687 | 2025-02-21 16:05:00 | -3.2110865
21993 | 恒流放电 | 00:00:50 | 30:27:50 | -1.0001606 | 3.2091 | 0.0138912 | 0.0447264 | 2025-02-21 16:05:05 | -3.2095972
21994 | 恒流放电 | 00:00:55 | 30:27:55 | -1.0001526 | 3.2079 | 0.0152803 | 0.0491826 | 2025-02-21 16:05:10 | -3.2084065
21995 | 恒流放电 | 00:01:00 | 30:28:00 | -1.000162 | 3.2072 | 0.0166695 | 0.0536377 | 2025-02-21 16:05:15 | -3.2077184
21996 | 恒流放电 | 00:01:05 | 30:28:05 | -1.000154 | 3.2062 | 0.0180586 | 0.0580915 | 2025-02-21 16:05:20 | -3.2067111
21997 | 恒流放电 | 00:01:10 | 30:28:10 | -1.0001714 | 3.2057 | 0.0194477 | 0.0625655 | 2025-02-21 16:04:24 | -3.206265
21998 | 恒流放电 | 00:01:15 | 30:28:15 | -1.0001657 | 3.2049 | 0.0208368 | 0.0670175 | 2025-02-21 16:04:29 | -3.2053951
21999 | 恒流放电 | 00:01:20 | 30:28:20 | -1.0001584 | 3.2045 | 0.0222259 | 0.0714689 | 2025-02-21 16:04:34 | -3.2050107
22000 | 恒流放电 | 00:01:25 | 30:28:25 | -1.0001707 | 3.204 | 0.0236151 | 0.0759196 | 2025-02-21 16:04:39 | -3.2045512
22001 | 恒流放电 | 00:01:30 | 30:28:30 | -1.0001526 | 3.2034 | 0.0250042 | 0.0803695 | 2025-02-21 16:04:44 | -3.2039087
22002 | 恒流放电 | 00:01:35 | 30:28:35 | -1.0001554 | 3.203 | 0.0263933 | 0.0848188 | 2025-02-21 16:04:49 | -3.2034891
22003 | 恒流放电 | 00:01:40 | 30:28:40 | -1.0001519 | 3.2028 | 0.0277824 | 0.0892678 | 2025-02-21 16:04:54 | -3.203285
22004 | 恒流放电 | 00:01:45 | 30:28:45 | -1.0001352 | 3.2023 | 0.0291714 | 0.0937161 | 2025-02-21 16:04:59 | -3.2027454
22005 | 恒流放电 | 00:01:50 | 30:28:50 | -1.000154 | 3.2021 | 0.0305605 | 0.0981641 | 2025-02-21 16:05:04 | -3.2025453
22006 | 恒流放电 | 00:01:55 | 30:28:55 | -1.000165 | 3.2018 | 0.0319497 | 0.1026118 | 2025-02-21 16:05:09 | -3.2023677
22007 | 恒流放电 | 00:02:00 | 30:29:00 | -1.0001439 | 3.2014 | 0.0333387 | 0.1070588 | 2025-02-21 16:05:14 | -3.2018223
22008 | 恒流放电 | 00:02:05 | 30:29:05 | -1.0001627 | 3.2013 | 0.0347279 | 0.1115057 | 2025-02-21 16:05:19 | -3.2017979
22009 | 恒流放电 | 00:02:10 | 30:29:10 | -1.0001402 | 3.2012 | 0.0361169 | 0.1159524 | 2025-02-21 16:05:24 | -3.2016302
22010 | 恒流放电 | 00:02:15 | 30:29:15 | -1.0001554 | 3.2008 | 0.037506 | 0.1204015 | 2025-02-21 16:05:29 | -3.2013452
22011 | 恒流放电 | 00:02:20 | 30:29:20 | -1.0001599 | 3.2005 | 0.0388951 | 0.1248474 | 2025-02-21 16:05:34 | -3.2010116
22012 | 恒流放电 | 00:02:25 | 30:29:25 | -1.0001256 | 3.2005 | 0.0402842 | 0.1292932 | 2025-02-21 16:05:39 | -3.2009489
22013 | 恒流放电 | 00:02:30 | 30:29:30 | -1.0001329 | 3.2003 | 0.0416732 | 0.1337386 | 2025-02-21 16:05:44 | -3.2007554
22014 | 恒流放电 | 00:02:35 | 30:29:35 | -1.000162 | 3.2001 | 0.0430623 | 0.1381839 | 2025-02-21 16:05:49 | -3.2006148
22015 | 恒流放电 | 00:02:40 | 30:29:40 | -1.0001693 | 3.1999 | 0.0444515 | 0.142629 | 2025-02-21 16:05:54 | -3.2004132
22016 | 恒流放电 | 00:02:45 | 30:29:45 | -1.0001512 | 3.1999 | 0.0458406 | 0.1470739 | 2025-02-21 16:05:59 | -3.2003698
22017 | 恒流放电 | 00:02:50 | 30:29:50 | -1.0001169 | 3.1998 | 0.0472296 | 0.1515186 | 2025-02-21 16:06:04 | -3.2001592
22018 | 恒流放电 | 00:02:55 | 30:29:55 | -1.00017 | 3.1996 | 0.0486187 | 0.1559632 | 2025-02-21 16:06:09 | -3.2001587
22019 | 恒流放电 | 00:03:00 | 30:30:00 | -1.0001577 | 3.1997 | 0.0500078 | 0.160408 | 2025-02-21 16:06:14 | -3.20024
22020 | 恒流放电 | 00:03:05 | 30:30:05 | -1.0001373 | 3.1994 | 0.0513969 | 0.1648523 | 2025-02-21 16:06:19 | -3.1998865
22021 | 恒流放电 | 00:03:10 | 30:30:10 | -1.0001577 | 3.1993 | 0.052786 | 0.1692965 | 2025-02-21 16:06:24 | -3.1997834
22022 | 恒流放电 | 00:03:15 | 30:30:15 | -1.0001744 | 3.1991 | 0.0541752 | 0.1737405 | 2025-02-21 16:06:29 | -3.1996999
22023 | 恒流放电 | 00:03:20 | 30:30:20 | -1.000146 | 3.199 | 0.0555643 | 0.1781858 | 2025-02-21 16:06:34 | -3.1995073
22024 | 恒流放电 | 00:03:25 | 30:30:25 | -1.000146 | 3.199 | 0.0569534 | 0.1826296 | 2025-02-21 16:06:39 | -3.1995123
22025 | 恒流放电 | 00:03:30 | 30:30:30 | -1.0001338 | 3.199 | 0.0583425 | 0.1870733 | 2025-02-21 16:06:44 | -3.199453
22026 | 恒流放电 | 00:03:35 | 30:30:35 | -1.0001467 | 3.199 | 0.0597315 | 0.191517 | 2025-02-21 16:06:49 | -3.199451
22027 | 恒流放电 | 00:03:40 | 30:30:40 | -1.0001482 | 3.1989 | 0.0611206 | 0.1959605 | 2025-02-21 16:06:54 | -3.1993265
22028 | 恒流放电 | 00:03:45 | 30:30:45 | -1.0001417 | 3.1988 | 0.0625097 | 0.2004038 | 2025-02-21 16:06:59 | -3.1992363
22029 | 恒流放电 | 00:03:50 | 30:30:50 | -1.000157 | 3.1987 | 0.0638988 | 0.2048472 | 2025-02-21 16:07:04 | -3.1991888
22030 | 恒流放电 | 00:03:55 | 30:30:55 | -1.0001714 | 3.1987 | 0.065288 | 0.2092905 | 2025-02-21 16:07:09 | -3.1992156
22031 | 恒流放电 | 00:04:00 | 30:31:00 | -1.000149 | 3.1985 | 0.0666771 | 0.2137335 | 2025-02-21 16:07:14 | -3.198935
22032 | 恒流放电 | 00:04:05 | 30:31:05 | -1.0001446 | 3.1986 | 0.0680661 | 0.2181766 | 2025-02-21 16:07:19 | -3.1990595
22033 | 恒流放电 | 00:04:10 | 30:31:10 | -1.0001388 | 3.1983 | 0.0694552 | 0.2226193 | 2025-02-21 16:07:24 | -3.1987599
22034 | 恒流放电 | 00:04:15 | 30:31:15 | -1.0001265 | 3.1984 | 0.0708443 | 0.2270621 | 2025-02-21 16:07:29 | -3.1988065
22035 | 恒流放电 | 00:04:20 | 30:31:20 | -1.0001591 | 3.1982 | 0.0722334 | 0.2315048 | 2025-02-21 16:07:34 | -3.198719
22036 | 恒流放电 | 00:04:25 | 30:31:25 | -1.0001329 | 3.1982 | 0.0736226 | 0.2359482 | 2025-02-21 16:07:39 | -3.1986437
22037 | 恒流放电 | 00:04:30 | 30:31:30 | -1.0001446 | 3.1982 | 0.0750117 | 0.2403908 | 2025-02-21 16:07:44 | -3.1986527
22038 | 恒流放电 | 00:04:35 | 30:31:35 | -1.0001467 | 3.198 | 0.0764008 | 0.2448331 | 2025-02-21 16:07:49 | -3.1985086
22039 | 恒流放电 | 00:04:40 | 30:31:40 | -1.0001497 | 3.198 | 0.0777899 | 0.2492755 | 2025-02-21 16:07:54 | -3.1985248
22040 | 恒流放电 | 00:04:45 | 30:31:45 | -1.0001533 | 3.1981 | 0.079179 | 0.253718 | 2025-02-21 16:07:59 | -3.1985756
22041 | 恒流放电 | 00:04:50 | 30:31:50 | -1.0001547 | 3.198 | 0.0805681 | 0.2581603 | 2025-02-21 16:08:04 | -3.1984767
22042 | 恒流放电 | 00:04:55 | 30:31:55 | -1.0001329 | 3.1979 | 0.0819571 | 0.2626025 | 2025-02-21 16:08:09 | -3.1983609
22043 | 恒流放电 | 00:05:00 | 30:32:00 | -1.0001519 | 3.1979 | 0.0833462 | 0.2670446 | 2025-02-21 16:08:14 | -3.1983488
22044 | 恒流放电 | 00:05:05 | 30:32:05 | -1.000138 | 3.1977 | 0.0847353 | 0.2714865 | 2025-02-21 16:08:19 | -3.1981701
22045 | 恒流放电 | 00:05:10 | 30:32:10 | -1.0001352 | 3.1976 | 0.0861244 | 0.2759283 | 2025-02-21 16:08:24 | -3.1980798
22046 | 恒流放电 | 00:05:15 | 30:32:15 | -1.0001286 | 3.1977 | 0.0875135 | 0.2803702 | 2025-02-21 16:08:29 | -3.1981194
22047 | 恒流放电 | 00:05:20 | 30:32:20 | -1.0001714 | 3.1977 | 0.0889026 | 0.2848122 | 2025-02-21 16:08:34 | -3.1982582
22048 | 恒流放电 | 00:05:25 | 30:32:25 | -1.0001744 | 3.1977 | 0.0902917 | 0.2892542 | 2025-02-21 16:08:39 | -3.1982537
22049 | 恒流放电 | 00:05:30 | 30:32:30 | -1.0001402 | 3.1975 | 0.0916808 | 0.2936962 | 2025-02-21 16:08:44 | -3.1979959
22050 | 恒流放电 | 00:05:35 | 30:32:35 | -1.0001395 | 3.1976 | 0.0930699 | 0.298138 | 2025-02-21 16:08:49 | -3.1980428
22051 | 恒流放电 | 00:05:40 | 30:32:40 | -1.0001606 | 3.1975 | 0.094459 | 0.3025796 | 2025-02-21 16:08:54 | -3.197997
22052 | 恒流放电 | 00:05:45 | 30:32:45 | -1.0001657 | 3.1974 | 0.0958482 | 0.3070212 | 2025-02-21 16:08:59 | -3.1979139
22053 | 恒流放电 | 00:05:50 | 30:32:50 | -1.0001446 | 3.1975 | 0.0972372 | 0.3114627 | 2025-02-21 16:09:04 | -3.1979199
22054 | 恒流放电 | 00:05:55 | 30:32:55 | -1.000149 | 3.1974 | 0.0986263 | 0.3159042 | 2025-02-21 16:09:09 | -3.1978594
22055 | 恒流放电 | 00:06:00 | 30:33:00 | -1.0001714 | 3.1975 | 0.1000155 | 0.3203459 | 2025-02-21 16:09:14 | -3.1980069
22056 | 恒流放电 | 00:06:05 | 30:33:05 | -1.0001446 | 3.1972 | 0.1014046 | 0.3247871 | 2025-02-21 16:09:19 | -3.1976624
22057 | 恒流放电 | 00:06:10 | 30:33:10 | -1.0001512 | 3.1971 | 0.1027937 | 0.3292281 | 2025-02-21 16:09:24 | -3.1975779
22058 | 恒流放电 | 00:06:15 | 30:33:15 | -1.0001192 | 3.1971 | 0.1041827 | 0.3336691 | 2025-02-21 16:09:29 | -3.1974663
22059 | 恒流放电 | 00:06:20 | 30:33:20 | -1.0001214 | 3.1972 | 0.1055718 | 0.3381101 | 2025-02-21 16:09:34 | -3.1975675
22060 | 恒流放电 | 00:06:25 | 30:33:25 | -1.000146 | 3.197 | 0.1069609 | 0.342551 | 2025-02-21 16:09:39 | -3.1974478
22061 | 恒流放电 | 00:06:30 | 30:33:30 | -1.0001467 | 3.1969 | 0.10835 | 0.3469918 | 2025-02-21 16:09:44 | -3.1973282
22062 | 恒流放电 | 00:06:35 | 30:33:35 | -1.0001584 | 3.1967 | 0.109739 | 0.3514324 | 2025-02-21 16:09:49 | -3.1971858
22063 | 恒流放电 | 00:06:40 | 30:33:40 | -1.0001678 | 3.1967 | 0.1111282 | 0.3558731 | 2025-02-21 16:09:54 | -3.1972812
22064 | 恒流放电 | 00:06:45 | 30:33:45 | -1.0001504 | 3.1967 | 0.1125173 | 0.3603137 | 2025-02-21 16:09:59 | -3.1971941
22065 | 恒流放电 | 00:06:50 | 30:33:50 | -1.0001359 | 3.1966 | 0.1139063 | 0.364754 | 2025-02-21 16:10:04 | -3.1970484
22066 | 恒流放电 | 00:06:55 | 30:33:55 | -1.000149 | 3.1967 | 0.1152954 | 0.3691945 | 2025-02-21 16:10:09 | -3.1971369
22067 | 恒流放电 | 00:07:00 | 30:34:00 | -1.0001425 | 3.1966 | 0.1166845 | 0.3736348 | 2025-02-21 16:10:14 | -3.1970167
22068 | 恒流放电 | 00:07:05 | 30:34:05 | -1.0001737 | 3.1965 | 0.1180737 | 0.3780752 | 2025-02-21 16:10:19 | -3.1971044
22069 | 恒流放电 | 00:07:10 | 30:34:10 | -1.0001657 | 3.1964 | 0.1194628 | 0.3825153 | 2025-02-21 16:10:24 | -3.1969093
22070 | 恒流放电 | 00:07:15 | 30:34:15 | -1.0001643 | 3.1964 | 0.1208519 | 0.3869556 | 2025-02-21 16:10:29 | -3.1969605
22071 | 恒流放电 | 00:07:20 | 30:34:20 | -1.0001512 | 3.1963 | 0.122241 | 0.3913955 | 2025-02-21 16:10:34 | -3.1967846
22072 | 恒流放电 | 00:07:25 | 30:34:25 | -1.0001599 | 3.1964 | 0.1236301 | 0.3958357 | 2025-02-21 16:10:39 | -3.1968832
22073 | 恒流放电 | 00:07:30 | 30:34:30 | -1.0001693 | 3.1963 | 0.1250192 | 0.4002757 | 2025-02-21 16:10:44 | -3.1968146
22074 | 恒流放电 | 00:07:35 | 30:34:35 | -1.0001475 | 3.1963 | 0.1264083 | 0.4047157 | 2025-02-21 16:10:49 | -3.196779
22075 | 恒流放电 | 00:07:40 | 30:34:40 | -1.000165 | 3.1963 | 0.1277974 | 0.4091559 | 2025-02-21 16:10:54 | -3.1968131
22076 | 恒流放电 | 00:07:45 | 30:34:45 | -1.0001723 | 3.1961 | 0.1291865 | 0.4135957 | 2025-02-21 16:10:59 | -3.1966463
22077 | 恒流放电 | 00:07:50 | 30:34:50 | -1.0001446 | 3.196 | 0.1305756 | 0.4180352 | 2025-02-21 16:11:04 | -3.1964355
22078 | 恒流放电 | 00:07:55 | 30:34:55 | -1.0001322 | 3.1958 | 0.1319646 | 0.4224745 | 2025-02-21 16:11:09 | -3.1962555
22079 | 恒流放电 | 00:08:00 | 30:35:00 | -1.000149 | 3.1959 | 0.1333537 | 0.4269139 | 2025-02-21 16:11:14 | -3.1964174
22080 | 恒流放电 | 00:08:05 | 30:35:05 | -1.000149 | 3.1961 | 0.1347428 | 0.4313536 | 2025-02-21 16:11:19 | -3.196529
22081 | 恒流放电 | 00:08:10 | 30:35:10 | -1.0001439 | 3.1957 | 0.1361319 | 0.4357926 | 2025-02-21 16:11:24 | -3.1961493
22082 | 恒流放电 | 00:08:15 | 30:35:15 | -1.0001308 | 3.1959 | 0.137521 | 0.440232 | 2025-02-21 16:11:29 | -3.1963544
22083 | 恒流放电 | 00:08:20 | 30:35:20 | -1.0001256 | 3.1956 | 0.1389101 | 0.4446709 | 2025-02-21 16:11:34 | -3.1959982
22084 | 恒流放电 | 00:08:25 | 30:35:25 | -1.0001388 | 3.1955 | 0.1402991 | 0.4491097 | 2025-02-21 16:11:39 | -3.1959438
22085 | 恒流放电 | 00:08:30 | 30:35:30 | -1.0001286 | 3.1957 | 0.1416882 | 0.4535487 | 2025-02-21 16:11:44 | -3.1960864
22086 | 恒流放电 | 00:08:35 | 30:35:35 | -1.0001497 | 3.1955 | 0.1430773 | 0.4579876 | 2025-02-21 16:11:49 | -3.1959674
22087 | 恒流放电 | 00:08:40 | 30:35:40 | -1.0001504 | 3.1955 | 0.1444664 | 0.4624265 | 2025-02-21 16:11:54 | -3.1960216
22088 | 恒流放电 | 00:08:45 | 30:35:45 | -1.0001504 | 3.1954 | 0.1458556 | 0.4668668 | 2025-02-21 16:11:59 | -3.1958492
22089 | 恒流放电 | 00:08:50 | 30:35:50 | -1.0001882 | 3.1954 | 0.1472447 | 0.4713057 | 2025-02-21 16:12:04 | -3.1960129
22090 | 恒流放电 | 00:08:55 | 30:35:55 | -1.0001256 | 3.1953 | 0.1486338 | 0.4757442 | 2025-02-21 16:12:09 | -3.1956847
22091 | 恒流放电 | 00:09:00 | 30:36:00 | -1.0001584 | 3.1955 | 0.1500229 | 0.480183 | 2025-02-21 16:12:14 | -3.1959637
22092 | 恒流放电 | 00:09:05 | 30:36:05 | -1.0001925 | 3.1953 | 0.1514121 | 0.4846217 | 2025-02-21 16:12:19 | -3.19588
22093 | 恒流放电 | 00:09:10 | 30:36:10 | -1.0001199 | 3.1952 | 0.1528011 | 0.4890601 | 2025-02-21 16:12:24 | -3.1956015
22094 | 恒流放电 | 00:09:15 | 30:36:15 | -1.0001475 | 3.195 | 0.1541902 | 0.4934983 | 2025-02-21 16:12:29 | -3.1955121
22095 | 恒流放电 | 00:09:20 | 30:36:20 | -1.0001432 | 3.1951 | 0.1555793 | 0.4979365 | 2025-02-21 16:12:34 | -3.1955122
22096 | 恒流放电 | 00:09:25 | 30:36:25 | -1.000178 | 3.1952 | 0.1569684 | 0.502375 | 2025-02-21 16:12:39 | -3.1957427
22097 | 恒流放电 | 00:09:30 | 30:36:30 | -1.0001475 | 3.195 | 0.1583575 | 0.5068132 | 2025-02-21 16:12:44 | -3.1954952
22098 | 恒流放电 | 00:09:35 | 30:36:35 | -1.0001301 | 3.1951 | 0.1597466 | 0.5112514 | 2025-02-21 16:12:49 | -3.1955175
22099 | 恒流放电 | 00:09:40 | 30:36:40 | -1.0001366 | 3.1949 | 0.1611357 | 0.5156894 | 2025-02-21 16:12:54 | -3.1953289
22100 | 恒流放电 | 00:09:45 | 30:36:45 | -1.0001134 | 3.1947 | 0.1625247 | 0.520127 | 2025-02-21 16:12:59 | -3.1950889
22101 | 恒流放电 | 00:09:50 | 30:36:50 | -1.0001249 | 3.1949 | 0.1639138 | 0.5245656 | 2025-02-21 16:13:04 | -3.1952589
22102 | 恒流放电 | 00:09:55 | 30:36:55 | -1.000138 | 3.1947 | 0.1653029 | 0.5290034 | 2025-02-21 16:13:09 | -3.1951718
22103 | 恒流放电 | 00:10:00 | 30:37:00 | -1.0001467 | 3.1947 | 0.166692 | 0.5334412 | 2025-02-21 16:13:14 | -3.1951984
22104 | 恒流放电 | 00:10:05 | 30:37:05 | -1.0001446 | 3.1946 | 0.1680811 | 0.5378787 | 2025-02-21 16:13:19 | -3.1950589
22105 | 恒流放电 | 00:10:10 | 30:37:10 | -1.0001453 | 3.1946 | 0.1694702 | 0.5423164 | 2025-02-21 16:13:24 | -3.1951073
22106 | 恒流放电 | 00:10:15 | 30:37:15 | -1.0001409 | 3.1945 | 0.1708592 | 0.5467538 | 2025-02-21 16:13:29 | -3.1949079
22107 | 恒流放电 | 00:10:20 | 30:37:20 | -1.0001388 | 3.1945 | 0.1722483 | 0.5511912 | 2025-02-21 16:13:34 | -3.194975
22108 | 恒流放电 | 00:10:25 | 30:37:25 | -1.0001737 | 3.1944 | 0.1736375 | 0.5556286 | 2025-02-21 16:13:39 | -3.1949053
22109 | 恒流放电 | 00:10:30 | 30:37:30 | -1.0001497 | 3.1945 | 0.1750265 | 0.560066 | 2025-02-21 16:13:44 | -3.1949511
22110 | 恒流放电 | 00:10:35 | 30:37:35 | -1.0001439 | 3.1942 | 0.1764156 | 0.5645031 | 2025-02-21 16:13:49 | -3.1946995
22111 | 恒流放电 | 00:10:40 | 30:37:40 | -1.0001657 | 3.1941 | 0.1778048 | 0.5689401 | 2025-02-21 16:13:54 | -3.1946339
22112 | 恒流放电 | 00:10:45 | 30:37:45 | -1.000157 | 3.1941 | 0.1791939 | 0.5733771 | 2025-02-21 16:13:59 | -3.1946262
22113 | 恒流放电 | 00:10:50 | 30:37:50 | -1.0001265 | 3.1941 | 0.1805829 | 0.5778139 | 2025-02-21 16:14:04 | -3.1945451
22114 | 恒流放电 | 00:10:55 | 30:37:55 | -1.0001439 | 3.1938 | 0.1819721 | 0.5822516 | 2025-02-21 16:14:09 | -3.1942168
22115 | 恒流放电 | 00:11:00 | 30:38:00 | -1.0001497 | 3.1941 | 0.1833612 | 0.5866886 | 2025-02-21 16:14:14 | -3.1946084
22116 | 恒流放电 | 00:11:05 | 30:38:05 | -1.0001242 | 3.194 | 0.1847502 | 0.5911252 | 2025-02-21 16:14:19 | -3.1943889
22117 | 恒流放电 | 00:11:10 | 30:38:10 | -1.0001286 | 3.1938 | 0.1861393 | 0.5955616 | 2025-02-21 16:14:24 | -3.1941722
22118 | 恒流放电 | 00:11:15 | 30:38:15 | -1.0001634 | 3.1939 | 0.1875284 | 0.5999982 | 2025-02-21 16:14:29 | -3.1943832
22119 | 恒流放电 | 00:11:20 | 30:38:20 | -1.0001286 | 3.1936 | 0.1889175 | 0.6044344 | 2025-02-21 16:14:34 | -3.1940415
22120 | 恒流放电 | 00:11:25 | 30:38:25 | -1.0001707 | 3.1936 | 0.1903066 | 0.6088707 | 2025-02-21 16:14:39 | -3.1941577
22121 | 恒流放电 | 00:11:30 | 30:38:30 | -1.0001446 | 3.1934 | 0.1916957 | 0.6133066 | 2025-02-21 16:14:44 | -3.19386
22122 | 恒流放电 | 00:11:35 | 30:38:35 | -1.0001206 | 3.1936 | 0.1930848 | 0.6177427 | 2025-02-21 16:14:49 | -3.19397
22123 | 恒流放电 | 00:11:40 | 30:38:40 | -1.0001359 | 3.1934 | 0.1944738 | 0.6221785 | 2025-02-21 16:14:54 | -3.1938019
22124 | 恒流放电 | 00:11:45 | 30:38:45 | -1.0001439 | 3.1934 | 0.1958629 | 0.6266144 | 2025-02-21 16:14:59 | -3.1938327
22125 | 恒流放电 | 00:11:50 | 30:38:50 | -1.0001634 | 3.1934 | 0.1972521 | 0.6310504 | 2025-02-21 16:15:04 | -3.1938911
22126 | 恒流放电 | 00:11:55 | 30:38:55 | -1.0001547 | 3.1931 | 0.1986412 | 0.6354859 | 2025-02-21 16:15:09 | -3.193575
22127 | 恒流放电 | 00:11:59 | 30:39:00 | -1.0001345 | 3.1931 | 0.2000026 | 0.6398343 | 2025-02-21 16:15:14 | -3.1935339
22128 | 搁置 | 00:00:00 | 30:39:00 | 0 | 3.232 | 0 | 0 | 2025-02-21 16:15:14 | 0
22129 | 搁置 | 00:00:05 | 30:39:05 | 0 | 3.2447 | 0 | 0 | 2025-02-21 16:15:19 | 0
22130 | 搁置 | 00:00:10 | 30:39:10 | 0 | 3.2493 | 0 | 0 | 2025-02-21 16:15:24 | 0
22131 | 搁置 | 00:00:15 | 30:39:15 | 0 | 3.2528 | 0 | 0 | 2025-02-21 16:15:29 | 0
22132 | 搁置 | 00:00:20 | 30:39:20 | 0 | 3.2552 | 0 | 0 | 2025-02-21 16:15:34 | 0
22133 | 搁置 | 00:00:25 | 30:39:25 | 0 | 3.2575 | 0 | 0 | 2025-02-21 16:15:39 | 0
22134 | 搁置 | 00:00:30 | 30:39:30 | 0 | 3.2592 | 0 | 0 | 2025-02-21 16:15:44 | 0
22135 | 搁置 | 00:00:35 | 30:39:35 | 0 | 3.2607 | 0 | 0 | 2025-02-21 16:15:49 | 0
22136 | 搁置 | 00:00:40 | 30:39:40 | 0 | 3.262 | 0 | 0 | 2025-02-21 16:15:54 | 0
22137 | 搁置 | 00:00:45 | 30:39:45 | 0 | 3.2631 | 0 | 0 | 2025-02-21 16:15:59 | 0
22138 | 搁置 | 00:00:50 | 30:39:50 | 0 | 3.264 | 0 | 0 | 2025-02-21 16:16:04 | 0
22139 | 搁置 | 00:00:55 | 30:39:55 | 0 | 3.2649 | 0 | 0 | 2025-02-21 16:16:09 | 0
22140 | 搁置 | 00:01:00 | 30:40:00 | 0 | 3.2656 | 0 | 0 | 2025-02-21 16:16:14 | 0
22141 | 搁置 | 00:01:05 | 30:40:05 | 0 | 3.2663 | 0 | 0 | 2025-02-21 16:16:19 | 0
22142 | 搁置 | 00:01:10 | 30:40:10 | 0 | 3.2669 | 0 | 0 | 2025-02-21 16:16:24 | 0
22143 | 搁置 | 00:01:15 | 30:40:15 | 0 | 3.2674 | 0 | 0 | 2025-02-21 16:16:29 | 0
22144 | 搁置 | 00:01:20 | 30:40:20 | 0 | 3.268 | 0 | 0 | 2025-02-21 16:16:34 | 0
22145 | 搁置 | 00:01:25 | 30:40:25 | 0 | 3.2686 | 0 | 0 | 2025-02-21 16:16:39 | 0
22146 | 搁置 | 00:01:30 | 30:40:30 | 0 | 3.269 | 0 | 0 | 2025-02-21 16:16:44 | 0
22147 | 搁置 | 00:01:35 | 30:40:35 | 0 | 3.2694 | 0 | 0 | 2025-02-21 16:16:49 | 0
22148 | 搁置 | 00:01:40 | 30:40:40 | 0 | 3.2696 | 0 | 0 | 2025-02-21 16:16:54 | 0
22149 | 搁置 | 00:01:45 | 30:40:45 | 0 | 3.2699 | 0 | 0 | 2025-02-21 16:16:59 | 0
22150 | 搁置 | 00:01:50 | 30:40:50 | 0 | 3.2704 | 0 | 0 | 2025-02-21 16:17:04 | 0
22151 | 搁置 | 00:01:55 | 30:40:55 | 0 | 3.2707 | 0 | 0 | 2025-02-21 16:17:09 | 0
22152 | 搁置 | 00:02:00 | 30:41:00 | 0 | 3.2709 | 0 | 0 | 2025-02-21 16:17:14 | 0
22153 | 搁置 | 00:02:05 | 30:41:05 | 0 | 3.2714 | 0 | 0 | 2025-02-21 16:17:19 | 0
22154 | 搁置 | 00:02:10 | 30:41:10 | 0 | 3.2717 | 0 | 0 | 2025-02-21 16:17:24 | 0
22155 | 搁置 | 00:02:15 | 30:41:15 | 0 | 3.2719 | 0 | 0 | 2025-02-21 16:17:29 | 0
22156 | 搁置 | 00:02:20 | 30:41:20 | 0 | 3.2722 | 0 | 0 | 2025-02-21 16:17:34 | 0
22157 | 搁置 | 00:02:25 | 30:41:25 | 0 | 3.2724 | 0 | 0 | 2025-02-21 16:17:39 | 0
22158 | 搁置 | 00:02:30 | 30:41:30 | 0 | 3.2724 | 0 | 0 | 2025-02-21 16:17:44 | 0
22159 | 搁置 | 00:02:35 | 30:41:35 | 0 | 3.2727 | 0 | 0 | 2025-02-21 16:17:49 | 0
22160 | 搁置 | 00:02:40 | 30:41:40 | 0 | 3.2732 | 0 | 0 | 2025-02-21 16:17:54 | 0
22161 | 搁置 | 00:02:45 | 30:41:45 | 0 | 3.2733 | 0 | 0 | 2025-02-21 16:17:59 | 0
22162 | 搁置 | 00:02:50 | 30:41:50 | 0 | 3.2733 | 0 | 0 | 2025-02-21 16:18:04 | 0
22163 | 搁置 | 00:02:55 | 30:41:55 | 0 | 3.2736 | 0 | 0 | 2025-02-21 16:18:09 | 0
22164 | 搁置 | 00:03:00 | 30:42:00 | 0 | 3.2739 | 0 | 0 | 2025-02-21 16:18:14 | 0
22165 | 搁置 | 00:03:05 | 30:42:05 | 0 | 3.274 | 0 | 0 | 2025-02-21 16:18:19 | 0
22166 | 搁置 | 00:03:10 | 30:42:10 | 0 | 3.2743 | 0 | 0 | 2025-02-21 16:18:24 | 0
22167 | 搁置 | 00:03:15 | 30:42:15 | 0 | 3.2743 | 0 | 0 | 2025-02-21 16:18:29 | 0
22168 | 搁置 | 00:03:20 | 30:42:20 | 0 | 3.2745 | 0 | 0 | 2025-02-21 16:18:34 | 0
22169 | 搁置 | 00:03:25 | 30:42:25 | 0 | 3.2747 | 0 | 0 | 2025-02-21 16:18:39 | 0
22170 | 搁置 | 00:03:30 | 30:42:30 | 0 | 3.2749 | 0 | 0 | 2025-02-21 16:18:44 | 0
22171 | 搁置 | 00:03:35 | 30:42:35 | 0 | 3.275 | 0 | 0 | 2025-02-21 16:18:49 | 0
22172 | 搁置 | 00:03:40 | 30:42:40 | 0 | 3.2751 | 0 | 0 | 2025-02-21 16:18:54 | 0
22173 | 搁置 | 00:03:45 | 30:42:45 | 0 | 3.2752 | 0 | 0 | 2025-02-21 16:18:59 | 0
22174 | 搁置 | 00:03:50 | 30:42:50 | 0 | 3.2754 | 0 | 0 | 2025-02-21 16:19:04 | 0
22175 | 搁置 | 00:03:55 | 30:42:55 | 0 | 3.2755 | 0 | 0 | 2025-02-21 16:19:09 | 0
22176 | 搁置 | 00:04:00 | 30:43:00 | 0 | 3.2756 | 0 | 0 | 2025-02-21 16:19:14 | 0
22177 | 搁置 | 00:04:05 | 30:43:05 | 0 | 3.2758 | 0 | 0 | 2025-02-21 16:19:19 | 0
22178 | 搁置 | 00:04:10 | 30:43:10 | 0 | 3.276 | 0 | 0 | 2025-02-21 16:19:24 | 0
22179 | 搁置 | 00:04:15 | 30:43:15 | 0 | 3.2761 | 0 | 0 | 2025-02-21 16:19:29 | 0
22180 | 搁置 | 00:04:20 | 30:43:20 | 0 | 3.2761 | 0 | 0 | 2025-02-21 16:19:34 | 0
22181 | 搁置 | 00:04:25 | 30:43:25 | 0 | 3.2764 | 0 | 0 | 2025-02-21 16:19:39 | 0
22182 | 搁置 | 00:04:30 | 30:43:30 | 0 | 3.2764 | 0 | 0 | 2025-02-21 16:19:44 | 0
22183 | 搁置 | 00:04:35 | 30:43:35 | 0 | 3.2765 | 0 | 0 | 2025-02-21 16:19:49 | 0
22184 | 搁置 | 00:04:40 | 30:43:40 | 0 | 3.2766 | 0 | 0 | 2025-02-21 16:19:54 | 0
22185 | 搁置 | 00:04:45 | 30:43:45 | 0 | 3.2767 | 0 | 0 | 2025-02-21 16:19:59 | 0
22186 | 搁置 | 00:04:50 | 30:43:50 | 0 | 3.2766 | 0 | 0 | 2025-02-21 16:20:04 | 0
22187 | 搁置 | 00:04:55 | 30:43:55 | 0 | 3.2769 | 0 | 0 | 2025-02-21 16:20:09 | 0
22188 | 搁置 | 00:05:00 | 30:44:00 | 0 | 3.2772 | 0 | 0 | 2025-02-21 16:20:14 | 0
22189 | 搁置 | 00:05:05 | 30:44:05 | 0 | 3.2773 | 0 | 0 | 2025-02-21 16:20:19 | 0
22190 | 搁置 | 00:05:10 | 30:44:10 | 0 | 3.2773 | 0 | 0 | 2025-02-21 16:20:24 | 0
22191 | 搁置 | 00:05:15 | 30:44:15 | 0 | 3.2774 | 0 | 0 | 2025-02-21 16:20:29 | 0
22192 | 搁置 | 00:05:20 | 30:44:20 | 0 | 3.2774 | 0 | 0 | 2025-02-21 16:20:34 | 0
22193 | 搁置 | 00:05:25 | 30:44:25 | 0 | 3.2776 | 0 | 0 | 2025-02-21 16:20:39 | 0
22194 | 搁置 | 00:05:30 | 30:44:30 | 0 | 3.2776 | 0 | 0 | 2025-02-21 16:20:44 | 0
22195 | 搁置 | 00:05:35 | 30:44:35 | 0 | 3.2776 | 0 | 0 | 2025-02-21 16:20:49 | 0
22196 | 搁置 | 00:05:40 | 30:44:40 | 0 | 3.2777 | 0 | 0 | 2025-02-21 16:20:54 | 0
22197 | 搁置 | 00:05:45 | 30:44:45 | 0 | 3.2778 | 0 | 0 | 2025-02-21 16:20:59 | 0
22198 | 搁置 | 00:05:50 | 30:44:50 | 0 | 3.2779 | 0 | 0 | 2025-02-21 16:21:04 | 0
22199 | 搁置 | 00:05:55 | 30:44:55 | 0 | 3.278 | 0 | 0 | 2025-02-21 16:21:09 | 0
22200 | 搁置 | 00:06:00 | 30:45:00 | 0 | 3.2781 | 0 | 0 | 2025-02-21 16:21:14 | 0
22201 | 搁置 | 00:06:05 | 30:45:05 | 0 | 3.2781 | 0 | 0 | 2025-02-21 16:21:19 | 0
22202 | 搁置 | 00:06:10 | 30:45:10 | 0 | 3.2781 | 0 | 0 | 2025-02-21 16:21:24 | 0
22203 | 搁置 | 00:06:15 | 30:45:15 | 0 | 3.2784 | 0 | 0 | 2025-02-21 16:21:29 | 0
22204 | 搁置 | 00:06:20 | 30:45:20 | 0 | 3.2784 | 0 | 0 | 2025-02-21 16:21:34 | 0
22205 | 搁置 | 00:06:25 | 30:45:25 | 0 | 3.2784 | 0 | 0 | 2025-02-21 16:21:39 | 0
22206 | 搁置 | 00:06:30 | 30:45:30 | 0 | 3.2785 | 0 | 0 | 2025-02-21 16:21:44 | 0
22207 | 搁置 | 00:06:35 | 30:45:35 | 0 | 3.2785 | 0 | 0 | 2025-02-21 16:21:49 | 0
22208 | 搁置 | 00:06:40 | 30:45:40 | 0 | 3.2786 | 0 | 0 | 2025-02-21 16:21:54 | 0
22209 | 搁置 | 00:06:45 | 30:45:45 | 0 | 3.2787 | 0 | 0 | 2025-02-21 16:21:59 | 0
22210 | 搁置 | 00:06:50 | 30:45:50 | 0 | 3.2787 | 0 | 0 | 2025-02-21 16:22:04 | 0
22211 | 搁置 | 00:06:55 | 30:45:55 | 0 | 3.2788 | 0 | 0 | 2025-02-21 16:22:09 | 0
22212 | 搁置 | 00:07:00 | 30:46:00 | 0 | 3.279 | 0 | 0 | 2025-02-21 16:22:14 | 0
22213 | 搁置 | 00:07:05 | 30:46:05 | 0 | 3.2791 | 0 | 0 | 2025-02-21 16:22:19 | 0
22214 | 搁置 | 00:07:10 | 30:46:10 | 0 | 3.2791 | 0 | 0 | 2025-02-21 16:22:24 | 0
22215 | 搁置 | 00:07:15 | 30:46:15 | 0 | 3.2792 | 0 | 0 | 2025-02-21 16:22:29 | 0
22216 | 搁置 | 00:07:20 | 30:46:20 | 0 | 3.2792 | 0 | 0 | 2025-02-21 16:22:34 | 0
22217 | 搁置 | 00:07:25 | 30:46:25 | 0 | 3.2793 | 0 | 0 | 2025-02-21 16:22:39 | 0
22218 | 搁置 | 00:07:30 | 30:46:30 | 0 | 3.2793 | 0 | 0 | 2025-02-21 16:22:44 | 0
22219 | 搁置 | 00:07:35 | 30:46:35 | 0 | 3.2793 | 0 | 0 | 2025-02-21 16:22:49 | 0
22220 | 搁置 | 00:07:40 | 30:46:40 | 0 | 3.2795 | 0 | 0 | 2025-02-21 16:22:54 | 0
22221 | 搁置 | 00:07:45 | 30:46:45 | 0 | 3.2795 | 0 | 0 | 2025-02-21 16:22:59 | 0
22222 | 搁置 | 00:07:50 | 30:46:50 | 0 | 3.2796 | 0 | 0 | 2025-02-21 16:23:04 | 0
22223 | 搁置 | 00:07:55 | 30:46:55 | 0 | 3.2794 | 0 | 0 | 2025-02-21 16:23:09 | 0
22224 | 搁置 | 00:08:00 | 30:47:00 | 0 | 3.2797 | 0 | 0 | 2025-02-21 16:23:14 | 0
22225 | 搁置 | 00:08:05 | 30:47:05 | 0 | 3.2797 | 0 | 0 | 2025-02-21 16:23:19 | 0
22226 | 搁置 | 00:08:10 | 30:47:10 | 0 | 3.2798 | 0 | 0 | 2025-02-21 16:23:24 | 0
22227 | 搁置 | 00:08:15 | 30:47:15 | 0 | 3.2799 | 0 | 0 | 2025-02-21 16:23:29 | 0
22228 | 搁置 | 00:08:20 | 30:47:20 | 0 | 3.28 | 0 | 0 | 2025-02-21 16:23:34 | 0
22229 | 搁置 | 00:08:25 | 30:47:25 | 0 | 3.2799 | 0 | 0 | 2025-02-21 16:23:39 | 0
22230 | 搁置 | 00:08:30 | 30:47:30 | 0 | 3.28 | 0 | 0 | 2025-02-21 16:23:44 | 0
22231 | 搁置 | 00:08:35 | 30:47:35 | 0 | 3.2801 | 0 | 0 | 2025-02-21 16:23:49 | 0
22232 | 搁置 | 00:08:40 | 30:47:40 | 0 | 3.28 | 0 | 0 | 2025-02-21 16:23:54 | 0
22233 | 搁置 | 00:08:45 | 30:47:45 | 0 | 3.2801 | 0 | 0 | 2025-02-21 16:23:59 | 0
22234 | 搁置 | 00:08:50 | 30:47:50 | 0 | 3.2802 | 0 | 0 | 2025-02-21 16:24:04 | 0
22235 | 搁置 | 00:08:55 | 30:47:55 | 0 | 3.2802 | 0 | 0 | 2025-02-21 16:24:09 | 0
22236 | 搁置 | 00:09:00 | 30:48:00 | 0 | 3.2803 | 0 | 0 | 2025-02-21 16:24:14 | 0
22237 | 搁置 | 00:09:05 | 30:48:05 | 0 | 3.2806 | 0 | 0 | 2025-02-21 16:24:19 | 0
22238 | 搁置 | 00:09:10 | 30:48:10 | 0 | 3.2804 | 0 | 0 | 2025-02-21 16:24:24 | 0
22239 | 搁置 | 00:09:15 | 30:48:15 | 0 | 3.2806 | 0 | 0 | 2025-02-21 16:24:29 | 0
22240 | 搁置 | 00:09:20 | 30:48:20 | 0 | 3.2804 | 0 | 0 | 2025-02-21 16:24:34 | 0
22241 | 搁置 | 00:09:25 | 30:48:25 | 0 | 3.2805 | 0 | 0 | 2025-02-21 16:24:39 | 0
22242 | 搁置 | 00:09:30 | 30:48:30 | 0 | 3.2806 | 0 | 0 | 2025-02-21 16:24:44 | 0
22243 | 搁置 | 00:09:35 | 30:48:35 | 0 | 3.2807 | 0 | 0 | 2025-02-21 16:24:49 | 0
22244 | 搁置 | 00:09:40 | 30:48:40 | 0 | 3.2806 | 0 | 0 | 2025-02-21 16:24:54 | 0
22245 | 搁置 | 00:09:45 | 30:48:45 | 0 | 3.2805 | 0 | 0 | 2025-02-21 16:24:59 | 0
22246 | 搁置 | 00:09:50 | 30:48:50 | 0 | 3.2808 | 0 | 0 | 2025-02-21 16:25:04 | 0
22247 | 搁置 | 00:09:55 | 30:48:55 | 0 | 3.2808 | 0 | 0 | 2025-02-21 16:25:09 | 0
22248 | 搁置 | 00:10:00 | 30:49:00 | 0 | 3.2809 | 0 | 0 | 2025-02-21 16:25:14 | 0
22249 | 搁置 | 00:10:05 | 30:49:05 | 0 | 3.2809 | 0 | 0 | 2025-02-21 16:25:19 | 0
22250 | 搁置 | 00:10:10 | 30:49:10 | 0 | 3.2808 | 0 | 0 | 2025-02-21 16:25:24 | 0
22251 | 搁置 | 00:10:15 | 30:49:15 | 0 | 3.281 | 0 | 0 | 2025-02-21 16:25:29 | 0
22252 | 搁置 | 00:10:20 | 30:49:20 | 0 | 3.2812 | 0 | 0 | 2025-02-21 16:25:34 | 0
22253 | 搁置 | 00:10:25 | 30:49:25 | 0 | 3.281 | 0 | 0 | 2025-02-21 16:25:39 | 0
22254 | 搁置 | 00:10:30 | 30:49:30 | 0 | 3.2813 | 0 | 0 | 2025-02-21 16:25:44 | 0
22255 | 搁置 | 00:10:35 | 30:49:35 | 0 | 3.2811 | 0 | 0 | 2025-02-21 16:25:49 | 0
22256 | 搁置 | 00:10:40 | 30:49:40 | 0 | 3.2812 | 0 | 0 | 2025-02-21 16:25:54 | 0
22257 | 搁置 | 00:10:45 | 30:49:45 | 0 | 3.2813 | 0 | 0 | 2025-02-21 16:25:59 | 0
22258 | 搁置 | 00:10:50 | 30:49:50 | 0 | 3.2812 | 0 | 0 | 2025-02-21 16:26:04 | 0
22259 | 搁置 | 00:10:55 | 30:49:55 | 0 | 3.2814 | 0 | 0 | 2025-02-21 16:26:09 | 0
22260 | 搁置 | 00:11:00 | 30:50:00 | 0 | 3.2813 | 0 | 0 | 2025-02-21 16:26:14 | 0
22261 | 搁置 | 00:11:05 | 30:50:05 | 0 | 3.2814 | 0 | 0 | 2025-02-21 16:26:19 | 0
22262 | 搁置 | 00:11:10 | 30:50:10 | 0 | 3.2815 | 0 | 0 | 2025-02-21 16:26:24 | 0
22263 | 搁置 | 00:11:15 | 30:50:15 | 0 | 3.2815 | 0 | 0 | 2025-02-21 16:26:29 | 0
22264 | 搁置 | 00:11:20 | 30:50:20 | 0 | 3.2816 | 0 | 0 | 2025-02-21 16:26:34 | 0
22265 | 搁置 | 00:11:25 | 30:50:25 | 0 | 3.2815 | 0 | 0 | 2025-02-21 16:26:39 | 0
22266 | 搁置 | 00:11:30 | 30:50:30 | 0 | 3.2817 | 0 | 0 | 2025-02-21 16:26:44 | 0
22267 | 搁置 | 00:11:35 | 30:50:35 | 0 | 3.2816 | 0 | 0 | 2025-02-21 16:26:49 | 0
22268 | 搁置 | 00:11:40 | 30:50:40 | 0 | 3.2817 | 0 | 0 | 2025-02-21 16:26:54 | 0
22269 | 搁置 | 00:11:45 | 30:50:45 | 0 | 3.2817 | 0 | 0 | 2025-02-21 16:26:59 | 0
22270 | 搁置 | 00:11:50 | 30:50:50 | 0 | 3.2817 | 0 | 0 | 2025-02-21 16:27:04 | 0
22271 | 搁置 | 00:11:55 | 30:50:55 | 0 | 3.2817 | 0 | 0 | 2025-02-21 16:27:09 | 0
22272 | 搁置 | 00:12:00 | 30:51:00 | 0 | 3.2817 | 0 | 0 | 2025-02-21 16:27:14 | 0
22273 | 搁置 | 00:12:05 | 30:51:05 | 0 | 3.2817 | 0 | 0 | 2025-02-21 16:27:19 | 0
22274 | 搁置 | 00:12:10 | 30:51:10 | 0 | 3.2819 | 0 | 0 | 2025-02-21 16:27:24 | 0
22275 | 搁置 | 00:12:15 | 30:51:15 | 0 | 3.282 | 0 | 0 | 2025-02-21 16:27:29 | 0
22276 | 搁置 | 00:12:20 | 30:51:20 | 0 | 3.2819 | 0 | 0 | 2025-02-21 16:27:34 | 0
22277 | 搁置 | 00:12:25 | 30:51:25 | 0 | 3.282 | 0 | 0 | 2025-02-21 16:27:39 | 0
22278 | 搁置 | 00:12:30 | 30:51:30 | 0 | 3.282 | 0 | 0 | 2025-02-21 16:27:44 | 0
22279 | 搁置 | 00:12:35 | 30:51:35 | 0 | 3.2819 | 0 | 0 | 2025-02-21 16:27:49 | 0
22280 | 搁置 | 00:12:40 | 30:51:40 | 0 | 3.2821 | 0 | 0 | 2025-02-21 16:27:54 | 0
22281 | 搁置 | 00:12:45 | 30:51:45 | 0 | 3.282 | 0 | 0 | 2025-02-21 16:27:59 | 0
22282 | 搁置 | 00:12:50 | 30:51:50 | 0 | 3.2822 | 0 | 0 | 2025-02-21 16:28:04 | 0
22283 | 搁置 | 00:12:55 | 30:51:55 | 0 | 3.2821 | 0 | 0 | 2025-02-21 16:28:09 | 0
22284 | 搁置 | 00:13:00 | 30:52:00 | 0 | 3.2822 | 0 | 0 | 2025-02-21 16:28:14 | 0
22285 | 搁置 | 00:13:05 | 30:52:05 | 0 | 3.2822 | 0 | 0 | 2025-02-21 16:28:19 | 0
22286 | 搁置 | 00:13:10 | 30:52:10 | 0 | 3.2821 | 0 | 0 | 2025-02-21 16:28:24 | 0
22287 | 搁置 | 00:13:15 | 30:52:15 | 0 | 3.2823 | 0 | 0 | 2025-02-21 16:28:29 | 0
22288 | 搁置 | 00:13:20 | 30:52:20 | 0 | 3.2822 | 0 | 0 | 2025-02-21 16:28:34 | 0
22289 | 搁置 | 00:13:25 | 30:52:25 | 0 | 3.2822 | 0 | 0 | 2025-02-21 16:28:39 | 0
22290 | 搁置 | 00:13:30 | 30:52:30 | 0 | 3.2824 | 0 | 0 | 2025-02-21 16:28:44 | 0
22291 | 搁置 | 00:13:35 | 30:52:35 | 0 | 3.2823 | 0 | 0 | 2025-02-21 16:28:49 | 0
22292 | 搁置 | 00:13:40 | 30:52:40 | 0 | 3.2825 | 0 | 0 | 2025-02-21 16:28:54 | 0
22293 | 搁置 | 00:13:45 | 30:52:45 | 0 | 3.2823 | 0 | 0 | 2025-02-21 16:28:59 | 0
22294 | 搁置 | 00:13:50 | 30:52:50 | 0 | 3.2825 | 0 | 0 | 2025-02-21 16:29:04 | 0
22295 | 搁置 | 00:13:55 | 30:52:55 | 0 | 3.2826 | 0 | 0 | 2025-02-21 16:29:09 | 0
22296 | 搁置 | 00:14:00 | 30:53:00 | 0 | 3.2824 | 0 | 0 | 2025-02-21 16:29:14 | 0
22297 | 搁置 | 00:14:05 | 30:53:05 | 0 | 3.2825 | 0 | 0 | 2025-02-21 16:29:19 | 0
22298 | 搁置 | 00:14:10 | 30:53:10 | 0 | 3.2828 | 0 | 0 | 2025-02-21 16:29:24 | 0
22299 | 搁置 | 00:14:15 | 30:53:15 | 0 | 3.2827 | 0 | 0 | 2025-02-21 16:29:29 | 0
22300 | 搁置 | 00:14:20 | 30:53:20 | 0 | 3.2827 | 0 | 0 | 2025-02-21 16:29:34 | 0
22301 | 搁置 | 00:14:25 | 30:53:25 | 0 | 3.2827 | 0 | 0 | 2025-02-21 16:29:39 | 0
22302 | 搁置 | 00:14:30 | 30:53:30 | 0 | 3.2826 | 0 | 0 | 2025-02-21 16:29:44 | 0
22303 | 搁置 | 00:14:35 | 30:53:35 | 0 | 3.2828 | 0 | 0 | 2025-02-21 16:29:49 | 0
22304 | 搁置 | 00:14:40 | 30:53:40 | 0 | 3.2828 | 0 | 0 | 2025-02-21 16:29:54 | 0
22305 | 搁置 | 00:14:45 | 30:53:45 | 0 | 3.2827 | 0 | 0 | 2025-02-21 16:29:59 | 0
22306 | 搁置 | 00:14:50 | 30:53:50 | 0 | 3.2828 | 0 | 0 | 2025-02-21 16:30:04 | 0
22307 | 搁置 | 00:14:55 | 30:53:55 | 0 | 3.2829 | 0 | 0 | 2025-02-21 16:30:09 | 0
22308 | 搁置 | 00:15:00 | 30:54:00 | 0 | 3.2828 | 0 | 0 | 2025-02-21 16:30:14 | 0
22309 | 搁置 | 00:15:05 | 30:54:05 | 0 | 3.2828 | 0 | 0 | 2025-02-21 16:30:19 | 0
22310 | 搁置 | 00:15:10 | 30:54:10 | 0 | 3.283 | 0 | 0 | 2025-02-21 16:30:24 | 0
22311 | 搁置 | 00:15:15 | 30:54:15 | 0 | 3.283 | 0 | 0 | 2025-02-21 16:30:29 | 0
22312 | 搁置 | 00:15:20 | 30:54:20 | 0 | 3.2829 | 0 | 0 | 2025-02-21 16:30:34 | 0
22313 | 搁置 | 00:15:25 | 30:54:25 | 0 | 3.2829 | 0 | 0 | 2025-02-21 16:30:39 | 0
22314 | 搁置 | 00:15:30 | 30:54:30 | 0 | 3.2831 | 0 | 0 | 2025-02-21 16:30:44 | 0
22315 | 搁置 | 00:15:35 | 30:54:35 | 0 | 3.283 | 0 | 0 | 2025-02-21 16:30:49 | 0
22316 | 搁置 | 00:15:40 | 30:54:40 | 0 | 3.2831 | 0 | 0 | 2025-02-21 16:30:54 | 0
22317 | 搁置 | 00:15:45 | 30:54:45 | 0 | 3.2831 | 0 | 0 | 2025-02-21 16:30:59 | 0
22318 | 搁置 | 00:15:50 | 30:54:50 | 0 | 3.283 | 0 | 0 | 2025-02-21 16:31:04 | 0
22319 | 搁置 | 00:15:55 | 30:54:55 | 0 | 3.2832 | 0 | 0 | 2025-02-21 16:31:09 | 0
22320 | 搁置 | 00:16:00 | 30:55:00 | 0 | 3.283 | 0 | 0 | 2025-02-21 16:31:14 | 0
22321 | 搁置 | 00:16:05 | 30:55:05 | 0 | 3.2832 | 0 | 0 | 2025-02-21 16:31:19 | 0
22322 | 搁置 | 00:16:10 | 30:55:10 | 0 | 3.2832 | 0 | 0 | 2025-02-21 16:31:24 | 0
22323 | 搁置 | 00:16:15 | 30:55:15 | 0 | 3.2832 | 0 | 0 | 2025-02-21 16:31:29 | 0
22324 | 搁置 | 00:16:20 | 30:55:20 | 0 | 3.2832 | 0 | 0 | 2025-02-21 16:31:34 | 0
22325 | 搁置 | 00:16:25 | 30:55:25 | 0 | 3.2833 | 0 | 0 | 2025-02-21 16:31:39 | 0
22326 | 搁置 | 00:16:30 | 30:55:30 | 0 | 3.2833 | 0 | 0 | 2025-02-21 16:31:44 | 0
22327 | 搁置 | 00:16:35 | 30:55:35 | 0 | 3.2832 | 0 | 0 | 2025-02-21 16:31:49 | 0
22328 | 搁置 | 00:16:40 | 30:55:40 | 0 | 3.2832 | 0 | 0 | 2025-02-21 16:31:54 | 0
22329 | 搁置 | 00:16:45 | 30:55:45 | 0 | 3.2833 | 0 | 0 | 2025-02-21 16:31:59 | 0
22330 | 搁置 | 00:16:50 | 30:55:50 | 0 | 3.2834 | 0 | 0 | 2025-02-21 16:32:04 | 0
22331 | 搁置 | 00:16:55 | 30:55:55 | 0 | 3.2834 | 0 | 0 | 2025-02-21 16:32:09 | 0
22332 | 搁置 | 00:17:00 | 30:56:00 | 0 | 3.2835 | 0 | 0 | 2025-02-21 16:32:14 | 0
22333 | 搁置 | 00:17:05 | 30:56:05 | 0 | 3.2835 | 0 | 0 | 2025-02-21 16:32:19 | 0
22334 | 搁置 | 00:17:10 | 30:56:10 | 0 | 3.2837 | 0 | 0 | 2025-02-21 16:32:24 | 0
22335 | 搁置 | 00:17:15 | 30:56:15 | 0 | 3.2834 | 0 | 0 | 2025-02-21 16:32:29 | 0
22336 | 搁置 | 00:17:20 | 30:56:20 | 0 | 3.2836 | 0 | 0 | 2025-02-21 16:32:34 | 0
22337 | 搁置 | 00:17:25 | 30:56:25 | 0 | 3.2836 | 0 | 0 | 2025-02-21 16:32:39 | 0
22338 | 搁置 | 00:17:30 | 30:56:30 | 0 | 3.2836 | 0 | 0 | 2025-02-21 16:32:44 | 0
22339 | 搁置 | 00:17:35 | 30:56:35 | 0 | 3.2836 | 0 | 0 | 2025-02-21 16:32:49 | 0
22340 | 搁置 | 00:17:40 | 30:56:40 | 0 | 3.2836 | 0 | 0 | 2025-02-21 16:32:54 | 0
22341 | 搁置 | 00:17:45 | 30:56:45 | 0 | 3.2836 | 0 | 0 | 2025-02-21 16:32:59 | 0
22342 | 搁置 | 00:17:50 | 30:56:50 | 0 | 3.2837 | 0 | 0 | 2025-02-21 16:33:04 | 0
22343 | 搁置 | 00:17:55 | 30:56:55 | 0 | 3.2839 | 0 | 0 | 2025-02-21 16:33:09 | 0
22344 | 搁置 | 00:18:00 | 30:57:00 | 0 | 3.2839 | 0 | 0 | 2025-02-21 16:33:14 | 0
22345 | 搁置 | 00:18:05 | 30:57:05 | 0 | 3.2836 | 0 | 0 | 2025-02-21 16:33:19 | 0
22346 | 搁置 | 00:18:10 | 30:57:10 | 0 | 3.2834 | 0 | 0 | 2025-02-21 16:33:24 | 0
22347 | 搁置 | 00:18:15 | 30:57:15 | 0 | 3.2837 | 0 | 0 | 2025-02-21 16:33:29 | 0
22348 | 搁置 | 00:18:20 | 30:57:20 | 0 | 3.2837 | 0 | 0 | 2025-02-21 16:33:34 | 0
22349 | 搁置 | 00:18:25 | 30:57:25 | 0 | 3.2838 | 0 | 0 | 2025-02-21 16:33:39 | 0
22350 | 搁置 | 00:18:30 | 30:57:30 | 0 | 3.2839 | 0 | 0 | 2025-02-21 16:33:44 | 0
22351 | 搁置 | 00:18:35 | 30:57:35 | 0 | 3.2838 | 0 | 0 | 2025-02-21 16:33:49 | 0
22352 | 搁置 | 00:18:40 | 30:57:40 | 0 | 3.2839 | 0 | 0 | 2025-02-21 16:33:54 | 0
22353 | 搁置 | 00:18:45 | 30:57:45 | 0 | 3.2838 | 0 | 0 | 2025-02-21 16:33:59 | 0
22354 | 搁置 | 00:18:50 | 30:57:50 | 0 | 3.2839 | 0 | 0 | 2025-02-21 16:34:04 | 0
22355 | 搁置 | 00:18:55 | 30:57:55 | 0 | 3.2839 | 0 | 0 | 2025-02-21 16:34:09 | 0
22356 | 搁置 | 00:19:00 | 30:58:00 | 0 | 3.2839 | 0 | 0 | 2025-02-21 16:34:14 | 0
22357 | 搁置 | 00:19:05 | 30:58:05 | 0 | 3.284 | 0 | 0 | 2025-02-21 16:34:19 | 0
22358 | 搁置 | 00:19:10 | 30:58:10 | 0 | 3.284 | 0 | 0 | 2025-02-21 16:34:24 | 0
22359 | 搁置 | 00:19:15 | 30:58:15 | 0 | 3.2839 | 0 | 0 | 2025-02-21 16:34:29 | 0
22360 | 搁置 | 00:19:20 | 30:58:20 | 0 | 3.284 | 0 | 0 | 2025-02-21 16:34:34 | 0
22361 | 搁置 | 00:19:25 | 30:58:25 | 0 | 3.284 | 0 | 0 | 2025-02-21 16:34:39 | 0
22362 | 搁置 | 00:19:30 | 30:58:30 | 0 | 3.2842 | 0 | 0 | 2025-02-21 16:34:44 | 0
22363 | 搁置 | 00:19:35 | 30:58:35 | 0 | 3.284 | 0 | 0 | 2025-02-21 16:34:49 | 0
22364 | 搁置 | 00:19:40 | 30:58:40 | 0 | 3.2841 | 0 | 0 | 2025-02-21 16:34:54 | 0
22365 | 搁置 | 00:19:45 | 30:58:45 | 0 | 3.2842 | 0 | 0 | 2025-02-21 16:34:59 | 0
22366 | 搁置 | 00:19:50 | 30:58:50 | 0 | 3.2842 | 0 | 0 | 2025-02-21 16:35:04 | 0
22367 | 搁置 | 00:19:55 | 30:58:55 | 0 | 3.2841 | 0 | 0 | 2025-02-21 16:35:09 | 0
22368 | 搁置 | 00:20:00 | 30:59:00 | 0 | 3.2843 | 0 | 0 | 2025-02-21 16:35:14 | 0
22369 | 搁置 | 00:20:05 | 30:59:05 | 0 | 3.2841 | 0 | 0 | 2025-02-21 16:35:19 | 0
22370 | 搁置 | 00:20:10 | 30:59:10 | 0 | 3.2841 | 0 | 0 | 2025-02-21 16:35:24 | 0
22371 | 搁置 | 00:20:15 | 30:59:15 | 0 | 3.2843 | 0 | 0 | 2025-02-21 16:35:29 | 0
22372 | 搁置 | 00:20:20 | 30:59:20 | 0 | 3.2842 | 0 | 0 | 2025-02-21 16:35:34 | 0
22373 | 搁置 | 00:20:25 | 30:59:25 | 0 | 3.2844 | 0 | 0 | 2025-02-21 16:35:39 | 0
22374 | 搁置 | 00:20:30 | 30:59:30 | 0 | 3.2843 | 0 | 0 | 2025-02-21 16:35:44 | 0
22375 | 搁置 | 00:20:35 | 30:59:35 | 0 | 3.2842 | 0 | 0 | 2025-02-21 16:35:49 | 0
22376 | 搁置 | 00:20:40 | 30:59:40 | 0 | 3.2845 | 0 | 0 | 2025-02-21 16:35:54 | 0
22377 | 搁置 | 00:20:45 | 30:59:45 | 0 | 3.2843 | 0 | 0 | 2025-02-21 16:35:59 | 0
22378 | 搁置 | 00:20:50 | 30:59:50 | 0 | 3.2845 | 0 | 0 | 2025-02-21 16:36:04 | 0
22379 | 搁置 | 00:20:55 | 30:59:55 | 0 | 3.2843 | 0 | 0 | 2025-02-21 16:36:09 | 0
22380 | 搁置 | 00:21:00 | 31:00:00 | 0 | 3.2844 | 0 | 0 | 2025-02-21 16:36:14 | 0
22381 | 搁置 | 00:21:05 | 31:00:05 | 0 | 3.2845 | 0 | 0 | 2025-02-21 16:36:19 | 0
22382 | 搁置 | 00:21:10 | 31:00:10 | 0 | 3.2846 | 0 | 0 | 2025-02-21 16:36:24 | 0
22383 | 搁置 | 00:21:15 | 31:00:15 | 0 | 3.2845 | 0 | 0 | 2025-02-21 16:36:29 | 0
22384 | 搁置 | 00:21:20 | 31:00:20 | 0 | 3.2844 | 0 | 0 | 2025-02-21 16:36:34 | 0
22385 | 搁置 | 00:21:25 | 31:00:25 | 0 | 3.2845 | 0 | 0 | 2025-02-21 16:36:39 | 0
22386 | 搁置 | 00:21:30 | 31:00:30 | 0 | 3.2844 | 0 | 0 | 2025-02-21 16:36:44 | 0
22387 | 搁置 | 00:21:35 | 31:00:35 | 0 | 3.2848 | 0 | 0 | 2025-02-21 16:36:49 | 0
22388 | 搁置 | 00:21:40 | 31:00:40 | 0 | 3.2845 | 0 | 0 | 2025-02-21 16:36:54 | 0
22389 | 搁置 | 00:21:45 | 31:00:45 | 0 | 3.2847 | 0 | 0 | 2025-02-21 16:36:59 | 0
22390 | 搁置 | 00:21:50 | 31:00:50 | 0 | 3.2848 | 0 | 0 | 2025-02-21 16:37:04 | 0
22391 | 搁置 | 00:21:55 | 31:00:55 | 0 | 3.2847 | 0 | 0 | 2025-02-21 16:37:09 | 0
22392 | 搁置 | 00:22:00 | 31:01:00 | 0 | 3.2846 | 0 | 0 | 2025-02-21 16:37:14 | 0
22393 | 搁置 | 00:22:05 | 31:01:05 | 0 | 3.2846 | 0 | 0 | 2025-02-21 16:37:19 | 0
22394 | 搁置 | 00:22:10 | 31:01:10 | 0 | 3.2847 | 0 | 0 | 2025-02-21 16:37:24 | 0
22395 | 搁置 | 00:22:15 | 31:01:15 | 0 | 3.2848 | 0 | 0 | 2025-02-21 16:37:29 | 0
22396 | 搁置 | 00:22:20 | 31:01:20 | 0 | 3.2847 | 0 | 0 | 2025-02-21 16:37:34 | 0
22397 | 搁置 | 00:22:25 | 31:01:25 | 0 | 3.2848 | 0 | 0 | 2025-02-21 16:37:39 | 0
22398 | 搁置 | 00:22:30 | 31:01:30 | 0 | 3.2847 | 0 | 0 | 2025-02-21 16:37:44 | 0
22399 | 搁置 | 00:22:35 | 31:01:35 | 0 | 3.2846 | 0 | 0 | 2025-02-21 16:37:49 | 0
22400 | 搁置 | 00:22:40 | 31:01:40 | 0 | 3.2849 | 0 | 0 | 2025-02-21 16:37:54 | 0
22401 | 搁置 | 00:22:45 | 31:01:45 | 0 | 3.2849 | 0 | 0 | 2025-02-21 16:37:59 | 0
22402 | 搁置 | 00:22:50 | 31:01:50 | 0 | 3.2848 | 0 | 0 | 2025-02-21 16:38:04 | 0
22403 | 搁置 | 00:22:55 | 31:01:55 | 0 | 3.2847 | 0 | 0 | 2025-02-21 16:38:09 | 0
22404 | 搁置 | 00:23:00 | 31:02:00 | 0 | 3.2848 | 0 | 0 | 2025-02-21 16:38:14 | 0
22405 | 搁置 | 00:23:05 | 31:02:05 | 0 | 3.2849 | 0 | 0 | 2025-02-21 16:38:19 | 0
22406 | 搁置 | 00:23:10 | 31:02:10 | 0 | 3.2848 | 0 | 0 | 2025-02-21 16:38:24 | 0
22407 | 搁置 | 00:23:15 | 31:02:15 | 0 | 3.2848 | 0 | 0 | 2025-02-21 16:38:29 | 0
22408 | 搁置 | 00:23:20 | 31:02:20 | 0 | 3.2848 | 0 | 0 | 2025-02-21 16:38:34 | 0
22409 | 搁置 | 00:23:25 | 31:02:25 | 0 | 3.2848 | 0 | 0 | 2025-02-21 16:38:39 | 0
22410 | 搁置 | 00:23:30 | 31:02:30 | 0 | 3.285 | 0 | 0 | 2025-02-21 16:38:44 | 0
22411 | 搁置 | 00:23:35 | 31:02:35 | 0 | 3.285 | 0 | 0 | 2025-02-21 16:38:49 | 0
22412 | 搁置 | 00:23:40 | 31:02:40 | 0 | 3.2851 | 0 | 0 | 2025-02-21 16:38:54 | 0
22413 | 搁置 | 00:23:45 | 31:02:45 | 0 | 3.285 | 0 | 0 | 2025-02-21 16:38:59 | 0
22414 | 搁置 | 00:23:50 | 31:02:50 | 0 | 3.2849 | 0 | 0 | 2025-02-21 16:39:04 | 0
22415 | 搁置 | 00:23:55 | 31:02:55 | 0 | 3.285 | 0 | 0 | 2025-02-21 16:39:09 | 0
22416 | 搁置 | 00:24:00 | 31:03:00 | 0 | 3.2849 | 0 | 0 | 2025-02-21 16:39:14 | 0
22417 | 搁置 | 00:24:05 | 31:03:05 | 0 | 3.2849 | 0 | 0 | 2025-02-21 16:39:19 | 0
22418 | 搁置 | 00:24:10 | 31:03:10 | 0 | 3.2851 | 0 | 0 | 2025-02-21 16:39:24 | 0
22419 | 搁置 | 00:24:15 | 31:03:15 | 0 | 3.2851 | 0 | 0 | 2025-02-21 16:39:29 | 0
22420 | 搁置 | 00:24:20 | 31:03:20 | 0 | 3.285 | 0 | 0 | 2025-02-21 16:39:34 | 0
22421 | 搁置 | 00:24:25 | 31:03:25 | 0 | 3.2852 | 0 | 0 | 2025-02-21 16:39:39 | 0
22422 | 搁置 | 00:24:30 | 31:03:30 | 0 | 3.2851 | 0 | 0 | 2025-02-21 16:39:44 | 0
22423 | 搁置 | 00:24:35 | 31:03:35 | 0 | 3.2851 | 0 | 0 | 2025-02-21 16:39:49 | 0
22424 | 搁置 | 00:24:40 | 31:03:40 | 0 | 3.2852 | 0 | 0 | 2025-02-21 16:39:54 | 0
22425 | 搁置 | 00:24:45 | 31:03:45 | 0 | 3.2852 | 0 | 0 | 2025-02-21 16:39:59 | 0
22426 | 搁置 | 00:24:50 | 31:03:50 | 0 | 3.2852 | 0 | 0 | 2025-02-21 16:40:04 | 0
22427 | 搁置 | 00:24:55 | 31:03:55 | 0 | 3.2852 | 0 | 0 | 2025-02-21 16:40:09 | 0
22428 | 搁置 | 00:25:00 | 31:04:00 | 0 | 3.2852 | 0 | 0 | 2025-02-21 16:40:14 | 0
22429 | 搁置 | 00:25:05 | 31:04:05 | 0 | 3.2852 | 0 | 0 | 2025-02-21 16:40:19 | 0
22430 | 搁置 | 00:25:10 | 31:04:10 | 0 | 3.2853 | 0 | 0 | 2025-02-21 16:40:24 | 0
22431 | 搁置 | 00:25:15 | 31:04:15 | 0 | 3.2852 | 0 | 0 | 2025-02-21 16:40:29 | 0
22432 | 搁置 | 00:25:20 | 31:04:20 | 0 | 3.2852 | 0 | 0 | 2025-02-21 16:40:34 | 0
22433 | 搁置 | 00:25:25 | 31:04:25 | 0 | 3.2852 | 0 | 0 | 2025-02-21 16:40:39 | 0
22434 | 搁置 | 00:25:30 | 31:04:30 | 0 | 3.2852 | 0 | 0 | 2025-02-21 16:40:44 | 0
22435 | 搁置 | 00:25:35 | 31:04:35 | 0 | 3.2854 | 0 | 0 | 2025-02-21 16:40:49 | 0
22436 | 搁置 | 00:25:40 | 31:04:40 | 0 | 3.2852 | 0 | 0 | 2025-02-21 16:40:54 | 0
22437 | 搁置 | 00:25:45 | 31:04:45 | 0 | 3.2854 | 0 | 0 | 2025-02-21 16:40:59 | 0
22438 | 搁置 | 00:25:50 | 31:04:50 | 0 | 3.2853 | 0 | 0 | 2025-02-21 16:41:04 | 0
22439 | 搁置 | 00:25:55 | 31:04:55 | 0 | 3.2854 | 0 | 0 | 2025-02-21 16:41:09 | 0
22440 | 搁置 | 00:26:00 | 31:05:00 | 0 | 3.2852 | 0 | 0 | 2025-02-21 16:41:14 | 0
22441 | 搁置 | 00:26:05 | 31:05:05 | 0 | 3.2854 | 0 | 0 | 2025-02-21 16:41:19 | 0
22442 | 搁置 | 00:26:10 | 31:05:10 | 0 | 3.2854 | 0 | 0 | 2025-02-21 16:41:24 | 0
22443 | 搁置 | 00:26:15 | 31:05:15 | 0 | 3.2853 | 0 | 0 | 2025-02-21 16:41:29 | 0
22444 | 搁置 | 00:26:20 | 31:05:20 | 0 | 3.2855 | 0 | 0 | 2025-02-21 16:41:34 | 0
22445 | 搁置 | 00:26:25 | 31:05:25 | 0 | 3.2854 | 0 | 0 | 2025-02-21 16:41:39 | 0
22446 | 搁置 | 00:26:30 | 31:05:30 | 0 | 3.2855 | 0 | 0 | 2025-02-21 16:41:44 | 0
22447 | 搁置 | 00:26:35 | 31:05:35 | 0 | 3.2854 | 0 | 0 | 2025-02-21 16:41:49 | 0
22448 | 搁置 | 00:26:40 | 31:05:40 | 0 | 3.2856 | 0 | 0 | 2025-02-21 16:41:54 | 0
22449 | 搁置 | 00:26:45 | 31:05:45 | 0 | 3.2855 | 0 | 0 | 2025-02-21 16:41:59 | 0
22450 | 搁置 | 00:26:50 | 31:05:50 | 0 | 3.2854 | 0 | 0 | 2025-02-21 16:42:04 | 0
22451 | 搁置 | 00:26:55 | 31:05:55 | 0 | 3.2856 | 0 | 0 | 2025-02-21 16:42:09 | 0
22452 | 搁置 | 00:27:00 | 31:06:00 | 0 | 3.2856 | 0 | 0 | 2025-02-21 16:42:14 | 0
22453 | 搁置 | 00:27:05 | 31:06:05 | 0 | 3.2855 | 0 | 0 | 2025-02-21 16:42:19 | 0
22454 | 搁置 | 00:27:10 | 31:06:10 | 0 | 3.2855 | 0 | 0 | 2025-02-21 16:42:24 | 0
22455 | 搁置 | 00:27:15 | 31:06:15 | 0 | 3.2855 | 0 | 0 | 2025-02-21 16:42:29 | 0
22456 | 搁置 | 00:27:20 | 31:06:20 | 0 | 3.2856 | 0 | 0 | 2025-02-21 16:42:34 | 0
22457 | 搁置 | 00:27:25 | 31:06:25 | 0 | 3.2855 | 0 | 0 | 2025-02-21 16:42:39 | 0
22458 | 搁置 | 00:27:30 | 31:06:30 | 0 | 3.2857 | 0 | 0 | 2025-02-21 16:42:44 | 0
22459 | 搁置 | 00:27:35 | 31:06:35 | 0 | 3.2856 | 0 | 0 | 2025-02-21 16:42:49 | 0
22460 | 搁置 | 00:27:40 | 31:06:40 | 0 | 3.2856 | 0 | 0 | 2025-02-21 16:42:54 | 0
22461 | 搁置 | 00:27:45 | 31:06:45 | 0 | 3.2856 | 0 | 0 | 2025-02-21 16:42:59 | 0
22462 | 搁置 | 00:27:50 | 31:06:50 | 0 | 3.2855 | 0 | 0 | 2025-02-21 16:43:04 | 0
22463 | 搁置 | 00:27:55 | 31:06:55 | 0 | 3.2857 | 0 | 0 | 2025-02-21 16:43:09 | 0
22464 | 搁置 | 00:28:00 | 31:07:00 | 0 | 3.2855 | 0 | 0 | 2025-02-21 16:43:14 | 0
22465 | 搁置 | 00:28:05 | 31:07:05 | 0 | 3.2856 | 0 | 0 | 2025-02-21 16:43:19 | 0
22466 | 搁置 | 00:28:10 | 31:07:10 | 0 | 3.2857 | 0 | 0 | 2025-02-21 16:43:24 | 0
22467 | 搁置 | 00:28:15 | 31:07:15 | 0 | 3.2857 | 0 | 0 | 2025-02-21 16:43:29 | 0
22468 | 搁置 | 00:28:20 | 31:07:20 | 0 | 3.2857 | 0 | 0 | 2025-02-21 16:43:34 | 0
22469 | 搁置 | 00:28:25 | 31:07:25 | 0 | 3.2857 | 0 | 0 | 2025-02-21 16:43:39 | 0
22470 | 搁置 | 00:28:30 | 31:07:30 | 0 | 3.2857 | 0 | 0 | 2025-02-21 16:43:44 | 0
22471 | 搁置 | 00:28:35 | 31:07:35 | 0 | 3.2858 | 0 | 0 | 2025-02-21 16:43:49 | 0
22472 | 搁置 | 00:28:40 | 31:07:40 | 0 | 3.2857 | 0 | 0 | 2025-02-21 16:43:54 | 0
22473 | 搁置 | 00:28:45 | 31:07:45 | 0 | 3.2858 | 0 | 0 | 2025-02-21 16:43:59 | 0
22474 | 搁置 | 00:28:50 | 31:07:50 | 0 | 3.286 | 0 | 0 | 2025-02-21 16:44:04 | 0
22475 | 搁置 | 00:28:55 | 31:07:55 | 0 | 3.2857 | 0 | 0 | 2025-02-21 16:44:09 | 0
22476 | 搁置 | 00:29:00 | 31:08:00 | 0 | 3.2859 | 0 | 0 | 2025-02-21 16:44:14 | 0
22477 | 搁置 | 00:29:05 | 31:08:05 | 0 | 3.2858 | 0 | 0 | 2025-02-21 16:44:19 | 0
22478 | 搁置 | 00:29:10 | 31:08:10 | 0 | 3.2859 | 0 | 0 | 2025-02-21 16:44:24 | 0
22479 | 搁置 | 00:29:15 | 31:08:15 | 0 | 3.2859 | 0 | 0 | 2025-02-21 16:44:29 | 0
22480 | 搁置 | 00:29:20 | 31:08:20 | 0 | 3.2858 | 0 | 0 | 2025-02-21 16:44:34 | 0
22481 | 搁置 | 00:29:25 | 31:08:25 | 0 | 3.2861 | 0 | 0 | 2025-02-21 16:44:39 | 0
22482 | 搁置 | 00:29:30 | 31:08:30 | 0 | 3.286 | 0 | 0 | 2025-02-21 16:44:44 | 0
22483 | 搁置 | 00:29:35 | 31:08:35 | 0 | 3.2858 | 0 | 0 | 2025-02-21 16:44:49 | 0
22484 | 搁置 | 00:29:40 | 31:08:40 | 0 | 3.286 | 0 | 0 | 2025-02-21 16:44:54 | 0
22485 | 搁置 | 00:29:45 | 31:08:45 | 0 | 3.286 | 0 | 0 | 2025-02-21 16:44:59 | 0
22486 | 搁置 | 00:29:50 | 31:08:50 | 0 | 3.2861 | 0 | 0 | 2025-02-21 16:45:04 | 0
22487 | 搁置 | 00:29:55 | 31:08:55 | 0 | 3.286 | 0 | 0 | 2025-02-21 16:45:09 | 0
22488 | 搁置 | 00:30:00 | 31:09:00 | 0 | 3.2859 | 0 | 0 | 2025-02-21 16:45:14 | 0
22489 | 搁置 | 00:30:05 | 31:09:05 | 0 | 3.286 | 0 | 0 | 2025-02-21 16:45:19 | 0
22490 | 搁置 | 00:30:10 | 31:09:10 | 0 | 3.286 | 0 | 0 | 2025-02-21 16:45:24 | 0
22491 | 搁置 | 00:30:15 | 31:09:15 | 0 | 3.2859 | 0 | 0 | 2025-02-21 16:45:29 | 0
22492 | 搁置 | 00:30:20 | 31:09:20 | 0 | 3.286 | 0 | 0 | 2025-02-21 16:45:34 | 0
22493 | 搁置 | 00:30:25 | 31:09:25 | 0 | 3.286 | 0 | 0 | 2025-02-21 16:45:39 | 0
22494 | 搁置 | 00:30:30 | 31:09:30 | 0 | 3.286 | 0 | 0 | 2025-02-21 16:45:44 | 0
22495 | 搁置 | 00:30:35 | 31:09:35 | 0 | 3.2859 | 0 | 0 | 2025-02-21 16:45:49 | 0
22496 | 搁置 | 00:30:40 | 31:09:40 | 0 | 3.286 | 0 | 0 | 2025-02-21 16:45:54 | 0
22497 | 搁置 | 00:30:45 | 31:09:45 | 0 | 3.2859 | 0 | 0 | 2025-02-21 16:45:59 | 0
22498 | 搁置 | 00:30:50 | 31:09:50 | 0 | 3.2861 | 0 | 0 | 2025-02-21 16:46:04 | 0
22499 | 搁置 | 00:30:55 | 31:09:55 | 0 | 3.2861 | 0 | 0 | 2025-02-21 16:46:09 | 0
22500 | 搁置 | 00:31:00 | 31:10:00 | 0 | 3.2862 | 0 | 0 | 2025-02-21 16:46:14 | 0
22501 | 搁置 | 00:31:05 | 31:10:05 | 0 | 3.286 | 0 | 0 | 2025-02-21 16:46:19 | 0
22502 | 搁置 | 00:31:10 | 31:10:10 | 0 | 3.2861 | 0 | 0 | 2025-02-21 16:46:24 | 0
22503 | 搁置 | 00:31:15 | 31:10:15 | 0 | 3.2863 | 0 | 0 | 2025-02-21 16:46:29 | 0
22504 | 搁置 | 00:31:20 | 31:10:20 | 0 | 3.2863 | 0 | 0 | 2025-02-21 16:46:34 | 0
22505 | 搁置 | 00:31:25 | 31:10:25 | 0 | 3.2862 | 0 | 0 | 2025-02-21 16:46:39 | 0
22506 | 搁置 | 00:31:30 | 31:10:30 | 0 | 3.2861 | 0 | 0 | 2025-02-21 16:46:44 | 0
22507 | 搁置 | 00:31:35 | 31:10:35 | 0 | 3.2861 | 0 | 0 | 2025-02-21 16:46:49 | 0
22508 | 搁置 | 00:31:40 | 31:10:40 | 0 | 3.2862 | 0 | 0 | 2025-02-21 16:46:54 | 0
22509 | 搁置 | 00:31:45 | 31:10:45 | 0 | 3.2862 | 0 | 0 | 2025-02-21 16:46:59 | 0
22510 | 搁置 | 00:31:50 | 31:10:50 | 0 | 3.2861 | 0 | 0 | 2025-02-21 16:47:04 | 0
22511 | 搁置 | 00:31:55 | 31:10:55 | 0 | 3.2862 | 0 | 0 | 2025-02-21 16:47:09 | 0
22512 | 搁置 | 00:32:00 | 31:11:00 | 0 | 3.2862 | 0 | 0 | 2025-02-21 16:47:14 | 0
22513 | 搁置 | 00:32:05 | 31:11:05 | 0 | 3.2862 | 0 | 0 | 2025-02-21 16:47:19 | 0
22514 | 搁置 | 00:32:10 | 31:11:10 | 0 | 3.2862 | 0 | 0 | 2025-02-21 16:47:24 | 0
22515 | 搁置 | 00:32:15 | 31:11:15 | 0 | 3.2862 | 0 | 0 | 2025-02-21 16:47:29 | 0
22516 | 搁置 | 00:32:20 | 31:11:20 | 0 | 3.2862 | 0 | 0 | 2025-02-21 16:47:34 | 0
22517 | 搁置 | 00:32:25 | 31:11:25 | 0 | 3.2863 | 0 | 0 | 2025-02-21 16:47:39 | 0
22518 | 搁置 | 00:32:30 | 31:11:30 | 0 | 3.2862 | 0 | 0 | 2025-02-21 16:47:44 | 0
22519 | 搁置 | 00:32:35 | 31:11:35 | 0 | 3.2864 | 0 | 0 | 2025-02-21 16:47:49 | 0
22520 | 搁置 | 00:32:40 | 31:11:40 | 0 | 3.2862 | 0 | 0 | 2025-02-21 16:47:54 | 0
22521 | 搁置 | 00:32:45 | 31:11:45 | 0 | 3.2864 | 0 | 0 | 2025-02-21 16:47:59 | 0
22522 | 搁置 | 00:32:50 | 31:11:50 | 0 | 3.2864 | 0 | 0 | 2025-02-21 16:48:04 | 0
22523 | 搁置 | 00:32:55 | 31:11:55 | 0 | 3.2863 | 0 | 0 | 2025-02-21 16:48:09 | 0
22524 | 搁置 | 00:33:00 | 31:12:00 | 0 | 3.2865 | 0 | 0 | 2025-02-21 16:48:14 | 0
22525 | 搁置 | 00:33:05 | 31:12:05 | 0 | 3.2866 | 0 | 0 | 2025-02-21 16:48:19 | 0
22526 | 搁置 | 00:33:10 | 31:12:10 | 0 | 3.2864 | 0 | 0 | 2025-02-21 16:48:24 | 0
22527 | 搁置 | 00:33:15 | 31:12:15 | 0 | 3.2864 | 0 | 0 | 2025-02-21 16:48:29 | 0
22528 | 搁置 | 00:33:20 | 31:12:20 | 0 | 3.2863 | 0 | 0 | 2025-02-21 16:48:34 | 0
22529 | 搁置 | 00:33:25 | 31:12:25 | 0 | 3.2864 | 0 | 0 | 2025-02-21 16:48:39 | 0
22530 | 搁置 | 00:33:30 | 31:12:30 | 0 | 3.2863 | 0 | 0 | 2025-02-21 16:48:44 | 0
22531 | 搁置 | 00:33:35 | 31:12:35 | 0 | 3.2864 | 0 | 0 | 2025-02-21 16:48:49 | 0
22532 | 搁置 | 00:33:40 | 31:12:40 | 0 | 3.2865 | 0 | 0 | 2025-02-21 16:48:54 | 0
22533 | 搁置 | 00:33:45 | 31:12:45 | 0 | 3.2865 | 0 | 0 | 2025-02-21 16:48:59 | 0
22534 | 搁置 | 00:33:50 | 31:12:50 | 0 | 3.2865 | 0 | 0 | 2025-02-21 16:49:04 | 0
22535 | 搁置 | 00:33:55 | 31:12:55 | 0 | 3.2865 | 0 | 0 | 2025-02-21 16:49:09 | 0
22536 | 搁置 | 00:34:00 | 31:13:00 | 0 | 3.2867 | 0 | 0 | 2025-02-21 16:49:14 | 0
22537 | 搁置 | 00:34:05 | 31:13:05 | 0 | 3.2865 | 0 | 0 | 2025-02-21 16:49:19 | 0
22538 | 搁置 | 00:34:10 | 31:13:10 | 0 | 3.2865 | 0 | 0 | 2025-02-21 16:49:24 | 0
22539 | 搁置 | 00:34:15 | 31:13:15 | 0 | 3.2866 | 0 | 0 | 2025-02-21 16:49:29 | 0
22540 | 搁置 | 00:34:20 | 31:13:20 | 0 | 3.2864 | 0 | 0 | 2025-02-21 16:49:34 | 0
22541 | 搁置 | 00:34:25 | 31:13:25 | 0 | 3.2864 | 0 | 0 | 2025-02-21 16:49:39 | 0
22542 | 搁置 | 00:34:30 | 31:13:30 | 0 | 3.2866 | 0 | 0 | 2025-02-21 16:49:44 | 0
22543 | 搁置 | 00:34:35 | 31:13:35 | 0 | 3.2865 | 0 | 0 | 2025-02-21 16:49:49 | 0
22544 | 搁置 | 00:34:40 | 31:13:40 | 0 | 3.2866 | 0 | 0 | 2025-02-21 16:49:54 | 0
22545 | 搁置 | 00:34:45 | 31:13:45 | 0 | 3.2867 | 0 | 0 | 2025-02-21 16:49:59 | 0
22546 | 搁置 | 00:34:50 | 31:13:50 | 0 | 3.2866 | 0 | 0 | 2025-02-21 16:50:04 | 0
22547 | 搁置 | 00:34:55 | 31:13:55 | 0 | 3.2866 | 0 | 0 | 2025-02-21 16:50:09 | 0
22548 | 搁置 | 00:35:00 | 31:14:00 | 0 | 3.2866 | 0 | 0 | 2025-02-21 16:50:14 | 0
22549 | 搁置 | 00:35:05 | 31:14:05 | 0 | 3.2866 | 0 | 0 | 2025-02-21 16:50:19 | 0
22550 | 搁置 | 00:35:10 | 31:14:10 | 0 | 3.2866 | 0 | 0 | 2025-02-21 16:50:24 | 0
22551 | 搁置 | 00:35:15 | 31:14:15 | 0 | 3.2865 | 0 | 0 | 2025-02-21 16:50:29 | 0
22552 | 搁置 | 00:35:20 | 31:14:20 | 0 | 3.2866 | 0 | 0 | 2025-02-21 16:50:34 | 0
22553 | 搁置 | 00:35:25 | 31:14:25 | 0 | 3.2865 | 0 | 0 | 2025-02-21 16:50:39 | 0
22554 | 搁置 | 00:35:30 | 31:14:30 | 0 | 3.2865 | 0 | 0 | 2025-02-21 16:50:44 | 0
22555 | 搁置 | 00:35:35 | 31:14:35 | 0 | 3.2866 | 0 | 0 | 2025-02-21 16:50:49 | 0
22556 | 搁置 | 00:35:40 | 31:14:40 | 0 | 3.2868 | 0 | 0 | 2025-02-21 16:50:54 | 0
22557 | 搁置 | 00:35:45 | 31:14:45 | 0 | 3.2867 | 0 | 0 | 2025-02-21 16:50:59 | 0
22558 | 搁置 | 00:35:50 | 31:14:50 | 0 | 3.2867 | 0 | 0 | 2025-02-21 16:51:04 | 0
22559 | 搁置 | 00:35:55 | 31:14:55 | 0 | 3.2868 | 0 | 0 | 2025-02-21 16:51:09 | 0
22560 | 搁置 | 00:36:00 | 31:15:00 | 0 | 3.2867 | 0 | 0 | 2025-02-21 16:51:14 | 0
22561 | 搁置 | 00:36:05 | 31:15:05 | 0 | 3.2865 | 0 | 0 | 2025-02-21 16:51:19 | 0
22562 | 搁置 | 00:36:10 | 31:15:10 | 0 | 3.2868 | 0 | 0 | 2025-02-21 16:51:24 | 0
22563 | 搁置 | 00:36:15 | 31:15:15 | 0 | 3.2868 | 0 | 0 | 2025-02-21 16:51:29 | 0
22564 | 搁置 | 00:36:20 | 31:15:20 | 0 | 3.2868 | 0 | 0 | 2025-02-21 16:51:34 | 0
22565 | 搁置 | 00:36:25 | 31:15:25 | 0 | 3.2867 | 0 | 0 | 2025-02-21 16:51:39 | 0
22566 | 搁置 | 00:36:30 | 31:15:30 | 0 | 3.2867 | 0 | 0 | 2025-02-21 16:51:44 | 0
22567 | 搁置 | 00:36:35 | 31:15:35 | 0 | 3.2868 | 0 | 0 | 2025-02-21 16:51:49 | 0
22568 | 搁置 | 00:36:40 | 31:15:40 | 0 | 3.2867 | 0 | 0 | 2025-02-21 16:51:54 | 0
22569 | 搁置 | 00:36:45 | 31:15:45 | 0 | 3.2866 | 0 | 0 | 2025-02-21 16:51:59 | 0
22570 | 搁置 | 00:36:50 | 31:15:50 | 0 | 3.2869 | 0 | 0 | 2025-02-21 16:52:04 | 0
22571 | 搁置 | 00:36:55 | 31:15:55 | 0 | 3.2867 | 0 | 0 | 2025-02-21 16:52:09 | 0
22572 | 搁置 | 00:37:00 | 31:16:00 | 0 | 3.2869 | 0 | 0 | 2025-02-21 16:52:14 | 0
22573 | 搁置 | 00:37:05 | 31:16:05 | 0 | 3.2869 | 0 | 0 | 2025-02-21 16:52:19 | 0
22574 | 搁置 | 00:37:10 | 31:16:10 | 0 | 3.2868 | 0 | 0 | 2025-02-21 16:52:24 | 0
22575 | 搁置 | 00:37:15 | 31:16:15 | 0 | 3.2868 | 0 | 0 | 2025-02-21 16:52:29 | 0
22576 | 搁置 | 00:37:20 | 31:16:20 | 0 | 3.287 | 0 | 0 | 2025-02-21 16:52:34 | 0
22577 | 搁置 | 00:37:25 | 31:16:25 | 0 | 3.2869 | 0 | 0 | 2025-02-21 16:52:39 | 0
22578 | 搁置 | 00:37:30 | 31:16:30 | 0 | 3.2868 | 0 | 0 | 2025-02-21 16:52:44 | 0
22579 | 搁置 | 00:37:35 | 31:16:35 | 0 | 3.2868 | 0 | 0 | 2025-02-21 16:52:49 | 0
22580 | 搁置 | 00:37:40 | 31:16:40 | 0 | 3.2868 | 0 | 0 | 2025-02-21 16:52:54 | 0
22581 | 搁置 | 00:37:45 | 31:16:45 | 0 | 3.287 | 0 | 0 | 2025-02-21 16:52:59 | 0
22582 | 搁置 | 00:37:50 | 31:16:50 | 0 | 3.2869 | 0 | 0 | 2025-02-21 16:53:04 | 0
22583 | 搁置 | 00:37:55 | 31:16:55 | 0 | 3.2869 | 0 | 0 | 2025-02-21 16:53:09 | 0
22584 | 搁置 | 00:38:00 | 31:17:00 | 0 | 3.2868 | 0 | 0 | 2025-02-21 16:53:14 | 0
22585 | 搁置 | 00:38:05 | 31:17:05 | 0 | 3.2871 | 0 | 0 | 2025-02-21 16:53:19 | 0
22586 | 搁置 | 00:38:10 | 31:17:10 | 0 | 3.2868 | 0 | 0 | 2025-02-21 16:53:24 | 0
22587 | 搁置 | 00:38:15 | 31:17:15 | 0 | 3.287 | 0 | 0 | 2025-02-21 16:53:29 | 0
22588 | 搁置 | 00:38:20 | 31:17:20 | 0 | 3.287 | 0 | 0 | 2025-02-21 16:53:34 | 0
22589 | 搁置 | 00:38:25 | 31:17:25 | 0 | 3.2869 | 0 | 0 | 2025-02-21 16:53:39 | 0
22590 | 搁置 | 00:38:30 | 31:17:30 | 0 | 3.2871 | 0 | 0 | 2025-02-21 16:53:44 | 0
22591 | 搁置 | 00:38:35 | 31:17:35 | 0 | 3.287 | 0 | 0 | 2025-02-21 16:53:49 | 0
22592 | 搁置 | 00:38:40 | 31:17:40 | 0 | 3.287 | 0 | 0 | 2025-02-21 16:53:54 | 0
22593 | 搁置 | 00:38:45 | 31:17:45 | 0 | 3.287 | 0 | 0 | 2025-02-21 16:53:59 | 0
22594 | 搁置 | 00:38:50 | 31:17:50 | 0 | 3.287 | 0 | 0 | 2025-02-21 16:54:04 | 0
22595 | 搁置 | 00:38:55 | 31:17:55 | 0 | 3.2871 | 0 | 0 | 2025-02-21 16:54:09 | 0
22596 | 搁置 | 00:39:00 | 31:18:00 | 0 | 3.2871 | 0 | 0 | 2025-02-21 16:54:14 | 0
22597 | 搁置 | 00:39:05 | 31:18:05 | 0 | 3.2871 | 0 | 0 | 2025-02-21 16:54:19 | 0
22598 | 搁置 | 00:39:10 | 31:18:10 | 0 | 3.2871 | 0 | 0 | 2025-02-21 16:54:24 | 0
22599 | 搁置 | 00:39:15 | 31:18:15 | 0 | 3.2871 | 0 | 0 | 2025-02-21 16:54:29 | 0
22600 | 搁置 | 00:39:20 | 31:18:20 | 0 | 3.2871 | 0 | 0 | 2025-02-21 16:54:34 | 0
22601 | 搁置 | 00:39:25 | 31:18:25 | 0 | 3.2871 | 0 | 0 | 2025-02-21 16:54:39 | 0
22602 | 搁置 | 00:39:30 | 31:18:30 | 0 | 3.287 | 0 | 0 | 2025-02-21 16:54:44 | 0
22603 | 搁置 | 00:39:35 | 31:18:35 | 0 | 3.287 | 0 | 0 | 2025-02-21 16:54:49 | 0
22604 | 搁置 | 00:39:40 | 31:18:40 | 0 | 3.287 | 0 | 0 | 2025-02-21 16:54:54 | 0
22605 | 搁置 | 00:39:45 | 31:18:45 | 0 | 3.2872 | 0 | 0 | 2025-02-21 16:54:59 | 0
22606 | 搁置 | 00:39:50 | 31:18:50 | 0 | 3.287 | 0 | 0 | 2025-02-21 16:55:04 | 0
22607 | 搁置 | 00:39:55 | 31:18:55 | 0 | 3.2872 | 0 | 0 | 2025-02-21 16:55:09 | 0
22608 | 搁置 | 00:40:00 | 31:19:00 | 0 | 3.2871 | 0 | 0 | 2025-02-21 16:55:14 | 0
22609 | 搁置 | 00:40:05 | 31:19:05 | 0 | 3.2871 | 0 | 0 | 2025-02-21 16:55:19 | 0
22610 | 搁置 | 00:40:10 | 31:19:10 | 0 | 3.287 | 0 | 0 | 2025-02-21 16:55:24 | 0
22611 | 搁置 | 00:40:15 | 31:19:15 | 0 | 3.2872 | 0 | 0 | 2025-02-21 16:55:29 | 0
22612 | 搁置 | 00:40:20 | 31:19:20 | 0 | 3.2872 | 0 | 0 | 2025-02-21 16:55:34 | 0
22613 | 搁置 | 00:40:25 | 31:19:25 | 0 | 3.2873 | 0 | 0 | 2025-02-21 16:55:39 | 0
22614 | 搁置 | 00:40:30 | 31:19:30 | 0 | 3.2872 | 0 | 0 | 2025-02-21 16:55:44 | 0
22615 | 搁置 | 00:40:35 | 31:19:35 | 0 | 3.2873 | 0 | 0 | 2025-02-21 16:55:49 | 0
22616 | 搁置 | 00:40:40 | 31:19:40 | 0 | 3.2872 | 0 | 0 | 2025-02-21 16:55:54 | 0
22617 | 搁置 | 00:40:45 | 31:19:45 | 0 | 3.2872 | 0 | 0 | 2025-02-21 16:55:59 | 0
22618 | 搁置 | 00:40:50 | 31:19:50 | 0 | 3.2872 | 0 | 0 | 2025-02-21 16:56:04 | 0
22619 | 搁置 | 00:40:55 | 31:19:55 | 0 | 3.2873 | 0 | 0 | 2025-02-21 16:56:09 | 0
22620 | 搁置 | 00:41:00 | 31:20:00 | 0 | 3.2873 | 0 | 0 | 2025-02-21 16:56:14 | 0
22621 | 搁置 | 00:41:05 | 31:20:05 | 0 | 3.2872 | 0 | 0 | 2025-02-21 16:56:19 | 0
22622 | 搁置 | 00:41:10 | 31:20:10 | 0 | 3.2872 | 0 | 0 | 2025-02-21 16:56:24 | 0
22623 | 搁置 | 00:41:15 | 31:20:15 | 0 | 3.2873 | 0 | 0 | 2025-02-21 16:56:29 | 0
22624 | 搁置 | 00:41:20 | 31:20:20 | 0 | 3.2873 | 0 | 0 | 2025-02-21 16:56:34 | 0
22625 | 搁置 | 00:41:25 | 31:20:25 | 0 | 3.2873 | 0 | 0 | 2025-02-21 16:56:39 | 0
22626 | 搁置 | 00:41:30 | 31:20:30 | 0 | 3.2875 | 0 | 0 | 2025-02-21 16:56:44 | 0
22627 | 搁置 | 00:41:35 | 31:20:35 | 0 | 3.2873 | 0 | 0 | 2025-02-21 16:56:49 | 0
22628 | 搁置 | 00:41:40 | 31:20:40 | 0 | 3.2872 | 0 | 0 | 2025-02-21 16:56:54 | 0
22629 | 搁置 | 00:41:45 | 31:20:45 | 0 | 3.2874 | 0 | 0 | 2025-02-21 16:56:59 | 0
22630 | 搁置 | 00:41:50 | 31:20:50 | 0 | 3.2874 | 0 | 0 | 2025-02-21 16:57:04 | 0
22631 | 搁置 | 00:41:55 | 31:20:55 | 0 | 3.2873 | 0 | 0 | 2025-02-21 16:57:09 | 0
22632 | 搁置 | 00:42:00 | 31:21:00 | 0 | 3.2873 | 0 | 0 | 2025-02-21 16:57:14 | 0
22633 | 搁置 | 00:42:05 | 31:21:05 | 0 | 3.2875 | 0 | 0 | 2025-02-21 16:57:19 | 0
22634 | 搁置 | 00:42:10 | 31:21:10 | 0 | 3.2873 | 0 | 0 | 2025-02-21 16:57:24 | 0
22635 | 搁置 | 00:42:15 | 31:21:15 | 0 | 3.2873 | 0 | 0 | 2025-02-21 16:57:29 | 0
22636 | 搁置 | 00:42:20 | 31:21:20 | 0 | 3.2874 | 0 | 0 | 2025-02-21 16:57:34 | 0
22637 | 搁置 | 00:42:25 | 31:21:25 | 0 | 3.2875 | 0 | 0 | 2025-02-21 16:57:39 | 0
22638 | 搁置 | 00:42:30 | 31:21:30 | 0 | 3.2875 | 0 | 0 | 2025-02-21 16:57:44 | 0
22639 | 搁置 | 00:42:35 | 31:21:35 | 0 | 3.2874 | 0 | 0 | 2025-02-21 16:57:49 | 0
22640 | 搁置 | 00:42:40 | 31:21:40 | 0 | 3.2875 | 0 | 0 | 2025-02-21 16:57:54 | 0
22641 | 搁置 | 00:42:45 | 31:21:45 | 0 | 3.2874 | 0 | 0 | 2025-02-21 16:57:59 | 0
22642 | 搁置 | 00:42:50 | 31:21:50 | 0 | 3.2875 | 0 | 0 | 2025-02-21 16:58:04 | 0
22643 | 搁置 | 00:42:55 | 31:21:55 | 0 | 3.2875 | 0 | 0 | 2025-02-21 16:58:09 | 0
22644 | 搁置 | 00:43:00 | 31:22:00 | 0 | 3.2874 | 0 | 0 | 2025-02-21 16:58:14 | 0
22645 | 搁置 | 00:43:05 | 31:22:05 | 0 | 3.2874 | 0 | 0 | 2025-02-21 16:58:19 | 0
22646 | 搁置 | 00:43:10 | 31:22:10 | 0 | 3.2873 | 0 | 0 | 2025-02-21 16:58:24 | 0
22647 | 搁置 | 00:43:15 | 31:22:15 | 0 | 3.2874 | 0 | 0 | 2025-02-21 16:58:29 | 0
22648 | 搁置 | 00:43:20 | 31:22:20 | 0 | 3.2874 | 0 | 0 | 2025-02-21 16:58:34 | 0
22649 | 搁置 | 00:43:25 | 31:22:25 | 0 | 3.2874 | 0 | 0 | 2025-02-21 16:58:39 | 0
22650 | 搁置 | 00:43:30 | 31:22:30 | 0 | 3.2875 | 0 | 0 | 2025-02-21 16:58:44 | 0
22651 | 搁置 | 00:43:35 | 31:22:35 | 0 | 3.2875 | 0 | 0 | 2025-02-21 16:58:49 | 0
22652 | 搁置 | 00:43:40 | 31:22:40 | 0 | 3.2874 | 0 | 0 | 2025-02-21 16:58:54 | 0
22653 | 搁置 | 00:43:45 | 31:22:45 | 0 | 3.2875 | 0 | 0 | 2025-02-21 16:58:59 | 0
22654 | 搁置 | 00:43:50 | 31:22:50 | 0 | 3.2874 | 0 | 0 | 2025-02-21 16:59:04 | 0
22655 | 搁置 | 00:43:55 | 31:22:55 | 0 | 3.2876 | 0 | 0 | 2025-02-21 16:59:09 | 0
22656 | 搁置 | 00:44:00 | 31:23:00 | 0 | 3.2875 | 0 | 0 | 2025-02-21 16:59:14 | 0
22657 | 搁置 | 00:44:05 | 31:23:05 | 0 | 3.2876 | 0 | 0 | 2025-02-21 16:59:19 | 0
22658 | 搁置 | 00:44:10 | 31:23:10 | 0 | 3.2876 | 0 | 0 | 2025-02-21 16:59:24 | 0
22659 | 搁置 | 00:44:15 | 31:23:15 | 0 | 3.2875 | 0 | 0 | 2025-02-21 16:59:29 | 0
22660 | 搁置 | 00:44:20 | 31:23:20 | 0 | 3.2875 | 0 | 0 | 2025-02-21 16:59:34 | 0
22661 | 搁置 | 00:44:25 | 31:23:25 | 0 | 3.2875 | 0 | 0 | 2025-02-21 16:59:39 | 0
22662 | 搁置 | 00:44:30 | 31:23:30 | 0 | 3.2875 | 0 | 0 | 2025-02-21 16:59:44 | 0
22663 | 搁置 | 00:44:35 | 31:23:35 | 0 | 3.2875 | 0 | 0 | 2025-02-21 16:59:49 | 0
22664 | 搁置 | 00:44:40 | 31:23:40 | 0 | 3.2875 | 0 | 0 | 2025-02-21 16:59:54 | 0
22665 | 搁置 | 00:44:45 | 31:23:45 | 0 | 3.2878 | 0 | 0 | 2025-02-21 16:59:59 | 0
22666 | 搁置 | 00:44:50 | 31:23:50 | 0 | 3.2876 | 0 | 0 | 2025-02-21 17:00:04 | 0
22667 | 搁置 | 00:44:55 | 31:23:55 | 0 | 3.2875 | 0 | 0 | 2025-02-21 17:00:09 | 0
22668 | 搁置 | 00:45:00 | 31:24:00 | 0 | 3.2877 | 0 | 0 | 2025-02-21 17:00:14 | 0
22669 | 搁置 | 00:45:05 | 31:24:05 | 0 | 3.2876 | 0 | 0 | 2025-02-21 17:00:19 | 0
22670 | 搁置 | 00:45:10 | 31:24:10 | 0 | 3.2876 | 0 | 0 | 2025-02-21 17:00:24 | 0
22671 | 搁置 | 00:45:15 | 31:24:15 | 0 | 3.2876 | 0 | 0 | 2025-02-21 17:00:29 | 0
22672 | 搁置 | 00:45:20 | 31:24:20 | 0 | 3.2877 | 0 | 0 | 2025-02-21 17:00:34 | 0
22673 | 搁置 | 00:45:25 | 31:24:25 | 0 | 3.2875 | 0 | 0 | 2025-02-21 17:00:39 | 0
22674 | 搁置 | 00:45:30 | 31:24:30 | 0 | 3.2877 | 0 | 0 | 2025-02-21 17:00:44 | 0
22675 | 搁置 | 00:45:35 | 31:24:35 | 0 | 3.2876 | 0 | 0 | 2025-02-21 17:00:49 | 0
22676 | 搁置 | 00:45:40 | 31:24:40 | 0 | 3.2877 | 0 | 0 | 2025-02-21 17:00:54 | 0
22677 | 搁置 | 00:45:45 | 31:24:45 | 0 | 3.2878 | 0 | 0 | 2025-02-21 17:00:59 | 0
22678 | 搁置 | 00:45:50 | 31:24:50 | 0 | 3.2877 | 0 | 0 | 2025-02-21 17:01:04 | 0
22679 | 搁置 | 00:45:55 | 31:24:55 | 0 | 3.2878 | 0 | 0 | 2025-02-21 17:01:09 | 0
22680 | 搁置 | 00:46:00 | 31:25:00 | 0 | 3.2878 | 0 | 0 | 2025-02-21 17:01:14 | 0
22681 | 搁置 | 00:46:05 | 31:25:05 | 0 | 3.2878 | 0 | 0 | 2025-02-21 17:01:19 | 0
22682 | 搁置 | 00:46:10 | 31:25:10 | 0 | 3.2876 | 0 | 0 | 2025-02-21 17:01:24 | 0
22683 | 搁置 | 00:46:15 | 31:25:15 | 0 | 3.2876 | 0 | 0 | 2025-02-21 17:01:29 | 0
22684 | 搁置 | 00:46:20 | 31:25:20 | 0 | 3.2879 | 0 | 0 | 2025-02-21 17:01:34 | 0
22685 | 搁置 | 00:46:25 | 31:25:25 | 0 | 3.2877 | 0 | 0 | 2025-02-21 17:01:39 | 0
22686 | 搁置 | 00:46:30 | 31:25:30 | 0 | 3.2877 | 0 | 0 | 2025-02-21 17:01:44 | 0
22687 | 搁置 | 00:46:35 | 31:25:35 | 0 | 3.2878 | 0 | 0 | 2025-02-21 17:01:49 | 0
22688 | 搁置 | 00:46:40 | 31:25:40 | 0 | 3.2878 | 0 | 0 | 2025-02-21 17:01:54 | 0
22689 | 搁置 | 00:46:45 | 31:25:45 | 0 | 3.2876 | 0 | 0 | 2025-02-21 17:01:59 | 0
22690 | 搁置 | 00:46:50 | 31:25:50 | 0 | 3.2877 | 0 | 0 | 2025-02-21 17:02:04 | 0
22691 | 搁置 | 00:46:55 | 31:25:55 | 0 | 3.2877 | 0 | 0 | 2025-02-21 17:02:09 | 0
22692 | 搁置 | 00:47:00 | 31:26:00 | 0 | 3.2878 | 0 | 0 | 2025-02-21 17:02:14 | 0
22693 | 搁置 | 00:47:05 | 31:26:05 | 0 | 3.2877 | 0 | 0 | 2025-02-21 17:02:19 | 0
22694 | 搁置 | 00:47:10 | 31:26:10 | 0 | 3.2877 | 0 | 0 | 2025-02-21 17:02:24 | 0
22695 | 搁置 | 00:47:15 | 31:26:15 | 0 | 3.2878 | 0 | 0 | 2025-02-21 17:02:29 | 0
22696 | 搁置 | 00:47:20 | 31:26:20 | 0 | 3.2878 | 0 | 0 | 2025-02-21 17:02:34 | 0
22697 | 搁置 | 00:47:25 | 31:26:25 | 0 | 3.2879 | 0 | 0 | 2025-02-21 17:02:39 | 0
22698 | 搁置 | 00:47:30 | 31:26:30 | 0 | 3.2877 | 0 | 0 | 2025-02-21 17:02:44 | 0
22699 | 搁置 | 00:47:35 | 31:26:35 | 0 | 3.2881 | 0 | 0 | 2025-02-21 17:02:49 | 0
22700 | 搁置 | 00:47:40 | 31:26:40 | 0 | 3.2877 | 0 | 0 | 2025-02-21 17:02:54 | 0
22701 | 搁置 | 00:47:45 | 31:26:45 | 0 | 3.2878 | 0 | 0 | 2025-02-21 17:02:59 | 0
22702 | 搁置 | 00:47:50 | 31:26:50 | 0 | 3.288 | 0 | 0 | 2025-02-21 17:03:04 | 0
22703 | 搁置 | 00:47:55 | 31:26:55 | 0 | 3.2878 | 0 | 0 | 2025-02-21 17:03:09 | 0
22704 | 搁置 | 00:48:00 | 31:27:00 | 0 | 3.2879 | 0 | 0 | 2025-02-21 17:03:14 | 0
22705 | 搁置 | 00:48:05 | 31:27:05 | 0 | 3.2879 | 0 | 0 | 2025-02-21 17:03:19 | 0
22706 | 搁置 | 00:48:10 | 31:27:10 | 0 | 3.2877 | 0 | 0 | 2025-02-21 17:03:24 | 0
22707 | 搁置 | 00:48:15 | 31:27:15 | 0 | 3.288 | 0 | 0 | 2025-02-21 17:03:29 | 0
22708 | 搁置 | 00:48:20 | 31:27:20 | 0 | 3.2878 | 0 | 0 | 2025-02-21 17:03:34 | 0
22709 | 搁置 | 00:48:25 | 31:27:25 | 0 | 3.2879 | 0 | 0 | 2025-02-21 17:03:39 | 0
22710 | 搁置 | 00:48:30 | 31:27:30 | 0 | 3.2879 | 0 | 0 | 2025-02-21 17:03:44 | 0
22711 | 搁置 | 00:48:35 | 31:27:35 | 0 | 3.2878 | 0 | 0 | 2025-02-21 17:03:49 | 0
22712 | 搁置 | 00:48:40 | 31:27:40 | 0 | 3.2877 | 0 | 0 | 2025-02-21 17:03:54 | 0
22713 | 搁置 | 00:48:45 | 31:27:45 | 0 | 3.2879 | 0 | 0 | 2025-02-21 17:03:59 | 0
22714 | 搁置 | 00:48:50 | 31:27:50 | 0 | 3.288 | 0 | 0 | 2025-02-21 17:04:04 | 0
22715 | 搁置 | 00:48:55 | 31:27:55 | 0 | 3.2878 | 0 | 0 | 2025-02-21 17:04:09 | 0
22716 | 搁置 | 00:49:00 | 31:28:00 | 0 | 3.288 | 0 | 0 | 2025-02-21 17:04:14 | 0
22717 | 搁置 | 00:49:05 | 31:28:05 | 0 | 3.288 | 0 | 0 | 2025-02-21 17:04:19 | 0
22718 | 搁置 | 00:49:10 | 31:28:10 | 0 | 3.2879 | 0 | 0 | 2025-02-21 17:04:24 | 0
22719 | 搁置 | 00:49:15 | 31:28:15 | 0 | 3.2879 | 0 | 0 | 2025-02-21 17:04:29 | 0
22720 | 搁置 | 00:49:20 | 31:28:20 | 0 | 3.288 | 0 | 0 | 2025-02-21 17:04:34 | 0
22721 | 搁置 | 00:49:25 | 31:28:25 | 0 | 3.2878 | 0 | 0 | 2025-02-21 17:04:39 | 0
22722 | 搁置 | 00:49:30 | 31:28:30 | 0 | 3.288 | 0 | 0 | 2025-02-21 17:04:44 | 0
22723 | 搁置 | 00:49:35 | 31:28:35 | 0 | 3.288 | 0 | 0 | 2025-02-21 17:04:49 | 0
22724 | 搁置 | 00:49:40 | 31:28:40 | 0 | 3.288 | 0 | 0 | 2025-02-21 17:04:54 | 0
22725 | 搁置 | 00:49:45 | 31:28:45 | 0 | 3.288 | 0 | 0 | 2025-02-21 17:04:59 | 0
22726 | 搁置 | 00:49:50 | 31:28:50 | 0 | 3.2879 | 0 | 0 | 2025-02-21 17:05:04 | 0
22727 | 搁置 | 00:49:55 | 31:28:55 | 0 | 3.288 | 0 | 0 | 2025-02-21 17:05:09 | 0
22728 | 搁置 | 00:50:00 | 31:29:00 | 0 | 3.2881 | 0 | 0 | 2025-02-21 17:05:14 | 0
22729 | 搁置 | 00:50:05 | 31:29:05 | 0 | 3.2879 | 0 | 0 | 2025-02-21 17:05:19 | 0
22730 | 搁置 | 00:50:10 | 31:29:10 | 0 | 3.288 | 0 | 0 | 2025-02-21 17:05:24 | 0
22731 | 搁置 | 00:50:15 | 31:29:15 | 0 | 3.288 | 0 | 0 | 2025-02-21 17:05:29 | 0
22732 | 搁置 | 00:50:20 | 31:29:20 | 0 | 3.2881 | 0 | 0 | 2025-02-21 17:05:34 | 0
22733 | 搁置 | 00:50:25 | 31:29:25 | 0 | 3.288 | 0 | 0 | 2025-02-21 17:05:39 | 0
22734 | 搁置 | 00:50:30 | 31:29:30 | 0 | 3.2881 | 0 | 0 | 2025-02-21 17:05:44 | 0
22735 | 搁置 | 00:50:35 | 31:29:35 | 0 | 3.288 | 0 | 0 | 2025-02-21 17:05:49 | 0
22736 | 搁置 | 00:50:40 | 31:29:40 | 0 | 3.288 | 0 | 0 | 2025-02-21 17:05:54 | 0
22737 | 搁置 | 00:50:45 | 31:29:45 | 0 | 3.2882 | 0 | 0 | 2025-02-21 17:05:59 | 0
22738 | 搁置 | 00:50:50 | 31:29:50 | 0 | 3.2882 | 0 | 0 | 2025-02-21 17:06:04 | 0
22739 | 搁置 | 00:50:55 | 31:29:55 | 0 | 3.2881 | 0 | 0 | 2025-02-21 17:06:09 | 0
22740 | 搁置 | 00:51:00 | 31:30:00 | 0 | 3.2883 | 0 | 0 | 2025-02-21 17:06:14 | 0
22741 | 搁置 | 00:51:05 | 31:30:05 | 0 | 3.2881 | 0 | 0 | 2025-02-21 17:06:19 | 0
22742 | 搁置 | 00:51:10 | 31:30:10 | 0 | 3.288 | 0 | 0 | 2025-02-21 17:06:24 | 0
22743 | 搁置 | 00:51:15 | 31:30:15 | 0 | 3.2881 | 0 | 0 | 2025-02-21 17:06:29 | 0
22744 | 搁置 | 00:51:20 | 31:30:20 | 0 | 3.2883 | 0 | 0 | 2025-02-21 17:06:34 | 0
22745 | 搁置 | 00:51:25 | 31:30:25 | 0 | 3.2881 | 0 | 0 | 2025-02-21 17:06:39 | 0
22746 | 搁置 | 00:51:30 | 31:30:30 | 0 | 3.2882 | 0 | 0 | 2025-02-21 17:06:44 | 0
22747 | 搁置 | 00:51:35 | 31:30:35 | 0 | 3.288 | 0 | 0 | 2025-02-21 17:06:49 | 0
22748 | 搁置 | 00:51:40 | 31:30:40 | 0 | 3.2882 | 0 | 0 | 2025-02-21 17:06:54 | 0
22749 | 搁置 | 00:51:45 | 31:30:45 | 0 | 3.2882 | 0 | 0 | 2025-02-21 17:06:59 | 0
22750 | 搁置 | 00:51:50 | 31:30:50 | 0 | 3.2882 | 0 | 0 | 2025-02-21 17:07:04 | 0
22751 | 搁置 | 00:51:55 | 31:30:55 | 0 | 3.2882 | 0 | 0 | 2025-02-21 17:07:09 | 0
22752 | 搁置 | 00:52:00 | 31:31:00 | 0 | 3.2882 | 0 | 0 | 2025-02-21 17:07:14 | 0
22753 | 搁置 | 00:52:05 | 31:31:05 | 0 | 3.2882 | 0 | 0 | 2025-02-21 17:07:19 | 0
22754 | 搁置 | 00:52:10 | 31:31:10 | 0 | 3.2882 | 0 | 0 | 2025-02-21 17:07:24 | 0
22755 | 搁置 | 00:52:15 | 31:31:15 | 0 | 3.2882 | 0 | 0 | 2025-02-21 17:07:29 | 0
22756 | 搁置 | 00:52:20 | 31:31:20 | 0 | 3.2883 | 0 | 0 | 2025-02-21 17:07:34 | 0
22757 | 搁置 | 00:52:25 | 31:31:25 | 0 | 3.2881 | 0 | 0 | 2025-02-21 17:07:39 | 0
22758 | 搁置 | 00:52:30 | 31:31:30 | 0 | 3.2881 | 0 | 0 | 2025-02-21 17:07:44 | 0
22759 | 搁置 | 00:52:35 | 31:31:35 | 0 | 3.2883 | 0 | 0 | 2025-02-21 17:07:49 | 0
22760 | 搁置 | 00:52:40 | 31:31:40 | 0 | 3.2882 | 0 | 0 | 2025-02-21 17:07:54 | 0
22761 | 搁置 | 00:52:45 | 31:31:45 | 0 | 3.2882 | 0 | 0 | 2025-02-21 17:07:59 | 0
22762 | 搁置 | 00:52:50 | 31:31:50 | 0 | 3.2882 | 0 | 0 | 2025-02-21 17:08:04 | 0
22763 | 搁置 | 00:52:55 | 31:31:55 | 0 | 3.2882 | 0 | 0 | 2025-02-21 17:08:09 | 0
22764 | 搁置 | 00:53:00 | 31:32:00 | 0 | 3.2881 | 0 | 0 | 2025-02-21 17:08:14 | 0
22765 | 搁置 | 00:53:05 | 31:32:05 | 0 | 3.2882 | 0 | 0 | 2025-02-21 17:08:19 | 0
22766 | 搁置 | 00:53:10 | 31:32:10 | 0 | 3.2883 | 0 | 0 | 2025-02-21 17:08:24 | 0
22767 | 搁置 | 00:53:15 | 31:32:15 | 0 | 3.2882 | 0 | 0 | 2025-02-21 17:08:29 | 0
22768 | 搁置 | 00:53:20 | 31:32:20 | 0 | 3.2881 | 0 | 0 | 2025-02-21 17:08:34 | 0
22769 | 搁置 | 00:53:25 | 31:32:25 | 0 | 3.2883 | 0 | 0 | 2025-02-21 17:08:39 | 0
22770 | 搁置 | 00:53:30 | 31:32:30 | 0 | 3.2883 | 0 | 0 | 2025-02-21 17:08:44 | 0
22771 | 搁置 | 00:53:35 | 31:32:35 | 0 | 3.2883 | 0 | 0 | 2025-02-21 17:08:49 | 0
22772 | 搁置 | 00:53:40 | 31:32:40 | 0 | 3.2882 | 0 | 0 | 2025-02-21 17:08:54 | 0
22773 | 搁置 | 00:53:45 | 31:32:45 | 0 | 3.2881 | 0 | 0 | 2025-02-21 17:08:59 | 0
22774 | 搁置 | 00:53:50 | 31:32:50 | 0 | 3.2882 | 0 | 0 | 2025-02-21 17:09:04 | 0
22775 | 搁置 | 00:53:55 | 31:32:55 | 0 | 3.2884 | 0 | 0 | 2025-02-21 17:09:09 | 0
22776 | 搁置 | 00:54:00 | 31:33:00 | 0 | 3.2883 | 0 | 0 | 2025-02-21 17:09:14 | 0
22777 | 搁置 | 00:54:05 | 31:33:05 | 0 | 3.2883 | 0 | 0 | 2025-02-21 17:09:19 | 0
22778 | 搁置 | 00:54:10 | 31:33:10 | 0 | 3.2883 | 0 | 0 | 2025-02-21 17:09:24 | 0
22779 | 搁置 | 00:54:15 | 31:33:15 | 0 | 3.2883 | 0 | 0 | 2025-02-21 17:09:29 | 0
22780 | 搁置 | 00:54:20 | 31:33:20 | 0 | 3.2882 | 0 | 0 | 2025-02-21 17:09:34 | 0
22781 | 搁置 | 00:54:25 | 31:33:25 | 0 | 3.2883 | 0 | 0 | 2025-02-21 17:09:39 | 0
22782 | 搁置 | 00:54:30 | 31:33:30 | 0 | 3.2882 | 0 | 0 | 2025-02-21 17:09:44 | 0
22783 | 搁置 | 00:54:35 | 31:33:35 | 0 | 3.2883 | 0 | 0 | 2025-02-21 17:09:49 | 0
22784 | 搁置 | 00:54:40 | 31:33:40 | 0 | 3.2884 | 0 | 0 | 2025-02-21 17:09:54 | 0
22785 | 搁置 | 00:54:45 | 31:33:45 | 0 | 3.2884 | 0 | 0 | 2025-02-21 17:09:59 | 0
22786 | 搁置 | 00:54:50 | 31:33:50 | 0 | 3.2882 | 0 | 0 | 2025-02-21 17:10:04 | 0
22787 | 搁置 | 00:54:55 | 31:33:55 | 0 | 3.2882 | 0 | 0 | 2025-02-21 17:10:09 | 0
22788 | 搁置 | 00:55:00 | 31:34:00 | 0 | 3.2884 | 0 | 0 | 2025-02-21 17:10:14 | 0
22789 | 搁置 | 00:55:05 | 31:34:05 | 0 | 3.2884 | 0 | 0 | 2025-02-21 17:10:19 | 0
22790 | 搁置 | 00:55:10 | 31:34:10 | 0 | 3.2884 | 0 | 0 | 2025-02-21 17:10:24 | 0
22791 | 搁置 | 00:55:15 | 31:34:15 | 0 | 3.2882 | 0 | 0 | 2025-02-21 17:10:29 | 0
22792 | 搁置 | 00:55:20 | 31:34:20 | 0 | 3.2884 | 0 | 0 | 2025-02-21 17:10:34 | 0
22793 | 搁置 | 00:55:25 | 31:34:25 | 0 | 3.2884 | 0 | 0 | 2025-02-21 17:10:39 | 0
22794 | 搁置 | 00:55:30 | 31:34:30 | 0 | 3.2884 | 0 | 0 | 2025-02-21 17:10:44 | 0
22795 | 搁置 | 00:55:35 | 31:34:35 | 0 | 3.2885 | 0 | 0 | 2025-02-21 17:10:49 | 0
22796 | 搁置 | 00:55:40 | 31:34:40 | 0 | 3.2883 | 0 | 0 | 2025-02-21 17:10:54 | 0
22797 | 搁置 | 00:55:45 | 31:34:45 | 0 | 3.2884 | 0 | 0 | 2025-02-21 17:10:59 | 0
22798 | 搁置 | 00:55:50 | 31:34:50 | 0 | 3.2883 | 0 | 0 | 2025-02-21 17:11:04 | 0
22799 | 搁置 | 00:55:55 | 31:34:55 | 0 | 3.2887 | 0 | 0 | 2025-02-21 17:11:09 | 0
22800 | 搁置 | 00:56:00 | 31:35:00 | 0 | 3.2884 | 0 | 0 | 2025-02-21 17:11:14 | 0
22801 | 搁置 | 00:56:05 | 31:35:05 | 0 | 3.2886 | 0 | 0 | 2025-02-21 17:11:19 | 0
22802 | 搁置 | 00:56:10 | 31:35:10 | 0 | 3.2887 | 0 | 0 | 2025-02-21 17:11:24 | 0
22803 | 搁置 | 00:56:15 | 31:35:15 | 0 | 3.2885 | 0 | 0 | 2025-02-21 17:11:29 | 0
22804 | 搁置 | 00:56:20 | 31:35:20 | 0 | 3.2884 | 0 | 0 | 2025-02-21 17:11:34 | 0
22805 | 搁置 | 00:56:25 | 31:35:25 | 0 | 3.2885 | 0 | 0 | 2025-02-21 17:11:39 | 0
22806 | 搁置 | 00:56:30 | 31:35:30 | 0 | 3.2885 | 0 | 0 | 2025-02-21 17:11:44 | 0
22807 | 搁置 | 00:56:35 | 31:35:35 | 0 | 3.2884 | 0 | 0 | 2025-02-21 17:11:49 | 0
22808 | 搁置 | 00:56:40 | 31:35:40 | 0 | 3.2886 | 0 | 0 | 2025-02-21 17:11:54 | 0
22809 | 搁置 | 00:56:45 | 31:35:45 | 0 | 3.2886 | 0 | 0 | 2025-02-21 17:11:59 | 0
22810 | 搁置 | 00:56:50 | 31:35:50 | 0 | 3.2884 | 0 | 0 | 2025-02-21 17:12:04 | 0
22811 | 搁置 | 00:56:55 | 31:35:55 | 0 | 3.2885 | 0 | 0 | 2025-02-21 17:12:09 | 0
22812 | 搁置 | 00:57:00 | 31:36:00 | 0 | 3.2886 | 0 | 0 | 2025-02-21 17:12:14 | 0
22813 | 搁置 | 00:57:05 | 31:36:05 | 0 | 3.2886 | 0 | 0 | 2025-02-21 17:12:19 | 0
22814 | 搁置 | 00:57:10 | 31:36:10 | 0 | 3.2885 | 0 | 0 | 2025-02-21 17:12:24 | 0
22815 | 搁置 | 00:57:15 | 31:36:15 | 0 | 3.2886 | 0 | 0 | 2025-02-21 17:12:29 | 0
22816 | 搁置 | 00:57:20 | 31:36:20 | 0 | 3.2884 | 0 | 0 | 2025-02-21 17:12:34 | 0
22817 | 搁置 | 00:57:25 | 31:36:25 | 0 | 3.2886 | 0 | 0 | 2025-02-21 17:12:39 | 0
22818 | 搁置 | 00:57:30 | 31:36:30 | 0 | 3.2886 | 0 | 0 | 2025-02-21 17:12:44 | 0
22819 | 搁置 | 00:57:35 | 31:36:35 | 0 | 3.2886 | 0 | 0 | 2025-02-21 17:12:49 | 0
22820 | 搁置 | 00:57:40 | 31:36:40 | 0 | 3.2885 | 0 | 0 | 2025-02-21 17:12:54 | 0
22821 | 搁置 | 00:57:45 | 31:36:45 | 0 | 3.2885 | 0 | 0 | 2025-02-21 17:12:59 | 0
22822 | 搁置 | 00:57:50 | 31:36:50 | 0 | 3.2886 | 0 | 0 | 2025-02-21 17:13:04 | 0
22823 | 搁置 | 00:57:55 | 31:36:55 | 0 | 3.2887 | 0 | 0 | 2025-02-21 17:13:09 | 0
22824 | 搁置 | 00:58:00 | 31:37:00 | 0 | 3.2883 | 0 | 0 | 2025-02-21 17:13:14 | 0
22825 | 搁置 | 00:58:05 | 31:37:05 | 0 | 3.2886 | 0 | 0 | 2025-02-21 17:13:19 | 0
22826 | 搁置 | 00:58:10 | 31:37:10 | 0 | 3.2884 | 0 | 0 | 2025-02-21 17:13:24 | 0
22827 | 搁置 | 00:58:15 | 31:37:15 | 0 | 3.2885 | 0 | 0 | 2025-02-21 17:13:29 | 0
22828 | 搁置 | 00:58:20 | 31:37:20 | 0 | 3.2887 | 0 | 0 | 2025-02-21 17:13:34 | 0
22829 | 搁置 | 00:58:25 | 31:37:25 | 0 | 3.2887 | 0 | 0 | 2025-02-21 17:13:39 | 0
22830 | 搁置 | 00:58:30 | 31:37:30 | 0 | 3.2886 | 0 | 0 | 2025-02-21 17:13:44 | 0
22831 | 搁置 | 00:58:35 | 31:37:35 | 0 | 3.2886 | 0 | 0 | 2025-02-21 17:13:49 | 0
22832 | 搁置 | 00:58:40 | 31:37:40 | 0 | 3.2886 | 0 | 0 | 2025-02-21 17:13:54 | 0
22833 | 搁置 | 00:58:45 | 31:37:45 | 0 | 3.2886 | 0 | 0 | 2025-02-21 17:13:59 | 0
22834 | 搁置 | 00:58:50 | 31:37:50 | 0 | 3.2884 | 0 | 0 | 2025-02-21 17:14:04 | 0
22835 | 搁置 | 00:58:55 | 31:37:55 | 0 | 3.2884 | 0 | 0 | 2025-02-21 17:14:09 | 0
22836 | 搁置 | 00:59:00 | 31:38:00 | 0 | 3.2886 | 0 | 0 | 2025-02-21 17:14:14 | 0
22837 | 搁置 | 00:59:05 | 31:38:05 | 0 | 3.2887 | 0 | 0 | 2025-02-21 17:14:19 | 0
22838 | 搁置 | 00:59:10 | 31:38:10 | 0 | 3.2886 | 0 | 0 | 2025-02-21 17:14:24 | 0
22839 | 搁置 | 00:59:15 | 31:38:15 | 0 | 3.2886 | 0 | 0 | 2025-02-21 17:14:29 | 0
22840 | 搁置 | 00:59:20 | 31:38:20 | 0 | 3.2887 | 0 | 0 | 2025-02-21 17:14:34 | 0
22841 | 搁置 | 00:59:25 | 31:38:25 | 0 | 3.2886 | 0 | 0 | 2025-02-21 17:14:39 | 0
22842 | 搁置 | 00:59:30 | 31:38:30 | 0 | 3.2886 | 0 | 0 | 2025-02-21 17:14:44 | 0
22843 | 搁置 | 00:59:35 | 31:38:35 | 0 | 3.2886 | 0 | 0 | 2025-02-21 17:14:49 | 0
22844 | 搁置 | 00:59:40 | 31:38:40 | 0 | 3.2887 | 0 | 0 | 2025-02-21 17:14:54 | 0
22845 | 搁置 | 00:59:45 | 31:38:45 | 0 | 3.2887 | 0 | 0 | 2025-02-21 17:14:59 | 0
22846 | 搁置 | 00:59:50 | 31:38:50 | 0 | 3.2887 | 0 | 0 | 2025-02-21 17:15:04 | 0
22847 | 搁置 | 00:59:55 | 31:38:55 | 0 | 3.2887 | 0 | 0 | 2025-02-21 17:15:09 | 0
22848 | 搁置 | 01:00:00 | 31:39:00 | 0 | 3.2886 | 0 | 0 | 2025-02-21 17:15:14 | 0
22849 | 脉冲 | 00:00:00 | 31:39:00 | -3.9993343 | 3.1341 | 0 | 0 | 2025-02-21 17:15:14 | -12.5341763
22850 | 脉冲 | 00:00:05 | 31:39:05 | -4.0001249 | 3.078 | -0.0055557 | -0.0172023 | 2025-02-21 17:15:19 | -12.312382
22851 | 脉冲 | 00:00:10 | 31:39:10 | -4.0001235 | 3.0608 | -0.0111114 | -0.0342492 | 2025-02-21 17:15:24 | -12.2437595
22852 | 搁置 | 00:00:00 | 31:39:10 | 0 | 3.2142 | 0 | 0 | 2025-02-21 17:15:24 | 0
22853 | 搁置 | 00:00:05 | 31:39:15 | 0 | 3.2437 | 0 | 0 | 2025-02-21 17:15:29 | 0
22854 | 搁置 | 00:00:10 | 31:39:20 | 0 | 3.2522 | 0 | 0 | 2025-02-21 17:15:34 | 0
22855 | 搁置 | 00:00:15 | 31:39:25 | 0 | 3.2579 | 0 | 0 | 2025-02-21 17:15:39 | 0
22856 | 搁置 | 00:00:20 | 31:39:30 | 0 | 3.262 | 0 | 0 | 2025-02-21 17:15:44 | 0
22857 | 搁置 | 00:00:25 | 31:39:35 | 0 | 3.265 | 0 | 0 | 2025-02-21 17:15:49 | 0
22858 | 搁置 | 00:00:30 | 31:39:40 | 0 | 3.2676 | 0 | 0 | 2025-02-21 17:15:54 | 0
22859 | 搁置 | 00:00:35 | 31:39:45 | 0 | 3.2696 | 0 | 0 | 2025-02-21 17:15:59 | 0
22860 | 搁置 | 00:00:40 | 31:39:50 | 0 | 3.2713 | 0 | 0 | 2025-02-21 17:16:04 | 0
22861 | 脉冲 | 00:00:00 | 31:39:50 | 1.9997871 | 3.3479 | 0 | 0 | 2025-02-21 17:16:04 | 6.6951843
22862 | 脉冲 | 00:00:05 | 31:39:55 | 1.9999368 | 3.3786 | 0.0027776 | 0.0093545 | 2025-02-21 17:16:09 | 6.757054
22863 | 脉冲 | 00:00:10 | 31:40:00 | 1.9999411 | 3.3915 | 0.0055553 | 0.0187595 | 2025-02-21 17:16:14 | 6.7828384
22864 | 搁置 | 00:00:00 | 31:40:00 | 0 | 3.3164 | 0 | 0 | 2025-02-21 17:16:14 | 0
22865 | 搁置 | 00:00:05 | 31:40:05 | 0 | 3.2991 | 0 | 0 | 2025-02-21 17:16:19 | 0
22866 | 搁置 | 00:00:10 | 31:40:10 | 0 | 3.2947 | 0 | 0 | 2025-02-21 17:16:24 | 0
22867 | 搁置 | 00:00:15 | 31:40:15 | 0 | 3.2922 | 0 | 0 | 2025-02-21 17:16:29 | 0
22868 | 搁置 | 00:00:20 | 31:40:20 | 0 | 3.2908 | 0 | 0 | 2025-02-21 17:16:34 | 0
22869 | 搁置 | 00:00:25 | 31:40:25 | 0 | 3.2898 | 0 | 0 | 2025-02-21 17:16:39 | 0
22870 | 搁置 | 00:00:30 | 31:40:30 | 0 | 3.2889 | 0 | 0 | 2025-02-21 17:16:44 | 0
22871 | 搁置 | 00:00:35 | 31:40:35 | 0 | 3.2884 | 0 | 0 | 2025-02-21 17:16:49 | 0
22872 | 搁置 | 00:00:40 | 31:40:40 | 0 | 3.2879 | 0 | 0 | 2025-02-21 17:16:54 | 0
22873 | 恒流放电 | 00:00:00 | 31:40:40 | -1.0004418 | 3.2499 | 0 | 0 | 2025-02-21 17:16:54 | -3.2513223
22874 | 恒流放电 | 00:00:05 | 31:40:45 | -1.0001504 | 3.2331 | 0.0013891 | 0.0044997 | 2025-02-21 17:16:59 | -3.2335603
22875 | 恒流放电 | 00:00:10 | 31:40:50 | -1.0001577 | 3.2257 | 0.0027782 | 0.0089805 | 2025-02-21 17:17:04 | -3.2261629
22876 | 恒流放电 | 00:00:15 | 31:40:55 | -1.0002151 | 3.2203 | 0.0041674 | 0.0134541 | 2025-02-21 17:17:09 | -3.2210352
22877 | 恒流放电 | 00:00:20 | 31:41:00 | -1.0001526 | 3.216 | 0.0055565 | 0.0179215 | 2025-02-21 17:17:14 | -3.2165082
22878 | 恒流放电 | 00:00:25 | 31:41:05 | -1.000138 | 3.2126 | 0.0069456 | 0.0223841 | 2025-02-21 17:17:19 | -3.2130478
22879 | 恒流放电 | 00:00:30 | 31:41:10 | -1.0001359 | 3.2097 | 0.0083346 | 0.0268426 | 2025-02-21 17:17:24 | -3.2101358
22880 | 恒流放电 | 00:00:35 | 31:41:15 | -1.0001627 | 3.2073 | 0.0097238 | 0.0312979 | 2025-02-21 17:17:29 | -3.2078049
22881 | 恒流放电 | 00:00:40 | 31:41:20 | -1.0001723 | 3.2053 | 0.0111129 | 0.0357504 | 2025-02-21 17:17:34 | -3.2058205
22882 | 恒流放电 | 00:00:45 | 31:41:25 | -1.0001467 | 3.2036 | 0.012502 | 0.0402005 | 2025-02-21 17:17:39 | -3.2040898
22883 | 恒流放电 | 00:00:50 | 31:41:30 | -1.0001402 | 3.2021 | 0.0138911 | 0.0446486 | 2025-02-21 17:17:44 | -3.2025687
22884 | 恒流放电 | 00:00:55 | 31:41:35 | -1.0001169 | 3.2009 | 0.0152801 | 0.0490947 | 2025-02-21 17:17:49 | -3.2012534
22885 | 恒流放电 | 00:01:00 | 31:41:40 | -1.0001439 | 3.1996 | 0.0166692 | 0.0535392 | 2025-02-21 17:17:54 | -3.2000306
22886 | 恒流放电 | 00:01:05 | 31:41:45 | -1.0001134 | 3.1985 | 0.0180583 | 0.0579821 | 2025-02-21 17:17:59 | -3.1988868
22887 | 恒流放电 | 00:01:10 | 31:41:50 | -1.0001547 | 3.1977 | 0.0194474 | 0.0624475 | 2025-02-21 17:18:04 | -3.1982325
22888 | 恒流放电 | 00:01:15 | 31:41:55 | -1.0001279 | 3.1969 | 0.0208364 | 0.0668882 | 2025-02-21 17:18:09 | -3.1973195
22889 | 恒流放电 | 00:01:20 | 31:42:00 | -1.0001119 | 3.1963 | 0.0222255 | 0.0713279 | 2025-02-21 17:18:14 | -3.1966132
22890 | 恒流放电 | 00:01:25 | 31:42:05 | -1.0001643 | 3.1957 | 0.0236146 | 0.0757671 | 2025-02-21 17:18:19 | -3.1961908
22891 | 恒流放电 | 00:01:30 | 31:42:10 | -1.0001352 | 3.1948 | 0.0250037 | 0.0802049 | 2025-02-21 17:18:24 | -3.1952051
22892 | 恒流放电 | 00:01:35 | 31:42:15 | -1.0001249 | 3.1943 | 0.0263927 | 0.0846419 | 2025-02-21 17:18:29 | -3.1946692
22893 | 恒流放电 | 00:01:40 | 31:42:20 | -1.0001235 | 3.1938 | 0.0277818 | 0.0890784 | 2025-02-21 17:18:34 | -3.194234
22894 | 恒流放电 | 00:01:45 | 31:42:25 | -1.0001169 | 3.1933 | 0.0291708 | 0.093514 | 2025-02-21 17:18:39 | -3.1936455
22895 | 恒流放电 | 00:01:50 | 31:42:30 | -1.0001984 | 3.1929 | 0.03056 | 0.0979495 | 2025-02-21 17:18:44 | -3.1935743
22896 | 恒流放电 | 00:01:55 | 31:42:35 | -1.0001345 | 3.1924 | 0.0319491 | 0.102384 | 2025-02-21 17:18:49 | -3.192866
22897 | 恒流放电 | 00:02:00 | 31:42:40 | -1.0001643 | 3.192 | 0.0333382 | 0.1068181 | 2025-02-21 17:18:54 | -3.1925572
22898 | 恒流放电 | 00:02:05 | 31:42:45 | -1.0001714 | 3.1916 | 0.0347273 | 0.1112517 | 2025-02-21 17:18:59 | -3.1921741
22899 | 恒流放电 | 00:02:10 | 31:42:50 | -1.0001519 | 3.1913 | 0.0361164 | 0.1156847 | 2025-02-21 17:19:04 | -3.1917691
22900 | 恒流放电 | 00:02:15 | 31:42:55 | -1.0001388 | 3.1908 | 0.0375056 | 0.1201216 | 2025-02-21 17:19:09 | -3.1912694
22901 | 恒流放电 | 00:02:20 | 31:43:00 | -1.0001206 | 3.1904 | 0.0388946 | 0.1245533 | 2025-02-21 17:19:14 | -3.1908191
22902 | 恒流放电 | 00:02:25 | 31:43:05 | -1.0001097 | 3.1903 | 0.0402837 | 0.1289847 | 2025-02-21 17:19:19 | -3.1906201
22903 | 恒流放电 | 00:02:30 | 31:43:10 | -1.0001199 | 3.19 | 0.0416727 | 0.1334158 | 2025-02-21 17:19:24 | -3.1904201
22904 | 恒流放电 | 00:02:35 | 31:43:15 | -1.0001155 | 3.1895 | 0.0430618 | 0.1378462 | 2025-02-21 17:19:29 | -3.1898592
22905 | 恒流放电 | 00:02:40 | 31:43:20 | -1.0001308 | 3.1895 | 0.0444509 | 0.1422766 | 2025-02-21 17:19:34 | -3.1899048
22906 | 恒流放电 | 00:02:45 | 31:43:25 | -1.0001373 | 3.1892 | 0.0458399 | 0.1467067 | 2025-02-21 17:19:39 | -3.1896732
22907 | 恒流放电 | 00:02:50 | 31:43:30 | -1.0001453 | 3.1889 | 0.047229 | 0.1511364 | 2025-02-21 17:19:44 | -3.1893608
22908 | 恒流放电 | 00:02:55 | 31:43:35 | -1.0001388 | 3.1887 | 0.0486181 | 0.1555657 | 2025-02-21 17:19:49 | -3.189114
22909 | 恒流放电 | 00:03:00 | 31:43:40 | -1.0001293 | 3.1886 | 0.0500072 | 0.1599949 | 2025-02-21 17:19:54 | -3.1890616
22910 | 恒流放电 | 00:03:05 | 31:43:45 | -1.0001911 | 3.1883 | 0.0513963 | 0.164424 | 2025-02-21 17:19:59 | -3.1889175
22911 | 恒流放电 | 00:03:10 | 31:43:50 | -1.0001315 | 3.1881 | 0.0527854 | 0.1688525 | 2025-02-21 17:20:04 | -3.1885028
22912 | 恒流放电 | 00:03:15 | 31:43:55 | -1.000186 | 3.188 | 0.0541745 | 0.173281 | 2025-02-21 17:20:09 | -3.1885649
22913 | 恒流放电 | 00:03:20 | 31:44:00 | -1.0001562 | 3.1878 | 0.0555637 | 0.1777119 | 2025-02-21 17:20:14 | -3.1882992
22914 | 恒流放电 | 00:03:25 | 31:44:05 | -1.0001707 | 3.1878 | 0.0569528 | 0.1821402 | 2025-02-21 17:20:19 | -3.1883887
22915 | 恒流放电 | 00:03:30 | 31:44:10 | -1.0001453 | 3.1874 | 0.0583419 | 0.1865678 | 2025-02-21 17:20:24 | -3.1878511
22916 | 恒流放电 | 00:03:35 | 31:44:15 | -1.0001606 | 3.1873 | 0.059731 | 0.1909953 | 2025-02-21 17:20:29 | -3.1878246
22917 | 恒流放电 | 00:03:40 | 31:44:20 | -1.0001955 | 3.187 | 0.0611202 | 0.1954225 | 2025-02-21 17:20:34 | -3.1875888
22918 | 恒流放电 | 00:03:45 | 31:44:25 | -1.0001373 | 3.1867 | 0.0625093 | 0.1998491 | 2025-02-21 17:20:39 | -3.1871315
22919 | 恒流放电 | 00:03:50 | 31:44:30 | -1.0001338 | 3.1868 | 0.0638983 | 0.2042758 | 2025-02-21 17:20:44 | -3.1872184
22920 | 恒流放电 | 00:03:55 | 31:44:35 | -1.000149 | 3.1865 | 0.0652874 | 0.2087021 | 2025-02-21 17:20:49 | -3.186958
22921 | 恒流放电 | 00:04:00 | 31:44:40 | -1.0001265 | 3.1867 | 0.0666765 | 0.2131287 | 2025-02-21 17:20:54 | -3.1871382
22922 | 恒流放电 | 00:04:05 | 31:44:45 | -1.0001751 | 3.1863 | 0.0680656 | 0.2175549 | 2025-02-21 17:20:59 | -3.1868928
22923 | 恒流放电 | 00:04:10 | 31:44:50 | -1.0001482 | 3.1861 | 0.0694547 | 0.2219808 | 2025-02-21 17:21:04 | -3.1866
22924 | 恒流放电 | 00:04:15 | 31:44:55 | -1.0001425 | 3.1862 | 0.0708438 | 0.2264067 | 2025-02-21 17:21:09 | -3.1866404
22925 | 恒流放电 | 00:04:20 | 31:45:00 | -1.0001584 | 3.1861 | 0.0722329 | 0.2308325 | 2025-02-21 17:21:14 | -3.1865678
22926 | 恒流放电 | 00:04:25 | 31:45:05 | -1.0001475 | 3.1857 | 0.0736221 | 0.2352597 | 2025-02-21 17:21:19 | -3.1861502
22927 | 恒流放电 | 00:04:30 | 31:45:10 | -1.0001112 | 3.1857 | 0.0750111 | 0.2396847 | 2025-02-21 17:21:24 | -3.1860256
22928 | 恒流放电 | 00:04:35 | 31:45:15 | -1.0002253 | 3.1855 | 0.0764003 | 0.24411 | 2025-02-21 17:21:29 | -3.1861909
22929 | 恒流放电 | 00:04:40 | 31:45:20 | -1.0001948 | 3.1855 | 0.0777895 | 0.2485351 | 2025-02-21 17:21:34 | -3.1860842
22930 | 恒流放电 | 00:04:45 | 31:45:25 | -1.0001599 | 3.1853 | 0.0791786 | 0.2529599 | 2025-02-21 17:21:39 | -3.1858475
22931 | 恒流放电 | 00:04:50 | 31:45:30 | -1.0001425 | 3.1854 | 0.0805677 | 0.2573847 | 2025-02-21 17:21:44 | -3.1858519
22932 | 恒流放电 | 00:04:55 | 31:45:35 | -1.0001723 | 3.1851 | 0.0819568 | 0.2618092 | 2025-02-21 17:21:49 | -3.1856258
22933 | 恒流放电 | 00:05:00 | 31:45:40 | -1.0001214 | 3.185 | 0.0833459 | 0.2662333 | 2025-02-21 17:21:54 | -3.185359
22934 | 恒流放电 | 00:05:05 | 31:45:45 | -1.0001301 | 3.1848 | 0.084735 | 0.2706572 | 2025-02-21 17:21:59 | -3.1851984
22935 | 恒流放电 | 00:05:10 | 31:45:50 | -1.0001286 | 3.1848 | 0.086124 | 0.275081 | 2025-02-21 17:22:04 | -3.1851659
22936 | 恒流放电 | 00:05:15 | 31:45:55 | -1.0001657 | 3.1847 | 0.0875131 | 0.279505 | 2025-02-21 17:22:09 | -3.1852647
22937 | 恒流放电 | 00:05:20 | 31:46:00 | -1.0001512 | 3.1843 | 0.0889022 | 0.2839283 | 2025-02-21 17:22:14 | -3.1847999
22938 | 恒流放电 | 00:05:25 | 31:46:05 | -1.0001584 | 3.1844 | 0.0902914 | 0.2883518 | 2025-02-21 17:22:19 | -3.1848927
22939 | 恒流放电 | 00:05:30 | 31:46:10 | -1.0001359 | 3.1841 | 0.0916806 | 0.2927765 | 2025-02-21 17:22:24 | -3.1845739
22940 | 恒流放电 | 00:05:35 | 31:46:15 | -1.0001693 | 3.1842 | 0.0930697 | 0.2971997 | 2025-02-21 17:22:29 | -3.1847388
22941 | 恒流放电 | 00:05:40 | 31:46:20 | -1.0001911 | 3.184 | 0.0944588 | 0.3016228 | 2025-02-21 17:22:34 | -3.1845951
22942 | 恒流放电 | 00:05:45 | 31:46:25 | -1.0001272 | 3.184 | 0.0958479 | 0.3060455 | 2025-02-21 17:22:39 | -3.1843554
22943 | 恒流放电 | 00:05:50 | 31:46:30 | -1.0002005 | 3.1837 | 0.0972371 | 0.3104682 | 2025-02-21 17:22:44 | -3.184378
22944 | 恒流放电 | 00:05:55 | 31:46:35 | -1.00017 | 3.1837 | 0.0986262 | 0.3148908 | 2025-02-21 17:22:49 | -3.1842294
22945 | 恒流放电 | 00:06:00 | 31:46:40 | -1.0001584 | 3.1836 | 0.1000153 | 0.3193131 | 2025-02-21 17:22:54 | -3.1840569
22946 | 恒流放电 | 00:06:05 | 31:46:45 | -1.0001758 | 3.1834 | 0.1014044 | 0.3237352 | 2025-02-21 17:22:59 | -3.1839489
22947 | 恒流放电 | 00:06:10 | 31:46:50 | -1.000266 | 3.1832 | 0.1027937 | 0.3281576 | 2025-02-21 17:23:04 | -3.1840806
22948 | 恒流放电 | 00:06:15 | 31:46:55 | -1.0001497 | 3.1833 | 0.1041828 | 0.3325795 | 2025-02-21 17:23:09 | -3.1838045
22949 | 恒流放电 | 00:06:20 | 31:47:00 | -1.0000901 | 3.1831 | 0.1055718 | 0.3370009 | 2025-02-21 17:23:14 | -3.1834186
22950 | 恒流放电 | 00:06:25 | 31:47:05 | -1.000149 | 3.183 | 0.1069609 | 0.3414224 | 2025-02-21 17:23:19 | -3.1834613
22951 | 恒流放电 | 00:06:30 | 31:47:10 | -1.0002172 | 3.1827 | 0.1083501 | 0.3458438 | 2025-02-21 17:23:24 | -3.1834313
22952 | 恒流放电 | 00:06:35 | 31:47:15 | -1.0002362 | 3.1828 | 0.1097392 | 0.3502658 | 2025-02-21 17:23:29 | -3.1835371
22953 | 恒流放电 | 00:06:40 | 31:47:20 | -1.000154 | 3.1826 | 0.1111283 | 0.3546868 | 2025-02-21 17:23:34 | -3.18312
22954 | 恒流放电 | 00:06:45 | 31:47:25 | -1.0001547 | 3.1825 | 0.1125174 | 0.3591076 | 2025-02-21 17:23:39 | -3.1829964
22955 | 恒流放电 | 00:06:50 | 31:47:30 | -1.000178 | 3.1824 | 0.1139066 | 0.3635284 | 2025-02-21 17:23:44 | -3.1829886
22956 | 恒流放电 | 00:06:55 | 31:47:35 | -1.0001068 | 3.1822 | 0.1152956 | 0.3679487 | 2025-02-21 17:23:49 | -3.1825871
22957 | 恒流放电 | 00:07:00 | 31:47:40 | -1.000186 | 3.1821 | 0.1166847 | 0.3723691 | 2025-02-21 17:23:54 | -3.182708
22958 | 恒流放电 | 00:07:05 | 31:47:45 | -1.0001838 | 3.182 | 0.1180739 | 0.3767894 | 2025-02-21 17:23:59 | -3.1826044
22959 | 恒流放电 | 00:07:10 | 31:47:50 | -1.0000596 | 3.182 | 0.1194629 | 0.3812091 | 2025-02-21 17:24:04 | -3.1821746
22960 | 恒流放电 | 00:07:15 | 31:47:55 | -1.0000843 | 3.1817 | 0.1208519 | 0.3856285 | 2025-02-21 17:24:09 | -3.1819805
22961 | 恒流放电 | 00:07:20 | 31:48:00 | -1.0001322 | 3.1817 | 0.1222409 | 0.3900481 | 2025-02-21 17:24:14 | -3.1820901
22962 | 恒流放电 | 00:07:25 | 31:48:05 | -1.0001395 | 3.1815 | 0.12363 | 0.3944674 | 2025-02-21 17:24:19 | -3.1819244
22963 | 恒流放电 | 00:07:30 | 31:48:10 | -1.0001395 | 3.1813 | 0.1250191 | 0.3988865 | 2025-02-21 17:24:24 | -3.1817494
22964 | 恒流放电 | 00:07:35 | 31:48:15 | -1.0001155 | 3.1813 | 0.1264082 | 0.4033055 | 2025-02-21 17:24:29 | -3.1816984
22965 | 恒流放电 | 00:07:40 | 31:48:20 | -1.0001475 | 3.1811 | 0.1277976 | 0.4077264 | 2025-02-21 17:24:34 | -3.1815864
22966 | 恒流放电 | 00:07:45 | 31:48:25 | -1.0001446 | 3.181 | 0.1291867 | 0.4121451 | 2025-02-21 17:24:39 | -3.1814149
22967 | 恒流放电 | 00:07:50 | 31:48:30 | -1.0002085 | 3.1809 | 0.1305759 | 0.4165639 | 2025-02-21 17:24:44 | -3.1815242
22968 | 恒流放电 | 00:07:55 | 31:48:35 | -1.0001308 | 3.1809 | 0.131965 | 0.4209823 | 2025-02-21 17:24:49 | -3.1812989
22969 | 恒流放电 | 00:08:00 | 31:48:40 | -1.0001148 | 3.1806 | 0.133354 | 0.4254004 | 2025-02-21 17:24:54 | -3.1809853
22970 | 恒流放电 | 00:08:05 | 31:48:45 | -1.000186 | 3.1805 | 0.1347432 | 0.4298186 | 2025-02-21 17:24:59 | -3.1811316
22971 | 恒流放电 | 00:08:10 | 31:48:50 | -1.000162 | 3.1805 | 0.1361323 | 0.4342367 | 2025-02-21 17:25:04 | -3.1810294
22972 | 恒流放电 | 00:08:15 | 31:48:55 | -1.0001395 | 3.1804 | 0.1375214 | 0.4386545 | 2025-02-21 17:25:09 | -3.1808361
22973 | 恒流放电 | 00:08:20 | 31:49:00 | -1.0001432 | 3.1803 | 0.1389105 | 0.4430723 | 2025-02-21 17:25:14 | -3.180777
22974 | 恒流放电 | 00:08:25 | 31:49:05 | -1.000178 | 3.1801 | 0.1402996 | 0.4474899 | 2025-02-21 17:25:19 | -3.1807156
22975 | 恒流放电 | 00:08:30 | 31:49:10 | -1.0001671 | 3.1802 | 0.1416887 | 0.4519076 | 2025-02-21 17:25:24 | -3.180698
22976 | 恒流放电 | 00:08:35 | 31:49:15 | -1.0001467 | 3.1799 | 0.1430778 | 0.4563247 | 2025-02-21 17:25:29 | -3.1803291
22977 | 恒流放电 | 00:08:40 | 31:49:20 | -1.0001308 | 3.1799 | 0.1444669 | 0.4607418 | 2025-02-21 17:25:34 | -3.1803365
22978 | 恒流放电 | 00:08:45 | 31:49:25 | -1.0001425 | 3.1798 | 0.1458561 | 0.4651603 | 2025-02-21 17:25:39 | -3.1802048
22979 | 恒流放电 | 00:08:50 | 31:49:30 | -1.0001678 | 3.1798 | 0.1472452 | 0.4695774 | 2025-02-21 17:25:44 | -3.1803242
22980 | 恒流放电 | 00:08:55 | 31:49:35 | -1.0001686 | 3.1794 | 0.1486343 | 0.4739939 | 2025-02-21 17:25:49 | -3.1799075
22981 | 恒流放电 | 00:09:00 | 31:49:40 | -1.0001352 | 3.1794 | 0.1500234 | 0.4784103 | 2025-02-21 17:25:54 | -3.1797923
22982 | 恒流放电 | 00:09:05 | 31:49:45 | -1.0001446 | 3.1792 | 0.1514125 | 0.4828265 | 2025-02-21 17:25:59 | -3.1796241
22983 | 恒流放电 | 00:09:10 | 31:49:50 | -1.0001845 | 3.1792 | 0.1528016 | 0.4872428 | 2025-02-21 17:26:04 | -3.1797415
22984 | 恒流放电 | 00:09:15 | 31:49:55 | -1.0001329 | 3.1788 | 0.1541907 | 0.4916584 | 2025-02-21 17:26:09 | -3.1792672
22985 | 恒流放电 | 00:09:20 | 31:50:00 | -1.0001562 | 3.1791 | 0.1555798 | 0.4960745 | 2025-02-21 17:26:14 | -3.179601
22986 | 恒流放电 | 00:09:25 | 31:50:05 | -1.000157 | 3.1785 | 0.1569689 | 0.5004898 | 2025-02-21 17:26:19 | -3.1789932
22987 | 恒流放电 | 00:09:30 | 31:50:10 | -1.0001127 | 3.1788 | 0.158358 | 0.5049053 | 2025-02-21 17:26:24 | -3.1791568
22988 | 恒流放电 | 00:09:35 | 31:50:15 | -1.0001547 | 3.1786 | 0.1597471 | 0.5093207 | 2025-02-21 17:26:29 | -3.1791005
22989 | 恒流放电 | 00:09:40 | 31:50:20 | -1.0001512 | 3.1784 | 0.1611362 | 0.5137359 | 2025-02-21 17:26:34 | -3.1789267
22990 | 恒流放电 | 00:09:45 | 31:50:25 | -1.000162 | 3.1783 | 0.1625253 | 0.5181509 | 2025-02-21 17:26:39 | -3.1787862
22991 | 恒流放电 | 00:09:50 | 31:50:30 | -1.0001606 | 3.1781 | 0.1639144 | 0.5225661 | 2025-02-21 17:26:44 | -3.178629
22992 | 恒流放电 | 00:09:55 | 31:50:35 | -1.0001678 | 3.1778 | 0.1653035 | 0.5269805 | 2025-02-21 17:26:49 | -3.1783724
22993 | 恒流放电 | 00:10:00 | 31:50:40 | -1.0001482 | 3.1777 | 0.1666926 | 0.5313947 | 2025-02-21 17:26:54 | -3.1782136
22994 | 恒流放电 | 00:10:05 | 31:50:45 | -1.0001606 | 3.1777 | 0.1680817 | 0.5358089 | 2025-02-21 17:26:59 | -3.1782113
22995 | 恒流放电 | 00:10:10 | 31:50:50 | -1.0001867 | 3.1775 | 0.1694708 | 0.540223 | 2025-02-21 17:27:04 | -3.1781144
22996 | 恒流放电 | 00:10:15 | 31:50:55 | -1.0001512 | 3.1776 | 0.1708599 | 0.544637 | 2025-02-21 17:27:09 | -3.1780995
22997 | 恒流放电 | 00:10:20 | 31:51:00 | -1.0001359 | 3.1774 | 0.172249 | 0.5490507 | 2025-02-21 17:27:14 | -3.1778689
22998 | 恒流放电 | 00:10:25 | 31:51:05 | -1.0001643 | 3.1772 | 0.1736381 | 0.5534643 | 2025-02-21 17:27:19 | -3.1777633
22999 | 恒流放电 | 00:10:30 | 31:51:10 | -1.0001388 | 3.1771 | 0.1750272 | 0.5578774 | 2025-02-21 17:27:24 | -3.1774981
23000 | 恒流放电 | 00:10:35 | 31:51:15 | -1.0001504 | 3.177 | 0.1764163 | 0.5622906 | 2025-02-21 17:27:29 | -3.1775002
23001 | 恒流放电 | 00:10:40 | 31:51:20 | -1.0001228 | 3.1768 | 0.1778054 | 0.5667034 | 2025-02-21 17:27:34 | -3.1771846
23002 | 恒流放电 | 00:10:45 | 31:51:25 | -1.0001547 | 3.1768 | 0.1791945 | 0.5711164 | 2025-02-21 17:27:39 | -3.1773326
23003 | 恒流放电 | 00:10:50 | 31:51:30 | -1.000146 | 3.1766 | 0.1805836 | 0.575529 | 2025-02-21 17:27:44 | -3.1770925
23004 | 恒流放电 | 00:10:55 | 31:51:35 | -1.0001723 | 3.1765 | 0.1819726 | 0.5799425 | 2025-02-21 17:27:49 | -3.1770444
23005 | 恒流放电 | 00:11:00 | 31:51:40 | -1.0001409 | 3.1764 | 0.1833617 | 0.5843547 | 2025-02-21 17:27:54 | -3.1768292
23006 | 恒流放电 | 00:11:05 | 31:51:45 | -1.0001533 | 3.1762 | 0.1847508 | 0.5887668 | 2025-02-21 17:27:59 | -3.1767116
23007 | 恒流放电 | 00:11:10 | 31:51:50 | -1.0001686 | 3.1761 | 0.1861399 | 0.5931788 | 2025-02-21 17:28:04 | -3.1766051
23008 | 恒流放电 | 00:11:15 | 31:51:55 | -1.0001366 | 3.1758 | 0.187529 | 0.5975902 | 2025-02-21 17:28:09 | -3.1762106
23009 | 恒流放电 | 00:11:20 | 31:52:00 | -1.0001315 | 3.1758 | 0.1889181 | 0.6020016 | 2025-02-21 17:28:14 | -3.1762262
23010 | 恒流放电 | 00:11:25 | 31:52:05 | -1.0001366 | 3.1756 | 0.1903071 | 0.6064127 | 2025-02-21 17:28:19 | -3.1760112
23011 | 恒流放电 | 00:11:30 | 31:52:10 | -1.0001482 | 3.1756 | 0.1916962 | 0.6108239 | 2025-02-21 17:28:24 | -3.1760449
23012 | 恒流放电 | 00:11:35 | 31:52:15 | -1.0001737 | 3.1753 | 0.1930854 | 0.6152348 | 2025-02-21 17:28:29 | -3.1758721
23013 | 恒流放电 | 00:11:40 | 31:52:20 | -1.0001235 | 3.1754 | 0.1944744 | 0.6196457 | 2025-02-21 17:28:34 | -3.1758322
23014 | 恒流放电 | 00:11:45 | 31:52:25 | -1.0001627 | 3.1751 | 0.1958635 | 0.6240562 | 2025-02-21 17:28:39 | -3.1755819
23015 | 恒流放电 | 00:11:50 | 31:52:30 | -1.0001475 | 3.175 | 0.1972526 | 0.6284666 | 2025-02-21 17:28:44 | -3.175482
23016 | 恒流放电 | 00:11:55 | 31:52:35 | -1.0001554 | 3.1748 | 0.1986417 | 0.6328767 | 2025-02-21 17:28:49 | -3.1752632
23017 | 恒流放电 | 00:11:59 | 31:52:40 | -1.0001497 | 3.1746 | 0.2000031 | 0.637199 | 2025-02-21 17:28:54 | -3.1750991
23018 | 搁置 | 00:00:00 | 31:52:40 | 0 | 3.2132 | 0 | 0 | 2025-02-21 17:28:54 | 0
23019 | 搁置 | 00:00:05 | 31:52:45 | 0 | 3.2279 | 0 | 0 | 2025-02-21 17:28:59 | 0
23020 | 搁置 | 00:00:10 | 31:52:50 | 0 | 3.2333 | 0 | 0 | 2025-02-21 17:29:04 | 0
23021 | 搁置 | 00:00:15 | 31:52:55 | 0 | 3.2368 | 0 | 0 | 2025-02-21 17:29:09 | 0
23022 | 搁置 | 00:00:20 | 31:53:00 | 0 | 3.2398 | 0 | 0 | 2025-02-21 17:29:14 | 0
23023 | 搁置 | 00:00:25 | 31:53:05 | 0 | 3.2418 | 0 | 0 | 2025-02-21 17:29:19 | 0
23024 | 搁置 | 00:00:30 | 31:53:10 | 0 | 3.2439 | 0 | 0 | 2025-02-21 17:29:24 | 0
23025 | 搁置 | 00:00:35 | 31:53:15 | 0 | 3.2455 | 0 | 0 | 2025-02-21 17:29:29 | 0
23026 | 搁置 | 00:00:40 | 31:53:20 | 0 | 3.2468 | 0 | 0 | 2025-02-21 17:29:34 | 0
23027 | 搁置 | 00:00:45 | 31:53:25 | 0 | 3.248 | 0 | 0 | 2025-02-21 17:29:39 | 0
23028 | 搁置 | 00:00:50 | 31:53:30 | 0 | 3.2493 | 0 | 0 | 2025-02-21 17:29:44 | 0
23029 | 搁置 | 00:00:55 | 31:53:35 | 0 | 3.2502 | 0 | 0 | 2025-02-21 17:29:49 | 0
23030 | 搁置 | 00:01:00 | 31:53:40 | 0 | 3.2509 | 0 | 0 | 2025-02-21 17:29:54 | 0
23031 | 搁置 | 00:01:05 | 31:53:45 | 0 | 3.2518 | 0 | 0 | 2025-02-21 17:29:59 | 0
23032 | 搁置 | 00:01:10 | 31:53:50 | 0 | 3.2524 | 0 | 0 | 2025-02-21 17:30:04 | 0
23033 | 搁置 | 00:01:15 | 31:53:55 | 0 | 3.2533 | 0 | 0 | 2025-02-21 17:30:09 | 0
23034 | 搁置 | 00:01:20 | 31:54:00 | 0 | 3.254 | 0 | 0 | 2025-02-21 17:30:14 | 0
23035 | 搁置 | 00:01:25 | 31:54:05 | 0 | 3.2545 | 0 | 0 | 2025-02-21 17:30:19 | 0
23036 | 搁置 | 00:01:30 | 31:54:10 | 0 | 3.2549 | 0 | 0 | 2025-02-21 17:30:24 | 0
23037 | 搁置 | 00:01:35 | 31:54:15 | 0 | 3.2553 | 0 | 0 | 2025-02-21 17:30:29 | 0
23038 | 搁置 | 00:01:40 | 31:54:20 | 0 | 3.2558 | 0 | 0 | 2025-02-21 17:30:34 | 0
23039 | 搁置 | 00:01:45 | 31:54:25 | 0 | 3.2563 | 0 | 0 | 2025-02-21 17:30:39 | 0
23040 | 搁置 | 00:01:50 | 31:54:30 | 0 | 3.2568 | 0 | 0 | 2025-02-21 17:30:44 | 0
23041 | 搁置 | 00:01:55 | 31:54:35 | 0 | 3.2572 | 0 | 0 | 2025-02-21 17:30:49 | 0
23042 | 搁置 | 00:02:00 | 31:54:40 | 0 | 3.2574 | 0 | 0 | 2025-02-21 17:30:54 | 0
23043 | 搁置 | 00:02:05 | 31:54:45 | 0 | 3.258 | 0 | 0 | 2025-02-21 17:30:59 | 0
23044 | 搁置 | 00:02:10 | 31:54:50 | 0 | 3.2583 | 0 | 0 | 2025-02-21 17:31:04 | 0
23045 | 搁置 | 00:02:15 | 31:54:55 | 0 | 3.2587 | 0 | 0 | 2025-02-21 17:31:09 | 0
23046 | 搁置 | 00:02:20 | 31:55:00 | 0 | 3.259 | 0 | 0 | 2025-02-21 17:31:14 | 0
23047 | 搁置 | 00:02:25 | 31:55:05 | 0 | 3.2592 | 0 | 0 | 2025-02-21 17:31:19 | 0
23048 | 搁置 | 00:02:30 | 31:55:10 | 0 | 3.2595 | 0 | 0 | 2025-02-21 17:31:24 | 0
23049 | 搁置 | 00:02:35 | 31:55:15 | 0 | 3.2597 | 0 | 0 | 2025-02-21 17:31:29 | 0
23050 | 搁置 | 00:02:40 | 31:55:20 | 0 | 3.26 | 0 | 0 | 2025-02-21 17:31:34 | 0
23051 | 搁置 | 00:02:45 | 31:55:25 | 0 | 3.2604 | 0 | 0 | 2025-02-21 17:31:39 | 0
23052 | 搁置 | 00:02:50 | 31:55:30 | 0 | 3.2607 | 0 | 0 | 2025-02-21 17:31:44 | 0
23053 | 搁置 | 00:02:55 | 31:55:35 | 0 | 3.261 | 0 | 0 | 2025-02-21 17:31:49 | 0
23054 | 搁置 | 00:03:00 | 31:55:40 | 0 | 3.2614 | 0 | 0 | 2025-02-21 17:31:54 | 0
23055 | 搁置 | 00:03:05 | 31:55:45 | 0 | 3.2614 | 0 | 0 | 2025-02-21 17:31:59 | 0
23056 | 搁置 | 00:03:10 | 31:55:50 | 0 | 3.2615 | 0 | 0 | 2025-02-21 17:32:04 | 0
23057 | 搁置 | 00:03:15 | 31:55:55 | 0 | 3.2618 | 0 | 0 | 2025-02-21 17:32:09 | 0
23058 | 搁置 | 00:03:20 | 31:56:00 | 0 | 3.2622 | 0 | 0 | 2025-02-21 17:32:14 | 0
23059 | 搁置 | 00:03:25 | 31:56:05 | 0 | 3.2623 | 0 | 0 | 2025-02-21 17:32:19 | 0
23060 | 搁置 | 00:03:30 | 31:56:10 | 0 | 3.2625 | 0 | 0 | 2025-02-21 17:32:24 | 0
23061 | 搁置 | 00:03:35 | 31:56:15 | 0 | 3.2628 | 0 | 0 | 2025-02-21 17:32:29 | 0
23062 | 搁置 | 00:03:40 | 31:56:20 | 0 | 3.2631 | 0 | 0 | 2025-02-21 17:32:34 | 0
23063 | 搁置 | 00:03:45 | 31:56:25 | 0 | 3.2632 | 0 | 0 | 2025-02-21 17:32:39 | 0
23064 | 搁置 | 00:03:50 | 31:56:30 | 0 | 3.2634 | 0 | 0 | 2025-02-21 17:32:44 | 0
23065 | 搁置 | 00:03:55 | 31:56:35 | 0 | 3.2634 | 0 | 0 | 2025-02-21 17:32:49 | 0
23066 | 搁置 | 00:04:00 | 31:56:40 | 0 | 3.2639 | 0 | 0 | 2025-02-21 17:32:54 | 0
23067 | 搁置 | 00:04:05 | 31:56:45 | 0 | 3.2638 | 0 | 0 | 2025-02-21 17:32:59 | 0
23068 | 搁置 | 00:04:10 | 31:56:50 | 0 | 3.2641 | 0 | 0 | 2025-02-21 17:33:04 | 0
23069 | 搁置 | 00:04:15 | 31:56:55 | 0 | 3.2644 | 0 | 0 | 2025-02-21 17:33:09 | 0
23070 | 搁置 | 00:04:20 | 31:57:00 | 0 | 3.2644 | 0 | 0 | 2025-02-21 17:33:14 | 0
23071 | 搁置 | 00:04:25 | 31:57:05 | 0 | 3.2646 | 0 | 0 | 2025-02-21 17:33:19 | 0
23072 | 搁置 | 00:04:30 | 31:57:10 | 0 | 3.2648 | 0 | 0 | 2025-02-21 17:33:24 | 0
23073 | 搁置 | 00:04:35 | 31:57:15 | 0 | 3.2651 | 0 | 0 | 2025-02-21 17:33:29 | 0
23074 | 搁置 | 00:04:40 | 31:57:20 | 0 | 3.2651 | 0 | 0 | 2025-02-21 17:33:34 | 0
23075 | 搁置 | 00:04:45 | 31:57:25 | 0 | 3.2654 | 0 | 0 | 2025-02-21 17:33:39 | 0
23076 | 搁置 | 00:04:50 | 31:57:30 | 0 | 3.2656 | 0 | 0 | 2025-02-21 17:33:44 | 0
23077 | 搁置 | 00:04:55 | 31:57:35 | 0 | 3.2656 | 0 | 0 | 2025-02-21 17:33:49 | 0
23078 | 搁置 | 00:05:00 | 31:57:40 | 0 | 3.2658 | 0 | 0 | 2025-02-21 17:33:54 | 0
23079 | 搁置 | 00:05:05 | 31:57:45 | 0 | 3.266 | 0 | 0 | 2025-02-21 17:33:59 | 0
23080 | 搁置 | 00:05:10 | 31:57:50 | 0 | 3.2661 | 0 | 0 | 2025-02-21 17:34:04 | 0
23081 | 搁置 | 00:05:15 | 31:57:55 | 0 | 3.2662 | 0 | 0 | 2025-02-21 17:34:09 | 0
23082 | 搁置 | 00:05:20 | 31:58:00 | 0 | 3.2665 | 0 | 0 | 2025-02-21 17:34:14 | 0
23083 | 搁置 | 00:05:25 | 31:58:05 | 0 | 3.2666 | 0 | 0 | 2025-02-21 17:34:19 | 0
23084 | 搁置 | 00:05:30 | 31:58:10 | 0 | 3.2665 | 0 | 0 | 2025-02-21 17:34:24 | 0
23085 | 搁置 | 00:05:35 | 31:58:15 | 0 | 3.2667 | 0 | 0 | 2025-02-21 17:34:29 | 0
23086 | 搁置 | 00:05:40 | 31:58:20 | 0 | 3.2669 | 0 | 0 | 2025-02-21 17:34:34 | 0
23087 | 搁置 | 00:05:45 | 31:58:25 | 0 | 3.267 | 0 | 0 | 2025-02-21 17:34:39 | 0
23088 | 搁置 | 00:05:50 | 31:58:30 | 0 | 3.2671 | 0 | 0 | 2025-02-21 17:34:44 | 0
23089 | 搁置 | 00:05:55 | 31:58:35 | 0 | 3.2673 | 0 | 0 | 2025-02-21 17:34:49 | 0
23090 | 搁置 | 00:06:00 | 31:58:40 | 0 | 3.2675 | 0 | 0 | 2025-02-21 17:34:54 | 0
23091 | 搁置 | 00:06:05 | 31:58:45 | 0 | 3.2674 | 0 | 0 | 2025-02-21 17:34:59 | 0
23092 | 搁置 | 00:06:10 | 31:58:50 | 0 | 3.2678 | 0 | 0 | 2025-02-21 17:35:04 | 0
23093 | 搁置 | 00:06:15 | 31:58:55 | 0 | 3.2677 | 0 | 0 | 2025-02-21 17:35:09 | 0
23094 | 搁置 | 00:06:20 | 31:59:00 | 0 | 3.2678 | 0 | 0 | 2025-02-21 17:35:14 | 0
23095 | 搁置 | 00:06:25 | 31:59:05 | 0 | 3.268 | 0 | 0 | 2025-02-21 17:35:19 | 0
23096 | 搁置 | 00:06:30 | 31:59:10 | 0 | 3.268 | 0 | 0 | 2025-02-21 17:35:24 | 0
23097 | 搁置 | 00:06:35 | 31:59:15 | 0 | 3.2683 | 0 | 0 | 2025-02-21 17:35:29 | 0
23098 | 搁置 | 00:06:40 | 31:59:20 | 0 | 3.2683 | 0 | 0 | 2025-02-21 17:35:34 | 0
23099 | 搁置 | 00:06:45 | 31:59:25 | 0 | 3.2685 | 0 | 0 | 2025-02-21 17:35:39 | 0
23100 | 搁置 | 00:06:50 | 31:59:30 | 0 | 3.2687 | 0 | 0 | 2025-02-21 17:35:44 | 0
23101 | 搁置 | 00:06:55 | 31:59:35 | 0 | 3.2687 | 0 | 0 | 2025-02-21 17:35:49 | 0
23102 | 搁置 | 00:07:00 | 31:59:40 | 0 | 3.2688 | 0 | 0 | 2025-02-21 17:35:54 | 0
23103 | 搁置 | 00:07:05 | 31:59:45 | 0 | 3.2689 | 0 | 0 | 2025-02-21 17:35:59 | 0
23104 | 搁置 | 00:07:10 | 31:59:50 | 0 | 3.2691 | 0 | 0 | 2025-02-21 17:36:04 | 0
23105 | 搁置 | 00:07:15 | 31:59:55 | 0 | 3.2692 | 0 | 0 | 2025-02-21 17:36:09 | 0
23106 | 搁置 | 00:07:20 | 32:00:00 | 0 | 3.2692 | 0 | 0 | 2025-02-21 17:36:14 | 0
23107 | 搁置 | 00:07:25 | 32:00:05 | 0 | 3.2694 | 0 | 0 | 2025-02-21 17:36:19 | 0
23108 | 搁置 | 00:07:30 | 32:00:10 | 0 | 3.2694 | 0 | 0 | 2025-02-21 17:36:24 | 0
23109 | 搁置 | 00:07:35 | 32:00:15 | 0 | 3.2697 | 0 | 0 | 2025-02-21 17:36:29 | 0
23110 | 搁置 | 00:07:40 | 32:00:20 | 0 | 3.2696 | 0 | 0 | 2025-02-21 17:36:34 | 0
23111 | 搁置 | 00:07:45 | 32:00:25 | 0 | 3.2698 | 0 | 0 | 2025-02-21 17:36:39 | 0
23112 | 搁置 | 00:07:50 | 32:00:30 | 0 | 3.2698 | 0 | 0 | 2025-02-21 17:36:44 | 0
23113 | 搁置 | 00:07:55 | 32:00:35 | 0 | 3.2698 | 0 | 0 | 2025-02-21 17:36:49 | 0
23114 | 搁置 | 00:08:00 | 32:00:40 | 0 | 3.27 | 0 | 0 | 2025-02-21 17:36:54 | 0
23115 | 搁置 | 00:08:05 | 32:00:45 | 0 | 3.2702 | 0 | 0 | 2025-02-21 17:36:59 | 0
23116 | 搁置 | 00:08:10 | 32:00:50 | 0 | 3.2702 | 0 | 0 | 2025-02-21 17:37:04 | 0
23117 | 搁置 | 00:08:15 | 32:00:55 | 0 | 3.2702 | 0 | 0 | 2025-02-21 17:37:09 | 0
23118 | 搁置 | 00:08:20 | 32:01:00 | 0 | 3.2703 | 0 | 0 | 2025-02-21 17:37:14 | 0
23119 | 搁置 | 00:08:25 | 32:01:05 | 0 | 3.2704 | 0 | 0 | 2025-02-21 17:37:19 | 0
23120 | 搁置 | 00:08:30 | 32:01:10 | 0 | 3.2705 | 0 | 0 | 2025-02-21 17:37:24 | 0
23121 | 搁置 | 00:08:35 | 32:01:15 | 0 | 3.2706 | 0 | 0 | 2025-02-21 17:37:29 | 0
23122 | 搁置 | 00:08:40 | 32:01:20 | 0 | 3.2708 | 0 | 0 | 2025-02-21 17:37:34 | 0
23123 | 搁置 | 00:08:45 | 32:01:25 | 0 | 3.2709 | 0 | 0 | 2025-02-21 17:37:39 | 0
23124 | 搁置 | 00:08:50 | 32:01:30 | 0 | 3.271 | 0 | 0 | 2025-02-21 17:37:44 | 0
23125 | 搁置 | 00:08:55 | 32:01:35 | 0 | 3.271 | 0 | 0 | 2025-02-21 17:37:49 | 0
23126 | 搁置 | 00:09:00 | 32:01:40 | 0 | 3.271 | 0 | 0 | 2025-02-21 17:37:54 | 0
23127 | 搁置 | 00:09:05 | 32:01:45 | 0 | 3.2711 | 0 | 0 | 2025-02-21 17:37:59 | 0
23128 | 搁置 | 00:09:10 | 32:01:50 | 0 | 3.2711 | 0 | 0 | 2025-02-21 17:38:04 | 0
23129 | 搁置 | 00:09:15 | 32:01:55 | 0 | 3.2712 | 0 | 0 | 2025-02-21 17:38:09 | 0
23130 | 搁置 | 00:09:20 | 32:02:00 | 0 | 3.2711 | 0 | 0 | 2025-02-21 17:38:14 | 0
23131 | 搁置 | 00:09:25 | 32:02:05 | 0 | 3.2714 | 0 | 0 | 2025-02-21 17:38:19 | 0
23132 | 搁置 | 00:09:30 | 32:02:10 | 0 | 3.2715 | 0 | 0 | 2025-02-21 17:38:24 | 0
23133 | 搁置 | 00:09:35 | 32:02:15 | 0 | 3.2716 | 0 | 0 | 2025-02-21 17:38:29 | 0
23134 | 搁置 | 00:09:40 | 32:02:20 | 0 | 3.2717 | 0 | 0 | 2025-02-21 17:38:34 | 0
23135 | 搁置 | 00:09:45 | 32:02:25 | 0 | 3.2719 | 0 | 0 | 2025-02-21 17:38:39 | 0
23136 | 搁置 | 00:09:50 | 32:02:30 | 0 | 3.2719 | 0 | 0 | 2025-02-21 17:38:44 | 0
23137 | 搁置 | 00:09:55 | 32:02:35 | 0 | 3.2718 | 0 | 0 | 2025-02-21 17:38:49 | 0
23138 | 搁置 | 00:10:00 | 32:02:40 | 0 | 3.2719 | 0 | 0 | 2025-02-21 17:38:54 | 0
23139 | 搁置 | 00:10:05 | 32:02:45 | 0 | 3.2719 | 0 | 0 | 2025-02-21 17:38:59 | 0
23140 | 搁置 | 00:10:10 | 32:02:50 | 0 | 3.2721 | 0 | 0 | 2025-02-21 17:39:04 | 0
23141 | 搁置 | 00:10:15 | 32:02:55 | 0 | 3.272 | 0 | 0 | 2025-02-21 17:39:09 | 0
23142 | 搁置 | 00:10:20 | 32:03:00 | 0 | 3.2722 | 0 | 0 | 2025-02-21 17:39:14 | 0
23143 | 搁置 | 00:10:25 | 32:03:05 | 0 | 3.2721 | 0 | 0 | 2025-02-21 17:39:19 | 0
23144 | 搁置 | 00:10:30 | 32:03:10 | 0 | 3.2724 | 0 | 0 | 2025-02-21 17:39:24 | 0
23145 | 搁置 | 00:10:35 | 32:03:15 | 0 | 3.2722 | 0 | 0 | 2025-02-21 17:39:29 | 0
23146 | 搁置 | 00:10:40 | 32:03:20 | 0 | 3.2724 | 0 | 0 | 2025-02-21 17:39:34 | 0
23147 | 搁置 | 00:10:45 | 32:03:25 | 0 | 3.2725 | 0 | 0 | 2025-02-21 17:39:39 | 0
23148 | 搁置 | 00:10:50 | 32:03:30 | 0 | 3.2726 | 0 | 0 | 2025-02-21 17:39:44 | 0
23149 | 搁置 | 00:10:55 | 32:03:35 | 0 | 3.2727 | 0 | 0 | 2025-02-21 17:39:49 | 0
23150 | 搁置 | 00:11:00 | 32:03:40 | 0 | 3.2727 | 0 | 0 | 2025-02-21 17:39:54 | 0
23151 | 搁置 | 00:11:05 | 32:03:45 | 0 | 3.2727 | 0 | 0 | 2025-02-21 17:39:59 | 0
23152 | 搁置 | 00:11:10 | 32:03:50 | 0 | 3.2729 | 0 | 0 | 2025-02-21 17:40:04 | 0
23153 | 搁置 | 00:11:15 | 32:03:55 | 0 | 3.2729 | 0 | 0 | 2025-02-21 17:40:09 | 0
23154 | 搁置 | 00:11:20 | 32:04:00 | 0 | 3.273 | 0 | 0 | 2025-02-21 17:40:14 | 0
23155 | 搁置 | 00:11:25 | 32:04:05 | 0 | 3.273 | 0 | 0 | 2025-02-21 17:40:19 | 0
23156 | 搁置 | 00:11:30 | 32:04:10 | 0 | 3.2732 | 0 | 0 | 2025-02-21 17:40:24 | 0
23157 | 搁置 | 00:11:35 | 32:04:15 | 0 | 3.2731 | 0 | 0 | 2025-02-21 17:40:29 | 0
23158 | 搁置 | 00:11:40 | 32:04:20 | 0 | 3.2732 | 0 | 0 | 2025-02-21 17:40:34 | 0
23159 | 搁置 | 00:11:45 | 32:04:25 | 0 | 3.2733 | 0 | 0 | 2025-02-21 17:40:39 | 0
23160 | 搁置 | 00:11:50 | 32:04:30 | 0 | 3.2733 | 0 | 0 | 2025-02-21 17:40:44 | 0
23161 | 搁置 | 00:11:55 | 32:04:35 | 0 | 3.2735 | 0 | 0 | 2025-02-21 17:40:49 | 0
23162 | 搁置 | 00:12:00 | 32:04:40 | 0 | 3.2735 | 0 | 0 | 2025-02-21 17:40:54 | 0
23163 | 搁置 | 00:12:05 | 32:04:45 | 0 | 3.2735 | 0 | 0 | 2025-02-21 17:40:59 | 0
23164 | 搁置 | 00:12:10 | 32:04:50 | 0 | 3.2737 | 0 | 0 | 2025-02-21 17:41:04 | 0
23165 | 搁置 | 00:12:15 | 32:04:55 | 0 | 3.2736 | 0 | 0 | 2025-02-21 17:41:09 | 0
23166 | 搁置 | 00:12:20 | 32:05:00 | 0 | 3.2737 | 0 | 0 | 2025-02-21 17:41:14 | 0
23167 | 搁置 | 00:12:25 | 32:05:05 | 0 | 3.2737 | 0 | 0 | 2025-02-21 17:41:19 | 0
23168 | 搁置 | 00:12:30 | 32:05:10 | 0 | 3.2738 | 0 | 0 | 2025-02-21 17:41:24 | 0
23169 | 搁置 | 00:12:35 | 32:05:15 | 0 | 3.274 | 0 | 0 | 2025-02-21 17:41:29 | 0
23170 | 搁置 | 00:12:40 | 32:05:20 | 0 | 3.2739 | 0 | 0 | 2025-02-21 17:41:34 | 0
23171 | 搁置 | 00:12:45 | 32:05:25 | 0 | 3.274 | 0 | 0 | 2025-02-21 17:41:39 | 0
23172 | 搁置 | 00:12:50 | 32:05:30 | 0 | 3.274 | 0 | 0 | 2025-02-21 17:41:44 | 0
23173 | 搁置 | 00:12:55 | 32:05:35 | 0 | 3.2741 | 0 | 0 | 2025-02-21 17:41:49 | 0
23174 | 搁置 | 00:13:00 | 32:05:40 | 0 | 3.2744 | 0 | 0 | 2025-02-21 17:41:54 | 0
23175 | 搁置 | 00:13:05 | 32:05:45 | 0 | 3.2742 | 0 | 0 | 2025-02-21 17:41:59 | 0
23176 | 搁置 | 00:13:10 | 32:05:50 | 0 | 3.2741 | 0 | 0 | 2025-02-21 17:42:04 | 0
23177 | 搁置 | 00:13:15 | 32:05:55 | 0 | 3.2744 | 0 | 0 | 2025-02-21 17:42:09 | 0
23178 | 搁置 | 00:13:20 | 32:06:00 | 0 | 3.2742 | 0 | 0 | 2025-02-21 17:42:14 | 0
23179 | 搁置 | 00:13:25 | 32:06:05 | 0 | 3.2745 | 0 | 0 | 2025-02-21 17:42:19 | 0
23180 | 搁置 | 00:13:30 | 32:06:10 | 0 | 3.2743 | 0 | 0 | 2025-02-21 17:42:24 | 0
23181 | 搁置 | 00:13:35 | 32:06:15 | 0 | 3.2744 | 0 | 0 | 2025-02-21 17:42:29 | 0
23182 | 搁置 | 00:13:40 | 32:06:20 | 0 | 3.2746 | 0 | 0 | 2025-02-21 17:42:34 | 0
23183 | 搁置 | 00:13:45 | 32:06:25 | 0 | 3.2745 | 0 | 0 | 2025-02-21 17:42:39 | 0
23184 | 搁置 | 00:13:50 | 32:06:30 | 0 | 3.2747 | 0 | 0 | 2025-02-21 17:42:44 | 0
23185 | 搁置 | 00:13:55 | 32:06:35 | 0 | 3.2747 | 0 | 0 | 2025-02-21 17:42:49 | 0
23186 | 搁置 | 00:14:00 | 32:06:40 | 0 | 3.2747 | 0 | 0 | 2025-02-21 17:42:54 | 0
23187 | 搁置 | 00:14:05 | 32:06:45 | 0 | 3.2747 | 0 | 0 | 2025-02-21 17:42:59 | 0
23188 | 搁置 | 00:14:10 | 32:06:50 | 0 | 3.2747 | 0 | 0 | 2025-02-21 17:43:04 | 0
23189 | 搁置 | 00:14:15 | 32:06:55 | 0 | 3.2749 | 0 | 0 | 2025-02-21 17:43:09 | 0
23190 | 搁置 | 00:14:20 | 32:07:00 | 0 | 3.2748 | 0 | 0 | 2025-02-21 17:43:14 | 0
23191 | 搁置 | 00:14:25 | 32:07:05 | 0 | 3.2749 | 0 | 0 | 2025-02-21 17:43:19 | 0
23192 | 搁置 | 00:14:30 | 32:07:10 | 0 | 3.275 | 0 | 0 | 2025-02-21 17:43:24 | 0
23193 | 搁置 | 00:14:35 | 32:07:15 | 0 | 3.2751 | 0 | 0 | 2025-02-21 17:43:29 | 0
23194 | 搁置 | 00:14:40 | 32:07:20 | 0 | 3.275 | 0 | 0 | 2025-02-21 17:43:34 | 0
23195 | 搁置 | 00:14:45 | 32:07:25 | 0 | 3.2751 | 0 | 0 | 2025-02-21 17:43:39 | 0
23196 | 搁置 | 00:14:50 | 32:07:30 | 0 | 3.2751 | 0 | 0 | 2025-02-21 17:43:44 | 0
23197 | 搁置 | 00:14:55 | 32:07:35 | 0 | 3.2753 | 0 | 0 | 2025-02-21 17:43:49 | 0
23198 | 搁置 | 00:15:00 | 32:07:40 | 0 | 3.2753 | 0 | 0 | 2025-02-21 17:43:54 | 0
23199 | 搁置 | 00:15:05 | 32:07:45 | 0 | 3.2753 | 0 | 0 | 2025-02-21 17:43:59 | 0
23200 | 搁置 | 00:15:10 | 32:07:50 | 0 | 3.2753 | 0 | 0 | 2025-02-21 17:44:04 | 0
23201 | 搁置 | 00:15:15 | 32:07:55 | 0 | 3.2756 | 0 | 0 | 2025-02-21 17:44:09 | 0
23202 | 搁置 | 00:15:20 | 32:08:00 | 0 | 3.2754 | 0 | 0 | 2025-02-21 17:44:14 | 0
23203 | 搁置 | 00:15:25 | 32:08:05 | 0 | 3.2755 | 0 | 0 | 2025-02-21 17:44:19 | 0
23204 | 搁置 | 00:15:30 | 32:08:10 | 0 | 3.2755 | 0 | 0 | 2025-02-21 17:44:24 | 0
23205 | 搁置 | 00:15:35 | 32:08:15 | 0 | 3.2756 | 0 | 0 | 2025-02-21 17:44:29 | 0
23206 | 搁置 | 00:15:40 | 32:08:20 | 0 | 3.2757 | 0 | 0 | 2025-02-21 17:44:34 | 0
23207 | 搁置 | 00:15:45 | 32:08:25 | 0 | 3.2758 | 0 | 0 | 2025-02-21 17:44:39 | 0
23208 | 搁置 | 00:15:50 | 32:08:30 | 0 | 3.2757 | 0 | 0 | 2025-02-21 17:44:44 | 0
23209 | 搁置 | 00:15:55 | 32:08:35 | 0 | 3.2757 | 0 | 0 | 2025-02-21 17:44:49 | 0
23210 | 搁置 | 00:16:00 | 32:08:40 | 0 | 3.2757 | 0 | 0 | 2025-02-21 17:44:54 | 0
23211 | 搁置 | 00:16:05 | 32:08:45 | 0 | 3.2759 | 0 | 0 | 2025-02-21 17:44:59 | 0
23212 | 搁置 | 00:16:10 | 32:08:50 | 0 | 3.2758 | 0 | 0 | 2025-02-21 17:45:04 | 0
23213 | 搁置 | 00:16:15 | 32:08:55 | 0 | 3.2757 | 0 | 0 | 2025-02-21 17:45:09 | 0
23214 | 搁置 | 00:16:20 | 32:09:00 | 0 | 3.276 | 0 | 0 | 2025-02-21 17:45:14 | 0
23215 | 搁置 | 00:16:25 | 32:09:05 | 0 | 3.2759 | 0 | 0 | 2025-02-21 17:45:19 | 0
23216 | 搁置 | 00:16:30 | 32:09:10 | 0 | 3.2762 | 0 | 0 | 2025-02-21 17:45:24 | 0
23217 | 搁置 | 00:16:35 | 32:09:15 | 0 | 3.2761 | 0 | 0 | 2025-02-21 17:45:29 | 0
23218 | 搁置 | 00:16:40 | 32:09:20 | 0 | 3.2762 | 0 | 0 | 2025-02-21 17:45:34 | 0
23219 | 搁置 | 00:16:45 | 32:09:25 | 0 | 3.2762 | 0 | 0 | 2025-02-21 17:45:39 | 0
23220 | 搁置 | 00:16:50 | 32:09:30 | 0 | 3.2761 | 0 | 0 | 2025-02-21 17:45:44 | 0
23221 | 搁置 | 00:16:55 | 32:09:35 | 0 | 3.2761 | 0 | 0 | 2025-02-21 17:45:49 | 0
23222 | 搁置 | 00:17:00 | 32:09:40 | 0 | 3.2762 | 0 | 0 | 2025-02-21 17:45:54 | 0
23223 | 搁置 | 00:17:05 | 32:09:45 | 0 | 3.2764 | 0 | 0 | 2025-02-21 17:45:59 | 0
23224 | 搁置 | 00:17:10 | 32:09:50 | 0 | 3.2761 | 0 | 0 | 2025-02-21 17:46:04 | 0
23225 | 搁置 | 00:17:15 | 32:09:55 | 0 | 3.2765 | 0 | 0 | 2025-02-21 17:46:09 | 0
23226 | 搁置 | 00:17:20 | 32:10:00 | 0 | 3.2763 | 0 | 0 | 2025-02-21 17:46:14 | 0
23227 | 搁置 | 00:17:25 | 32:10:05 | 0 | 3.2762 | 0 | 0 | 2025-02-21 17:46:19 | 0
23228 | 搁置 | 00:17:30 | 32:10:10 | 0 | 3.2766 | 0 | 0 | 2025-02-21 17:46:24 | 0
23229 | 搁置 | 00:17:35 | 32:10:15 | 0 | 3.2765 | 0 | 0 | 2025-02-21 17:46:29 | 0
23230 | 搁置 | 00:17:40 | 32:10:20 | 0 | 3.2765 | 0 | 0 | 2025-02-21 17:46:34 | 0
23231 | 搁置 | 00:17:45 | 32:10:25 | 0 | 3.2765 | 0 | 0 | 2025-02-21 17:46:39 | 0
23232 | 搁置 | 00:17:50 | 32:10:30 | 0 | 3.2765 | 0 | 0 | 2025-02-21 17:46:44 | 0
23233 | 搁置 | 00:17:55 | 32:10:35 | 0 | 3.2767 | 0 | 0 | 2025-02-21 17:46:49 | 0
23234 | 搁置 | 00:18:00 | 32:10:40 | 0 | 3.2766 | 0 | 0 | 2025-02-21 17:46:54 | 0
23235 | 搁置 | 00:18:05 | 32:10:45 | 0 | 3.2767 | 0 | 0 | 2025-02-21 17:46:59 | 0
23236 | 搁置 | 00:18:10 | 32:10:50 | 0 | 3.2768 | 0 | 0 | 2025-02-21 17:47:04 | 0
23237 | 搁置 | 00:18:15 | 32:10:55 | 0 | 3.2768 | 0 | 0 | 2025-02-21 17:47:09 | 0
23238 | 搁置 | 00:18:20 | 32:11:00 | 0 | 3.2768 | 0 | 0 | 2025-02-21 17:47:14 | 0
23239 | 搁置 | 00:18:25 | 32:11:05 | 0 | 3.2767 | 0 | 0 | 2025-02-21 17:47:19 | 0
23240 | 搁置 | 00:18:30 | 32:11:10 | 0 | 3.2769 | 0 | 0 | 2025-02-21 17:47:24 | 0
23241 | 搁置 | 00:18:35 | 32:11:15 | 0 | 3.2771 | 0 | 0 | 2025-02-21 17:47:29 | 0
23242 | 搁置 | 00:18:40 | 32:11:20 | 0 | 3.2769 | 0 | 0 | 2025-02-21 17:47:34 | 0
23243 | 搁置 | 00:18:45 | 32:11:25 | 0 | 3.277 | 0 | 0 | 2025-02-21 17:47:39 | 0
23244 | 搁置 | 00:18:50 | 32:11:30 | 0 | 3.2769 | 0 | 0 | 2025-02-21 17:47:44 | 0
23245 | 搁置 | 00:18:55 | 32:11:35 | 0 | 3.277 | 0 | 0 | 2025-02-21 17:47:49 | 0
23246 | 搁置 | 00:19:00 | 32:11:40 | 0 | 3.2771 | 0 | 0 | 2025-02-21 17:47:54 | 0
23247 | 搁置 | 00:19:05 | 32:11:45 | 0 | 3.277 | 0 | 0 | 2025-02-21 17:47:59 | 0
23248 | 搁置 | 00:19:10 | 32:11:50 | 0 | 3.277 | 0 | 0 | 2025-02-21 17:48:04 | 0
23249 | 搁置 | 00:19:15 | 32:11:55 | 0 | 3.2772 | 0 | 0 | 2025-02-21 17:48:09 | 0
23250 | 搁置 | 00:19:20 | 32:12:00 | 0 | 3.2772 | 0 | 0 | 2025-02-21 17:48:14 | 0
23251 | 搁置 | 00:19:25 | 32:12:05 | 0 | 3.2773 | 0 | 0 | 2025-02-21 17:48:19 | 0
23252 | 搁置 | 00:19:30 | 32:12:10 | 0 | 3.2773 | 0 | 0 | 2025-02-21 17:48:24 | 0
23253 | 搁置 | 00:19:35 | 32:12:15 | 0 | 3.2772 | 0 | 0 | 2025-02-21 17:48:29 | 0
23254 | 搁置 | 00:19:40 | 32:12:20 | 0 | 3.2774 | 0 | 0 | 2025-02-21 17:48:34 | 0
23255 | 搁置 | 00:19:45 | 32:12:25 | 0 | 3.2774 | 0 | 0 | 2025-02-21 17:48:39 | 0
23256 | 搁置 | 00:19:50 | 32:12:30 | 0 | 3.2773 | 0 | 0 | 2025-02-21 17:48:44 | 0
23257 | 搁置 | 00:19:55 | 32:12:35 | 0 | 3.2774 | 0 | 0 | 2025-02-21 17:48:49 | 0
23258 | 搁置 | 00:20:00 | 32:12:40 | 0 | 3.2775 | 0 | 0 | 2025-02-21 17:48:54 | 0
23259 | 搁置 | 00:20:05 | 32:12:45 | 0 | 3.2775 | 0 | 0 | 2025-02-21 17:48:59 | 0
23260 | 搁置 | 00:20:10 | 32:12:50 | 0 | 3.2774 | 0 | 0 | 2025-02-21 17:49:04 | 0
23261 | 搁置 | 00:20:15 | 32:12:55 | 0 | 3.2776 | 0 | 0 | 2025-02-21 17:49:09 | 0
23262 | 搁置 | 00:20:20 | 32:13:00 | 0 | 3.2777 | 0 | 0 | 2025-02-21 17:49:14 | 0
23263 | 搁置 | 00:20:25 | 32:13:05 | 0 | 3.2777 | 0 | 0 | 2025-02-21 17:49:19 | 0
23264 | 搁置 | 00:20:30 | 32:13:10 | 0 | 3.2775 | 0 | 0 | 2025-02-21 17:49:24 | 0
23265 | 搁置 | 00:20:35 | 32:13:15 | 0 | 3.2775 | 0 | 0 | 2025-02-21 17:49:29 | 0
23266 | 搁置 | 00:20:40 | 32:13:20 | 0 | 3.2777 | 0 | 0 | 2025-02-21 17:49:34 | 0
23267 | 搁置 | 00:20:45 | 32:13:25 | 0 | 3.2777 | 0 | 0 | 2025-02-21 17:49:39 | 0
23268 | 搁置 | 00:20:50 | 32:13:30 | 0 | 3.2777 | 0 | 0 | 2025-02-21 17:49:44 | 0
23269 | 搁置 | 00:20:55 | 32:13:35 | 0 | 3.2778 | 0 | 0 | 2025-02-21 17:49:49 | 0
23270 | 搁置 | 00:21:00 | 32:13:40 | 0 | 3.2778 | 0 | 0 | 2025-02-21 17:49:54 | 0
23271 | 搁置 | 00:21:05 | 32:13:45 | 0 | 3.2778 | 0 | 0 | 2025-02-21 17:49:59 | 0
23272 | 搁置 | 00:21:10 | 32:13:50 | 0 | 3.2779 | 0 | 0 | 2025-02-21 17:50:04 | 0
23273 | 搁置 | 00:21:15 | 32:13:55 | 0 | 3.2779 | 0 | 0 | 2025-02-21 17:50:09 | 0
23274 | 搁置 | 00:21:20 | 32:14:00 | 0 | 3.278 | 0 | 0 | 2025-02-21 17:50:14 | 0
23275 | 搁置 | 00:21:25 | 32:14:05 | 0 | 3.278 | 0 | 0 | 2025-02-21 17:50:19 | 0
23276 | 搁置 | 00:21:30 | 32:14:10 | 0 | 3.278 | 0 | 0 | 2025-02-21 17:50:24 | 0
23277 | 搁置 | 00:21:35 | 32:14:15 | 0 | 3.2781 | 0 | 0 | 2025-02-21 17:50:29 | 0
23278 | 搁置 | 00:21:40 | 32:14:20 | 0 | 3.278 | 0 | 0 | 2025-02-21 17:50:34 | 0
23279 | 搁置 | 00:21:45 | 32:14:25 | 0 | 3.278 | 0 | 0 | 2025-02-21 17:50:39 | 0
23280 | 搁置 | 00:21:50 | 32:14:30 | 0 | 3.2781 | 0 | 0 | 2025-02-21 17:50:44 | 0
23281 | 搁置 | 00:21:55 | 32:14:35 | 0 | 3.2782 | 0 | 0 | 2025-02-21 17:50:49 | 0
23282 | 搁置 | 00:22:00 | 32:14:40 | 0 | 3.2781 | 0 | 0 | 2025-02-21 17:50:54 | 0
23283 | 搁置 | 00:22:05 | 32:14:45 | 0 | 3.2782 | 0 | 0 | 2025-02-21 17:50:59 | 0
23284 | 搁置 | 00:22:10 | 32:14:50 | 0 | 3.2781 | 0 | 0 | 2025-02-21 17:51:04 | 0
23285 | 搁置 | 00:22:15 | 32:14:55 | 0 | 3.2782 | 0 | 0 | 2025-02-21 17:51:09 | 0
23286 | 搁置 | 00:22:20 | 32:15:00 | 0 | 3.2783 | 0 | 0 | 2025-02-21 17:51:14 | 0
23287 | 搁置 | 00:22:25 | 32:15:05 | 0 | 3.2783 | 0 | 0 | 2025-02-21 17:51:19 | 0
23288 | 搁置 | 00:22:30 | 32:15:10 | 0 | 3.2783 | 0 | 0 | 2025-02-21 17:51:24 | 0
23289 | 搁置 | 00:22:35 | 32:15:15 | 0 | 3.2783 | 0 | 0 | 2025-02-21 17:51:29 | 0
23290 | 搁置 | 00:22:40 | 32:15:20 | 0 | 3.2785 | 0 | 0 | 2025-02-21 17:51:34 | 0
23291 | 搁置 | 00:22:45 | 32:15:25 | 0 | 3.2785 | 0 | 0 | 2025-02-21 17:51:39 | 0
23292 | 搁置 | 00:22:50 | 32:15:30 | 0 | 3.2784 | 0 | 0 | 2025-02-21 17:51:44 | 0
23293 | 搁置 | 00:22:55 | 32:15:35 | 0 | 3.2786 | 0 | 0 | 2025-02-21 17:51:49 | 0
23294 | 搁置 | 00:23:00 | 32:15:40 | 0 | 3.2785 | 0 | 0 | 2025-02-21 17:51:54 | 0
23295 | 搁置 | 00:23:05 | 32:15:45 | 0 | 3.2784 | 0 | 0 | 2025-02-21 17:51:59 | 0
23296 | 搁置 | 00:23:10 | 32:15:50 | 0 | 3.2785 | 0 | 0 | 2025-02-21 17:52:04 | 0
23297 | 搁置 | 00:23:15 | 32:15:55 | 0 | 3.2785 | 0 | 0 | 2025-02-21 17:52:09 | 0
23298 | 搁置 | 00:23:20 | 32:16:00 | 0 | 3.2784 | 0 | 0 | 2025-02-21 17:52:14 | 0
23299 | 搁置 | 00:23:25 | 32:16:05 | 0 | 3.2786 | 0 | 0 | 2025-02-21 17:52:19 | 0
23300 | 搁置 | 00:23:30 | 32:16:10 | 0 | 3.2788 | 0 | 0 | 2025-02-21 17:52:24 | 0
23301 | 搁置 | 00:23:35 | 32:16:15 | 0 | 3.2785 | 0 | 0 | 2025-02-21 17:52:29 | 0
23302 | 搁置 | 00:23:40 | 32:16:20 | 0 | 3.2786 | 0 | 0 | 2025-02-21 17:52:34 | 0
23303 | 搁置 | 00:23:45 | 32:16:25 | 0 | 3.2787 | 0 | 0 | 2025-02-21 17:52:39 | 0
23304 | 搁置 | 00:23:50 | 32:16:30 | 0 | 3.2788 | 0 | 0 | 2025-02-21 17:52:44 | 0
23305 | 搁置 | 00:23:55 | 32:16:35 | 0 | 3.2788 | 0 | 0 | 2025-02-21 17:52:49 | 0
23306 | 搁置 | 00:24:00 | 32:16:40 | 0 | 3.2788 | 0 | 0 | 2025-02-21 17:52:54 | 0
23307 | 搁置 | 00:24:05 | 32:16:45 | 0 | 3.2788 | 0 | 0 | 2025-02-21 17:52:59 | 0
23308 | 搁置 | 00:24:10 | 32:16:50 | 0 | 3.2789 | 0 | 0 | 2025-02-21 17:53:04 | 0
23309 | 搁置 | 00:24:15 | 32:16:55 | 0 | 3.2787 | 0 | 0 | 2025-02-21 17:53:09 | 0
23310 | 搁置 | 00:24:20 | 32:17:00 | 0 | 3.2789 | 0 | 0 | 2025-02-21 17:53:14 | 0
23311 | 搁置 | 00:24:25 | 32:17:05 | 0 | 3.2788 | 0 | 0 | 2025-02-21 17:53:19 | 0
23312 | 搁置 | 00:24:30 | 32:17:10 | 0 | 3.2789 | 0 | 0 | 2025-02-21 17:53:24 | 0
23313 | 搁置 | 00:24:35 | 32:17:15 | 0 | 3.2789 | 0 | 0 | 2025-02-21 17:53:29 | 0
23314 | 搁置 | 00:24:40 | 32:17:20 | 0 | 3.279 | 0 | 0 | 2025-02-21 17:53:34 | 0
23315 | 搁置 | 00:24:45 | 32:17:25 | 0 | 3.2789 | 0 | 0 | 2025-02-21 17:53:39 | 0
23316 | 搁置 | 00:24:50 | 32:17:30 | 0 | 3.2789 | 0 | 0 | 2025-02-21 17:53:44 | 0
23317 | 搁置 | 00:24:55 | 32:17:35 | 0 | 3.2789 | 0 | 0 | 2025-02-21 17:53:49 | 0
23318 | 搁置 | 00:25:00 | 32:17:40 | 0 | 3.279 | 0 | 0 | 2025-02-21 17:53:54 | 0
23319 | 搁置 | 00:25:05 | 32:17:45 | 0 | 3.279 | 0 | 0 | 2025-02-21 17:53:59 | 0
23320 | 搁置 | 00:25:10 | 32:17:50 | 0 | 3.279 | 0 | 0 | 2025-02-21 17:54:04 | 0
23321 | 搁置 | 00:25:15 | 32:17:55 | 0 | 3.2792 | 0 | 0 | 2025-02-21 17:54:09 | 0
23322 | 搁置 | 00:25:20 | 32:18:00 | 0 | 3.2791 | 0 | 0 | 2025-02-21 17:54:14 | 0
23323 | 搁置 | 00:25:25 | 32:18:05 | 0 | 3.2791 | 0 | 0 | 2025-02-21 17:54:19 | 0
23324 | 搁置 | 00:25:30 | 32:18:10 | 0 | 3.279 | 0 | 0 | 2025-02-21 17:54:24 | 0
23325 | 搁置 | 00:25:35 | 32:18:15 | 0 | 3.2791 | 0 | 0 | 2025-02-21 17:54:29 | 0
23326 | 搁置 | 00:25:40 | 32:18:20 | 0 | 3.2789 | 0 | 0 | 2025-02-21 17:54:34 | 0
23327 | 搁置 | 00:25:45 | 32:18:25 | 0 | 3.2793 | 0 | 0 | 2025-02-21 17:54:39 | 0
23328 | 搁置 | 00:25:50 | 32:18:30 | 0 | 3.2794 | 0 | 0 | 2025-02-21 17:54:44 | 0
23329 | 搁置 | 00:25:55 | 32:18:35 | 0 | 3.2792 | 0 | 0 | 2025-02-21 17:54:49 | 0
23330 | 搁置 | 00:26:00 | 32:18:40 | 0 | 3.2792 | 0 | 0 | 2025-02-21 17:54:54 | 0
23331 | 搁置 | 00:26:05 | 32:18:45 | 0 | 3.2793 | 0 | 0 | 2025-02-21 17:54:59 | 0
23332 | 搁置 | 00:26:10 | 32:18:50 | 0 | 3.2793 | 0 | 0 | 2025-02-21 17:55:04 | 0
23333 | 搁置 | 00:26:15 | 32:18:55 | 0 | 3.2793 | 0 | 0 | 2025-02-21 17:55:09 | 0
23334 | 搁置 | 00:26:20 | 32:19:00 | 0 | 3.2794 | 0 | 0 | 2025-02-21 17:55:14 | 0
23335 | 搁置 | 00:26:25 | 32:19:05 | 0 | 3.2795 | 0 | 0 | 2025-02-21 17:55:19 | 0
23336 | 搁置 | 00:26:30 | 32:19:10 | 0 | 3.2795 | 0 | 0 | 2025-02-21 17:55:24 | 0
23337 | 搁置 | 00:26:35 | 32:19:15 | 0 | 3.2796 | 0 | 0 | 2025-02-21 17:55:29 | 0
23338 | 搁置 | 00:26:40 | 32:19:20 | 0 | 3.2795 | 0 | 0 | 2025-02-21 17:55:34 | 0
23339 | 搁置 | 00:26:45 | 32:19:25 | 0 | 3.2795 | 0 | 0 | 2025-02-21 17:55:39 | 0
23340 | 搁置 | 00:26:50 | 32:19:30 | 0 | 3.2796 | 0 | 0 | 2025-02-21 17:55:44 | 0
23341 | 搁置 | 00:26:55 | 32:19:35 | 0 | 3.2797 | 0 | 0 | 2025-02-21 17:55:49 | 0
23342 | 搁置 | 00:27:00 | 32:19:40 | 0 | 3.2795 | 0 | 0 | 2025-02-21 17:55:54 | 0
23343 | 搁置 | 00:27:05 | 32:19:45 | 0 | 3.2795 | 0 | 0 | 2025-02-21 17:55:59 | 0
23344 | 搁置 | 00:27:10 | 32:19:50 | 0 | 3.2795 | 0 | 0 | 2025-02-21 17:56:04 | 0
23345 | 搁置 | 00:27:15 | 32:19:55 | 0 | 3.2796 | 0 | 0 | 2025-02-21 17:56:09 | 0
23346 | 搁置 | 00:27:20 | 32:20:00 | 0 | 3.2797 | 0 | 0 | 2025-02-21 17:56:14 | 0
23347 | 搁置 | 00:27:25 | 32:20:05 | 0 | 3.2796 | 0 | 0 | 2025-02-21 17:56:19 | 0
23348 | 搁置 | 00:27:30 | 32:20:10 | 0 | 3.2796 | 0 | 0 | 2025-02-21 17:56:24 | 0
23349 | 搁置 | 00:27:35 | 32:20:15 | 0 | 3.2798 | 0 | 0 | 2025-02-21 17:56:29 | 0
23350 | 搁置 | 00:27:40 | 32:20:20 | 0 | 3.2797 | 0 | 0 | 2025-02-21 17:56:34 | 0
23351 | 搁置 | 00:27:45 | 32:20:25 | 0 | 3.2797 | 0 | 0 | 2025-02-21 17:56:39 | 0
23352 | 搁置 | 00:27:50 | 32:20:30 | 0 | 3.2797 | 0 | 0 | 2025-02-21 17:56:44 | 0
23353 | 搁置 | 00:27:55 | 32:20:35 | 0 | 3.2799 | 0 | 0 | 2025-02-21 17:56:49 | 0
23354 | 搁置 | 00:28:00 | 32:20:40 | 0 | 3.2797 | 0 | 0 | 2025-02-21 17:56:54 | 0
23355 | 搁置 | 00:28:05 | 32:20:45 | 0 | 3.2798 | 0 | 0 | 2025-02-21 17:56:59 | 0
23356 | 搁置 | 00:28:10 | 32:20:50 | 0 | 3.2798 | 0 | 0 | 2025-02-21 17:57:04 | 0
23357 | 搁置 | 00:28:15 | 32:20:55 | 0 | 3.28 | 0 | 0 | 2025-02-21 17:57:09 | 0
23358 | 搁置 | 00:28:20 | 32:21:00 | 0 | 3.28 | 0 | 0 | 2025-02-21 17:57:14 | 0
23359 | 搁置 | 00:28:25 | 32:21:05 | 0 | 3.2798 | 0 | 0 | 2025-02-21 17:57:19 | 0
23360 | 搁置 | 00:28:30 | 32:21:10 | 0 | 3.2799 | 0 | 0 | 2025-02-21 17:57:24 | 0
23361 | 搁置 | 00:28:35 | 32:21:15 | 0 | 3.2799 | 0 | 0 | 2025-02-21 17:57:29 | 0
23362 | 搁置 | 00:28:40 | 32:21:20 | 0 | 3.2799 | 0 | 0 | 2025-02-21 17:57:34 | 0
23363 | 搁置 | 00:28:45 | 32:21:25 | 0 | 3.2801 | 0 | 0 | 2025-02-21 17:57:39 | 0
23364 | 搁置 | 00:28:50 | 32:21:30 | 0 | 3.2799 | 0 | 0 | 2025-02-21 17:57:44 | 0
23365 | 搁置 | 00:28:55 | 32:21:35 | 0 | 3.2803 | 0 | 0 | 2025-02-21 17:57:49 | 0
23366 | 搁置 | 00:29:00 | 32:21:40 | 0 | 3.2802 | 0 | 0 | 2025-02-21 17:57:54 | 0
23367 | 搁置 | 00:29:05 | 32:21:45 | 0 | 3.2799 | 0 | 0 | 2025-02-21 17:57:59 | 0
23368 | 搁置 | 00:29:10 | 32:21:50 | 0 | 3.2801 | 0 | 0 | 2025-02-21 17:58:04 | 0
23369 | 搁置 | 00:29:15 | 32:21:55 | 0 | 3.2801 | 0 | 0 | 2025-02-21 17:58:09 | 0
23370 | 搁置 | 00:29:20 | 32:22:00 | 0 | 3.2801 | 0 | 0 | 2025-02-21 17:58:14 | 0
23371 | 搁置 | 00:29:25 | 32:22:05 | 0 | 3.28 | 0 | 0 | 2025-02-21 17:58:19 | 0
23372 | 搁置 | 00:29:30 | 32:22:10 | 0 | 3.2802 | 0 | 0 | 2025-02-21 17:58:24 | 0
23373 | 搁置 | 00:29:35 | 32:22:15 | 0 | 3.2802 | 0 | 0 | 2025-02-21 17:58:29 | 0
23374 | 搁置 | 00:29:40 | 32:22:20 | 0 | 3.2802 | 0 | 0 | 2025-02-21 17:58:34 | 0
23375 | 搁置 | 00:29:45 | 32:22:25 | 0 | 3.2801 | 0 | 0 | 2025-02-21 17:58:39 | 0
23376 | 搁置 | 00:29:50 | 32:22:30 | 0 | 3.2802 | 0 | 0 | 2025-02-21 17:58:44 | 0
23377 | 搁置 | 00:29:55 | 32:22:35 | 0 | 3.2802 | 0 | 0 | 2025-02-21 17:58:49 | 0
23378 | 搁置 | 00:30:00 | 32:22:40 | 0 | 3.2802 | 0 | 0 | 2025-02-21 17:58:54 | 0
23379 | 搁置 | 00:30:05 | 32:22:45 | 0 | 3.2803 | 0 | 0 | 2025-02-21 17:58:59 | 0
23380 | 搁置 | 00:30:10 | 32:22:50 | 0 | 3.2803 | 0 | 0 | 2025-02-21 17:59:04 | 0
23381 | 搁置 | 00:30:15 | 32:22:55 | 0 | 3.2805 | 0 | 0 | 2025-02-21 17:59:09 | 0
23382 | 搁置 | 00:30:20 | 32:23:00 | 0 | 3.2802 | 0 | 0 | 2025-02-21 17:59:14 | 0
23383 | 搁置 | 00:30:25 | 32:23:05 | 0 | 3.2803 | 0 | 0 | 2025-02-21 17:59:19 | 0
23384 | 搁置 | 00:30:30 | 32:23:10 | 0 | 3.2804 | 0 | 0 | 2025-02-21 17:59:24 | 0
23385 | 搁置 | 00:30:35 | 32:23:15 | 0 | 3.2804 | 0 | 0 | 2025-02-21 17:59:29 | 0
23386 | 搁置 | 00:30:40 | 32:23:20 | 0 | 3.2805 | 0 | 0 | 2025-02-21 17:59:34 | 0
23387 | 搁置 | 00:30:45 | 32:23:25 | 0 | 3.2802 | 0 | 0 | 2025-02-21 17:59:39 | 0
23388 | 搁置 | 00:30:50 | 32:23:30 | 0 | 3.2805 | 0 | 0 | 2025-02-21 17:59:44 | 0
23389 | 搁置 | 00:30:55 | 32:23:35 | 0 | 3.2803 | 0 | 0 | 2025-02-21 17:59:49 | 0
23390 | 搁置 | 00:31:00 | 32:23:40 | 0 | 3.2806 | 0 | 0 | 2025-02-21 17:59:54 | 0
23391 | 搁置 | 00:31:05 | 32:23:45 | 0 | 3.2806 | 0 | 0 | 2025-02-21 17:59:59 | 0
23392 | 搁置 | 00:31:10 | 32:23:50 | 0 | 3.2806 | 0 | 0 | 2025-02-21 18:00:04 | 0
23393 | 搁置 | 00:31:15 | 32:23:55 | 0 | 3.2804 | 0 | 0 | 2025-02-21 18:00:09 | 0
23394 | 搁置 | 00:31:20 | 32:24:00 | 0 | 3.2807 | 0 | 0 | 2025-02-21 18:00:14 | 0
23395 | 搁置 | 00:31:25 | 32:24:05 | 0 | 3.2805 | 0 | 0 | 2025-02-21 18:00:19 | 0
23396 | 搁置 | 00:31:30 | 32:24:10 | 0 | 3.2806 | 0 | 0 | 2025-02-21 18:00:24 | 0
23397 | 搁置 | 00:31:35 | 32:24:15 | 0 | 3.2806 | 0 | 0 | 2025-02-21 18:00:29 | 0
23398 | 搁置 | 00:31:40 | 32:24:20 | 0 | 3.2804 | 0 | 0 | 2025-02-21 18:00:34 | 0
23399 | 搁置 | 00:31:45 | 32:24:25 | 0 | 3.2806 | 0 | 0 | 2025-02-21 18:00:39 | 0
23400 | 搁置 | 00:31:50 | 32:24:30 | 0 | 3.2806 | 0 | 0 | 2025-02-21 18:00:44 | 0
23401 | 搁置 | 00:31:55 | 32:24:35 | 0 | 3.2809 | 0 | 0 | 2025-02-21 18:00:49 | 0
23402 | 搁置 | 00:32:00 | 32:24:40 | 0 | 3.2806 | 0 | 0 | 2025-02-21 18:00:54 | 0
23403 | 搁置 | 00:32:05 | 32:24:45 | 0 | 3.2807 | 0 | 0 | 2025-02-21 18:00:59 | 0
23404 | 搁置 | 00:32:10 | 32:24:50 | 0 | 3.2808 | 0 | 0 | 2025-02-21 18:01:04 | 0
23405 | 搁置 | 00:32:15 | 32:24:55 | 0 | 3.2809 | 0 | 0 | 2025-02-21 18:01:09 | 0
23406 | 搁置 | 00:32:20 | 32:25:00 | 0 | 3.2809 | 0 | 0 | 2025-02-21 18:01:14 | 0
23407 | 搁置 | 00:32:25 | 32:25:05 | 0 | 3.2808 | 0 | 0 | 2025-02-21 18:01:19 | 0
23408 | 搁置 | 00:32:30 | 32:25:10 | 0 | 3.2807 | 0 | 0 | 2025-02-21 18:01:24 | 0
23409 | 搁置 | 00:32:35 | 32:25:15 | 0 | 3.2807 | 0 | 0 | 2025-02-21 18:01:29 | 0
23410 | 搁置 | 00:32:40 | 32:25:20 | 0 | 3.2808 | 0 | 0 | 2025-02-21 18:01:34 | 0
23411 | 搁置 | 00:32:45 | 32:25:25 | 0 | 3.2808 | 0 | 0 | 2025-02-21 18:01:39 | 0
23412 | 搁置 | 00:32:50 | 32:25:30 | 0 | 3.2809 | 0 | 0 | 2025-02-21 18:01:44 | 0
23413 | 搁置 | 00:32:55 | 32:25:35 | 0 | 3.2809 | 0 | 0 | 2025-02-21 18:01:49 | 0
23414 | 搁置 | 00:33:00 | 32:25:40 | 0 | 3.281 | 0 | 0 | 2025-02-21 18:01:54 | 0
23415 | 搁置 | 00:33:05 | 32:25:45 | 0 | 3.2807 | 0 | 0 | 2025-02-21 18:01:59 | 0
23416 | 搁置 | 00:33:10 | 32:25:50 | 0 | 3.281 | 0 | 0 | 2025-02-21 18:02:04 | 0
23417 | 搁置 | 00:33:15 | 32:25:55 | 0 | 3.281 | 0 | 0 | 2025-02-21 18:02:09 | 0
23418 | 搁置 | 00:33:20 | 32:26:00 | 0 | 3.2809 | 0 | 0 | 2025-02-21 18:02:14 | 0
23419 | 搁置 | 00:33:25 | 32:26:05 | 0 | 3.2811 | 0 | 0 | 2025-02-21 18:02:19 | 0
23420 | 搁置 | 00:33:30 | 32:26:10 | 0 | 3.281 | 0 | 0 | 2025-02-21 18:02:24 | 0
23421 | 搁置 | 00:33:35 | 32:26:15 | 0 | 3.281 | 0 | 0 | 2025-02-21 18:02:29 | 0
23422 | 搁置 | 00:33:40 | 32:26:20 | 0 | 3.281 | 0 | 0 | 2025-02-21 18:02:34 | 0
23423 | 搁置 | 00:33:45 | 32:26:25 | 0 | 3.2811 | 0 | 0 | 2025-02-21 18:02:39 | 0
23424 | 搁置 | 00:33:50 | 32:26:30 | 0 | 3.2811 | 0 | 0 | 2025-02-21 18:02:44 | 0
23425 | 搁置 | 00:33:55 | 32:26:35 | 0 | 3.2812 | 0 | 0 | 2025-02-21 18:02:49 | 0
23426 | 搁置 | 00:34:00 | 32:26:40 | 0 | 3.281 | 0 | 0 | 2025-02-21 18:02:54 | 0
23427 | 搁置 | 00:34:05 | 32:26:45 | 0 | 3.281 | 0 | 0 | 2025-02-21 18:02:59 | 0
23428 | 搁置 | 00:34:10 | 32:26:50 | 0 | 3.2811 | 0 | 0 | 2025-02-21 18:03:04 | 0
23429 | 搁置 | 00:34:15 | 32:26:55 | 0 | 3.2811 | 0 | 0 | 2025-02-21 18:03:09 | 0
23430 | 搁置 | 00:34:20 | 32:27:00 | 0 | 3.2811 | 0 | 0 | 2025-02-21 18:03:14 | 0
23431 | 搁置 | 00:34:25 | 32:27:05 | 0 | 3.2812 | 0 | 0 | 2025-02-21 18:03:19 | 0
23432 | 搁置 | 00:34:30 | 32:27:10 | 0 | 3.2813 | 0 | 0 | 2025-02-21 18:03:24 | 0
23433 | 搁置 | 00:34:35 | 32:27:15 | 0 | 3.2811 | 0 | 0 | 2025-02-21 18:03:29 | 0
23434 | 搁置 | 00:34:40 | 32:27:20 | 0 | 3.2813 | 0 | 0 | 2025-02-21 18:03:34 | 0
23435 | 搁置 | 00:34:45 | 32:27:25 | 0 | 3.2812 | 0 | 0 | 2025-02-21 18:03:39 | 0
23436 | 搁置 | 00:34:50 | 32:27:30 | 0 | 3.2813 | 0 | 0 | 2025-02-21 18:03:44 | 0
23437 | 搁置 | 00:34:55 | 32:27:35 | 0 | 3.2812 | 0 | 0 | 2025-02-21 18:03:49 | 0
23438 | 搁置 | 00:35:00 | 32:27:40 | 0 | 3.2813 | 0 | 0 | 2025-02-21 18:03:54 | 0
23439 | 搁置 | 00:35:05 | 32:27:45 | 0 | 3.2813 | 0 | 0 | 2025-02-21 18:03:59 | 0
23440 | 搁置 | 00:35:10 | 32:27:50 | 0 | 3.2812 | 0 | 0 | 2025-02-21 18:04:04 | 0
23441 | 搁置 | 00:35:15 | 32:27:55 | 0 | 3.2813 | 0 | 0 | 2025-02-21 18:04:09 | 0
23442 | 搁置 | 00:35:20 | 32:28:00 | 0 | 3.2813 | 0 | 0 | 2025-02-21 18:04:14 | 0
23443 | 搁置 | 00:35:25 | 32:28:05 | 0 | 3.2813 | 0 | 0 | 2025-02-21 18:04:19 | 0
23444 | 搁置 | 00:35:30 | 32:28:10 | 0 | 3.2812 | 0 | 0 | 2025-02-21 18:04:24 | 0
23445 | 搁置 | 00:35:35 | 32:28:15 | 0 | 3.2813 | 0 | 0 | 2025-02-21 18:04:29 | 0
23446 | 搁置 | 00:35:40 | 32:28:20 | 0 | 3.2814 | 0 | 0 | 2025-02-21 18:04:34 | 0
23447 | 搁置 | 00:35:45 | 32:28:25 | 0 | 3.2814 | 0 | 0 | 2025-02-21 18:04:39 | 0
23448 | 搁置 | 00:35:50 | 32:28:30 | 0 | 3.2814 | 0 | 0 | 2025-02-21 18:04:44 | 0
23449 | 搁置 | 00:35:55 | 32:28:35 | 0 | 3.2814 | 0 | 0 | 2025-02-21 18:04:49 | 0
23450 | 搁置 | 00:36:00 | 32:28:40 | 0 | 3.2814 | 0 | 0 | 2025-02-21 18:04:54 | 0
23451 | 搁置 | 00:36:05 | 32:28:45 | 0 | 3.2816 | 0 | 0 | 2025-02-21 18:04:59 | 0
23452 | 搁置 | 00:36:10 | 32:28:50 | 0 | 3.2813 | 0 | 0 | 2025-02-21 18:05:04 | 0
23453 | 搁置 | 00:36:15 | 32:28:55 | 0 | 3.2814 | 0 | 0 | 2025-02-21 18:05:09 | 0
23454 | 搁置 | 00:36:20 | 32:29:00 | 0 | 3.2816 | 0 | 0 | 2025-02-21 18:05:14 | 0
23455 | 搁置 | 00:36:25 | 32:29:05 | 0 | 3.2814 | 0 | 0 | 2025-02-21 18:05:19 | 0
23456 | 搁置 | 00:36:30 | 32:29:10 | 0 | 3.2814 | 0 | 0 | 2025-02-21 18:05:24 | 0
23457 | 搁置 | 00:36:35 | 32:29:15 | 0 | 3.2816 | 0 | 0 | 2025-02-21 18:05:29 | 0
23458 | 搁置 | 00:36:40 | 32:29:20 | 0 | 3.2815 | 0 | 0 | 2025-02-21 18:05:34 | 0
23459 | 搁置 | 00:36:45 | 32:29:25 | 0 | 3.2815 | 0 | 0 | 2025-02-21 18:05:39 | 0
23460 | 搁置 | 00:36:50 | 32:29:30 | 0 | 3.2817 | 0 | 0 | 2025-02-21 18:05:44 | 0
23461 | 搁置 | 00:36:55 | 32:29:35 | 0 | 3.2815 | 0 | 0 | 2025-02-21 18:05:49 | 0
23462 | 搁置 | 00:37:00 | 32:29:40 | 0 | 3.2816 | 0 | 0 | 2025-02-21 18:05:54 | 0
23463 | 搁置 | 00:37:05 | 32:29:45 | 0 | 3.2815 | 0 | 0 | 2025-02-21 18:05:59 | 0
23464 | 搁置 | 00:37:10 | 32:29:50 | 0 | 3.2818 | 0 | 0 | 2025-02-21 18:06:04 | 0
23465 | 搁置 | 00:37:15 | 32:29:55 | 0 | 3.2816 | 0 | 0 | 2025-02-21 18:06:09 | 0
23466 | 搁置 | 00:37:20 | 32:30:00 | 0 | 3.2817 | 0 | 0 | 2025-02-21 18:06:14 | 0
23467 | 搁置 | 00:37:25 | 32:30:05 | 0 | 3.2817 | 0 | 0 | 2025-02-21 18:06:19 | 0
23468 | 搁置 | 00:37:30 | 32:30:10 | 0 | 3.2816 | 0 | 0 | 2025-02-21 18:06:24 | 0
23469 | 搁置 | 00:37:35 | 32:30:15 | 0 | 3.2818 | 0 | 0 | 2025-02-21 18:06:29 | 0
23470 | 搁置 | 00:37:40 | 32:30:20 | 0 | 3.2816 | 0 | 0 | 2025-02-21 18:06:34 | 0
23471 | 搁置 | 00:37:45 | 32:30:25 | 0 | 3.2817 | 0 | 0 | 2025-02-21 18:06:39 | 0
23472 | 搁置 | 00:37:50 | 32:30:30 | 0 | 3.2817 | 0 | 0 | 2025-02-21 18:06:44 | 0
23473 | 搁置 | 00:37:55 | 32:30:35 | 0 | 3.2818 | 0 | 0 | 2025-02-21 18:06:49 | 0
23474 | 搁置 | 00:38:00 | 32:30:40 | 0 | 3.2818 | 0 | 0 | 2025-02-21 18:06:54 | 0
23475 | 搁置 | 00:38:05 | 32:30:45 | 0 | 3.2819 | 0 | 0 | 2025-02-21 18:06:59 | 0
23476 | 搁置 | 00:38:10 | 32:30:50 | 0 | 3.2819 | 0 | 0 | 2025-02-21 18:07:04 | 0
23477 | 搁置 | 00:38:15 | 32:30:55 | 0 | 3.2817 | 0 | 0 | 2025-02-21 18:07:09 | 0
23478 | 搁置 | 00:38:20 | 32:31:00 | 0 | 3.2819 | 0 | 0 | 2025-02-21 18:07:14 | 0
23479 | 搁置 | 00:38:25 | 32:31:05 | 0 | 3.2818 | 0 | 0 | 2025-02-21 18:07:19 | 0
23480 | 搁置 | 00:38:30 | 32:31:10 | 0 | 3.2818 | 0 | 0 | 2025-02-21 18:07:24 | 0
23481 | 搁置 | 00:38:35 | 32:31:15 | 0 | 3.2819 | 0 | 0 | 2025-02-21 18:07:29 | 0
23482 | 搁置 | 00:38:40 | 32:31:20 | 0 | 3.2818 | 0 | 0 | 2025-02-21 18:07:34 | 0
23483 | 搁置 | 00:38:45 | 32:31:25 | 0 | 3.282 | 0 | 0 | 2025-02-21 18:07:39 | 0
23484 | 搁置 | 00:38:50 | 32:31:30 | 0 | 3.2818 | 0 | 0 | 2025-02-21 18:07:44 | 0
23485 | 搁置 | 00:38:55 | 32:31:35 | 0 | 3.2819 | 0 | 0 | 2025-02-21 18:07:49 | 0
23486 | 搁置 | 00:39:00 | 32:31:40 | 0 | 3.2819 | 0 | 0 | 2025-02-21 18:07:54 | 0
23487 | 搁置 | 00:39:05 | 32:31:45 | 0 | 3.282 | 0 | 0 | 2025-02-21 18:07:59 | 0
23488 | 搁置 | 00:39:10 | 32:31:50 | 0 | 3.2819 | 0 | 0 | 2025-02-21 18:08:04 | 0
23489 | 搁置 | 00:39:15 | 32:31:55 | 0 | 3.2819 | 0 | 0 | 2025-02-21 18:08:09 | 0
23490 | 搁置 | 00:39:20 | 32:32:00 | 0 | 3.2819 | 0 | 0 | 2025-02-21 18:08:14 | 0
23491 | 搁置 | 00:39:25 | 32:32:05 | 0 | 3.2821 | 0 | 0 | 2025-02-21 18:08:19 | 0
23492 | 搁置 | 00:39:30 | 32:32:10 | 0 | 3.2819 | 0 | 0 | 2025-02-21 18:08:24 | 0
23493 | 搁置 | 00:39:35 | 32:32:15 | 0 | 3.282 | 0 | 0 | 2025-02-21 18:08:29 | 0
23494 | 搁置 | 00:39:40 | 32:32:20 | 0 | 3.2822 | 0 | 0 | 2025-02-21 18:08:34 | 0
23495 | 搁置 | 00:39:45 | 32:32:25 | 0 | 3.2821 | 0 | 0 | 2025-02-21 18:08:39 | 0
23496 | 搁置 | 00:39:50 | 32:32:30 | 0 | 3.2821 | 0 | 0 | 2025-02-21 18:08:44 | 0
23497 | 搁置 | 00:39:55 | 32:32:35 | 0 | 3.2822 | 0 | 0 | 2025-02-21 18:08:49 | 0
23498 | 搁置 | 00:40:00 | 32:32:40 | 0 | 3.2822 | 0 | 0 | 2025-02-21 18:08:54 | 0
23499 | 搁置 | 00:40:05 | 32:32:45 | 0 | 3.2821 | 0 | 0 | 2025-02-21 18:08:59 | 0
23500 | 搁置 | 00:40:10 | 32:32:50 | 0 | 3.2822 | 0 | 0 | 2025-02-21 18:09:04 | 0
23501 | 搁置 | 00:40:15 | 32:32:55 | 0 | 3.282 | 0 | 0 | 2025-02-21 18:09:09 | 0
23502 | 搁置 | 00:40:20 | 32:33:00 | 0 | 3.2821 | 0 | 0 | 2025-02-21 18:09:14 | 0
23503 | 搁置 | 00:40:25 | 32:33:05 | 0 | 3.2821 | 0 | 0 | 2025-02-21 18:09:19 | 0
23504 | 搁置 | 00:40:30 | 32:33:10 | 0 | 3.2822 | 0 | 0 | 2025-02-21 18:09:24 | 0
23505 | 搁置 | 00:40:35 | 32:33:15 | 0 | 3.2822 | 0 | 0 | 2025-02-21 18:09:29 | 0
23506 | 搁置 | 00:40:40 | 32:33:20 | 0 | 3.2822 | 0 | 0 | 2025-02-21 18:09:34 | 0
23507 | 搁置 | 00:40:45 | 32:33:25 | 0 | 3.2822 | 0 | 0 | 2025-02-21 18:09:39 | 0
23508 | 搁置 | 00:40:50 | 32:33:30 | 0 | 3.2823 | 0 | 0 | 2025-02-21 18:09:44 | 0
23509 | 搁置 | 00:40:55 | 32:33:35 | 0 | 3.282 | 0 | 0 | 2025-02-21 18:09:49 | 0
23510 | 搁置 | 00:41:00 | 32:33:40 | 0 | 3.2823 | 0 | 0 | 2025-02-21 18:09:54 | 0
23511 | 搁置 | 00:41:05 | 32:33:45 | 0 | 3.2822 | 0 | 0 | 2025-02-21 18:09:59 | 0
23512 | 搁置 | 00:41:10 | 32:33:50 | 0 | 3.2824 | 0 | 0 | 2025-02-21 18:10:04 | 0
23513 | 搁置 | 00:41:15 | 32:33:55 | 0 | 3.2824 | 0 | 0 | 2025-02-21 18:10:09 | 0
23514 | 搁置 | 00:41:20 | 32:34:00 | 0 | 3.2823 | 0 | 0 | 2025-02-21 18:10:14 | 0
23515 | 搁置 | 00:41:25 | 32:34:05 | 0 | 3.2823 | 0 | 0 | 2025-02-21 18:10:19 | 0
23516 | 搁置 | 00:41:30 | 32:34:10 | 0 | 3.2822 | 0 | 0 | 2025-02-21 18:10:24 | 0
23517 | 搁置 | 00:41:35 | 32:34:15 | 0 | 3.2822 | 0 | 0 | 2025-02-21 18:10:29 | 0
23518 | 搁置 | 00:41:40 | 32:34:20 | 0 | 3.2823 | 0 | 0 | 2025-02-21 18:10:34 | 0
23519 | 搁置 | 00:41:45 | 32:34:25 | 0 | 3.2824 | 0 | 0 | 2025-02-21 18:10:39 | 0
23520 | 搁置 | 00:41:50 | 32:34:30 | 0 | 3.2824 | 0 | 0 | 2025-02-21 18:10:44 | 0
23521 | 搁置 | 00:41:55 | 32:34:35 | 0 | 3.2823 | 0 | 0 | 2025-02-21 18:10:49 | 0
23522 | 搁置 | 00:42:00 | 32:34:40 | 0 | 3.2824 | 0 | 0 | 2025-02-21 18:10:54 | 0
23523 | 搁置 | 00:42:05 | 32:34:45 | 0 | 3.2823 | 0 | 0 | 2025-02-21 18:10:59 | 0
23524 | 搁置 | 00:42:10 | 32:34:50 | 0 | 3.2826 | 0 | 0 | 2025-02-21 18:11:04 | 0
23525 | 搁置 | 00:42:15 | 32:34:55 | 0 | 3.2824 | 0 | 0 | 2025-02-21 18:11:09 | 0
23526 | 搁置 | 00:42:20 | 32:35:00 | 0 | 3.2824 | 0 | 0 | 2025-02-21 18:11:14 | 0
23527 | 搁置 | 00:42:25 | 32:35:05 | 0 | 3.2824 | 0 | 0 | 2025-02-21 18:11:19 | 0
23528 | 搁置 | 00:42:30 | 32:35:10 | 0 | 3.2823 | 0 | 0 | 2025-02-21 18:11:24 | 0
23529 | 搁置 | 00:42:35 | 32:35:15 | 0 | 3.2824 | 0 | 0 | 2025-02-21 18:11:29 | 0
23530 | 搁置 | 00:42:40 | 32:35:20 | 0 | 3.2825 | 0 | 0 | 2025-02-21 18:11:34 | 0
23531 | 搁置 | 00:42:45 | 32:35:25 | 0 | 3.2826 | 0 | 0 | 2025-02-21 18:11:39 | 0
23532 | 搁置 | 00:42:50 | 32:35:30 | 0 | 3.2825 | 0 | 0 | 2025-02-21 18:11:44 | 0
23533 | 搁置 | 00:42:55 | 32:35:35 | 0 | 3.2824 | 0 | 0 | 2025-02-21 18:11:49 | 0
23534 | 搁置 | 00:43:00 | 32:35:40 | 0 | 3.2826 | 0 | 0 | 2025-02-21 18:11:54 | 0
23535 | 搁置 | 00:43:05 | 32:35:45 | 0 | 3.2826 | 0 | 0 | 2025-02-21 18:11:59 | 0
23536 | 搁置 | 00:43:10 | 32:35:50 | 0 | 3.2824 | 0 | 0 | 2025-02-21 18:12:04 | 0
23537 | 搁置 | 00:43:15 | 32:35:55 | 0 | 3.2825 | 0 | 0 | 2025-02-21 18:12:09 | 0
23538 | 搁置 | 00:43:20 | 32:36:00 | 0 | 3.2825 | 0 | 0 | 2025-02-21 18:12:14 | 0
23539 | 搁置 | 00:43:25 | 32:36:05 | 0 | 3.2826 | 0 | 0 | 2025-02-21 18:12:19 | 0
23540 | 搁置 | 00:43:30 | 32:36:10 | 0 | 3.2826 | 0 | 0 | 2025-02-21 18:12:24 | 0
23541 | 搁置 | 00:43:35 | 32:36:15 | 0 | 3.2826 | 0 | 0 | 2025-02-21 18:12:29 | 0
23542 | 搁置 | 00:43:40 | 32:36:20 | 0 | 3.2826 | 0 | 0 | 2025-02-21 18:12:34 | 0
23543 | 搁置 | 00:43:45 | 32:36:25 | 0 | 3.2825 | 0 | 0 | 2025-02-21 18:12:39 | 0
23544 | 搁置 | 00:43:50 | 32:36:30 | 0 | 3.2825 | 0 | 0 | 2025-02-21 18:12:44 | 0
23545 | 搁置 | 00:43:55 | 32:36:35 | 0 | 3.2826 | 0 | 0 | 2025-02-21 18:12:49 | 0
23546 | 搁置 | 00:44:00 | 32:36:40 | 0 | 3.2827 | 0 | 0 | 2025-02-21 18:12:54 | 0
23547 | 搁置 | 00:44:05 | 32:36:45 | 0 | 3.2828 | 0 | 0 | 2025-02-21 18:12:59 | 0
23548 | 搁置 | 00:44:10 | 32:36:50 | 0 | 3.2827 | 0 | 0 | 2025-02-21 18:13:04 | 0
23549 | 搁置 | 00:44:15 | 32:36:55 | 0 | 3.2827 | 0 | 0 | 2025-02-21 18:13:09 | 0
23550 | 搁置 | 00:44:20 | 32:37:00 | 0 | 3.2828 | 0 | 0 | 2025-02-21 18:13:14 | 0
23551 | 搁置 | 00:44:25 | 32:37:05 | 0 | 3.2826 | 0 | 0 | 2025-02-21 18:13:19 | 0
23552 | 搁置 | 00:44:30 | 32:37:10 | 0 | 3.2828 | 0 | 0 | 2025-02-21 18:13:24 | 0
23553 | 搁置 | 00:44:35 | 32:37:15 | 0 | 3.2827 | 0 | 0 | 2025-02-21 18:13:29 | 0
23554 | 搁置 | 00:44:40 | 32:37:20 | 0 | 3.2826 | 0 | 0 | 2025-02-21 18:13:34 | 0
23555 | 搁置 | 00:44:45 | 32:37:25 | 0 | 3.2826 | 0 | 0 | 2025-02-21 18:13:39 | 0
23556 | 搁置 | 00:44:50 | 32:37:30 | 0 | 3.2829 | 0 | 0 | 2025-02-21 18:13:44 | 0
23557 | 搁置 | 00:44:55 | 32:37:35 | 0 | 3.283 | 0 | 0 | 2025-02-21 18:13:49 | 0
23558 | 搁置 | 00:45:00 | 32:37:40 | 0 | 3.2828 | 0 | 0 | 2025-02-21 18:13:54 | 0
23559 | 搁置 | 00:45:05 | 32:37:45 | 0 | 3.2826 | 0 | 0 | 2025-02-21 18:13:59 | 0
23560 | 搁置 | 00:45:10 | 32:37:50 | 0 | 3.2829 | 0 | 0 | 2025-02-21 18:14:04 | 0
23561 | 搁置 | 00:45:15 | 32:37:55 | 0 | 3.2827 | 0 | 0 | 2025-02-21 18:14:09 | 0
23562 | 搁置 | 00:45:20 | 32:38:00 | 0 | 3.2828 | 0 | 0 | 2025-02-21 18:14:14 | 0
23563 | 搁置 | 00:45:25 | 32:38:05 | 0 | 3.2829 | 0 | 0 | 2025-02-21 18:14:19 | 0
23564 | 搁置 | 00:45:30 | 32:38:10 | 0 | 3.2828 | 0 | 0 | 2025-02-21 18:14:24 | 0
23565 | 搁置 | 00:45:35 | 32:38:15 | 0 | 3.2828 | 0 | 0 | 2025-02-21 18:14:29 | 0
23566 | 搁置 | 00:45:40 | 32:38:20 | 0 | 3.2828 | 0 | 0 | 2025-02-21 18:14:34 | 0
23567 | 搁置 | 00:45:45 | 32:38:25 | 0 | 3.283 | 0 | 0 | 2025-02-21 18:14:39 | 0
23568 | 搁置 | 00:45:50 | 32:38:30 | 0 | 3.2829 | 0 | 0 | 2025-02-21 18:14:44 | 0
23569 | 搁置 | 00:45:55 | 32:38:35 | 0 | 3.2829 | 0 | 0 | 2025-02-21 18:14:49 | 0
23570 | 搁置 | 00:46:00 | 32:38:40 | 0 | 3.2829 | 0 | 0 | 2025-02-21 18:14:54 | 0
23571 | 搁置 | 00:46:05 | 32:38:45 | 0 | 3.2829 | 0 | 0 | 2025-02-21 18:14:59 | 0
23572 | 搁置 | 00:46:10 | 32:38:50 | 0 | 3.283 | 0 | 0 | 2025-02-21 18:15:04 | 0
23573 | 搁置 | 00:46:15 | 32:38:55 | 0 | 3.2831 | 0 | 0 | 2025-02-21 18:15:09 | 0
23574 | 搁置 | 00:46:20 | 32:39:00 | 0 | 3.2829 | 0 | 0 | 2025-02-21 18:15:14 | 0
23575 | 搁置 | 00:46:25 | 32:39:05 | 0 | 3.283 | 0 | 0 | 2025-02-21 18:15:19 | 0
23576 | 搁置 | 00:46:30 | 32:39:10 | 0 | 3.283 | 0 | 0 | 2025-02-21 18:15:24 | 0
23577 | 搁置 | 00:46:35 | 32:39:15 | 0 | 3.2831 | 0 | 0 | 2025-02-21 18:15:29 | 0
23578 | 搁置 | 00:46:40 | 32:39:20 | 0 | 3.2829 | 0 | 0 | 2025-02-21 18:15:34 | 0
23579 | 搁置 | 00:46:45 | 32:39:25 | 0 | 3.283 | 0 | 0 | 2025-02-21 18:15:39 | 0
23580 | 搁置 | 00:46:50 | 32:39:30 | 0 | 3.283 | 0 | 0 | 2025-02-21 18:15:44 | 0
23581 | 搁置 | 00:46:55 | 32:39:35 | 0 | 3.2831 | 0 | 0 | 2025-02-21 18:15:49 | 0
23582 | 搁置 | 00:47:00 | 32:39:40 | 0 | 3.283 | 0 | 0 | 2025-02-21 18:15:54 | 0
23583 | 搁置 | 00:47:05 | 32:39:45 | 0 | 3.283 | 0 | 0 | 2025-02-21 18:15:59 | 0
23584 | 搁置 | 00:47:10 | 32:39:50 | 0 | 3.283 | 0 | 0 | 2025-02-21 18:16:04 | 0
23585 | 搁置 | 00:47:15 | 32:39:55 | 0 | 3.2831 | 0 | 0 | 2025-02-21 18:16:09 | 0
23586 | 搁置 | 00:47:20 | 32:40:00 | 0 | 3.2829 | 0 | 0 | 2025-02-21 18:16:14 | 0
23587 | 搁置 | 00:47:25 | 32:40:05 | 0 | 3.2832 | 0 | 0 | 2025-02-21 18:16:19 | 0
23588 | 搁置 | 00:47:30 | 32:40:10 | 0 | 3.2831 | 0 | 0 | 2025-02-21 18:16:24 | 0
23589 | 搁置 | 00:47:35 | 32:40:15 | 0 | 3.2832 | 0 | 0 | 2025-02-21 18:16:29 | 0
23590 | 搁置 | 00:47:40 | 32:40:20 | 0 | 3.2831 | 0 | 0 | 2025-02-21 18:16:34 | 0
23591 | 搁置 | 00:47:45 | 32:40:25 | 0 | 3.2831 | 0 | 0 | 2025-02-21 18:16:39 | 0
23592 | 搁置 | 00:47:50 | 32:40:30 | 0 | 3.2831 | 0 | 0 | 2025-02-21 18:16:44 | 0
23593 | 搁置 | 00:47:55 | 32:40:35 | 0 | 3.2833 | 0 | 0 | 2025-02-21 18:16:49 | 0
23594 | 搁置 | 00:48:00 | 32:40:40 | 0 | 3.2832 | 0 | 0 | 2025-02-21 18:16:54 | 0
23595 | 搁置 | 00:48:05 | 32:40:45 | 0 | 3.283 | 0 | 0 | 2025-02-21 18:16:59 | 0
23596 | 搁置 | 00:48:10 | 32:40:50 | 0 | 3.2832 | 0 | 0 | 2025-02-21 18:17:04 | 0
23597 | 搁置 | 00:48:15 | 32:40:55 | 0 | 3.2831 | 0 | 0 | 2025-02-21 18:17:09 | 0
23598 | 搁置 | 00:48:20 | 32:41:00 | 0 | 3.2831 | 0 | 0 | 2025-02-21 18:17:14 | 0
23599 | 搁置 | 00:48:25 | 32:41:05 | 0 | 3.2832 | 0 | 0 | 2025-02-21 18:17:19 | 0
23600 | 搁置 | 00:48:30 | 32:41:10 | 0 | 3.283 | 0 | 0 | 2025-02-21 18:17:24 | 0
23601 | 搁置 | 00:48:35 | 32:41:15 | 0 | 3.2832 | 0 | 0 | 2025-02-21 18:17:29 | 0
23602 | 搁置 | 00:48:40 | 32:41:20 | 0 | 3.2833 | 0 | 0 | 2025-02-21 18:17:34 | 0
23603 | 搁置 | 00:48:45 | 32:41:25 | 0 | 3.2833 | 0 | 0 | 2025-02-21 18:17:39 | 0
23604 | 搁置 | 00:48:50 | 32:41:30 | 0 | 3.2833 | 0 | 0 | 2025-02-21 18:17:44 | 0
23605 | 搁置 | 00:48:55 | 32:41:35 | 0 | 3.2832 | 0 | 0 | 2025-02-21 18:17:49 | 0
23606 | 搁置 | 00:49:00 | 32:41:40 | 0 | 3.2832 | 0 | 0 | 2025-02-21 18:17:54 | 0
23607 | 搁置 | 00:49:05 | 32:41:45 | 0 | 3.2832 | 0 | 0 | 2025-02-21 18:17:59 | 0
23608 | 搁置 | 00:49:10 | 32:41:50 | 0 | 3.2833 | 0 | 0 | 2025-02-21 18:18:04 | 0
23609 | 搁置 | 00:49:15 | 32:41:55 | 0 | 3.2833 | 0 | 0 | 2025-02-21 18:18:09 | 0
23610 | 搁置 | 00:49:20 | 32:42:00 | 0 | 3.2833 | 0 | 0 | 2025-02-21 18:18:14 | 0
23611 | 搁置 | 00:49:25 | 32:42:05 | 0 | 3.2834 | 0 | 0 | 2025-02-21 18:18:19 | 0
23612 | 搁置 | 00:49:30 | 32:42:10 | 0 | 3.2832 | 0 | 0 | 2025-02-21 18:18:24 | 0
23613 | 搁置 | 00:49:35 | 32:42:15 | 0 | 3.2832 | 0 | 0 | 2025-02-21 18:18:29 | 0
23614 | 搁置 | 00:49:40 | 32:42:20 | 0 | 3.2835 | 0 | 0 | 2025-02-21 18:18:34 | 0
23615 | 搁置 | 00:49:45 | 32:42:25 | 0 | 3.2833 | 0 | 0 | 2025-02-21 18:18:39 | 0
23616 | 搁置 | 00:49:50 | 32:42:30 | 0 | 3.2833 | 0 | 0 | 2025-02-21 18:18:44 | 0
23617 | 搁置 | 00:49:55 | 32:42:35 | 0 | 3.2834 | 0 | 0 | 2025-02-21 18:18:49 | 0
23618 | 搁置 | 00:50:00 | 32:42:40 | 0 | 3.2833 | 0 | 0 | 2025-02-21 18:18:54 | 0
23619 | 搁置 | 00:50:05 | 32:42:45 | 0 | 3.2833 | 0 | 0 | 2025-02-21 18:18:59 | 0
23620 | 搁置 | 00:50:10 | 32:42:50 | 0 | 3.2834 | 0 | 0 | 2025-02-21 18:19:04 | 0
23621 | 搁置 | 00:50:15 | 32:42:55 | 0 | 3.2834 | 0 | 0 | 2025-02-21 18:19:09 | 0
23622 | 搁置 | 00:50:20 | 32:43:00 | 0 | 3.2836 | 0 | 0 | 2025-02-21 18:19:14 | 0
23623 | 搁置 | 00:50:25 | 32:43:05 | 0 | 3.2834 | 0 | 0 | 2025-02-21 18:19:19 | 0
23624 | 搁置 | 00:50:30 | 32:43:10 | 0 | 3.2834 | 0 | 0 | 2025-02-21 18:19:24 | 0
23625 | 搁置 | 00:50:35 | 32:43:15 | 0 | 3.2835 | 0 | 0 | 2025-02-21 18:19:29 | 0
23626 | 搁置 | 00:50:40 | 32:43:20 | 0 | 3.2836 | 0 | 0 | 2025-02-21 18:19:34 | 0
23627 | 搁置 | 00:50:45 | 32:43:25 | 0 | 3.2836 | 0 | 0 | 2025-02-21 18:19:39 | 0
23628 | 搁置 | 00:50:50 | 32:43:30 | 0 | 3.2836 | 0 | 0 | 2025-02-21 18:19:44 | 0
23629 | 搁置 | 00:50:55 | 32:43:35 | 0 | 3.2835 | 0 | 0 | 2025-02-21 18:19:49 | 0
23630 | 搁置 | 00:51:00 | 32:43:40 | 0 | 3.2835 | 0 | 0 | 2025-02-21 18:19:54 | 0
23631 | 搁置 | 00:51:05 | 32:43:45 | 0 | 3.2834 | 0 | 0 | 2025-02-21 18:19:59 | 0
23632 | 搁置 | 00:51:10 | 32:43:50 | 0 | 3.2835 | 0 | 0 | 2025-02-21 18:20:04 | 0
23633 | 搁置 | 00:51:15 | 32:43:55 | 0 | 3.2835 | 0 | 0 | 2025-02-21 18:20:09 | 0
23634 | 搁置 | 00:51:20 | 32:44:00 | 0 | 3.2835 | 0 | 0 | 2025-02-21 18:20:14 | 0
23635 | 搁置 | 00:51:25 | 32:44:05 | 0 | 3.2835 | 0 | 0 | 2025-02-21 18:20:19 | 0
23636 | 搁置 | 00:51:30 | 32:44:10 | 0 | 3.2835 | 0 | 0 | 2025-02-21 18:20:24 | 0
23637 | 搁置 | 00:51:35 | 32:44:15 | 0 | 3.2835 | 0 | 0 | 2025-02-21 18:20:29 | 0
23638 | 搁置 | 00:51:40 | 32:44:20 | 0 | 3.2835 | 0 | 0 | 2025-02-21 18:20:34 | 0
23639 | 搁置 | 00:51:45 | 32:44:25 | 0 | 3.2834 | 0 | 0 | 2025-02-21 18:20:39 | 0
23640 | 搁置 | 00:51:50 | 32:44:30 | 0 | 3.2836 | 0 | 0 | 2025-02-21 18:20:44 | 0
23641 | 搁置 | 00:51:55 | 32:44:35 | 0 | 3.2837 | 0 | 0 | 2025-02-21 18:20:49 | 0
23642 | 搁置 | 00:52:00 | 32:44:40 | 0 | 3.2835 | 0 | 0 | 2025-02-21 18:20:54 | 0
23643 | 搁置 | 00:52:05 | 32:44:45 | 0 | 3.2837 | 0 | 0 | 2025-02-21 18:20:59 | 0
23644 | 搁置 | 00:52:10 | 32:44:50 | 0 | 3.2836 | 0 | 0 | 2025-02-21 18:21:04 | 0
23645 | 搁置 | 00:52:15 | 32:44:55 | 0 | 3.2835 | 0 | 0 | 2025-02-21 18:21:09 | 0
23646 | 搁置 | 00:52:20 | 32:45:00 | 0 | 3.2836 | 0 | 0 | 2025-02-21 18:21:14 | 0
23647 | 搁置 | 00:52:25 | 32:45:05 | 0 | 3.2837 | 0 | 0 | 2025-02-21 18:21:19 | 0
23648 | 搁置 | 00:52:30 | 32:45:10 | 0 | 3.2836 | 0 | 0 | 2025-02-21 18:21:24 | 0
23649 | 搁置 | 00:52:35 | 32:45:15 | 0 | 3.2837 | 0 | 0 | 2025-02-21 18:21:29 | 0
23650 | 搁置 | 00:52:40 | 32:45:20 | 0 | 3.2836 | 0 | 0 | 2025-02-21 18:21:34 | 0
23651 | 搁置 | 00:52:45 | 32:45:25 | 0 | 3.2838 | 0 | 0 | 2025-02-21 18:21:39 | 0
23652 | 搁置 | 00:52:50 | 32:45:30 | 0 | 3.2835 | 0 | 0 | 2025-02-21 18:21:44 | 0
23653 | 搁置 | 00:52:55 | 32:45:35 | 0 | 3.2837 | 0 | 0 | 2025-02-21 18:21:49 | 0
23654 | 搁置 | 00:53:00 | 32:45:40 | 0 | 3.2836 | 0 | 0 | 2025-02-21 18:21:54 | 0
23655 | 搁置 | 00:53:05 | 32:45:45 | 0 | 3.2838 | 0 | 0 | 2025-02-21 18:21:59 | 0
23656 | 搁置 | 00:53:10 | 32:45:50 | 0 | 3.2837 | 0 | 0 | 2025-02-21 18:22:04 | 0
23657 | 搁置 | 00:53:15 | 32:45:55 | 0 | 3.2838 | 0 | 0 | 2025-02-21 18:22:09 | 0
23658 | 搁置 | 00:53:20 | 32:46:00 | 0 | 3.2836 | 0 | 0 | 2025-02-21 18:22:14 | 0
23659 | 搁置 | 00:53:25 | 32:46:05 | 0 | 3.2837 | 0 | 0 | 2025-02-21 18:22:19 | 0
23660 | 搁置 | 00:53:30 | 32:46:10 | 0 | 3.2838 | 0 | 0 | 2025-02-21 18:22:24 | 0
23661 | 搁置 | 00:53:35 | 32:46:15 | 0 | 3.2837 | 0 | 0 | 2025-02-21 18:22:29 | 0
23662 | 搁置 | 00:53:40 | 32:46:20 | 0 | 3.2838 | 0 | 0 | 2025-02-21 18:22:34 | 0
23663 | 搁置 | 00:53:45 | 32:46:25 | 0 | 3.2837 | 0 | 0 | 2025-02-21 18:22:39 | 0
23664 | 搁置 | 00:53:50 | 32:46:30 | 0 | 3.2838 | 0 | 0 | 2025-02-21 18:22:44 | 0
23665 | 搁置 | 00:53:55 | 32:46:35 | 0 | 3.2838 | 0 | 0 | 2025-02-21 18:22:49 | 0
23666 | 搁置 | 00:54:00 | 32:46:40 | 0 | 3.2838 | 0 | 0 | 2025-02-21 18:22:54 | 0
23667 | 搁置 | 00:54:05 | 32:46:45 | 0 | 3.2838 | 0 | 0 | 2025-02-21 18:22:59 | 0
23668 | 搁置 | 00:54:10 | 32:46:50 | 0 | 3.2838 | 0 | 0 | 2025-02-21 18:23:04 | 0
23669 | 搁置 | 00:54:15 | 32:46:55 | 0 | 3.2839 | 0 | 0 | 2025-02-21 18:23:09 | 0
23670 | 搁置 | 00:54:20 | 32:47:00 | 0 | 3.2839 | 0 | 0 | 2025-02-21 18:23:14 | 0
23671 | 搁置 | 00:54:25 | 32:47:05 | 0 | 3.2838 | 0 | 0 | 2025-02-21 18:23:19 | 0
23672 | 搁置 | 00:54:30 | 32:47:10 | 0 | 3.2838 | 0 | 0 | 2025-02-21 18:23:24 | 0
23673 | 搁置 | 00:54:35 | 32:47:15 | 0 | 3.284 | 0 | 0 | 2025-02-21 18:23:29 | 0
23674 | 搁置 | 00:54:40 | 32:47:20 | 0 | 3.284 | 0 | 0 | 2025-02-21 18:23:34 | 0
23675 | 搁置 | 00:54:45 | 32:47:25 | 0 | 3.284 | 0 | 0 | 2025-02-21 18:23:39 | 0
23676 | 搁置 | 00:54:50 | 32:47:30 | 0 | 3.2839 | 0 | 0 | 2025-02-21 18:23:44 | 0
23677 | 搁置 | 00:54:55 | 32:47:35 | 0 | 3.2839 | 0 | 0 | 2025-02-21 18:23:49 | 0
23678 | 搁置 | 00:55:00 | 32:47:40 | 0 | 3.2839 | 0 | 0 | 2025-02-21 18:23:54 | 0
23679 | 搁置 | 00:55:05 | 32:47:45 | 0 | 3.284 | 0 | 0 | 2025-02-21 18:23:59 | 0
23680 | 搁置 | 00:55:10 | 32:47:50 | 0 | 3.2838 | 0 | 0 | 2025-02-21 18:24:04 | 0
23681 | 搁置 | 00:55:15 | 32:47:55 | 0 | 3.2839 | 0 | 0 | 2025-02-21 18:24:09 | 0
23682 | 搁置 | 00:55:20 | 32:48:00 | 0 | 3.2839 | 0 | 0 | 2025-02-21 18:24:14 | 0
23683 | 搁置 | 00:55:25 | 32:48:05 | 0 | 3.284 | 0 | 0 | 2025-02-21 18:24:19 | 0
23684 | 搁置 | 00:55:30 | 32:48:10 | 0 | 3.2839 | 0 | 0 | 2025-02-21 18:24:24 | 0
23685 | 搁置 | 00:55:35 | 32:48:15 | 0 | 3.2839 | 0 | 0 | 2025-02-21 18:24:29 | 0
23686 | 搁置 | 00:55:40 | 32:48:20 | 0 | 3.2839 | 0 | 0 | 2025-02-21 18:24:34 | 0
23687 | 搁置 | 00:55:45 | 32:48:25 | 0 | 3.2839 | 0 | 0 | 2025-02-21 18:24:39 | 0
23688 | 搁置 | 00:55:50 | 32:48:30 | 0 | 3.284 | 0 | 0 | 2025-02-21 18:24:44 | 0
23689 | 搁置 | 00:55:55 | 32:48:35 | 0 | 3.2838 | 0 | 0 | 2025-02-21 18:24:49 | 0
23690 | 搁置 | 00:56:00 | 32:48:40 | 0 | 3.284 | 0 | 0 | 2025-02-21 18:24:54 | 0
23691 | 搁置 | 00:56:05 | 32:48:45 | 0 | 3.284 | 0 | 0 | 2025-02-21 18:24:59 | 0
23692 | 搁置 | 00:56:10 | 32:48:50 | 0 | 3.2842 | 0 | 0 | 2025-02-21 18:25:04 | 0
23693 | 搁置 | 00:56:15 | 32:48:55 | 0 | 3.2839 | 0 | 0 | 2025-02-21 18:25:09 | 0
23694 | 搁置 | 00:56:20 | 32:49:00 | 0 | 3.2841 | 0 | 0 | 2025-02-21 18:25:14 | 0
23695 | 搁置 | 00:56:25 | 32:49:05 | 0 | 3.2841 | 0 | 0 | 2025-02-21 18:25:19 | 0
23696 | 搁置 | 00:56:30 | 32:49:10 | 0 | 3.2842 | 0 | 0 | 2025-02-21 18:25:24 | 0
23697 | 搁置 | 00:56:35 | 32:49:15 | 0 | 3.284 | 0 | 0 | 2025-02-21 18:25:29 | 0
23698 | 搁置 | 00:56:40 | 32:49:20 | 0 | 3.284 | 0 | 0 | 2025-02-21 18:25:34 | 0
23699 | 搁置 | 00:56:45 | 32:49:25 | 0 | 3.2841 | 0 | 0 | 2025-02-21 18:25:39 | 0
23700 | 搁置 | 00:56:50 | 32:49:30 | 0 | 3.2842 | 0 | 0 | 2025-02-21 18:25:44 | 0
23701 | 搁置 | 00:56:55 | 32:49:35 | 0 | 3.2841 | 0 | 0 | 2025-02-21 18:25:49 | 0
23702 | 搁置 | 00:57:00 | 32:49:40 | 0 | 3.284 | 0 | 0 | 2025-02-21 18:25:54 | 0
23703 | 搁置 | 00:57:05 | 32:49:45 | 0 | 3.2842 | 0 | 0 | 2025-02-21 18:25:59 | 0
23704 | 搁置 | 00:57:10 | 32:49:50 | 0 | 3.2841 | 0 | 0 | 2025-02-21 18:26:04 | 0
23705 | 搁置 | 00:57:15 | 32:49:55 | 0 | 3.284 | 0 | 0 | 2025-02-21 18:26:09 | 0
23706 | 搁置 | 00:57:20 | 32:50:00 | 0 | 3.2842 | 0 | 0 | 2025-02-21 18:26:14 | 0
23707 | 搁置 | 00:57:25 | 32:50:05 | 0 | 3.284 | 0 | 0 | 2025-02-21 18:26:19 | 0
23708 | 搁置 | 00:57:30 | 32:50:10 | 0 | 3.284 | 0 | 0 | 2025-02-21 18:26:24 | 0
23709 | 搁置 | 00:57:35 | 32:50:15 | 0 | 3.2841 | 0 | 0 | 2025-02-21 18:26:29 | 0
23710 | 搁置 | 00:57:40 | 32:50:20 | 0 | 3.2842 | 0 | 0 | 2025-02-21 18:26:34 | 0
23711 | 搁置 | 00:57:45 | 32:50:25 | 0 | 3.2841 | 0 | 0 | 2025-02-21 18:26:39 | 0
23712 | 搁置 | 00:57:50 | 32:50:30 | 0 | 3.2841 | 0 | 0 | 2025-02-21 18:26:44 | 0
23713 | 搁置 | 00:57:55 | 32:50:35 | 0 | 3.2841 | 0 | 0 | 2025-02-21 18:26:49 | 0
23714 | 搁置 | 00:58:00 | 32:50:40 | 0 | 3.2841 | 0 | 0 | 2025-02-21 18:26:54 | 0
23715 | 搁置 | 00:58:05 | 32:50:45 | 0 | 3.2842 | 0 | 0 | 2025-02-21 18:26:59 | 0
23716 | 搁置 | 00:58:10 | 32:50:50 | 0 | 3.2842 | 0 | 0 | 2025-02-21 18:27:04 | 0
23717 | 搁置 | 00:58:15 | 32:50:55 | 0 | 3.2842 | 0 | 0 | 2025-02-21 18:27:09 | 0
23718 | 搁置 | 00:58:20 | 32:51:00 | 0 | 3.2842 | 0 | 0 | 2025-02-21 18:27:14 | 0
23719 | 搁置 | 00:58:25 | 32:51:05 | 0 | 3.2842 | 0 | 0 | 2025-02-21 18:27:19 | 0
23720 | 搁置 | 00:58:30 | 32:51:10 | 0 | 3.2842 | 0 | 0 | 2025-02-21 18:27:24 | 0
23721 | 搁置 | 00:58:35 | 32:51:15 | 0 | 3.2843 | 0 | 0 | 2025-02-21 18:27:29 | 0
23722 | 搁置 | 00:58:40 | 32:51:20 | 0 | 3.2841 | 0 | 0 | 2025-02-21 18:27:34 | 0
23723 | 搁置 | 00:58:45 | 32:51:25 | 0 | 3.2842 | 0 | 0 | 2025-02-21 18:27:39 | 0
23724 | 搁置 | 00:58:50 | 32:51:30 | 0 | 3.2841 | 0 | 0 | 2025-02-21 18:27:44 | 0
23725 | 搁置 | 00:58:55 | 32:51:35 | 0 | 3.284 | 0 | 0 | 2025-02-21 18:27:49 | 0
23726 | 搁置 | 00:59:00 | 32:51:40 | 0 | 3.2843 | 0 | 0 | 2025-02-21 18:27:54 | 0
23727 | 搁置 | 00:59:05 | 32:51:45 | 0 | 3.2843 | 0 | 0 | 2025-02-21 18:27:59 | 0
23728 | 搁置 | 00:59:10 | 32:51:50 | 0 | 3.2843 | 0 | 0 | 2025-02-21 18:28:04 | 0
23729 | 搁置 | 00:59:15 | 32:51:55 | 0 | 3.2844 | 0 | 0 | 2025-02-21 18:28:09 | 0
23730 | 搁置 | 00:59:20 | 32:52:00 | 0 | 3.2844 | 0 | 0 | 2025-02-21 18:28:14 | 0
23731 | 搁置 | 00:59:25 | 32:52:05 | 0 | 3.2843 | 0 | 0 | 2025-02-21 18:28:19 | 0
23732 | 搁置 | 00:59:30 | 32:52:10 | 0 | 3.2843 | 0 | 0 | 2025-02-21 18:28:24 | 0
23733 | 搁置 | 00:59:35 | 32:52:15 | 0 | 3.2843 | 0 | 0 | 2025-02-21 18:28:29 | 0
23734 | 搁置 | 00:59:40 | 32:52:20 | 0 | 3.2842 | 0 | 0 | 2025-02-21 18:28:34 | 0
23735 | 搁置 | 00:59:45 | 32:52:25 | 0 | 3.2842 | 0 | 0 | 2025-02-21 18:28:39 | 0
23736 | 搁置 | 00:59:50 | 32:52:30 | 0 | 3.2844 | 0 | 0 | 2025-02-21 18:28:44 | 0
23737 | 搁置 | 00:59:55 | 32:52:35 | 0 | 3.2844 | 0 | 0 | 2025-02-21 18:28:49 | 0
23738 | 搁置 | 01:00:00 | 32:52:40 | 0 | 3.2842 | 0 | 0 | 2025-02-21 18:28:54 | 0
23739 | 脉冲 | 00:00:00 | 32:52:40 | -3.9994993 | 3.1293 | 0 | 0 | 2025-02-21 18:28:54 | -12.5155517
23740 | 脉冲 | 00:00:05 | 32:52:45 | -4.0001779 | 3.0661 | -0.0055557 | -0.0171493 | 2025-02-21 18:28:59 | -12.2647532
23741 | 脉冲 | 00:00:10 | 32:52:50 | -4.0002346 | 3.0474 | -0.0111115 | -0.0341262 | 2025-02-21 18:29:04 | -12.1904675
23742 | 搁置 | 00:00:00 | 32:52:50 | 0 | 3.2025 | 0 | 0 | 2025-02-21 18:29:04 | 0
23743 | 搁置 | 00:00:05 | 32:52:55 | 0 | 3.2357 | 0 | 0 | 2025-02-21 18:29:09 | 0
23744 | 搁置 | 00:00:10 | 32:53:00 | 0 | 3.2446 | 0 | 0 | 2025-02-21 18:29:14 | 0
23745 | 搁置 | 00:00:15 | 32:53:05 | 0 | 3.2505 | 0 | 0 | 2025-02-21 18:29:19 | 0
23746 | 搁置 | 00:00:20 | 32:53:10 | 0 | 3.2545 | 0 | 0 | 2025-02-21 18:29:24 | 0
23747 | 搁置 | 00:00:25 | 32:53:15 | 0 | 3.258 | 0 | 0 | 2025-02-21 18:29:29 | 0
23748 | 搁置 | 00:00:30 | 32:53:20 | 0 | 3.2606 | 0 | 0 | 2025-02-21 18:29:34 | 0
23749 | 搁置 | 00:00:35 | 32:53:25 | 0 | 3.2624 | 0 | 0 | 2025-02-21 18:29:39 | 0
23750 | 搁置 | 00:00:40 | 32:53:30 | 0 | 3.2643 | 0 | 0 | 2025-02-21 18:29:44 | 0
23751 | 脉冲 | 00:00:00 | 32:53:30 | 1.9997755 | 3.3415 | 0 | 0 | 2025-02-21 18:29:44 | 6.6821828
23752 | 脉冲 | 00:00:05 | 32:53:35 | 1.9999833 | 3.3741 | 0.0027777 | 0.0093403 | 2025-02-21 18:29:49 | 6.7481236
23753 | 脉冲 | 00:00:10 | 32:53:40 | 1.9999826 | 3.3872 | 0.0055554 | 0.0187327 | 2025-02-21 18:29:54 | 6.7743737
23754 | 搁置 | 00:00:00 | 32:53:40 | 0 | 3.3118 | 0 | 0 | 2025-02-21 18:29:54 | 0
23755 | 搁置 | 00:00:05 | 32:53:45 | 0 | 3.2941 | 0 | 0 | 2025-02-21 18:29:59 | 0
23756 | 搁置 | 00:00:10 | 32:53:50 | 0 | 3.2899 | 0 | 0 | 2025-02-21 18:30:04 | 0
23757 | 搁置 | 00:00:15 | 32:53:55 | 0 | 3.2874 | 0 | 0 | 2025-02-21 18:30:09 | 0
23758 | 搁置 | 00:00:20 | 32:54:00 | 0 | 3.2858 | 0 | 0 | 2025-02-21 18:30:14 | 0
23759 | 搁置 | 00:00:25 | 32:54:05 | 0 | 3.2845 | 0 | 0 | 2025-02-21 18:30:19 | 0
23760 | 搁置 | 00:00:30 | 32:54:10 | 0 | 3.2839 | 0 | 0 | 2025-02-21 18:30:24 | 0
23761 | 搁置 | 00:00:35 | 32:54:15 | 0 | 3.2832 | 0 | 0 | 2025-02-21 18:30:29 | 0
23762 | 搁置 | 00:00:40 | 32:54:20 | 0 | 3.2827 | 0 | 0 | 2025-02-21 18:30:34 | 0
23763 | 恒流放电 | 00:00:00 | 32:54:20 | -1.0002165 | 3.2443 | 0 | 0 | 2025-02-21 18:30:34 | -3.2449667
23764 | 恒流放电 | 00:00:05 | 32:54:25 | -1.0001417 | 3.2264 | 0.0013891 | 0.0044909 | 2025-02-21 18:30:39 | -3.226815
23765 | 恒流放电 | 00:00:10 | 32:54:30 | -1.0001591 | 3.2179 | 0.0027782 | 0.0089609 | 2025-02-21 18:30:44 | -3.2183969
23766 | 恒流放电 | 00:00:15 | 32:54:35 | -1.0001497 | 3.2119 | 0.0041673 | 0.0134225 | 2025-02-21 18:30:49 | -3.2123447
23767 | 恒流放电 | 00:00:20 | 32:54:40 | -1.0002042 | 3.2071 | 0.0055565 | 0.0178778 | 2025-02-21 18:30:54 | -3.2078035
23768 | 恒流放电 | 00:00:25 | 32:54:45 | -1.0001439 | 3.2033 | 0.0069455 | 0.0223275 | 2025-02-21 18:30:59 | -3.2037857
23769 | 恒流放电 | 00:00:30 | 32:54:50 | -1.0002078 | 3.1998 | 0.0083347 | 0.0267726 | 2025-02-21 18:31:04 | -3.2004625
23770 | 恒流放电 | 00:00:35 | 32:54:55 | -1.0001425 | 3.1972 | 0.0097238 | 0.0312137 | 2025-02-21 18:31:09 | -3.1976071
23771 | 恒流放电 | 00:00:40 | 32:55:00 | -1.0001693 | 3.1949 | 0.0111129 | 0.0356518 | 2025-02-21 18:31:14 | -3.1954268
23772 | 恒流放电 | 00:00:45 | 32:55:05 | -1.0001373 | 3.1928 | 0.012502 | 0.0400868 | 2025-02-21 18:31:19 | -3.1932166
23773 | 恒流放电 | 00:00:50 | 32:55:10 | -1.00017 | 3.191 | 0.0138911 | 0.0445195 | 2025-02-21 18:31:24 | -3.1915198
23774 | 恒流放电 | 00:00:55 | 32:55:15 | -1.0001678 | 3.1893 | 0.0152803 | 0.0489498 | 2025-02-21 18:31:29 | -3.1898215
23775 | 恒流放电 | 00:01:00 | 32:55:20 | -1.0001802 | 3.1879 | 0.0166694 | 0.0533782 | 2025-02-21 18:31:34 | -3.1884542
23776 | 恒流放电 | 00:01:05 | 32:55:25 | -1.000146 | 3.1864 | 0.0180585 | 0.0578045 | 2025-02-21 18:31:39 | -3.1869141
23777 | 恒流放电 | 00:01:10 | 32:55:30 | -1.0001875 | 3.1857 | 0.0194475 | 0.062257 | 2025-02-21 18:31:44 | -3.1862959
23778 | 恒流放电 | 00:01:15 | 32:55:35 | -1.0002005 | 3.1845 | 0.0208367 | 0.0666808 | 2025-02-21 18:31:49 | -3.1851604
23779 | 恒流放电 | 00:01:20 | 32:55:40 | -1.0002064 | 3.1833 | 0.0222259 | 0.071103 | 2025-02-21 18:31:54 | -3.1839564
23780 | 恒流放电 | 00:01:25 | 32:55:45 | -1.0001998 | 3.1822 | 0.023615 | 0.0755236 | 2025-02-21 18:31:59 | -3.182809
23781 | 恒流放电 | 00:01:30 | 32:55:50 | -1.0002463 | 3.1815 | 0.0250043 | 0.0799434 | 2025-02-21 18:32:04 | -3.1822647
23782 | 恒流放电 | 00:01:35 | 32:55:55 | -1.000173 | 3.1806 | 0.0263934 | 0.0843617 | 2025-02-21 18:32:09 | -3.1811811
23783 | 恒流放电 | 00:01:40 | 32:56:00 | -1.0001998 | 3.1798 | 0.0277826 | 0.088779 | 2025-02-21 18:32:14 | -3.1804792
23784 | 恒流放电 | 00:01:45 | 32:56:05 | -1.0002071 | 3.179 | 0.0291717 | 0.0931952 | 2025-02-21 18:32:19 | -3.1796532
23785 | 恒流放电 | 00:01:50 | 32:56:10 | -1.000239 | 3.1784 | 0.030561 | 0.0976107 | 2025-02-21 18:32:24 | -3.1791709
23786 | 恒流放电 | 00:01:55 | 32:56:15 | -1.0002427 | 3.1777 | 0.0319502 | 0.1020252 | 2025-02-21 18:32:29 | -3.1784463
23787 | 恒流放电 | 00:02:00 | 32:56:20 | -1.0001315 | 3.1769 | 0.0333393 | 0.1064382 | 2025-02-21 18:32:34 | -3.1773606
23788 | 恒流放电 | 00:02:05 | 32:56:25 | -1.0002056 | 3.1764 | 0.0347284 | 0.1108508 | 2025-02-21 18:32:39 | -3.1770257
23789 | 恒流放电 | 00:02:10 | 32:56:30 | -1.0001686 | 3.1758 | 0.0361176 | 0.1152624 | 2025-02-21 18:32:44 | -3.1763774
23790 | 恒流放电 | 00:02:15 | 32:56:35 | -1.0001889 | 3.1753 | 0.0375063 | 0.1196785 | 2025-02-21 18:32:49 | -3.1759194
23791 | 恒流放电 | 00:02:20 | 32:56:40 | -1.0001714 | 3.1747 | 0.0388954 | 0.1240886 | 2025-02-21 18:32:54 | -3.1752934
23792 | 恒流放电 | 00:02:25 | 32:56:45 | -1.0001409 | 3.1741 | 0.0402845 | 0.1284976 | 2025-02-21 18:32:59 | -3.1745274
23793 | 恒流放电 | 00:02:30 | 32:56:50 | -1.0001286 | 3.1735 | 0.0416736 | 0.1329059 | 2025-02-21 18:33:04 | -3.1739233
23794 | 恒流放电 | 00:02:35 | 32:56:55 | -1.0002275 | 3.1732 | 0.0430628 | 0.1373141 | 2025-02-21 18:33:09 | -3.1739309
23795 | 恒流放电 | 00:02:40 | 32:57:00 | -1.000154 | 3.1728 | 0.0444519 | 0.1417214 | 2025-02-21 18:33:14 | -3.1732608
23796 | 恒流放电 | 00:02:45 | 32:57:05 | -1.0001838 | 3.1721 | 0.045841 | 0.146128 | 2025-02-21 18:33:19 | -3.1727115
23797 | 恒流放电 | 00:02:50 | 32:57:10 | -1.0001177 | 3.1719 | 0.0472301 | 0.1505338 | 2025-02-21 18:33:24 | -3.1722263
23798 | 恒流放电 | 00:02:55 | 32:57:15 | -1.000165 | 3.1713 | 0.0486192 | 0.1549391 | 2025-02-21 18:33:29 | -3.1717907
23799 | 恒流放电 | 00:03:00 | 32:57:20 | -1.0001467 | 3.171 | 0.0500083 | 0.1593439 | 2025-02-21 18:33:34 | -3.171456
23800 | 恒流放电 | 00:03:05 | 32:57:25 | -1.0001432 | 3.1707 | 0.0513974 | 0.1637482 | 2025-02-21 18:33:39 | -3.1711056
23801 | 恒流放电 | 00:03:10 | 32:57:30 | -1.0001787 | 3.1702 | 0.0527865 | 0.168152 | 2025-02-21 18:33:44 | -3.1707423
23802 | 恒流放电 | 00:03:15 | 32:57:35 | -1.0001657 | 3.1698 | 0.0541756 | 0.1725552 | 2025-02-21 18:33:49 | -3.1702909
23803 | 恒流放电 | 00:03:20 | 32:57:40 | -1.0001547 | 3.1696 | 0.0555647 | 0.1769623 | 2025-02-21 18:33:54 | -3.1700666
23804 | 恒流放电 | 00:03:25 | 32:57:45 | -1.000146 | 3.1692 | 0.0569538 | 0.1813646 | 2025-02-21 18:33:59 | -3.169663
23805 | 恒流放电 | 00:03:30 | 32:57:50 | -1.0001359 | 3.1685 | 0.0583429 | 0.185766 | 2025-02-21 18:34:04 | -3.1689611
23806 | 恒流放电 | 00:03:35 | 32:57:55 | -1.0001554 | 3.1684 | 0.059732 | 0.1901672 | 2025-02-21 18:34:09 | -3.1688566
23807 | 恒流放电 | 00:03:40 | 32:58:00 | -1.0001686 | 3.1681 | 0.0611211 | 0.194568 | 2025-02-21 18:34:14 | -3.1686449
23808 | 恒流放电 | 00:03:45 | 32:58:05 | -1.0001591 | 3.1677 | 0.0625102 | 0.1989684 | 2025-02-21 18:34:19 | -3.1682295
23809 | 恒流放电 | 00:03:50 | 32:58:10 | -1.000186 | 3.1674 | 0.0638994 | 0.2033684 | 2025-02-21 18:34:24 | -3.1680092
23810 | 恒流放电 | 00:03:55 | 32:58:15 | -1.0001613 | 3.1672 | 0.0652885 | 0.207768 | 2025-02-21 18:34:29 | -3.1676978
23811 | 恒流放电 | 00:04:00 | 32:58:20 | -1.000181 | 3.1668 | 0.0666776 | 0.212167 | 2025-02-21 18:34:34 | -3.1673318
23812 | 恒流放电 | 00:04:05 | 32:58:25 | -1.0001714 | 3.1666 | 0.0680667 | 0.2165658 | 2025-02-21 18:34:39 | -3.1671447
23813 | 恒流放电 | 00:04:10 | 32:58:30 | -1.0001599 | 3.1664 | 0.0694559 | 0.2209643 | 2025-02-21 18:34:44 | -3.1668768
23814 | 恒流放电 | 00:04:15 | 32:58:35 | -1.0001737 | 3.166 | 0.070845 | 0.2253622 | 2025-02-21 18:34:49 | -3.166504
23815 | 恒流放电 | 00:04:20 | 32:58:40 | -1.0001693 | 3.1656 | 0.0722341 | 0.2297597 | 2025-02-21 18:34:54 | -3.166175
23816 | 恒流放电 | 00:04:25 | 32:58:45 | -1.000146 | 3.1654 | 0.0736232 | 0.2341595 | 2025-02-21 18:34:59 | -3.1658611
23817 | 恒流放电 | 00:04:30 | 32:58:50 | -1.0001235 | 3.1651 | 0.0750122 | 0.238556 | 2025-02-21 18:35:04 | -3.1654984
23818 | 恒流放电 | 00:04:35 | 32:58:55 | -1.0001634 | 3.1648 | 0.0764014 | 0.2429522 | 2025-02-21 18:35:09 | -3.1652986
23819 | 恒流放电 | 00:04:40 | 32:59:00 | -1.0001591 | 3.1645 | 0.0777905 | 0.2473481 | 2025-02-21 18:35:14 | -3.1650499
23820 | 恒流放电 | 00:04:45 | 32:59:05 | -1.0001475 | 3.1643 | 0.0791796 | 0.2517436 | 2025-02-21 18:35:19 | -3.1647568
23821 | 恒流放电 | 00:04:50 | 32:59:10 | -1.0001723 | 3.1639 | 0.0805687 | 0.2561387 | 2025-02-21 18:35:24 | -3.1644356
23822 | 恒流放电 | 00:04:55 | 32:59:15 | -1.0001446 | 3.1639 | 0.0819578 | 0.2605336 | 2025-02-21 18:35:29 | -3.1643443
23823 | 恒流放电 | 00:05:00 | 32:59:20 | -1.0001475 | 3.1632 | 0.0833469 | 0.2649276 | 2025-02-21 18:35:34 | -3.1636704
23824 | 恒流放电 | 00:05:05 | 32:59:25 | -1.000173 | 3.163 | 0.084736 | 0.2693214 | 2025-02-21 18:35:39 | -3.1635682
23825 | 恒流放电 | 00:05:10 | 32:59:30 | -1.0001904 | 3.1628 | 0.0861252 | 0.2737151 | 2025-02-21 18:35:44 | -3.1634458
23826 | 恒流放电 | 00:05:15 | 32:59:35 | -1.0001737 | 3.1627 | 0.0875143 | 0.2781086 | 2025-02-21 18:35:49 | -3.1632865
23827 | 恒流放电 | 00:05:20 | 32:59:40 | -1.0001751 | 3.1624 | 0.0889034 | 0.2825016 | 2025-02-21 18:35:54 | -3.1629905
23828 | 恒流放电 | 00:05:25 | 32:59:45 | -1.0002064 | 3.1621 | 0.0902926 | 0.2868944 | 2025-02-21 18:35:59 | -3.1627762
23829 | 恒流放电 | 00:05:30 | 32:59:50 | -1.0001671 | 3.1617 | 0.0916817 | 0.2912885 | 2025-02-21 18:36:04 | -3.1622215
23830 | 恒流放电 | 00:05:35 | 32:59:55 | -1.0001613 | 3.1617 | 0.0930708 | 0.2956804 | 2025-02-21 18:36:09 | -3.1621778
23831 | 恒流放电 | 00:05:40 | 33:00:00 | -1.000178 | 3.1613 | 0.0944599 | 0.3000718 | 2025-02-21 18:36:14 | -3.1618199
23832 | 恒流放电 | 00:05:45 | 33:00:05 | -1.0001599 | 3.161 | 0.095849 | 0.3044628 | 2025-02-21 18:36:19 | -3.1615075
23833 | 恒流放电 | 00:05:50 | 33:00:10 | -1.0001723 | 3.1609 | 0.0972381 | 0.3088537 | 2025-02-21 18:36:24 | -3.161422
23834 | 恒流放电 | 00:05:55 | 33:00:15 | -1.0001627 | 3.1604 | 0.0986273 | 0.3132438 | 2025-02-21 18:36:29 | -3.1608655
23835 | 恒流放电 | 00:06:00 | 33:00:20 | -1.0001664 | 3.1601 | 0.1000164 | 0.3176335 | 2025-02-21 18:36:34 | -3.1606361
23836 | 恒流放电 | 00:06:05 | 33:00:25 | -1.000186 | 3.1598 | 0.1014055 | 0.322023 | 2025-02-21 18:36:39 | -3.1604213
23837 | 恒流放电 | 00:06:10 | 33:00:30 | -1.0001627 | 3.1596 | 0.1027946 | 0.326412 | 2025-02-21 18:36:44 | -3.1601087
23838 | 恒流放电 | 00:06:15 | 33:00:35 | -1.0001773 | 3.1594 | 0.1041838 | 0.3308008 | 2025-02-21 18:36:49 | -3.1599274
23839 | 恒流放电 | 00:06:20 | 33:00:40 | -1.0001554 | 3.1589 | 0.1055729 | 0.3351889 | 2025-02-21 18:36:54 | -3.1593966
23840 | 恒流放电 | 00:06:25 | 33:00:45 | -1.0001547 | 3.1587 | 0.106962 | 0.3395766 | 2025-02-21 18:36:59 | -3.1591458
23841 | 恒流放电 | 00:06:30 | 33:00:50 | -1.0001817 | 3.1582 | 0.1083511 | 0.3439638 | 2025-02-21 18:37:04 | -3.1587664
23842 | 恒流放电 | 00:06:35 | 33:00:55 | -1.0001845 | 3.1581 | 0.1097403 | 0.348353 | 2025-02-21 18:37:09 | -3.1587289
23843 | 恒流放电 | 00:06:40 | 33:01:00 | -1.0001678 | 3.1579 | 0.1111294 | 0.3527397 | 2025-02-21 18:37:14 | -3.158397
23844 | 恒流放电 | 00:06:45 | 33:01:05 | -1.0001686 | 3.1576 | 0.1125185 | 0.3571259 | 2025-02-21 18:37:19 | -3.1581231
23845 | 恒流放电 | 00:06:50 | 33:01:10 | -1.000165 | 3.1572 | 0.1139076 | 0.3615117 | 2025-02-21 18:37:24 | -3.1577296
23846 | 恒流放电 | 00:06:55 | 33:01:15 | -1.0001446 | 3.1569 | 0.1152967 | 0.3658969 | 2025-02-21 18:37:29 | -3.1573946
23847 | 恒流放电 | 00:07:00 | 33:01:20 | -1.0001235 | 3.1567 | 0.1166858 | 0.3702818 | 2025-02-21 18:37:34 | -3.1570864
23848 | 恒流放电 | 00:07:05 | 33:01:25 | -1.0001293 | 3.1563 | 0.1180748 | 0.3746661 | 2025-02-21 18:37:39 | -3.1567057
23849 | 恒流放电 | 00:07:10 | 33:01:30 | -1.0001678 | 3.1561 | 0.119464 | 0.3790503 | 2025-02-21 18:37:44 | -3.1566286
23850 | 恒流放电 | 00:07:15 | 33:01:35 | -1.000154 | 3.1558 | 0.1208531 | 0.383434 | 2025-02-21 18:37:49 | -3.1562494
23851 | 恒流放电 | 00:07:20 | 33:01:40 | -1.0001932 | 3.1554 | 0.1222422 | 0.3878173 | 2025-02-21 18:37:54 | -3.155996
23852 | 恒流放电 | 00:07:25 | 33:01:45 | -1.0001962 | 3.1552 | 0.1236314 | 0.3922003 | 2025-02-21 18:37:59 | -3.15578
23853 | 恒流放电 | 00:07:30 | 33:01:50 | -1.0001925 | 3.1549 | 0.1250205 | 0.396583 | 2025-02-21 18:38:04 | -3.1555189
23854 | 恒流放电 | 00:07:35 | 33:01:55 | -1.000138 | 3.1546 | 0.1264096 | 0.400965 | 2025-02-21 18:38:09 | -3.1550001
23855 | 恒流放电 | 00:07:40 | 33:02:00 | -1.0002042 | 3.1543 | 0.1277988 | 0.405349 | 2025-02-21 18:38:14 | -3.154961
23856 | 恒流放电 | 00:07:45 | 33:02:05 | -1.0001845 | 3.1541 | 0.129188 | 0.4097305 | 2025-02-21 18:38:19 | -3.1546386
23857 | 恒流放电 | 00:07:50 | 33:02:10 | -1.0001707 | 3.1536 | 0.1305771 | 0.4141113 | 2025-02-21 18:38:24 | -3.1541836
23858 | 恒流放电 | 00:07:55 | 33:02:15 | -1.0001882 | 3.1535 | 0.1319662 | 0.4184919 | 2025-02-21 18:38:29 | -3.1540441
23859 | 恒流放电 | 00:08:00 | 33:02:20 | -1.00017 | 3.1531 | 0.1333554 | 0.4228719 | 2025-02-21 18:38:34 | -3.1535988
23860 | 恒流放电 | 00:08:05 | 33:02:25 | -1.0002383 | 3.1529 | 0.1347446 | 0.4272519 | 2025-02-21 18:38:39 | -3.1536179
23861 | 恒流放电 | 00:08:10 | 33:02:30 | -1.0001497 | 3.1524 | 0.1361337 | 0.431631 | 2025-02-21 18:38:44 | -3.1529166
23862 | 恒流放电 | 00:08:15 | 33:02:35 | -1.0001765 | 3.152 | 0.1375228 | 0.4360095 | 2025-02-21 18:38:49 | -3.1525221
23863 | 恒流放电 | 00:08:20 | 33:02:40 | -1.0001737 | 3.1519 | 0.1389119 | 0.4403879 | 2025-02-21 18:38:54 | -3.1524914
23864 | 恒流放电 | 00:08:25 | 33:02:45 | -1.0002108 | 3.1515 | 0.1403011 | 0.444766 | 2025-02-21 18:38:59 | -3.1521928
23865 | 恒流放电 | 00:08:30 | 33:02:50 | -1.0001301 | 3.1512 | 0.1416902 | 0.4491432 | 2025-02-21 18:39:04 | -3.1516054
23866 | 恒流放电 | 00:08:35 | 33:02:55 | -1.0000887 | 3.1507 | 0.1430792 | 0.4535196 | 2025-02-21 18:39:09 | -3.1509941
23867 | 恒流放电 | 00:08:40 | 33:03:00 | -1.0001723 | 3.1504 | 0.1444683 | 0.4578959 | 2025-02-21 18:39:14 | -3.150971
23868 | 恒流放电 | 00:08:45 | 33:03:05 | -1.0002253 | 3.1501 | 0.1458575 | 0.4622732 | 2025-02-21 18:39:19 | -3.1508388
23869 | 恒流放电 | 00:08:50 | 33:03:10 | -1.000162 | 3.1498 | 0.1472466 | 0.4666486 | 2025-02-21 18:39:24 | -3.1503065
23870 | 恒流放电 | 00:08:55 | 33:03:15 | -1.0001446 | 3.1492 | 0.1486357 | 0.4710232 | 2025-02-21 18:39:29 | -3.1496944
23871 | 恒流放电 | 00:09:00 | 33:03:20 | -1.0001402 | 3.1491 | 0.1500248 | 0.4753975 | 2025-02-21 18:39:34 | -3.1495103
23872 | 恒流放电 | 00:09:05 | 33:03:25 | -1.0001758 | 3.1488 | 0.1514139 | 0.4797716 | 2025-02-21 18:39:39 | -3.1493846
23873 | 恒流放电 | 00:09:10 | 33:03:30 | -1.0001998 | 3.1486 | 0.1528031 | 0.4841455 | 2025-02-21 18:39:44 | -3.1491858
23874 | 恒流放电 | 00:09:15 | 33:03:35 | -1.0000843 | 3.148 | 0.1541921 | 0.4885181 | 2025-02-21 18:39:49 | -3.1482644
23875 | 恒流放电 | 00:09:20 | 33:03:40 | -1.0001643 | 3.1477 | 0.1555812 | 0.4928906 | 2025-02-21 18:39:54 | -3.1481981
23876 | 恒流放电 | 00:09:25 | 33:03:45 | -1.0001643 | 3.1474 | 0.1569703 | 0.4972628 | 2025-02-21 18:39:59 | -3.1479463
23877 | 恒流放电 | 00:09:30 | 33:03:50 | -1.0000981 | 3.1468 | 0.1583593 | 0.5016337 | 2025-02-21 18:40:04 | -3.1471057
23878 | 恒流放电 | 00:09:35 | 33:03:55 | -1.0001824 | 3.1466 | 0.1597485 | 0.5060048 | 2025-02-21 18:40:09 | -3.1471796
23879 | 恒流放电 | 00:09:40 | 33:04:00 | -1.0001693 | 3.1464 | 0.1611376 | 0.5103755 | 2025-02-21 18:40:14 | -3.1469118
23880 | 恒流放电 | 00:09:45 | 33:04:05 | -1.000178 | 3.1461 | 0.1625268 | 0.5147459 | 2025-02-21 18:40:19 | -3.1466989
23881 | 恒流放电 | 00:09:50 | 33:04:10 | -1.0000727 | 3.1455 | 0.1639162 | 0.5191189 | 2025-02-21 18:40:24 | -3.145696
23882 | 恒流放电 | 00:09:55 | 33:04:15 | -1.000165 | 3.1452 | 0.1653053 | 0.5234879 | 2025-02-21 18:40:29 | -3.1456743
23883 | 恒流放电 | 00:10:00 | 33:04:20 | -1.0002035 | 3.1447 | 0.1666945 | 0.5278565 | 2025-02-21 18:40:34 | -3.14536
23884 | 恒流放电 | 00:10:05 | 33:04:25 | -1.0002333 | 3.1444 | 0.1680837 | 0.5322247 | 2025-02-21 18:40:39 | -3.1451618
23885 | 恒流放电 | 00:10:10 | 33:04:30 | -1.0002397 | 3.1441 | 0.1694729 | 0.5365926 | 2025-02-21 18:40:44 | -3.1448308
23886 | 恒流放电 | 00:10:15 | 33:04:35 | -1.0002165 | 3.1437 | 0.1708621 | 0.5409597 | 2025-02-21 18:40:49 | -3.1443337
23887 | 恒流放电 | 00:10:20 | 33:04:40 | -1.0001817 | 3.1431 | 0.1722512 | 0.5453258 | 2025-02-21 18:40:54 | -3.1436224
23888 | 恒流放电 | 00:10:25 | 33:04:45 | -1.0002056 | 3.1428 | 0.1736404 | 0.5496918 | 2025-02-21 18:40:59 | -3.1434778
23889 | 恒流放电 | 00:10:30 | 33:04:50 | -1.000162 | 3.1426 | 0.1750295 | 0.5540571 | 2025-02-21 18:41:04 | -3.143067
23890 | 恒流放电 | 00:10:35 | 33:04:55 | -1.0001425 | 3.1421 | 0.1764186 | 0.5584219 | 2025-02-21 18:41:09 | -3.1425937
23891 | 恒流放电 | 00:10:40 | 33:05:00 | -1.000186 | 3.1416 | 0.1778077 | 0.562786 | 2025-02-21 18:41:14 | -3.1421963
23892 | 恒流放电 | 00:10:45 | 33:05:05 | -1.0001519 | 3.1414 | 0.1791968 | 0.5671498 | 2025-02-21 18:41:19 | -3.1419087
23893 | 恒流放电 | 00:10:50 | 33:05:10 | -1.000154 | 3.1407 | 0.180586 | 0.5715126 | 2025-02-21 18:41:24 | -3.141222
23894 | 恒流放电 | 00:10:55 | 33:05:15 | -1.0001446 | 3.1404 | 0.1819748 | 0.5758777 | 2025-02-21 18:41:29 | -3.140897
23895 | 恒流放电 | 00:11:00 | 33:05:20 | -1.0001584 | 3.1401 | 0.1833639 | 0.5802395 | 2025-02-21 18:41:34 | -3.1405534
23896 | 恒流放电 | 00:11:05 | 33:05:25 | -1.0001562 | 3.1395 | 0.184753 | 0.5846007 | 2025-02-21 18:41:39 | -3.140014
23897 | 恒流放电 | 00:11:10 | 33:05:30 | -1.0001751 | 3.1392 | 0.1861421 | 0.5889615 | 2025-02-21 18:41:44 | -3.1397936
23898 | 恒流放电 | 00:11:15 | 33:05:35 | -1.0001911 | 3.1389 | 0.1875313 | 0.5933219 | 2025-02-21 18:41:49 | -3.1394622
23899 | 恒流放电 | 00:11:20 | 33:05:40 | -1.0001606 | 3.1385 | 0.1889204 | 0.5976815 | 2025-02-21 18:41:54 | -3.1389651
23900 | 恒流放电 | 00:11:25 | 33:05:45 | -1.0001453 | 3.1383 | 0.1903095 | 0.6020409 | 2025-02-21 18:41:59 | -3.1387178
23901 | 恒流放电 | 00:11:30 | 33:05:50 | -1.000146 | 3.1374 | 0.1916985 | 0.606399 | 2025-02-21 18:42:04 | -3.137839
23902 | 恒流放电 | 00:11:35 | 33:05:55 | -1.0001409 | 3.137 | 0.1930876 | 0.6107565 | 2025-02-21 18:42:09 | -3.1373958
23903 | 恒流放电 | 00:11:40 | 33:06:00 | -1.0001584 | 3.1368 | 0.1944767 | 0.6151138 | 2025-02-21 18:42:14 | -3.1372772
23904 | 恒流放电 | 00:11:45 | 33:06:05 | -1.0001678 | 3.1363 | 0.1958659 | 0.6194705 | 2025-02-21 18:42:19 | -3.1368306
23905 | 恒流放电 | 00:11:50 | 33:06:10 | -1.0001795 | 3.1358 | 0.197255 | 0.6238266 | 2025-02-21 18:42:24 | -3.1363578
23906 | 恒流放电 | 00:11:55 | 33:06:15 | -1.0001613 | 3.1355 | 0.1986441 | 0.6281821 | 2025-02-21 18:42:29 | -3.1359659
23907 | 恒流放电 | 00:11:59 | 33:06:20 | -1.000149 | 3.1349 | 0.2000054 | 0.6324531 | 2025-02-21 18:42:34 | -3.1353715
23908 | 搁置 | 00:00:00 | 33:06:20 | 0 | 3.1735 | 0 | 0 | 2025-02-21 18:42:34 | 0
23909 | 搁置 | 00:00:05 | 33:06:25 | 0 | 3.1913 | 0 | 0 | 2025-02-21 18:42:39 | 0
23910 | 搁置 | 00:00:10 | 33:06:30 | 0 | 3.197 | 0 | 0 | 2025-02-21 18:42:44 | 0
23911 | 搁置 | 00:00:15 | 33:06:35 | 0 | 3.2011 | 0 | 0 | 2025-02-21 18:42:49 | 0
23912 | 搁置 | 00:00:20 | 33:06:40 | 0 | 3.204 | 0 | 0 | 2025-02-21 18:42:54 | 0
23913 | 搁置 | 00:00:25 | 33:06:45 | 0 | 3.2063 | 0 | 0 | 2025-02-21 18:42:59 | 0
23914 | 搁置 | 00:00:30 | 33:06:50 | 0 | 3.2081 | 0 | 0 | 2025-02-21 18:43:04 | 0
23915 | 搁置 | 00:00:35 | 33:06:55 | 0 | 3.21 | 0 | 0 | 2025-02-21 18:43:09 | 0
23916 | 搁置 | 00:00:40 | 33:07:00 | 0 | 3.2115 | 0 | 0 | 2025-02-21 18:43:14 | 0
23917 | 搁置 | 00:00:45 | 33:07:05 | 0 | 3.2124 | 0 | 0 | 2025-02-21 18:43:19 | 0
23918 | 搁置 | 00:00:50 | 33:07:10 | 0 | 3.2137 | 0 | 0 | 2025-02-21 18:43:24 | 0
23919 | 搁置 | 00:00:55 | 33:07:15 | 0 | 3.2147 | 0 | 0 | 2025-02-21 18:43:29 | 0
23920 | 搁置 | 00:01:00 | 33:07:20 | 0 | 3.2156 | 0 | 0 | 2025-02-21 18:43:34 | 0
23921 | 搁置 | 00:01:05 | 33:07:25 | 0 | 3.2163 | 0 | 0 | 2025-02-21 18:43:39 | 0
23922 | 搁置 | 00:01:10 | 33:07:30 | 0 | 3.2171 | 0 | 0 | 2025-02-21 18:43:44 | 0
23923 | 搁置 | 00:01:15 | 33:07:35 | 0 | 3.2176 | 0 | 0 | 2025-02-21 18:43:49 | 0
23924 | 搁置 | 00:01:20 | 33:07:40 | 0 | 3.2182 | 0 | 0 | 2025-02-21 18:43:54 | 0
23925 | 搁置 | 00:01:25 | 33:07:45 | 0 | 3.2188 | 0 | 0 | 2025-02-21 18:43:59 | 0
23926 | 搁置 | 00:01:30 | 33:07:50 | 0 | 3.2193 | 0 | 0 | 2025-02-21 18:44:04 | 0
23927 | 搁置 | 00:01:35 | 33:07:55 | 0 | 3.2198 | 0 | 0 | 2025-02-21 18:44:09 | 0
23928 | 搁置 | 00:01:40 | 33:08:00 | 0 | 3.2203 | 0 | 0 | 2025-02-21 18:44:14 | 0
23929 | 搁置 | 00:01:45 | 33:08:05 | 0 | 3.2209 | 0 | 0 | 2025-02-21 18:44:19 | 0
23930 | 搁置 | 00:01:50 | 33:08:10 | 0 | 3.221 | 0 | 0 | 2025-02-21 18:44:24 | 0
23931 | 搁置 | 00:01:55 | 33:08:15 | 0 | 3.2216 | 0 | 0 | 2025-02-21 18:44:29 | 0
23932 | 搁置 | 00:02:00 | 33:08:20 | 0 | 3.2218 | 0 | 0 | 2025-02-21 18:44:34 | 0
23933 | 搁置 | 00:02:05 | 33:08:25 | 0 | 3.2221 | 0 | 0 | 2025-02-21 18:44:39 | 0
23934 | 搁置 | 00:02:10 | 33:08:30 | 0 | 3.2225 | 0 | 0 | 2025-02-21 18:44:44 | 0
23935 | 搁置 | 00:02:15 | 33:08:35 | 0 | 3.2229 | 0 | 0 | 2025-02-21 18:44:49 | 0
23936 | 搁置 | 00:02:20 | 33:08:40 | 0 | 3.2232 | 0 | 0 | 2025-02-21 18:44:54 | 0
23937 | 搁置 | 00:02:25 | 33:08:45 | 0 | 3.2234 | 0 | 0 | 2025-02-21 18:44:59 | 0
23938 | 搁置 | 00:02:30 | 33:08:50 | 0 | 3.2236 | 0 | 0 | 2025-02-21 18:45:04 | 0
23939 | 搁置 | 00:02:35 | 33:08:55 | 0 | 3.2239 | 0 | 0 | 2025-02-21 18:45:09 | 0
23940 | 搁置 | 00:02:40 | 33:09:00 | 0 | 3.2243 | 0 | 0 | 2025-02-21 18:45:14 | 0
23941 | 搁置 | 00:02:45 | 33:09:05 | 0 | 3.2244 | 0 | 0 | 2025-02-21 18:45:19 | 0
23942 | 搁置 | 00:02:50 | 33:09:10 | 0 | 3.2248 | 0 | 0 | 2025-02-21 18:45:24 | 0
23943 | 搁置 | 00:02:55 | 33:09:15 | 0 | 3.2249 | 0 | 0 | 2025-02-21 18:45:29 | 0
23944 | 搁置 | 00:03:00 | 33:09:20 | 0 | 3.2252 | 0 | 0 | 2025-02-21 18:45:34 | 0
23945 | 搁置 | 00:03:05 | 33:09:25 | 0 | 3.2255 | 0 | 0 | 2025-02-21 18:45:39 | 0
23946 | 搁置 | 00:03:10 | 33:09:30 | 0 | 3.2257 | 0 | 0 | 2025-02-21 18:45:44 | 0
23947 | 搁置 | 00:03:15 | 33:09:35 | 0 | 3.2257 | 0 | 0 | 2025-02-21 18:45:49 | 0
23948 | 搁置 | 00:03:20 | 33:09:40 | 0 | 3.2261 | 0 | 0 | 2025-02-21 18:45:54 | 0
23949 | 搁置 | 00:03:25 | 33:09:45 | 0 | 3.2263 | 0 | 0 | 2025-02-21 18:45:59 | 0
23950 | 搁置 | 00:03:30 | 33:09:50 | 0 | 3.2264 | 0 | 0 | 2025-02-21 18:46:04 | 0
23951 | 搁置 | 00:03:35 | 33:09:55 | 0 | 3.2266 | 0 | 0 | 2025-02-21 18:46:09 | 0
23952 | 搁置 | 00:03:40 | 33:10:00 | 0 | 3.2269 | 0 | 0 | 2025-02-21 18:46:14 | 0
23953 | 搁置 | 00:03:45 | 33:10:05 | 0 | 3.2271 | 0 | 0 | 2025-02-21 18:46:19 | 0
23954 | 搁置 | 00:03:50 | 33:10:10 | 0 | 3.227 | 0 | 0 | 2025-02-21 18:46:24 | 0
23955 | 搁置 | 00:03:55 | 33:10:15 | 0 | 3.2273 | 0 | 0 | 2025-02-21 18:46:29 | 0
23956 | 搁置 | 00:04:00 | 33:10:20 | 0 | 3.2274 | 0 | 0 | 2025-02-21 18:46:34 | 0
23957 | 搁置 | 00:04:05 | 33:10:25 | 0 | 3.2276 | 0 | 0 | 2025-02-21 18:46:39 | 0
23958 | 搁置 | 00:04:10 | 33:10:30 | 0 | 3.2278 | 0 | 0 | 2025-02-21 18:46:44 | 0
23959 | 搁置 | 00:04:15 | 33:10:35 | 0 | 3.228 | 0 | 0 | 2025-02-21 18:46:49 | 0
23960 | 搁置 | 00:04:20 | 33:10:40 | 0 | 3.228 | 0 | 0 | 2025-02-21 18:46:54 | 0
23961 | 搁置 | 00:04:25 | 33:10:45 | 0 | 3.2281 | 0 | 0 | 2025-02-21 18:46:59 | 0
23962 | 搁置 | 00:04:30 | 33:10:50 | 0 | 3.2283 | 0 | 0 | 2025-02-21 18:47:04 | 0
23963 | 搁置 | 00:04:35 | 33:10:55 | 0 | 3.2284 | 0 | 0 | 2025-02-21 18:47:09 | 0
23964 | 搁置 | 00:04:40 | 33:11:00 | 0 | 3.2286 | 0 | 0 | 2025-02-21 18:47:14 | 0
23965 | 搁置 | 00:04:45 | 33:11:05 | 0 | 3.2286 | 0 | 0 | 2025-02-21 18:47:19 | 0
23966 | 搁置 | 00:04:50 | 33:11:10 | 0 | 3.2288 | 0 | 0 | 2025-02-21 18:47:24 | 0
23967 | 搁置 | 00:04:55 | 33:11:15 | 0 | 3.2289 | 0 | 0 | 2025-02-21 18:47:29 | 0
23968 | 搁置 | 00:05:00 | 33:11:20 | 0 | 3.2292 | 0 | 0 | 2025-02-21 18:47:34 | 0
23969 | 搁置 | 00:05:05 | 33:11:25 | 0 | 3.2292 | 0 | 0 | 2025-02-21 18:47:39 | 0
23970 | 搁置 | 00:05:10 | 33:11:30 | 0 | 3.2292 | 0 | 0 | 2025-02-21 18:47:44 | 0
23971 | 搁置 | 00:05:15 | 33:11:35 | 0 | 3.2294 | 0 | 0 | 2025-02-21 18:47:49 | 0
23972 | 搁置 | 00:05:20 | 33:11:40 | 0 | 3.2296 | 0 | 0 | 2025-02-21 18:47:54 | 0
23973 | 搁置 | 00:05:25 | 33:11:45 | 0 | 3.2298 | 0 | 0 | 2025-02-21 18:47:59 | 0
23974 | 搁置 | 00:05:30 | 33:11:50 | 0 | 3.2298 | 0 | 0 | 2025-02-21 18:48:04 | 0
23975 | 搁置 | 00:05:35 | 33:11:55 | 0 | 3.2297 | 0 | 0 | 2025-02-21 18:48:09 | 0
23976 | 搁置 | 00:05:40 | 33:12:00 | 0 | 3.23 | 0 | 0 | 2025-02-21 18:48:14 | 0
23977 | 搁置 | 00:05:45 | 33:12:05 | 0 | 3.2303 | 0 | 0 | 2025-02-21 18:48:19 | 0
23978 | 搁置 | 00:05:50 | 33:12:10 | 0 | 3.2302 | 0 | 0 | 2025-02-21 18:48:24 | 0
23979 | 搁置 | 00:05:55 | 33:12:15 | 0 | 3.2302 | 0 | 0 | 2025-02-21 18:48:29 | 0
23980 | 搁置 | 00:06:00 | 33:12:20 | 0 | 3.2303 | 0 | 0 | 2025-02-21 18:48:34 | 0
23981 | 搁置 | 00:06:05 | 33:12:25 | 0 | 3.2305 | 0 | 0 | 2025-02-21 18:48:39 | 0
23982 | 搁置 | 00:06:10 | 33:12:30 | 0 | 3.2307 | 0 | 0 | 2025-02-21 18:48:44 | 0
23983 | 搁置 | 00:06:15 | 33:12:35 | 0 | 3.2307 | 0 | 0 | 2025-02-21 18:48:49 | 0
23984 | 搁置 | 00:06:20 | 33:12:40 | 0 | 3.2309 | 0 | 0 | 2025-02-21 18:48:54 | 0
23985 | 搁置 | 00:06:25 | 33:12:45 | 0 | 3.231 | 0 | 0 | 2025-02-21 18:48:59 | 0
23986 | 搁置 | 00:06:30 | 33:12:50 | 0 | 3.231 | 0 | 0 | 2025-02-21 18:49:04 | 0
23987 | 搁置 | 00:06:35 | 33:12:55 | 0 | 3.2312 | 0 | 0 | 2025-02-21 18:49:09 | 0
23988 | 搁置 | 00:06:40 | 33:13:00 | 0 | 3.231 | 0 | 0 | 2025-02-21 18:49:14 | 0
23989 | 搁置 | 00:06:45 | 33:13:05 | 0 | 3.2313 | 0 | 0 | 2025-02-21 18:49:19 | 0
23990 | 搁置 | 00:06:50 | 33:13:10 | 0 | 3.2314 | 0 | 0 | 2025-02-21 18:49:24 | 0
23991 | 搁置 | 00:06:55 | 33:13:15 | 0 | 3.2313 | 0 | 0 | 2025-02-21 18:49:29 | 0
23992 | 搁置 | 00:07:00 | 33:13:20 | 0 | 3.2314 | 0 | 0 | 2025-02-21 18:49:34 | 0
23993 | 搁置 | 00:07:05 | 33:13:25 | 0 | 3.2316 | 0 | 0 | 2025-02-21 18:49:39 | 0
23994 | 搁置 | 00:07:10 | 33:13:30 | 0 | 3.2317 | 0 | 0 | 2025-02-21 18:49:44 | 0
23995 | 搁置 | 00:07:15 | 33:13:35 | 0 | 3.2317 | 0 | 0 | 2025-02-21 18:49:49 | 0
23996 | 搁置 | 00:07:20 | 33:13:40 | 0 | 3.2319 | 0 | 0 | 2025-02-21 18:49:54 | 0
23997 | 搁置 | 00:07:25 | 33:13:45 | 0 | 3.232 | 0 | 0 | 2025-02-21 18:49:59 | 0
23998 | 搁置 | 00:07:30 | 33:13:50 | 0 | 3.232 | 0 | 0 | 2025-02-21 18:50:04 | 0
23999 | 搁置 | 00:07:35 | 33:13:55 | 0 | 3.2321 | 0 | 0 | 2025-02-21 18:50:09 | 0
24000 | 搁置 | 00:07:40 | 33:14:00 | 0 | 3.2323 | 0 | 0 | 2025-02-21 18:50:14 | 0
24001 | 搁置 | 00:07:45 | 33:14:05 | 0 | 3.2323 | 0 | 0 | 2025-02-21 18:50:19 | 0
24002 | 搁置 | 00:07:50 | 33:14:10 | 0 | 3.2324 | 0 | 0 | 2025-02-21 18:50:24 | 0
24003 | 搁置 | 00:07:55 | 33:14:15 | 0 | 3.2323 | 0 | 0 | 2025-02-21 18:50:29 | 0
24004 | 搁置 | 00:08:00 | 33:14:20 | 0 | 3.2323 | 0 | 0 | 2025-02-21 18:50:34 | 0
24005 | 搁置 | 00:08:05 | 33:14:25 | 0 | 3.2326 | 0 | 0 | 2025-02-21 18:50:39 | 0
24006 | 搁置 | 00:08:10 | 33:14:30 | 0 | 3.2325 | 0 | 0 | 2025-02-21 18:50:44 | 0
24007 | 搁置 | 00:08:15 | 33:14:35 | 0 | 3.2326 | 0 | 0 | 2025-02-21 18:50:49 | 0
24008 | 搁置 | 00:08:20 | 33:14:40 | 0 | 3.2328 | 0 | 0 | 2025-02-21 18:50:54 | 0
24009 | 搁置 | 00:08:25 | 33:14:45 | 0 | 3.2329 | 0 | 0 | 2025-02-21 18:50:59 | 0
24010 | 搁置 | 00:08:30 | 33:14:50 | 0 | 3.233 | 0 | 0 | 2025-02-21 18:51:04 | 0
24011 | 搁置 | 00:08:35 | 33:14:55 | 0 | 3.2329 | 0 | 0 | 2025-02-21 18:51:09 | 0
24012 | 搁置 | 00:08:40 | 33:15:00 | 0 | 3.233 | 0 | 0 | 2025-02-21 18:51:14 | 0
24013 | 搁置 | 00:08:45 | 33:15:05 | 0 | 3.233 | 0 | 0 | 2025-02-21 18:51:19 | 0
24014 | 搁置 | 00:08:50 | 33:15:10 | 0 | 3.233 | 0 | 0 | 2025-02-21 18:51:24 | 0
24015 | 搁置 | 00:08:55 | 33:15:15 | 0 | 3.2332 | 0 | 0 | 2025-02-21 18:51:29 | 0
24016 | 搁置 | 00:09:00 | 33:15:20 | 0 | 3.2331 | 0 | 0 | 2025-02-21 18:51:34 | 0
24017 | 搁置 | 00:09:05 | 33:15:25 | 0 | 3.2332 | 0 | 0 | 2025-02-21 18:51:39 | 0
24018 | 搁置 | 00:09:10 | 33:15:30 | 0 | 3.2333 | 0 | 0 | 2025-02-21 18:51:44 | 0
24019 | 搁置 | 00:09:15 | 33:15:35 | 0 | 3.2333 | 0 | 0 | 2025-02-21 18:51:49 | 0
24020 | 搁置 | 00:09:20 | 33:15:40 | 0 | 3.2335 | 0 | 0 | 2025-02-21 18:51:54 | 0
24021 | 搁置 | 00:09:25 | 33:15:45 | 0 | 3.2336 | 0 | 0 | 2025-02-21 18:51:59 | 0
24022 | 搁置 | 00:09:30 | 33:15:50 | 0 | 3.2335 | 0 | 0 | 2025-02-21 18:52:04 | 0
24023 | 搁置 | 00:09:35 | 33:15:55 | 0 | 3.2336 | 0 | 0 | 2025-02-21 18:52:09 | 0
24024 | 搁置 | 00:09:40 | 33:16:00 | 0 | 3.2336 | 0 | 0 | 2025-02-21 18:52:14 | 0
24025 | 搁置 | 00:09:45 | 33:16:05 | 0 | 3.2338 | 0 | 0 | 2025-02-21 18:52:19 | 0
24026 | 搁置 | 00:09:50 | 33:16:10 | 0 | 3.2337 | 0 | 0 | 2025-02-21 18:52:24 | 0
24027 | 搁置 | 00:09:55 | 33:16:15 | 0 | 3.2338 | 0 | 0 | 2025-02-21 18:52:29 | 0
24028 | 搁置 | 00:10:00 | 33:16:20 | 0 | 3.2339 | 0 | 0 | 2025-02-21 18:52:34 | 0
24029 | 搁置 | 00:10:05 | 33:16:25 | 0 | 3.2338 | 0 | 0 | 2025-02-21 18:52:39 | 0
24030 | 搁置 | 00:10:10 | 33:16:30 | 0 | 3.2339 | 0 | 0 | 2025-02-21 18:52:44 | 0
24031 | 搁置 | 00:10:15 | 33:16:35 | 0 | 3.2341 | 0 | 0 | 2025-02-21 18:52:49 | 0
24032 | 搁置 | 00:10:20 | 33:16:40 | 0 | 3.2341 | 0 | 0 | 2025-02-21 18:52:54 | 0
24033 | 搁置 | 00:10:25 | 33:16:45 | 0 | 3.2341 | 0 | 0 | 2025-02-21 18:52:59 | 0
24034 | 搁置 | 00:10:30 | 33:16:50 | 0 | 3.2342 | 0 | 0 | 2025-02-21 18:53:04 | 0
24035 | 搁置 | 00:10:35 | 33:16:55 | 0 | 3.2343 | 0 | 0 | 2025-02-21 18:53:09 | 0
24036 | 搁置 | 00:10:40 | 33:17:00 | 0 | 3.2342 | 0 | 0 | 2025-02-21 18:53:14 | 0
24037 | 搁置 | 00:10:45 | 33:17:05 | 0 | 3.2344 | 0 | 0 | 2025-02-21 18:53:19 | 0
24038 | 搁置 | 00:10:50 | 33:17:10 | 0 | 3.2342 | 0 | 0 | 2025-02-21 18:53:24 | 0
24039 | 搁置 | 00:10:55 | 33:17:15 | 0 | 3.2345 | 0 | 0 | 2025-02-21 18:53:29 | 0
24040 | 搁置 | 00:11:00 | 33:17:20 | 0 | 3.2345 | 0 | 0 | 2025-02-21 18:53:34 | 0
24041 | 搁置 | 00:11:05 | 33:17:25 | 0 | 3.2345 | 0 | 0 | 2025-02-21 18:53:39 | 0
24042 | 搁置 | 00:11:10 | 33:17:30 | 0 | 3.2345 | 0 | 0 | 2025-02-21 18:53:44 | 0
24043 | 搁置 | 00:11:15 | 33:17:35 | 0 | 3.2345 | 0 | 0 | 2025-02-21 18:53:49 | 0
24044 | 搁置 | 00:11:20 | 33:17:40 | 0 | 3.2348 | 0 | 0 | 2025-02-21 18:53:54 | 0
24045 | 搁置 | 00:11:25 | 33:17:45 | 0 | 3.2348 | 0 | 0 | 2025-02-21 18:53:59 | 0
24046 | 搁置 | 00:11:30 | 33:17:50 | 0 | 3.2346 | 0 | 0 | 2025-02-21 18:54:04 | 0
24047 | 搁置 | 00:11:35 | 33:17:55 | 0 | 3.2347 | 0 | 0 | 2025-02-21 18:54:09 | 0
24048 | 搁置 | 00:11:40 | 33:18:00 | 0 | 3.2348 | 0 | 0 | 2025-02-21 18:54:14 | 0
24049 | 搁置 | 00:11:45 | 33:18:05 | 0 | 3.2347 | 0 | 0 | 2025-02-21 18:54:19 | 0
24050 | 搁置 | 00:11:50 | 33:18:10 | 0 | 3.2349 | 0 | 0 | 2025-02-21 18:54:24 | 0
24051 | 搁置 | 00:11:55 | 33:18:15 | 0 | 3.2351 | 0 | 0 | 2025-02-21 18:54:29 | 0
24052 | 搁置 | 00:12:00 | 33:18:20 | 0 | 3.235 | 0 | 0 | 2025-02-21 18:54:34 | 0
24053 | 搁置 | 00:12:05 | 33:18:25 | 0 | 3.2351 | 0 | 0 | 2025-02-21 18:54:39 | 0
24054 | 搁置 | 00:12:10 | 33:18:30 | 0 | 3.235 | 0 | 0 | 2025-02-21 18:54:44 | 0
24055 | 搁置 | 00:12:15 | 33:18:35 | 0 | 3.2351 | 0 | 0 | 2025-02-21 18:54:49 | 0
24056 | 搁置 | 00:12:20 | 33:18:40 | 0 | 3.2352 | 0 | 0 | 2025-02-21 18:54:54 | 0
24057 | 搁置 | 00:12:25 | 33:18:45 | 0 | 3.2351 | 0 | 0 | 2025-02-21 18:54:59 | 0
24058 | 搁置 | 00:12:30 | 33:18:50 | 0 | 3.2353 | 0 | 0 | 2025-02-21 18:55:04 | 0
24059 | 搁置 | 00:12:35 | 33:18:55 | 0 | 3.2353 | 0 | 0 | 2025-02-21 18:55:09 | 0
24060 | 搁置 | 00:12:40 | 33:19:00 | 0 | 3.2352 | 0 | 0 | 2025-02-21 18:55:14 | 0
24061 | 搁置 | 00:12:45 | 33:19:05 | 0 | 3.2354 | 0 | 0 | 2025-02-21 18:55:19 | 0
24062 | 搁置 | 00:12:50 | 33:19:10 | 0 | 3.2354 | 0 | 0 | 2025-02-21 18:55:24 | 0
24063 | 搁置 | 00:12:55 | 33:19:15 | 0 | 3.2354 | 0 | 0 | 2025-02-21 18:55:29 | 0
24064 | 搁置 | 00:13:00 | 33:19:20 | 0 | 3.2355 | 0 | 0 | 2025-02-21 18:55:34 | 0
24065 | 搁置 | 00:13:05 | 33:19:25 | 0 | 3.2354 | 0 | 0 | 2025-02-21 18:55:39 | 0
24066 | 搁置 | 00:13:10 | 33:19:30 | 0 | 3.2353 | 0 | 0 | 2025-02-21 18:55:44 | 0
24067 | 搁置 | 00:13:15 | 33:19:35 | 0 | 3.2356 | 0 | 0 | 2025-02-21 18:55:49 | 0
24068 | 搁置 | 00:13:20 | 33:19:40 | 0 | 3.2355 | 0 | 0 | 2025-02-21 18:55:54 | 0
24069 | 搁置 | 00:13:25 | 33:19:45 | 0 | 3.2356 | 0 | 0 | 2025-02-21 18:55:59 | 0
24070 | 搁置 | 00:13:30 | 33:19:50 | 0 | 3.2357 | 0 | 0 | 2025-02-21 18:56:04 | 0
24071 | 搁置 | 00:13:35 | 33:19:55 | 0 | 3.2357 | 0 | 0 | 2025-02-21 18:56:09 | 0
24072 | 搁置 | 00:13:40 | 33:20:00 | 0 | 3.2357 | 0 | 0 | 2025-02-21 18:56:14 | 0
24073 | 搁置 | 00:13:45 | 33:20:05 | 0 | 3.2357 | 0 | 0 | 2025-02-21 18:56:19 | 0
24074 | 搁置 | 00:13:50 | 33:20:10 | 0 | 3.2359 | 0 | 0 | 2025-02-21 18:56:24 | 0
24075 | 搁置 | 00:13:55 | 33:20:15 | 0 | 3.236 | 0 | 0 | 2025-02-21 18:56:29 | 0
24076 | 搁置 | 00:14:00 | 33:20:20 | 0 | 3.2359 | 0 | 0 | 2025-02-21 18:56:34 | 0
24077 | 搁置 | 00:14:05 | 33:20:25 | 0 | 3.2359 | 0 | 0 | 2025-02-21 18:56:39 | 0
24078 | 搁置 | 00:14:10 | 33:20:30 | 0 | 3.236 | 0 | 0 | 2025-02-21 18:56:44 | 0
24079 | 搁置 | 00:14:15 | 33:20:35 | 0 | 3.236 | 0 | 0 | 2025-02-21 18:56:49 | 0
24080 | 搁置 | 00:14:20 | 33:20:40 | 0 | 3.2361 | 0 | 0 | 2025-02-21 18:56:54 | 0
24081 | 搁置 | 00:14:25 | 33:20:45 | 0 | 3.236 | 0 | 0 | 2025-02-21 18:56:59 | 0
24082 | 搁置 | 00:14:30 | 33:20:50 | 0 | 3.2361 | 0 | 0 | 2025-02-21 18:57:04 | 0
24083 | 搁置 | 00:14:35 | 33:20:55 | 0 | 3.2361 | 0 | 0 | 2025-02-21 18:57:09 | 0
24084 | 搁置 | 00:14:40 | 33:21:00 | 0 | 3.2362 | 0 | 0 | 2025-02-21 18:57:14 | 0
24085 | 搁置 | 00:14:45 | 33:21:05 | 0 | 3.2363 | 0 | 0 | 2025-02-21 18:57:19 | 0
24086 | 搁置 | 00:14:50 | 33:21:10 | 0 | 3.2362 | 0 | 0 | 2025-02-21 18:57:24 | 0
24087 | 搁置 | 00:14:55 | 33:21:15 | 0 | 3.2362 | 0 | 0 | 2025-02-21 18:57:29 | 0
24088 | 搁置 | 00:15:00 | 33:21:20 | 0 | 3.2363 | 0 | 0 | 2025-02-21 18:57:34 | 0
24089 | 搁置 | 00:15:05 | 33:21:25 | 0 | 3.2362 | 0 | 0 | 2025-02-21 18:57:39 | 0
24090 | 搁置 | 00:15:10 | 33:21:30 | 0 | 3.2362 | 0 | 0 | 2025-02-21 18:57:44 | 0
24091 | 搁置 | 00:15:15 | 33:21:35 | 0 | 3.2364 | 0 | 0 | 2025-02-21 18:57:49 | 0
24092 | 搁置 | 00:15:20 | 33:21:40 | 0 | 3.2364 | 0 | 0 | 2025-02-21 18:57:54 | 0
24093 | 搁置 | 00:15:25 | 33:21:45 | 0 | 3.2364 | 0 | 0 | 2025-02-21 18:57:59 | 0
24094 | 搁置 | 00:15:30 | 33:21:50 | 0 | 3.2363 | 0 | 0 | 2025-02-21 18:58:04 | 0
24095 | 搁置 | 00:15:35 | 33:21:55 | 0 | 3.2365 | 0 | 0 | 2025-02-21 18:58:09 | 0
24096 | 搁置 | 00:15:40 | 33:22:00 | 0 | 3.2364 | 0 | 0 | 2025-02-21 18:58:14 | 0
24097 | 搁置 | 00:15:45 | 33:22:05 | 0 | 3.2366 | 0 | 0 | 2025-02-21 18:58:19 | 0
24098 | 搁置 | 00:15:50 | 33:22:10 | 0 | 3.2364 | 0 | 0 | 2025-02-21 18:58:24 | 0
24099 | 搁置 | 00:15:55 | 33:22:15 | 0 | 3.2367 | 0 | 0 | 2025-02-21 18:58:29 | 0
24100 | 搁置 | 00:16:00 | 33:22:20 | 0 | 3.2366 | 0 | 0 | 2025-02-21 18:58:34 | 0
24101 | 搁置 | 00:16:05 | 33:22:25 | 0 | 3.2367 | 0 | 0 | 2025-02-21 18:58:39 | 0
24102 | 搁置 | 00:16:10 | 33:22:30 | 0 | 3.2367 | 0 | 0 | 2025-02-21 18:58:44 | 0
24103 | 搁置 | 00:16:15 | 33:22:35 | 0 | 3.2367 | 0 | 0 | 2025-02-21 18:58:49 | 0
24104 | 搁置 | 00:16:20 | 33:22:40 | 0 | 3.2367 | 0 | 0 | 2025-02-21 18:58:54 | 0
24105 | 搁置 | 00:16:25 | 33:22:45 | 0 | 3.2368 | 0 | 0 | 2025-02-21 18:58:59 | 0
24106 | 搁置 | 00:16:30 | 33:22:50 | 0 | 3.2368 | 0 | 0 | 2025-02-21 18:59:04 | 0
24107 | 搁置 | 00:16:35 | 33:22:55 | 0 | 3.2369 | 0 | 0 | 2025-02-21 18:59:09 | 0
24108 | 搁置 | 00:16:40 | 33:23:00 | 0 | 3.2368 | 0 | 0 | 2025-02-21 18:59:14 | 0
24109 | 搁置 | 00:16:45 | 33:23:05 | 0 | 3.2369 | 0 | 0 | 2025-02-21 18:59:19 | 0
24110 | 搁置 | 00:16:50 | 33:23:10 | 0 | 3.2367 | 0 | 0 | 2025-02-21 18:59:24 | 0
24111 | 搁置 | 00:16:55 | 33:23:15 | 0 | 3.237 | 0 | 0 | 2025-02-21 18:59:29 | 0
24112 | 搁置 | 00:17:00 | 33:23:20 | 0 | 3.237 | 0 | 0 | 2025-02-21 18:59:34 | 0
24113 | 搁置 | 00:17:05 | 33:23:25 | 0 | 3.2368 | 0 | 0 | 2025-02-21 18:59:39 | 0
24114 | 搁置 | 00:17:10 | 33:23:30 | 0 | 3.237 | 0 | 0 | 2025-02-21 18:59:44 | 0
24115 | 搁置 | 00:17:15 | 33:23:35 | 0 | 3.2371 | 0 | 0 | 2025-02-21 18:59:49 | 0
24116 | 搁置 | 00:17:20 | 33:23:40 | 0 | 3.2371 | 0 | 0 | 2025-02-21 18:59:54 | 0
24117 | 搁置 | 00:17:25 | 33:23:45 | 0 | 3.2371 | 0 | 0 | 2025-02-21 18:59:59 | 0
24118 | 搁置 | 00:17:30 | 33:23:50 | 0 | 3.237 | 0 | 0 | 2025-02-21 19:00:04 | 0
24119 | 搁置 | 00:17:35 | 33:23:55 | 0 | 3.2371 | 0 | 0 | 2025-02-21 19:00:09 | 0
24120 | 搁置 | 00:17:40 | 33:24:00 | 0 | 3.2372 | 0 | 0 | 2025-02-21 19:00:14 | 0
24121 | 搁置 | 00:17:45 | 33:24:05 | 0 | 3.2374 | 0 | 0 | 2025-02-21 19:00:19 | 0
24122 | 搁置 | 00:17:50 | 33:24:10 | 0 | 3.2371 | 0 | 0 | 2025-02-21 19:00:24 | 0
24123 | 搁置 | 00:17:55 | 33:24:15 | 0 | 3.2372 | 0 | 0 | 2025-02-21 19:00:29 | 0
24124 | 搁置 | 00:18:00 | 33:24:20 | 0 | 3.2373 | 0 | 0 | 2025-02-21 19:00:34 | 0
24125 | 搁置 | 00:18:05 | 33:24:25 | 0 | 3.2373 | 0 | 0 | 2025-02-21 19:00:39 | 0
24126 | 搁置 | 00:18:10 | 33:24:30 | 0 | 3.2374 | 0 | 0 | 2025-02-21 19:00:44 | 0
24127 | 搁置 | 00:18:15 | 33:24:35 | 0 | 3.2374 | 0 | 0 | 2025-02-21 19:00:49 | 0
24128 | 搁置 | 00:18:20 | 33:24:40 | 0 | 3.2374 | 0 | 0 | 2025-02-21 19:00:54 | 0
24129 | 搁置 | 00:18:25 | 33:24:45 | 0 | 3.2373 | 0 | 0 | 2025-02-21 19:00:59 | 0
24130 | 搁置 | 00:18:30 | 33:24:50 | 0 | 3.2375 | 0 | 0 | 2025-02-21 19:01:04 | 0
24131 | 搁置 | 00:18:35 | 33:24:55 | 0 | 3.2373 | 0 | 0 | 2025-02-21 19:01:09 | 0
24132 | 搁置 | 00:18:40 | 33:25:00 | 0 | 3.2374 | 0 | 0 | 2025-02-21 19:01:14 | 0
24133 | 搁置 | 00:18:45 | 33:25:05 | 0 | 3.2375 | 0 | 0 | 2025-02-21 19:01:19 | 0
24134 | 搁置 | 00:18:50 | 33:25:10 | 0 | 3.2376 | 0 | 0 | 2025-02-21 19:01:24 | 0
24135 | 搁置 | 00:18:55 | 33:25:15 | 0 | 3.2376 | 0 | 0 | 2025-02-21 19:01:29 | 0
24136 | 搁置 | 00:19:00 | 33:25:20 | 0 | 3.2376 | 0 | 0 | 2025-02-21 19:01:34 | 0
24137 | 搁置 | 00:19:05 | 33:25:25 | 0 | 3.2377 | 0 | 0 | 2025-02-21 19:01:39 | 0
24138 | 搁置 | 00:19:10 | 33:25:30 | 0 | 3.2376 | 0 | 0 | 2025-02-21 19:01:44 | 0
24139 | 搁置 | 00:19:15 | 33:25:35 | 0 | 3.2377 | 0 | 0 | 2025-02-21 19:01:49 | 0
24140 | 搁置 | 00:19:20 | 33:25:40 | 0 | 3.2377 | 0 | 0 | 2025-02-21 19:01:54 | 0
24141 | 搁置 | 00:19:25 | 33:25:45 | 0 | 3.2376 | 0 | 0 | 2025-02-21 19:01:59 | 0
24142 | 搁置 | 00:19:30 | 33:25:50 | 0 | 3.2378 | 0 | 0 | 2025-02-21 19:02:04 | 0
24143 | 搁置 | 00:19:35 | 33:25:55 | 0 | 3.2378 | 0 | 0 | 2025-02-21 19:02:09 | 0
24144 | 搁置 | 00:19:40 | 33:26:00 | 0 | 3.2377 | 0 | 0 | 2025-02-21 19:02:14 | 0
24145 | 搁置 | 00:19:45 | 33:26:05 | 0 | 3.2377 | 0 | 0 | 2025-02-21 19:02:19 | 0
24146 | 搁置 | 00:19:50 | 33:26:10 | 0 | 3.2375 | 0 | 0 | 2025-02-21 19:02:24 | 0
24147 | 搁置 | 00:19:55 | 33:26:15 | 0 | 3.2378 | 0 | 0 | 2025-02-21 19:02:29 | 0
24148 | 搁置 | 00:20:00 | 33:26:20 | 0 | 3.2379 | 0 | 0 | 2025-02-21 19:02:34 | 0
24149 | 搁置 | 00:20:05 | 33:26:25 | 0 | 3.2378 | 0 | 0 | 2025-02-21 19:02:39 | 0
24150 | 搁置 | 00:20:10 | 33:26:30 | 0 | 3.2379 | 0 | 0 | 2025-02-21 19:02:44 | 0
24151 | 搁置 | 00:20:15 | 33:26:35 | 0 | 3.2379 | 0 | 0 | 2025-02-21 19:02:49 | 0
24152 | 搁置 | 00:20:20 | 33:26:40 | 0 | 3.238 | 0 | 0 | 2025-02-21 19:02:54 | 0
24153 | 搁置 | 00:20:25 | 33:26:45 | 0 | 3.2379 | 0 | 0 | 2025-02-21 19:02:59 | 0
24154 | 搁置 | 00:20:30 | 33:26:50 | 0 | 3.238 | 0 | 0 | 2025-02-21 19:03:04 | 0
24155 | 搁置 | 00:20:35 | 33:26:55 | 0 | 3.2378 | 0 | 0 | 2025-02-21 19:03:09 | 0
24156 | 搁置 | 00:20:40 | 33:27:00 | 0 | 3.238 | 0 | 0 | 2025-02-21 19:03:14 | 0
24157 | 搁置 | 00:20:45 | 33:27:05 | 0 | 3.2379 | 0 | 0 | 2025-02-21 19:03:19 | 0
24158 | 搁置 | 00:20:50 | 33:27:10 | 0 | 3.2379 | 0 | 0 | 2025-02-21 19:03:24 | 0
24159 | 搁置 | 00:20:55 | 33:27:15 | 0 | 3.2381 | 0 | 0 | 2025-02-21 19:03:29 | 0
24160 | 搁置 | 00:21:00 | 33:27:20 | 0 | 3.238 | 0 | 0 | 2025-02-21 19:03:34 | 0
24161 | 搁置 | 00:21:05 | 33:27:25 | 0 | 3.2381 | 0 | 0 | 2025-02-21 19:03:39 | 0
24162 | 搁置 | 00:21:10 | 33:27:30 | 0 | 3.238 | 0 | 0 | 2025-02-21 19:03:44 | 0
24163 | 搁置 | 00:21:15 | 33:27:35 | 0 | 3.238 | 0 | 0 | 2025-02-21 19:03:49 | 0
24164 | 搁置 | 00:21:20 | 33:27:40 | 0 | 3.2382 | 0 | 0 | 2025-02-21 19:03:54 | 0
24165 | 搁置 | 00:21:25 | 33:27:45 | 0 | 3.2382 | 0 | 0 | 2025-02-21 19:03:59 | 0
24166 | 搁置 | 00:21:30 | 33:27:50 | 0 | 3.2383 | 0 | 0 | 2025-02-21 19:04:04 | 0
24167 | 搁置 | 00:21:35 | 33:27:55 | 0 | 3.2382 | 0 | 0 | 2025-02-21 19:04:09 | 0
24168 | 搁置 | 00:21:40 | 33:28:00 | 0 | 3.2382 | 0 | 0 | 2025-02-21 19:04:14 | 0
24169 | 搁置 | 00:21:45 | 33:28:05 | 0 | 3.2382 | 0 | 0 | 2025-02-21 19:04:19 | 0
24170 | 搁置 | 00:21:50 | 33:28:10 | 0 | 3.2384 | 0 | 0 | 2025-02-21 19:04:24 | 0
24171 | 搁置 | 00:21:55 | 33:28:15 | 0 | 3.2383 | 0 | 0 | 2025-02-21 19:04:29 | 0
24172 | 搁置 | 00:22:00 | 33:28:20 | 0 | 3.2382 | 0 | 0 | 2025-02-21 19:04:34 | 0
24173 | 搁置 | 00:22:05 | 33:28:25 | 0 | 3.2383 | 0 | 0 | 2025-02-21 19:04:39 | 0
24174 | 搁置 | 00:22:10 | 33:28:30 | 0 | 3.2383 | 0 | 0 | 2025-02-21 19:04:44 | 0
24175 | 搁置 | 00:22:15 | 33:28:35 | 0 | 3.2383 | 0 | 0 | 2025-02-21 19:04:49 | 0
24176 | 搁置 | 00:22:20 | 33:28:40 | 0 | 3.2384 | 0 | 0 | 2025-02-21 19:04:54 | 0
24177 | 搁置 | 00:22:25 | 33:28:45 | 0 | 3.2385 | 0 | 0 | 2025-02-21 19:04:59 | 0
24178 | 搁置 | 00:22:30 | 33:28:50 | 0 | 3.2385 | 0 | 0 | 2025-02-21 19:05:04 | 0
24179 | 搁置 | 00:22:35 | 33:28:55 | 0 | 3.2386 | 0 | 0 | 2025-02-21 19:05:09 | 0
24180 | 搁置 | 00:22:40 | 33:29:00 | 0 | 3.2383 | 0 | 0 | 2025-02-21 19:05:14 | 0
24181 | 搁置 | 00:22:45 | 33:29:05 | 0 | 3.2384 | 0 | 0 | 2025-02-21 19:05:19 | 0
24182 | 搁置 | 00:22:50 | 33:29:10 | 0 | 3.2386 | 0 | 0 | 2025-02-21 19:05:24 | 0
24183 | 搁置 | 00:22:55 | 33:29:15 | 0 | 3.2386 | 0 | 0 | 2025-02-21 19:05:29 | 0
24184 | 搁置 | 00:23:00 | 33:29:20 | 0 | 3.2387 | 0 | 0 | 2025-02-21 19:05:34 | 0
24185 | 搁置 | 00:23:05 | 33:29:25 | 0 | 3.2385 | 0 | 0 | 2025-02-21 19:05:39 | 0
24186 | 搁置 | 00:23:10 | 33:29:30 | 0 | 3.2385 | 0 | 0 | 2025-02-21 19:05:44 | 0
24187 | 搁置 | 00:23:15 | 33:29:35 | 0 | 3.2386 | 0 | 0 | 2025-02-21 19:05:49 | 0
24188 | 搁置 | 00:23:20 | 33:29:40 | 0 | 3.2386 | 0 | 0 | 2025-02-21 19:05:54 | 0
24189 | 搁置 | 00:23:25 | 33:29:45 | 0 | 3.2386 | 0 | 0 | 2025-02-21 19:05:59 | 0
24190 | 搁置 | 00:23:30 | 33:29:50 | 0 | 3.2388 | 0 | 0 | 2025-02-21 19:06:04 | 0
24191 | 搁置 | 00:23:35 | 33:29:55 | 0 | 3.2386 | 0 | 0 | 2025-02-21 19:06:09 | 0
24192 | 搁置 | 00:23:40 | 33:30:00 | 0 | 3.2387 | 0 | 0 | 2025-02-21 19:06:14 | 0
24193 | 搁置 | 00:23:45 | 33:30:05 | 0 | 3.2387 | 0 | 0 | 2025-02-21 19:06:19 | 0
24194 | 搁置 | 00:23:50 | 33:30:10 | 0 | 3.2386 | 0 | 0 | 2025-02-21 19:06:24 | 0
24195 | 搁置 | 00:23:55 | 33:30:15 | 0 | 3.2388 | 0 | 0 | 2025-02-21 19:06:29 | 0
24196 | 搁置 | 00:24:00 | 33:30:20 | 0 | 3.2387 | 0 | 0 | 2025-02-21 19:06:34 | 0
24197 | 搁置 | 00:24:05 | 33:30:25 | 0 | 3.2388 | 0 | 0 | 2025-02-21 19:06:39 | 0
24198 | 搁置 | 00:24:10 | 33:30:30 | 0 | 3.2388 | 0 | 0 | 2025-02-21 19:06:44 | 0
24199 | 搁置 | 00:24:15 | 33:30:35 | 0 | 3.2387 | 0 | 0 | 2025-02-21 19:06:49 | 0
24200 | 搁置 | 00:24:20 | 33:30:40 | 0 | 3.2387 | 0 | 0 | 2025-02-21 19:06:54 | 0
24201 | 搁置 | 00:24:25 | 33:30:45 | 0 | 3.2389 | 0 | 0 | 2025-02-21 19:06:59 | 0
24202 | 搁置 | 00:24:30 | 33:30:50 | 0 | 3.2388 | 0 | 0 | 2025-02-21 19:07:04 | 0
24203 | 搁置 | 00:24:35 | 33:30:55 | 0 | 3.2388 | 0 | 0 | 2025-02-21 19:07:09 | 0
24204 | 搁置 | 00:24:40 | 33:31:00 | 0 | 3.2389 | 0 | 0 | 2025-02-21 19:07:14 | 0
24205 | 搁置 | 00:24:45 | 33:31:05 | 0 | 3.239 | 0 | 0 | 2025-02-21 19:07:19 | 0
24206 | 搁置 | 00:24:50 | 33:31:10 | 0 | 3.2389 | 0 | 0 | 2025-02-21 19:07:24 | 0
24207 | 搁置 | 00:24:55 | 33:31:15 | 0 | 3.2391 | 0 | 0 | 2025-02-21 19:07:29 | 0
24208 | 搁置 | 00:25:00 | 33:31:20 | 0 | 3.2389 | 0 | 0 | 2025-02-21 19:07:34 | 0
24209 | 搁置 | 00:25:05 | 33:31:25 | 0 | 3.2389 | 0 | 0 | 2025-02-21 19:07:39 | 0
24210 | 搁置 | 00:25:10 | 33:31:30 | 0 | 3.239 | 0 | 0 | 2025-02-21 19:07:44 | 0
24211 | 搁置 | 00:25:15 | 33:31:35 | 0 | 3.2391 | 0 | 0 | 2025-02-21 19:07:49 | 0
24212 | 搁置 | 00:25:20 | 33:31:40 | 0 | 3.239 | 0 | 0 | 2025-02-21 19:07:54 | 0
24213 | 搁置 | 00:25:25 | 33:31:45 | 0 | 3.239 | 0 | 0 | 2025-02-21 19:07:59 | 0
24214 | 搁置 | 00:25:30 | 33:31:50 | 0 | 3.239 | 0 | 0 | 2025-02-21 19:08:04 | 0
24215 | 搁置 | 00:25:35 | 33:31:55 | 0 | 3.2391 | 0 | 0 | 2025-02-21 19:08:09 | 0
24216 | 搁置 | 00:25:40 | 33:32:00 | 0 | 3.2389 | 0 | 0 | 2025-02-21 19:08:14 | 0
24217 | 搁置 | 00:25:45 | 33:32:05 | 0 | 3.2389 | 0 | 0 | 2025-02-21 19:08:19 | 0
24218 | 搁置 | 00:25:50 | 33:32:10 | 0 | 3.239 | 0 | 0 | 2025-02-21 19:08:24 | 0
24219 | 搁置 | 00:25:55 | 33:32:15 | 0 | 3.2391 | 0 | 0 | 2025-02-21 19:08:29 | 0
24220 | 搁置 | 00:26:00 | 33:32:20 | 0 | 3.2393 | 0 | 0 | 2025-02-21 19:08:34 | 0
24221 | 搁置 | 00:26:05 | 33:32:25 | 0 | 3.2391 | 0 | 0 | 2025-02-21 19:08:39 | 0
24222 | 搁置 | 00:26:10 | 33:32:30 | 0 | 3.2392 | 0 | 0 | 2025-02-21 19:08:44 | 0
24223 | 搁置 | 00:26:15 | 33:32:35 | 0 | 3.2392 | 0 | 0 | 2025-02-21 19:08:49 | 0
24224 | 搁置 | 00:26:20 | 33:32:40 | 0 | 3.2391 | 0 | 0 | 2025-02-21 19:08:54 | 0
24225 | 搁置 | 00:26:25 | 33:32:45 | 0 | 3.2393 | 0 | 0 | 2025-02-21 19:08:59 | 0
24226 | 搁置 | 00:26:30 | 33:32:50 | 0 | 3.2391 | 0 | 0 | 2025-02-21 19:09:04 | 0
24227 | 搁置 | 00:26:35 | 33:32:55 | 0 | 3.2392 | 0 | 0 | 2025-02-21 19:09:09 | 0
24228 | 搁置 | 00:26:40 | 33:33:00 | 0 | 3.2393 | 0 | 0 | 2025-02-21 19:09:14 | 0
24229 | 搁置 | 00:26:45 | 33:33:05 | 0 | 3.2393 | 0 | 0 | 2025-02-21 19:09:19 | 0
24230 | 搁置 | 00:26:50 | 33:33:10 | 0 | 3.2392 | 0 | 0 | 2025-02-21 19:09:24 | 0
24231 | 搁置 | 00:26:55 | 33:33:15 | 0 | 3.2392 | 0 | 0 | 2025-02-21 19:09:29 | 0
24232 | 搁置 | 00:27:00 | 33:33:20 | 0 | 3.2393 | 0 | 0 | 2025-02-21 19:09:34 | 0
24233 | 搁置 | 00:27:05 | 33:33:25 | 0 | 3.2394 | 0 | 0 | 2025-02-21 19:09:39 | 0
24234 | 搁置 | 00:27:10 | 33:33:30 | 0 | 3.2394 | 0 | 0 | 2025-02-21 19:09:44 | 0
24235 | 搁置 | 00:27:15 | 33:33:35 | 0 | 3.2393 | 0 | 0 | 2025-02-21 19:09:49 | 0
24236 | 搁置 | 00:27:20 | 33:33:40 | 0 | 3.2392 | 0 | 0 | 2025-02-21 19:09:54 | 0
24237 | 搁置 | 00:27:25 | 33:33:45 | 0 | 3.2392 | 0 | 0 | 2025-02-21 19:09:59 | 0
24238 | 搁置 | 00:27:30 | 33:33:50 | 0 | 3.2393 | 0 | 0 | 2025-02-21 19:10:04 | 0
24239 | 搁置 | 00:27:35 | 33:33:55 | 0 | 3.2394 | 0 | 0 | 2025-02-21 19:10:09 | 0
24240 | 搁置 | 00:27:40 | 33:34:00 | 0 | 3.2393 | 0 | 0 | 2025-02-21 19:10:14 | 0
24241 | 搁置 | 00:27:45 | 33:34:05 | 0 | 3.2395 | 0 | 0 | 2025-02-21 19:10:19 | 0
24242 | 搁置 | 00:27:50 | 33:34:10 | 0 | 3.2394 | 0 | 0 | 2025-02-21 19:10:24 | 0
24243 | 搁置 | 00:27:55 | 33:34:15 | 0 | 3.2394 | 0 | 0 | 2025-02-21 19:10:29 | 0
24244 | 搁置 | 00:28:00 | 33:34:20 | 0 | 3.2395 | 0 | 0 | 2025-02-21 19:10:34 | 0
24245 | 搁置 | 00:28:05 | 33:34:25 | 0 | 3.2393 | 0 | 0 | 2025-02-21 19:10:39 | 0
24246 | 搁置 | 00:28:10 | 33:34:30 | 0 | 3.2394 | 0 | 0 | 2025-02-21 19:10:44 | 0
24247 | 搁置 | 00:28:15 | 33:34:35 | 0 | 3.2394 | 0 | 0 | 2025-02-21 19:10:49 | 0
24248 | 搁置 | 00:28:20 | 33:34:40 | 0 | 3.2395 | 0 | 0 | 2025-02-21 19:10:54 | 0
24249 | 搁置 | 00:28:25 | 33:34:45 | 0 | 3.2395 | 0 | 0 | 2025-02-21 19:10:59 | 0
24250 | 搁置 | 00:28:30 | 33:34:50 | 0 | 3.2395 | 0 | 0 | 2025-02-21 19:11:04 | 0
24251 | 搁置 | 00:28:35 | 33:34:55 | 0 | 3.2396 | 0 | 0 | 2025-02-21 19:11:09 | 0
24252 | 搁置 | 00:28:40 | 33:35:00 | 0 | 3.2394 | 0 | 0 | 2025-02-21 19:11:14 | 0
24253 | 搁置 | 00:28:45 | 33:35:05 | 0 | 3.2395 | 0 | 0 | 2025-02-21 19:11:19 | 0
24254 | 搁置 | 00:28:50 | 33:35:10 | 0 | 3.2395 | 0 | 0 | 2025-02-21 19:11:24 | 0
24255 | 搁置 | 00:28:55 | 33:35:15 | 0 | 3.2397 | 0 | 0 | 2025-02-21 19:11:29 | 0
24256 | 搁置 | 00:29:00 | 33:35:20 | 0 | 3.2394 | 0 | 0 | 2025-02-21 19:11:34 | 0
24257 | 搁置 | 00:29:05 | 33:35:25 | 0 | 3.2396 | 0 | 0 | 2025-02-21 19:11:39 | 0
24258 | 搁置 | 00:29:10 | 33:35:30 | 0 | 3.2395 | 0 | 0 | 2025-02-21 19:11:44 | 0
24259 | 搁置 | 00:29:15 | 33:35:35 | 0 | 3.2396 | 0 | 0 | 2025-02-21 19:11:49 | 0
24260 | 搁置 | 00:29:20 | 33:35:40 | 0 | 3.2397 | 0 | 0 | 2025-02-21 19:11:54 | 0
24261 | 搁置 | 00:29:25 | 33:35:45 | 0 | 3.2397 | 0 | 0 | 2025-02-21 19:11:59 | 0
24262 | 搁置 | 00:29:30 | 33:35:50 | 0 | 3.2398 | 0 | 0 | 2025-02-21 19:12:04 | 0
24263 | 搁置 | 00:29:35 | 33:35:55 | 0 | 3.2396 | 0 | 0 | 2025-02-21 19:12:09 | 0
24264 | 搁置 | 00:29:40 | 33:36:00 | 0 | 3.2398 | 0 | 0 | 2025-02-21 19:12:14 | 0
24265 | 搁置 | 00:29:45 | 33:36:05 | 0 | 3.2396 | 0 | 0 | 2025-02-21 19:12:19 | 0
24266 | 搁置 | 00:29:50 | 33:36:10 | 0 | 3.2397 | 0 | 0 | 2025-02-21 19:12:24 | 0
24267 | 搁置 | 00:29:55 | 33:36:15 | 0 | 3.2398 | 0 | 0 | 2025-02-21 19:12:29 | 0
24268 | 搁置 | 00:30:00 | 33:36:20 | 0 | 3.2397 | 0 | 0 | 2025-02-21 19:12:34 | 0
24269 | 搁置 | 00:30:05 | 33:36:25 | 0 | 3.2397 | 0 | 0 | 2025-02-21 19:12:39 | 0
24270 | 搁置 | 00:30:10 | 33:36:30 | 0 | 3.2398 | 0 | 0 | 2025-02-21 19:12:44 | 0
24271 | 搁置 | 00:30:15 | 33:36:35 | 0 | 3.2398 | 0 | 0 | 2025-02-21 19:12:49 | 0
24272 | 搁置 | 00:30:20 | 33:36:40 | 0 | 3.2398 | 0 | 0 | 2025-02-21 19:12:54 | 0
24273 | 搁置 | 00:30:25 | 33:36:45 | 0 | 3.2398 | 0 | 0 | 2025-02-21 19:12:59 | 0
24274 | 搁置 | 00:30:30 | 33:36:50 | 0 | 3.2397 | 0 | 0 | 2025-02-21 19:13:04 | 0
24275 | 搁置 | 00:30:35 | 33:36:55 | 0 | 3.2399 | 0 | 0 | 2025-02-21 19:13:09 | 0
24276 | 搁置 | 00:30:40 | 33:37:00 | 0 | 3.2398 | 0 | 0 | 2025-02-21 19:13:14 | 0
24277 | 搁置 | 00:30:45 | 33:37:05 | 0 | 3.2399 | 0 | 0 | 2025-02-21 19:13:19 | 0
24278 | 搁置 | 00:30:50 | 33:37:10 | 0 | 3.2398 | 0 | 0 | 2025-02-21 19:13:24 | 0
24279 | 搁置 | 00:30:55 | 33:37:15 | 0 | 3.2398 | 0 | 0 | 2025-02-21 19:13:29 | 0
24280 | 搁置 | 00:31:00 | 33:37:20 | 0 | 3.2398 | 0 | 0 | 2025-02-21 19:13:34 | 0
24281 | 搁置 | 00:31:05 | 33:37:25 | 0 | 3.2397 | 0 | 0 | 2025-02-21 19:13:39 | 0
24282 | 搁置 | 00:31:10 | 33:37:30 | 0 | 3.2399 | 0 | 0 | 2025-02-21 19:13:44 | 0
24283 | 搁置 | 00:31:15 | 33:37:35 | 0 | 3.2398 | 0 | 0 | 2025-02-21 19:13:49 | 0
24284 | 搁置 | 00:31:20 | 33:37:40 | 0 | 3.2399 | 0 | 0 | 2025-02-21 19:13:54 | 0
24285 | 搁置 | 00:31:25 | 33:37:45 | 0 | 3.2397 | 0 | 0 | 2025-02-21 19:13:59 | 0
24286 | 搁置 | 00:31:30 | 33:37:50 | 0 | 3.24 | 0 | 0 | 2025-02-21 19:14:04 | 0
24287 | 搁置 | 00:31:35 | 33:37:55 | 0 | 3.2399 | 0 | 0 | 2025-02-21 19:14:09 | 0
24288 | 搁置 | 00:31:40 | 33:38:00 | 0 | 3.2401 | 0 | 0 | 2025-02-21 19:14:14 | 0
24289 | 搁置 | 00:31:45 | 33:38:05 | 0 | 3.24 | 0 | 0 | 2025-02-21 19:14:19 | 0
24290 | 搁置 | 00:31:50 | 33:38:10 | 0 | 3.2401 | 0 | 0 | 2025-02-21 19:14:24 | 0
24291 | 搁置 | 00:31:55 | 33:38:15 | 0 | 3.2401 | 0 | 0 | 2025-02-21 19:14:29 | 0
24292 | 搁置 | 00:32:00 | 33:38:20 | 0 | 3.2401 | 0 | 0 | 2025-02-21 19:14:34 | 0
24293 | 搁置 | 00:32:05 | 33:38:25 | 0 | 3.2401 | 0 | 0 | 2025-02-21 19:14:39 | 0
24294 | 搁置 | 00:32:10 | 33:38:30 | 0 | 3.2401 | 0 | 0 | 2025-02-21 19:14:44 | 0
24295 | 搁置 | 00:32:15 | 33:38:35 | 0 | 3.24 | 0 | 0 | 2025-02-21 19:14:49 | 0
24296 | 搁置 | 00:32:20 | 33:38:40 | 0 | 3.24 | 0 | 0 | 2025-02-21 19:14:54 | 0
24297 | 搁置 | 00:32:25 | 33:38:45 | 0 | 3.2402 | 0 | 0 | 2025-02-21 19:14:59 | 0
24298 | 搁置 | 00:32:30 | 33:38:50 | 0 | 3.2401 | 0 | 0 | 2025-02-21 19:15:04 | 0
24299 | 搁置 | 00:32:35 | 33:38:55 | 0 | 3.24 | 0 | 0 | 2025-02-21 19:15:09 | 0
24300 | 搁置 | 00:32:40 | 33:39:00 | 0 | 3.2403 | 0 | 0 | 2025-02-21 19:15:14 | 0
24301 | 搁置 | 00:32:45 | 33:39:05 | 0 | 3.2402 | 0 | 0 | 2025-02-21 19:15:19 | 0
24302 | 搁置 | 00:32:50 | 33:39:10 | 0 | 3.2402 | 0 | 0 | 2025-02-21 19:15:24 | 0
24303 | 搁置 | 00:32:55 | 33:39:15 | 0 | 3.2402 | 0 | 0 | 2025-02-21 19:15:29 | 0
24304 | 搁置 | 00:33:00 | 33:39:20 | 0 | 3.2401 | 0 | 0 | 2025-02-21 19:15:34 | 0
24305 | 搁置 | 00:33:05 | 33:39:25 | 0 | 3.2401 | 0 | 0 | 2025-02-21 19:15:39 | 0
24306 | 搁置 | 00:33:10 | 33:39:30 | 0 | 3.2402 | 0 | 0 | 2025-02-21 19:15:44 | 0
24307 | 搁置 | 00:33:15 | 33:39:35 | 0 | 3.2405 | 0 | 0 | 2025-02-21 19:15:49 | 0
24308 | 搁置 | 00:33:20 | 33:39:40 | 0 | 3.2401 | 0 | 0 | 2025-02-21 19:15:54 | 0
24309 | 搁置 | 00:33:25 | 33:39:45 | 0 | 3.2401 | 0 | 0 | 2025-02-21 19:15:59 | 0
24310 | 搁置 | 00:33:30 | 33:39:50 | 0 | 3.2402 | 0 | 0 | 2025-02-21 19:16:04 | 0
24311 | 搁置 | 00:33:35 | 33:39:55 | 0 | 3.2401 | 0 | 0 | 2025-02-21 19:16:09 | 0
24312 | 搁置 | 00:33:40 | 33:40:00 | 0 | 3.2402 | 0 | 0 | 2025-02-21 19:16:14 | 0
24313 | 搁置 | 00:33:45 | 33:40:05 | 0 | 3.2404 | 0 | 0 | 2025-02-21 19:16:19 | 0
24314 | 搁置 | 00:33:50 | 33:40:10 | 0 | 3.2403 | 0 | 0 | 2025-02-21 19:16:24 | 0
24315 | 搁置 | 00:33:55 | 33:40:15 | 0 | 3.2403 | 0 | 0 | 2025-02-21 19:16:29 | 0
24316 | 搁置 | 00:34:00 | 33:40:20 | 0 | 3.2405 | 0 | 0 | 2025-02-21 19:16:34 | 0
24317 | 搁置 | 00:34:05 | 33:40:25 | 0 | 3.2404 | 0 | 0 | 2025-02-21 19:16:39 | 0
24318 | 搁置 | 00:34:10 | 33:40:30 | 0 | 3.2403 | 0 | 0 | 2025-02-21 19:16:44 | 0
24319 | 搁置 | 00:34:15 | 33:40:35 | 0 | 3.2403 | 0 | 0 | 2025-02-21 19:16:49 | 0
24320 | 搁置 | 00:34:20 | 33:40:40 | 0 | 3.2404 | 0 | 0 | 2025-02-21 19:16:54 | 0
24321 | 搁置 | 00:34:25 | 33:40:45 | 0 | 3.2405 | 0 | 0 | 2025-02-21 19:16:59 | 0
24322 | 搁置 | 00:34:30 | 33:40:50 | 0 | 3.2403 | 0 | 0 | 2025-02-21 19:17:04 | 0
24323 | 搁置 | 00:34:35 | 33:40:55 | 0 | 3.2403 | 0 | 0 | 2025-02-21 19:17:09 | 0
24324 | 搁置 | 00:34:40 | 33:41:00 | 0 | 3.2404 | 0 | 0 | 2025-02-21 19:17:14 | 0
24325 | 搁置 | 00:34:45 | 33:41:05 | 0 | 3.2405 | 0 | 0 | 2025-02-21 19:17:19 | 0
24326 | 搁置 | 00:34:50 | 33:41:10 | 0 | 3.2404 | 0 | 0 | 2025-02-21 19:17:24 | 0
24327 | 搁置 | 00:34:55 | 33:41:15 | 0 | 3.2405 | 0 | 0 | 2025-02-21 19:17:29 | 0
24328 | 搁置 | 00:35:00 | 33:41:20 | 0 | 3.2404 | 0 | 0 | 2025-02-21 19:17:34 | 0
24329 | 搁置 | 00:35:05 | 33:41:25 | 0 | 3.2406 | 0 | 0 | 2025-02-21 19:17:39 | 0
24330 | 搁置 | 00:35:10 | 33:41:30 | 0 | 3.2405 | 0 | 0 | 2025-02-21 19:17:44 | 0
24331 | 搁置 | 00:35:15 | 33:41:35 | 0 | 3.2404 | 0 | 0 | 2025-02-21 19:17:49 | 0
24332 | 搁置 | 00:35:20 | 33:41:40 | 0 | 3.2404 | 0 | 0 | 2025-02-21 19:17:54 | 0
24333 | 搁置 | 00:35:25 | 33:41:45 | 0 | 3.2405 | 0 | 0 | 2025-02-21 19:17:59 | 0
24334 | 搁置 | 00:35:30 | 33:41:50 | 0 | 3.2403 | 0 | 0 | 2025-02-21 19:18:04 | 0
24335 | 搁置 | 00:35:35 | 33:41:55 | 0 | 3.2407 | 0 | 0 | 2025-02-21 19:18:09 | 0
24336 | 搁置 | 00:35:40 | 33:42:00 | 0 | 3.2406 | 0 | 0 | 2025-02-21 19:18:14 | 0
24337 | 搁置 | 00:35:45 | 33:42:05 | 0 | 3.2406 | 0 | 0 | 2025-02-21 19:18:19 | 0
24338 | 搁置 | 00:35:50 | 33:42:10 | 0 | 3.2404 | 0 | 0 | 2025-02-21 19:18:24 | 0
24339 | 搁置 | 00:35:55 | 33:42:15 | 0 | 3.2405 | 0 | 0 | 2025-02-21 19:18:29 | 0
24340 | 搁置 | 00:36:00 | 33:42:20 | 0 | 3.2406 | 0 | 0 | 2025-02-21 19:18:34 | 0
24341 | 搁置 | 00:36:05 | 33:42:25 | 0 | 3.2404 | 0 | 0 | 2025-02-21 19:18:39 | 0
24342 | 搁置 | 00:36:10 | 33:42:30 | 0 | 3.2405 | 0 | 0 | 2025-02-21 19:18:44 | 0
24343 | 搁置 | 00:36:15 | 33:42:35 | 0 | 3.2405 | 0 | 0 | 2025-02-21 19:18:49 | 0
24344 | 搁置 | 00:36:20 | 33:42:40 | 0 | 3.2407 | 0 | 0 | 2025-02-21 19:18:54 | 0
24345 | 搁置 | 00:36:25 | 33:42:45 | 0 | 3.2406 | 0 | 0 | 2025-02-21 19:18:59 | 0
24346 | 搁置 | 00:36:30 | 33:42:50 | 0 | 3.2406 | 0 | 0 | 2025-02-21 19:19:04 | 0
24347 | 搁置 | 00:36:35 | 33:42:55 | 0 | 3.2406 | 0 | 0 | 2025-02-21 19:19:09 | 0
24348 | 搁置 | 00:36:40 | 33:43:00 | 0 | 3.2408 | 0 | 0 | 2025-02-21 19:19:14 | 0
24349 | 搁置 | 00:36:45 | 33:43:05 | 0 | 3.2406 | 0 | 0 | 2025-02-21 19:19:19 | 0
24350 | 搁置 | 00:36:50 | 33:43:10 | 0 | 3.2406 | 0 | 0 | 2025-02-21 19:19:24 | 0
24351 | 搁置 | 00:36:55 | 33:43:15 | 0 | 3.2407 | 0 | 0 | 2025-02-21 19:19:29 | 0
24352 | 搁置 | 00:37:00 | 33:43:20 | 0 | 3.2407 | 0 | 0 | 2025-02-21 19:19:34 | 0
24353 | 搁置 | 00:37:05 | 33:43:25 | 0 | 3.2406 | 0 | 0 | 2025-02-21 19:19:39 | 0
24354 | 搁置 | 00:37:10 | 33:43:30 | 0 | 3.2407 | 0 | 0 | 2025-02-21 19:19:44 | 0
24355 | 搁置 | 00:37:15 | 33:43:35 | 0 | 3.2408 | 0 | 0 | 2025-02-21 19:19:49 | 0
24356 | 搁置 | 00:37:20 | 33:43:40 | 0 | 3.2407 | 0 | 0 | 2025-02-21 19:19:54 | 0
24357 | 搁置 | 00:37:25 | 33:43:45 | 0 | 3.2407 | 0 | 0 | 2025-02-21 19:19:59 | 0
24358 | 搁置 | 00:37:30 | 33:43:50 | 0 | 3.2408 | 0 | 0 | 2025-02-21 19:20:04 | 0
24359 | 搁置 | 00:37:35 | 33:43:55 | 0 | 3.2409 | 0 | 0 | 2025-02-21 19:20:09 | 0
24360 | 搁置 | 00:37:40 | 33:44:00 | 0 | 3.2407 | 0 | 0 | 2025-02-21 19:20:14 | 0
24361 | 搁置 | 00:37:45 | 33:44:05 | 0 | 3.2408 | 0 | 0 | 2025-02-21 19:20:19 | 0
24362 | 搁置 | 00:37:50 | 33:44:10 | 0 | 3.2408 | 0 | 0 | 2025-02-21 19:20:24 | 0
24363 | 搁置 | 00:37:55 | 33:44:15 | 0 | 3.2408 | 0 | 0 | 2025-02-21 19:20:29 | 0
24364 | 搁置 | 00:38:00 | 33:44:20 | 0 | 3.2408 | 0 | 0 | 2025-02-21 19:20:34 | 0
24365 | 搁置 | 00:38:05 | 33:44:25 | 0 | 3.2408 | 0 | 0 | 2025-02-21 19:20:39 | 0
24366 | 搁置 | 00:38:10 | 33:44:30 | 0 | 3.2408 | 0 | 0 | 2025-02-21 19:20:44 | 0
24367 | 搁置 | 00:38:15 | 33:44:35 | 0 | 3.2408 | 0 | 0 | 2025-02-21 19:20:49 | 0
24368 | 搁置 | 00:38:20 | 33:44:40 | 0 | 3.2408 | 0 | 0 | 2025-02-21 19:20:54 | 0
24369 | 搁置 | 00:38:25 | 33:44:45 | 0 | 3.2409 | 0 | 0 | 2025-02-21 19:20:59 | 0
24370 | 搁置 | 00:38:30 | 33:44:50 | 0 | 3.2409 | 0 | 0 | 2025-02-21 19:21:04 | 0
24371 | 搁置 | 00:38:35 | 33:44:55 | 0 | 3.2408 | 0 | 0 | 2025-02-21 19:21:09 | 0
24372 | 搁置 | 00:38:40 | 33:45:00 | 0 | 3.2409 | 0 | 0 | 2025-02-21 19:21:14 | 0
24373 | 搁置 | 00:38:45 | 33:45:05 | 0 | 3.241 | 0 | 0 | 2025-02-21 19:21:19 | 0
24374 | 搁置 | 00:38:50 | 33:45:10 | 0 | 3.2408 | 0 | 0 | 2025-02-21 19:21:24 | 0
24375 | 搁置 | 00:38:55 | 33:45:15 | 0 | 3.2411 | 0 | 0 | 2025-02-21 19:21:29 | 0
24376 | 搁置 | 00:39:00 | 33:45:20 | 0 | 3.241 | 0 | 0 | 2025-02-21 19:21:34 | 0
24377 | 搁置 | 00:39:05 | 33:45:25 | 0 | 3.241 | 0 | 0 | 2025-02-21 19:21:39 | 0
24378 | 搁置 | 00:39:10 | 33:45:30 | 0 | 3.2408 | 0 | 0 | 2025-02-21 19:21:44 | 0
24379 | 搁置 | 00:39:15 | 33:45:35 | 0 | 3.241 | 0 | 0 | 2025-02-21 19:21:49 | 0
24380 | 搁置 | 00:39:20 | 33:45:40 | 0 | 3.241 | 0 | 0 | 2025-02-21 19:21:54 | 0
24381 | 搁置 | 00:39:25 | 33:45:45 | 0 | 3.2409 | 0 | 0 | 2025-02-21 19:21:59 | 0
24382 | 搁置 | 00:39:30 | 33:45:50 | 0 | 3.2409 | 0 | 0 | 2025-02-21 19:22:04 | 0
24383 | 搁置 | 00:39:35 | 33:45:55 | 0 | 3.241 | 0 | 0 | 2025-02-21 19:22:09 | 0
24384 | 搁置 | 00:39:40 | 33:46:00 | 0 | 3.2409 | 0 | 0 | 2025-02-21 19:22:14 | 0
24385 | 搁置 | 00:39:45 | 33:46:05 | 0 | 3.2411 | 0 | 0 | 2025-02-21 19:22:19 | 0
24386 | 搁置 | 00:39:50 | 33:46:10 | 0 | 3.2411 | 0 | 0 | 2025-02-21 19:22:24 | 0
24387 | 搁置 | 00:39:55 | 33:46:15 | 0 | 3.2409 | 0 | 0 | 2025-02-21 19:22:29 | 0
24388 | 搁置 | 00:40:00 | 33:46:20 | 0 | 3.2411 | 0 | 0 | 2025-02-21 19:22:34 | 0
24389 | 搁置 | 00:40:05 | 33:46:25 | 0 | 3.241 | 0 | 0 | 2025-02-21 19:22:39 | 0
24390 | 搁置 | 00:40:10 | 33:46:30 | 0 | 3.2411 | 0 | 0 | 2025-02-21 19:22:44 | 0
24391 | 搁置 | 00:40:15 | 33:46:35 | 0 | 3.2411 | 0 | 0 | 2025-02-21 19:22:49 | 0
24392 | 搁置 | 00:40:20 | 33:46:40 | 0 | 3.2411 | 0 | 0 | 2025-02-21 19:22:54 | 0
24393 | 搁置 | 00:40:25 | 33:46:45 | 0 | 3.2411 | 0 | 0 | 2025-02-21 19:22:59 | 0
24394 | 搁置 | 00:40:30 | 33:46:50 | 0 | 3.2411 | 0 | 0 | 2025-02-21 19:23:04 | 0
24395 | 搁置 | 00:40:35 | 33:46:55 | 0 | 3.241 | 0 | 0 | 2025-02-21 19:23:09 | 0
24396 | 搁置 | 00:40:40 | 33:47:00 | 0 | 3.241 | 0 | 0 | 2025-02-21 19:23:14 | 0
24397 | 搁置 | 00:40:45 | 33:47:05 | 0 | 3.2411 | 0 | 0 | 2025-02-21 19:23:19 | 0
24398 | 搁置 | 00:40:50 | 33:47:10 | 0 | 3.2412 | 0 | 0 | 2025-02-21 19:23:24 | 0
24399 | 搁置 | 00:40:55 | 33:47:15 | 0 | 3.2411 | 0 | 0 | 2025-02-21 19:23:29 | 0
24400 | 搁置 | 00:41:00 | 33:47:20 | 0 | 3.2411 | 0 | 0 | 2025-02-21 19:23:34 | 0
24401 | 搁置 | 00:41:05 | 33:47:25 | 0 | 3.2411 | 0 | 0 | 2025-02-21 19:23:39 | 0
24402 | 搁置 | 00:41:10 | 33:47:30 | 0 | 3.241 | 0 | 0 | 2025-02-21 19:23:44 | 0
24403 | 搁置 | 00:41:15 | 33:47:35 | 0 | 3.2411 | 0 | 0 | 2025-02-21 19:23:49 | 0
24404 | 搁置 | 00:41:20 | 33:47:40 | 0 | 3.2412 | 0 | 0 | 2025-02-21 19:23:54 | 0
24405 | 搁置 | 00:41:25 | 33:47:45 | 0 | 3.2411 | 0 | 0 | 2025-02-21 19:23:59 | 0
24406 | 搁置 | 00:41:30 | 33:47:50 | 0 | 3.2412 | 0 | 0 | 2025-02-21 19:24:04 | 0
24407 | 搁置 | 00:41:35 | 33:47:55 | 0 | 3.2412 | 0 | 0 | 2025-02-21 19:24:09 | 0
24408 | 搁置 | 00:41:40 | 33:48:00 | 0 | 3.2412 | 0 | 0 | 2025-02-21 19:24:14 | 0
24409 | 搁置 | 00:41:45 | 33:48:05 | 0 | 3.2411 | 0 | 0 | 2025-02-21 19:24:19 | 0
24410 | 搁置 | 00:41:50 | 33:48:10 | 0 | 3.2414 | 0 | 0 | 2025-02-21 19:24:24 | 0
24411 | 搁置 | 00:41:55 | 33:48:15 | 0 | 3.2412 | 0 | 0 | 2025-02-21 19:24:29 | 0
24412 | 搁置 | 00:42:00 | 33:48:20 | 0 | 3.2413 | 0 | 0 | 2025-02-21 19:24:34 | 0
24413 | 搁置 | 00:42:05 | 33:48:25 | 0 | 3.2412 | 0 | 0 | 2025-02-21 19:24:39 | 0
24414 | 搁置 | 00:42:10 | 33:48:30 | 0 | 3.2413 | 0 | 0 | 2025-02-21 19:24:44 | 0
24415 | 搁置 | 00:42:15 | 33:48:35 | 0 | 3.2412 | 0 | 0 | 2025-02-21 19:24:49 | 0
24416 | 搁置 | 00:42:20 | 33:48:40 | 0 | 3.2414 | 0 | 0 | 2025-02-21 19:24:54 | 0
24417 | 搁置 | 00:42:25 | 33:48:45 | 0 | 3.2413 | 0 | 0 | 2025-02-21 19:24:59 | 0
24418 | 搁置 | 00:42:30 | 33:48:50 | 0 | 3.2411 | 0 | 0 | 2025-02-21 19:25:04 | 0
24419 | 搁置 | 00:42:35 | 33:48:55 | 0 | 3.2413 | 0 | 0 | 2025-02-21 19:25:09 | 0
24420 | 搁置 | 00:42:40 | 33:49:00 | 0 | 3.2414 | 0 | 0 | 2025-02-21 19:25:14 | 0
24421 | 搁置 | 00:42:45 | 33:49:05 | 0 | 3.2413 | 0 | 0 | 2025-02-21 19:25:19 | 0
24422 | 搁置 | 00:42:50 | 33:49:10 | 0 | 3.2415 | 0 | 0 | 2025-02-21 19:25:24 | 0
24423 | 搁置 | 00:42:55 | 33:49:15 | 0 | 3.2414 | 0 | 0 | 2025-02-21 19:25:29 | 0
24424 | 搁置 | 00:43:00 | 33:49:20 | 0 | 3.2413 | 0 | 0 | 2025-02-21 19:25:34 | 0
24425 | 搁置 | 00:43:05 | 33:49:25 | 0 | 3.2412 | 0 | 0 | 2025-02-21 19:25:39 | 0
24426 | 搁置 | 00:43:10 | 33:49:30 | 0 | 3.2415 | 0 | 0 | 2025-02-21 19:25:44 | 0
24427 | 搁置 | 00:43:15 | 33:49:35 | 0 | 3.2414 | 0 | 0 | 2025-02-21 19:25:49 | 0
24428 | 搁置 | 00:43:20 | 33:49:40 | 0 | 3.2414 | 0 | 0 | 2025-02-21 19:25:54 | 0
24429 | 搁置 | 00:43:25 | 33:49:45 | 0 | 3.2415 | 0 | 0 | 2025-02-21 19:25:59 | 0
24430 | 搁置 | 00:43:30 | 33:49:50 | 0 | 3.2413 | 0 | 0 | 2025-02-21 19:26:04 | 0
24431 | 搁置 | 00:43:35 | 33:49:55 | 0 | 3.2415 | 0 | 0 | 2025-02-21 19:26:09 | 0
24432 | 搁置 | 00:43:40 | 33:50:00 | 0 | 3.2415 | 0 | 0 | 2025-02-21 19:26:14 | 0
24433 | 搁置 | 00:43:45 | 33:50:05 | 0 | 3.2415 | 0 | 0 | 2025-02-21 19:26:19 | 0
24434 | 搁置 | 00:43:50 | 33:50:10 | 0 | 3.2414 | 0 | 0 | 2025-02-21 19:26:24 | 0
24435 | 搁置 | 00:43:55 | 33:50:15 | 0 | 3.2415 | 0 | 0 | 2025-02-21 19:26:29 | 0
24436 | 搁置 | 00:44:00 | 33:50:20 | 0 | 3.2415 | 0 | 0 | 2025-02-21 19:26:34 | 0
24437 | 搁置 | 00:44:05 | 33:50:25 | 0 | 3.2414 | 0 | 0 | 2025-02-21 19:26:39 | 0
24438 | 搁置 | 00:44:10 | 33:50:30 | 0 | 3.2414 | 0 | 0 | 2025-02-21 19:26:44 | 0
24439 | 搁置 | 00:44:15 | 33:50:35 | 0 | 3.2414 | 0 | 0 | 2025-02-21 19:26:49 | 0
24440 | 搁置 | 00:44:20 | 33:50:40 | 0 | 3.2414 | 0 | 0 | 2025-02-21 19:26:54 | 0
24441 | 搁置 | 00:44:25 | 33:50:45 | 0 | 3.2415 | 0 | 0 | 2025-02-21 19:26:59 | 0
24442 | 搁置 | 00:44:30 | 33:50:50 | 0 | 3.2413 | 0 | 0 | 2025-02-21 19:27:04 | 0
24443 | 搁置 | 00:44:35 | 33:50:55 | 0 | 3.2414 | 0 | 0 | 2025-02-21 19:27:09 | 0
24444 | 搁置 | 00:44:40 | 33:51:00 | 0 | 3.2415 | 0 | 0 | 2025-02-21 19:27:14 | 0
24445 | 搁置 | 00:44:45 | 33:51:05 | 0 | 3.2415 | 0 | 0 | 2025-02-21 19:27:19 | 0
24446 | 搁置 | 00:44:50 | 33:51:10 | 0 | 3.2415 | 0 | 0 | 2025-02-21 19:27:24 | 0
24447 | 搁置 | 00:44:55 | 33:51:15 | 0 | 3.2414 | 0 | 0 | 2025-02-21 19:27:29 | 0
24448 | 搁置 | 00:45:00 | 33:51:20 | 0 | 3.2415 | 0 | 0 | 2025-02-21 19:27:34 | 0
24449 | 搁置 | 00:45:05 | 33:51:25 | 0 | 3.2415 | 0 | 0 | 2025-02-21 19:27:39 | 0
24450 | 搁置 | 00:45:10 | 33:51:30 | 0 | 3.2414 | 0 | 0 | 2025-02-21 19:27:44 | 0
24451 | 搁置 | 00:45:15 | 33:51:35 | 0 | 3.2416 | 0 | 0 | 2025-02-21 19:27:49 | 0
24452 | 搁置 | 00:45:20 | 33:51:40 | 0 | 3.2416 | 0 | 0 | 2025-02-21 19:27:54 | 0
24453 | 搁置 | 00:45:25 | 33:51:45 | 0 | 3.2416 | 0 | 0 | 2025-02-21 19:27:59 | 0
24454 | 搁置 | 00:45:30 | 33:51:50 | 0 | 3.2416 | 0 | 0 | 2025-02-21 19:28:04 | 0
24455 | 搁置 | 00:45:35 | 33:51:55 | 0 | 3.2415 | 0 | 0 | 2025-02-21 19:28:09 | 0
24456 | 搁置 | 00:45:40 | 33:52:00 | 0 | 3.2416 | 0 | 0 | 2025-02-21 19:28:14 | 0
24457 | 搁置 | 00:45:45 | 33:52:05 | 0 | 3.2414 | 0 | 0 | 2025-02-21 19:28:19 | 0
24458 | 搁置 | 00:45:50 | 33:52:10 | 0 | 3.2417 | 0 | 0 | 2025-02-21 19:28:24 | 0
24459 | 搁置 | 00:45:55 | 33:52:15 | 0 | 3.2417 | 0 | 0 | 2025-02-21 19:28:29 | 0
24460 | 搁置 | 00:46:00 | 33:52:20 | 0 | 3.2416 | 0 | 0 | 2025-02-21 19:28:34 | 0
24461 | 搁置 | 00:46:05 | 33:52:25 | 0 | 3.2416 | 0 | 0 | 2025-02-21 19:28:39 | 0
24462 | 搁置 | 00:46:10 | 33:52:30 | 0 | 3.2417 | 0 | 0 | 2025-02-21 19:28:44 | 0
24463 | 搁置 | 00:46:15 | 33:52:35 | 0 | 3.2416 | 0 | 0 | 2025-02-21 19:28:49 | 0
24464 | 搁置 | 00:46:20 | 33:52:40 | 0 | 3.2416 | 0 | 0 | 2025-02-21 19:28:54 | 0
24465 | 搁置 | 00:46:25 | 33:52:45 | 0 | 3.2417 | 0 | 0 | 2025-02-21 19:28:59 | 0
24466 | 搁置 | 00:46:30 | 33:52:50 | 0 | 3.2415 | 0 | 0 | 2025-02-21 19:29:04 | 0
24467 | 搁置 | 00:46:35 | 33:52:55 | 0 | 3.2416 | 0 | 0 | 2025-02-21 19:29:09 | 0
24468 | 搁置 | 00:46:40 | 33:53:00 | 0 | 3.2416 | 0 | 0 | 2025-02-21 19:29:14 | 0
24469 | 搁置 | 00:46:45 | 33:53:05 | 0 | 3.2418 | 0 | 0 | 2025-02-21 19:29:19 | 0
24470 | 搁置 | 00:46:50 | 33:53:10 | 0 | 3.2417 | 0 | 0 | 2025-02-21 19:29:24 | 0
24471 | 搁置 | 00:46:55 | 33:53:15 | 0 | 3.2417 | 0 | 0 | 2025-02-21 19:29:29 | 0
24472 | 搁置 | 00:47:00 | 33:53:20 | 0 | 3.2418 | 0 | 0 | 2025-02-21 19:29:34 | 0
24473 | 搁置 | 00:47:05 | 33:53:25 | 0 | 3.2416 | 0 | 0 | 2025-02-21 19:29:39 | 0
24474 | 搁置 | 00:47:10 | 33:53:30 | 0 | 3.2417 | 0 | 0 | 2025-02-21 19:29:44 | 0
24475 | 搁置 | 00:47:15 | 33:53:35 | 0 | 3.2417 | 0 | 0 | 2025-02-21 19:29:49 | 0
24476 | 搁置 | 00:47:20 | 33:53:40 | 0 | 3.2417 | 0 | 0 | 2025-02-21 19:29:54 | 0
24477 | 搁置 | 00:47:25 | 33:53:45 | 0 | 3.2417 | 0 | 0 | 2025-02-21 19:29:59 | 0
24478 | 搁置 | 00:47:30 | 33:53:50 | 0 | 3.2417 | 0 | 0 | 2025-02-21 19:30:04 | 0
24479 | 搁置 | 00:47:35 | 33:53:55 | 0 | 3.2418 | 0 | 0 | 2025-02-21 19:30:09 | 0
24480 | 搁置 | 00:47:40 | 33:54:00 | 0 | 3.2417 | 0 | 0 | 2025-02-21 19:30:14 | 0
24481 | 搁置 | 00:47:45 | 33:54:05 | 0 | 3.2417 | 0 | 0 | 2025-02-21 19:30:19 | 0
24482 | 搁置 | 00:47:50 | 33:54:10 | 0 | 3.2418 | 0 | 0 | 2025-02-21 19:30:24 | 0
24483 | 搁置 | 00:47:55 | 33:54:15 | 0 | 3.2418 | 0 | 0 | 2025-02-21 19:30:29 | 0
24484 | 搁置 | 00:48:00 | 33:54:20 | 0 | 3.2418 | 0 | 0 | 2025-02-21 19:30:34 | 0
24485 | 搁置 | 00:48:05 | 33:54:25 | 0 | 3.2417 | 0 | 0 | 2025-02-21 19:30:39 | 0
24486 | 搁置 | 00:48:10 | 33:54:30 | 0 | 3.2419 | 0 | 0 | 2025-02-21 19:30:44 | 0
24487 | 搁置 | 00:48:15 | 33:54:35 | 0 | 3.2419 | 0 | 0 | 2025-02-21 19:30:49 | 0
24488 | 搁置 | 00:48:20 | 33:54:40 | 0 | 3.2419 | 0 | 0 | 2025-02-21 19:30:54 | 0
24489 | 搁置 | 00:48:25 | 33:54:45 | 0 | 3.2419 | 0 | 0 | 2025-02-21 19:30:59 | 0
24490 | 搁置 | 00:48:30 | 33:54:50 | 0 | 3.2417 | 0 | 0 | 2025-02-21 19:31:04 | 0
24491 | 搁置 | 00:48:35 | 33:54:55 | 0 | 3.2417 | 0 | 0 | 2025-02-21 19:31:09 | 0
24492 | 搁置 | 00:48:40 | 33:55:00 | 0 | 3.2419 | 0 | 0 | 2025-02-21 19:31:14 | 0
24493 | 搁置 | 00:48:45 | 33:55:05 | 0 | 3.242 | 0 | 0 | 2025-02-21 19:31:19 | 0
24494 | 搁置 | 00:48:50 | 33:55:10 | 0 | 3.2419 | 0 | 0 | 2025-02-21 19:31:24 | 0
24495 | 搁置 | 00:48:55 | 33:55:15 | 0 | 3.2417 | 0 | 0 | 2025-02-21 19:31:29 | 0
24496 | 搁置 | 00:49:00 | 33:55:20 | 0 | 3.2419 | 0 | 0 | 2025-02-21 19:31:34 | 0
24497 | 搁置 | 00:49:05 | 33:55:25 | 0 | 3.2418 | 0 | 0 | 2025-02-21 19:31:39 | 0
24498 | 搁置 | 00:49:10 | 33:55:30 | 0 | 3.2419 | 0 | 0 | 2025-02-21 19:31:44 | 0
24499 | 搁置 | 00:49:15 | 33:55:35 | 0 | 3.2418 | 0 | 0 | 2025-02-21 19:31:49 | 0
24500 | 搁置 | 00:49:20 | 33:55:40 | 0 | 3.2419 | 0 | 0 | 2025-02-21 19:31:54 | 0
24501 | 搁置 | 00:49:25 | 33:55:45 | 0 | 3.242 | 0 | 0 | 2025-02-21 19:31:59 | 0
24502 | 搁置 | 00:49:30 | 33:55:50 | 0 | 3.2418 | 0 | 0 | 2025-02-21 19:32:04 | 0
24503 | 搁置 | 00:49:35 | 33:55:55 | 0 | 3.242 | 0 | 0 | 2025-02-21 19:32:09 | 0
24504 | 搁置 | 00:49:40 | 33:56:00 | 0 | 3.242 | 0 | 0 | 2025-02-21 19:32:14 | 0
24505 | 搁置 | 00:49:45 | 33:56:05 | 0 | 3.2419 | 0 | 0 | 2025-02-21 19:32:19 | 0
24506 | 搁置 | 00:49:50 | 33:56:10 | 0 | 3.242 | 0 | 0 | 2025-02-21 19:32:24 | 0
24507 | 搁置 | 00:49:55 | 33:56:15 | 0 | 3.242 | 0 | 0 | 2025-02-21 19:32:29 | 0
24508 | 搁置 | 00:50:00 | 33:56:20 | 0 | 3.2419 | 0 | 0 | 2025-02-21 19:32:34 | 0
24509 | 搁置 | 00:50:05 | 33:56:25 | 0 | 3.242 | 0 | 0 | 2025-02-21 19:32:39 | 0
24510 | 搁置 | 00:50:10 | 33:56:30 | 0 | 3.2419 | 0 | 0 | 2025-02-21 19:32:44 | 0
24511 | 搁置 | 00:50:15 | 33:56:35 | 0 | 3.2419 | 0 | 0 | 2025-02-21 19:32:49 | 0
24512 | 搁置 | 00:50:20 | 33:56:40 | 0 | 3.2418 | 0 | 0 | 2025-02-21 19:32:54 | 0
24513 | 搁置 | 00:50:25 | 33:56:45 | 0 | 3.2419 | 0 | 0 | 2025-02-21 19:32:59 | 0
24514 | 搁置 | 00:50:30 | 33:56:50 | 0 | 3.2419 | 0 | 0 | 2025-02-21 19:33:04 | 0
24515 | 搁置 | 00:50:35 | 33:56:55 | 0 | 3.242 | 0 | 0 | 2025-02-21 19:33:09 | 0
24516 | 搁置 | 00:50:40 | 33:57:00 | 0 | 3.242 | 0 | 0 | 2025-02-21 19:33:14 | 0
24517 | 搁置 | 00:50:45 | 33:57:05 | 0 | 3.2419 | 0 | 0 | 2025-02-21 19:33:19 | 0
24518 | 搁置 | 00:50:50 | 33:57:10 | 0 | 3.2419 | 0 | 0 | 2025-02-21 19:33:24 | 0
24519 | 搁置 | 00:50:55 | 33:57:15 | 0 | 3.242 | 0 | 0 | 2025-02-21 19:33:29 | 0
24520 | 搁置 | 00:51:00 | 33:57:20 | 0 | 3.242 | 0 | 0 | 2025-02-21 19:33:34 | 0
24521 | 搁置 | 00:51:05 | 33:57:25 | 0 | 3.242 | 0 | 0 | 2025-02-21 19:33:39 | 0
24522 | 搁置 | 00:51:10 | 33:57:30 | 0 | 3.242 | 0 | 0 | 2025-02-21 19:33:44 | 0
24523 | 搁置 | 00:51:15 | 33:57:35 | 0 | 3.2422 | 0 | 0 | 2025-02-21 19:33:49 | 0
24524 | 搁置 | 00:51:20 | 33:57:40 | 0 | 3.242 | 0 | 0 | 2025-02-21 19:33:54 | 0
24525 | 搁置 | 00:51:25 | 33:57:45 | 0 | 3.2421 | 0 | 0 | 2025-02-21 19:33:59 | 0
24526 | 搁置 | 00:51:30 | 33:57:50 | 0 | 3.2422 | 0 | 0 | 2025-02-21 19:34:04 | 0
24527 | 搁置 | 00:51:35 | 33:57:55 | 0 | 3.2422 | 0 | 0 | 2025-02-21 19:34:09 | 0
24528 | 搁置 | 00:51:40 | 33:58:00 | 0 | 3.2421 | 0 | 0 | 2025-02-21 19:34:14 | 0
24529 | 搁置 | 00:51:45 | 33:58:05 | 0 | 3.2421 | 0 | 0 | 2025-02-21 19:34:19 | 0
24530 | 搁置 | 00:51:50 | 33:58:10 | 0 | 3.2421 | 0 | 0 | 2025-02-21 19:34:24 | 0
24531 | 搁置 | 00:51:55 | 33:58:15 | 0 | 3.242 | 0 | 0 | 2025-02-21 19:34:29 | 0
24532 | 搁置 | 00:52:00 | 33:58:20 | 0 | 3.242 | 0 | 0 | 2025-02-21 19:34:34 | 0
24533 | 搁置 | 00:52:05 | 33:58:25 | 0 | 3.2421 | 0 | 0 | 2025-02-21 19:34:39 | 0
24534 | 搁置 | 00:52:10 | 33:58:30 | 0 | 3.2421 | 0 | 0 | 2025-02-21 19:34:44 | 0
24535 | 搁置 | 00:52:15 | 33:58:35 | 0 | 3.2422 | 0 | 0 | 2025-02-21 19:34:49 | 0
24536 | 搁置 | 00:52:20 | 33:58:40 | 0 | 3.2421 | 0 | 0 | 2025-02-21 19:34:54 | 0
24537 | 搁置 | 00:52:25 | 33:58:45 | 0 | 3.2421 | 0 | 0 | 2025-02-21 19:34:59 | 0
24538 | 搁置 | 00:52:30 | 33:58:50 | 0 | 3.2423 | 0 | 0 | 2025-02-21 19:35:04 | 0
24539 | 搁置 | 00:52:35 | 33:58:55 | 0 | 3.2423 | 0 | 0 | 2025-02-21 19:35:09 | 0
24540 | 搁置 | 00:52:40 | 33:59:00 | 0 | 3.2423 | 0 | 0 | 2025-02-21 19:35:14 | 0
24541 | 搁置 | 00:52:45 | 33:59:05 | 0 | 3.2422 | 0 | 0 | 2025-02-21 19:35:19 | 0
24542 | 搁置 | 00:52:50 | 33:59:10 | 0 | 3.2422 | 0 | 0 | 2025-02-21 19:35:24 | 0
24543 | 搁置 | 00:52:55 | 33:59:15 | 0 | 3.2423 | 0 | 0 | 2025-02-21 19:35:29 | 0
24544 | 搁置 | 00:53:00 | 33:59:20 | 0 | 3.2421 | 0 | 0 | 2025-02-21 19:35:34 | 0
24545 | 搁置 | 00:53:05 | 33:59:25 | 0 | 3.2421 | 0 | 0 | 2025-02-21 19:35:39 | 0
24546 | 搁置 | 00:53:10 | 33:59:30 | 0 | 3.2423 | 0 | 0 | 2025-02-21 19:35:44 | 0
24547 | 搁置 | 00:53:15 | 33:59:35 | 0 | 3.2422 | 0 | 0 | 2025-02-21 19:35:49 | 0
24548 | 搁置 | 00:53:20 | 33:59:40 | 0 | 3.2422 | 0 | 0 | 2025-02-21 19:35:54 | 0
24549 | 搁置 | 00:53:25 | 33:59:45 | 0 | 3.2422 | 0 | 0 | 2025-02-21 19:35:59 | 0
24550 | 搁置 | 00:53:30 | 33:59:50 | 0 | 3.2423 | 0 | 0 | 2025-02-21 19:36:04 | 0
24551 | 搁置 | 00:53:35 | 33:59:55 | 0 | 3.2424 | 0 | 0 | 2025-02-21 19:36:09 | 0
24552 | 搁置 | 00:53:40 | 34:00:00 | 0 | 3.2424 | 0 | 0 | 2025-02-21 19:36:14 | 0
24553 | 搁置 | 00:53:45 | 34:00:05 | 0 | 3.2422 | 0 | 0 | 2025-02-21 19:36:19 | 0
24554 | 搁置 | 00:53:50 | 34:00:10 | 0 | 3.2422 | 0 | 0 | 2025-02-21 19:36:24 | 0
24555 | 搁置 | 00:53:55 | 34:00:15 | 0 | 3.2421 | 0 | 0 | 2025-02-21 19:36:29 | 0
24556 | 搁置 | 00:54:00 | 34:00:20 | 0 | 3.2423 | 0 | 0 | 2025-02-21 19:36:34 | 0
24557 | 搁置 | 00:54:05 | 34:00:25 | 0 | 3.2423 | 0 | 0 | 2025-02-21 19:36:39 | 0
24558 | 搁置 | 00:54:10 | 34:00:30 | 0 | 3.2422 | 0 | 0 | 2025-02-21 19:36:44 | 0
24559 | 搁置 | 00:54:15 | 34:00:35 | 0 | 3.2423 | 0 | 0 | 2025-02-21 19:36:49 | 0
24560 | 搁置 | 00:54:20 | 34:00:40 | 0 | 3.2423 | 0 | 0 | 2025-02-21 19:36:54 | 0
24561 | 搁置 | 00:54:25 | 34:00:45 | 0 | 3.2424 | 0 | 0 | 2025-02-21 19:36:59 | 0
24562 | 搁置 | 00:54:30 | 34:00:50 | 0 | 3.2423 | 0 | 0 | 2025-02-21 19:37:04 | 0
24563 | 搁置 | 00:54:35 | 34:00:55 | 0 | 3.2423 | 0 | 0 | 2025-02-21 19:37:09 | 0
24564 | 搁置 | 00:54:40 | 34:01:00 | 0 | 3.2423 | 0 | 0 | 2025-02-21 19:37:14 | 0
24565 | 搁置 | 00:54:45 | 34:01:05 | 0 | 3.2422 | 0 | 0 | 2025-02-21 19:37:19 | 0
24566 | 搁置 | 00:54:50 | 34:01:10 | 0 | 3.2423 | 0 | 0 | 2025-02-21 19:37:24 | 0
24567 | 搁置 | 00:54:55 | 34:01:15 | 0 | 3.2424 | 0 | 0 | 2025-02-21 19:37:29 | 0
24568 | 搁置 | 00:55:00 | 34:01:20 | 0 | 3.2423 | 0 | 0 | 2025-02-21 19:37:34 | 0
24569 | 搁置 | 00:55:05 | 34:01:25 | 0 | 3.2424 | 0 | 0 | 2025-02-21 19:37:39 | 0
24570 | 搁置 | 00:55:10 | 34:01:30 | 0 | 3.2424 | 0 | 0 | 2025-02-21 19:37:44 | 0
24571 | 搁置 | 00:55:15 | 34:01:35 | 0 | 3.2422 | 0 | 0 | 2025-02-21 19:37:49 | 0
24572 | 搁置 | 00:55:20 | 34:01:40 | 0 | 3.2423 | 0 | 0 | 2025-02-21 19:37:54 | 0
24573 | 搁置 | 00:55:25 | 34:01:45 | 0 | 3.2423 | 0 | 0 | 2025-02-21 19:37:59 | 0
24574 | 搁置 | 00:55:30 | 34:01:50 | 0 | 3.2424 | 0 | 0 | 2025-02-21 19:38:04 | 0
24575 | 搁置 | 00:55:35 | 34:01:55 | 0 | 3.2423 | 0 | 0 | 2025-02-21 19:38:09 | 0
24576 | 搁置 | 00:55:40 | 34:02:00 | 0 | 3.2425 | 0 | 0 | 2025-02-21 19:38:14 | 0
24577 | 搁置 | 00:55:45 | 34:02:05 | 0 | 3.2424 | 0 | 0 | 2025-02-21 19:38:19 | 0
24578 | 搁置 | 00:55:50 | 34:02:10 | 0 | 3.2423 | 0 | 0 | 2025-02-21 19:38:24 | 0
24579 | 搁置 | 00:55:55 | 34:02:15 | 0 | 3.2424 | 0 | 0 | 2025-02-21 19:38:29 | 0
24580 | 搁置 | 00:56:00 | 34:02:20 | 0 | 3.2424 | 0 | 0 | 2025-02-21 19:38:34 | 0
24581 | 搁置 | 00:56:05 | 34:02:25 | 0 | 3.2423 | 0 | 0 | 2025-02-21 19:38:39 | 0
24582 | 搁置 | 00:56:10 | 34:02:30 | 0 | 3.2424 | 0 | 0 | 2025-02-21 19:38:44 | 0
24583 | 搁置 | 00:56:15 | 34:02:35 | 0 | 3.2424 | 0 | 0 | 2025-02-21 19:38:49 | 0
24584 | 搁置 | 00:56:20 | 34:02:40 | 0 | 3.2424 | 0 | 0 | 2025-02-21 19:38:54 | 0
24585 | 搁置 | 00:56:25 | 34:02:45 | 0 | 3.2425 | 0 | 0 | 2025-02-21 19:38:59 | 0
24586 | 搁置 | 00:56:30 | 34:02:50 | 0 | 3.2426 | 0 | 0 | 2025-02-21 19:39:04 | 0
24587 | 搁置 | 00:56:35 | 34:02:55 | 0 | 3.2426 | 0 | 0 | 2025-02-21 19:39:09 | 0
24588 | 搁置 | 00:56:40 | 34:03:00 | 0 | 3.2424 | 0 | 0 | 2025-02-21 19:39:14 | 0
24589 | 搁置 | 00:56:45 | 34:03:05 | 0 | 3.2425 | 0 | 0 | 2025-02-21 19:39:19 | 0
24590 | 搁置 | 00:56:50 | 34:03:10 | 0 | 3.2424 | 0 | 0 | 2025-02-21 19:39:24 | 0
24591 | 搁置 | 00:56:55 | 34:03:15 | 0 | 3.2426 | 0 | 0 | 2025-02-21 19:39:29 | 0
24592 | 搁置 | 00:57:00 | 34:03:20 | 0 | 3.2425 | 0 | 0 | 2025-02-21 19:39:34 | 0
24593 | 搁置 | 00:57:05 | 34:03:25 | 0 | 3.2425 | 0 | 0 | 2025-02-21 19:39:39 | 0
24594 | 搁置 | 00:57:10 | 34:03:30 | 0 | 3.2426 | 0 | 0 | 2025-02-21 19:39:44 | 0
24595 | 搁置 | 00:57:15 | 34:03:35 | 0 | 3.2425 | 0 | 0 | 2025-02-21 19:39:49 | 0
24596 | 搁置 | 00:57:20 | 34:03:40 | 0 | 3.2425 | 0 | 0 | 2025-02-21 19:39:54 | 0
24597 | 搁置 | 00:57:25 | 34:03:45 | 0 | 3.2425 | 0 | 0 | 2025-02-21 19:39:59 | 0
24598 | 搁置 | 00:57:30 | 34:03:50 | 0 | 3.2426 | 0 | 0 | 2025-02-21 19:40:04 | 0
24599 | 搁置 | 00:57:35 | 34:03:55 | 0 | 3.2426 | 0 | 0 | 2025-02-21 19:40:09 | 0
24600 | 搁置 | 00:57:40 | 34:04:00 | 0 | 3.2425 | 0 | 0 | 2025-02-21 19:40:14 | 0
24601 | 搁置 | 00:57:45 | 34:04:05 | 0 | 3.2425 | 0 | 0 | 2025-02-21 19:40:19 | 0
24602 | 搁置 | 00:57:50 | 34:04:10 | 0 | 3.2426 | 0 | 0 | 2025-02-21 19:40:24 | 0
24603 | 搁置 | 00:57:55 | 34:04:15 | 0 | 3.2427 | 0 | 0 | 2025-02-21 19:40:29 | 0
24604 | 搁置 | 00:58:00 | 34:04:20 | 0 | 3.2426 | 0 | 0 | 2025-02-21 19:40:34 | 0
24605 | 搁置 | 00:58:05 | 34:04:25 | 0 | 3.2425 | 0 | 0 | 2025-02-21 19:40:39 | 0
24606 | 搁置 | 00:58:10 | 34:04:30 | 0 | 3.2426 | 0 | 0 | 2025-02-21 19:40:44 | 0
24607 | 搁置 | 00:58:15 | 34:04:35 | 0 | 3.2427 | 0 | 0 | 2025-02-21 19:40:49 | 0
24608 | 搁置 | 00:58:20 | 34:04:40 | 0 | 3.2426 | 0 | 0 | 2025-02-21 19:40:54 | 0
24609 | 搁置 | 00:58:25 | 34:04:45 | 0 | 3.2426 | 0 | 0 | 2025-02-21 19:40:59 | 0
24610 | 搁置 | 00:58:30 | 34:04:50 | 0 | 3.2426 | 0 | 0 | 2025-02-21 19:41:04 | 0
24611 | 搁置 | 00:58:35 | 34:04:55 | 0 | 3.2426 | 0 | 0 | 2025-02-21 19:41:09 | 0
24612 | 搁置 | 00:58:40 | 34:05:00 | 0 | 3.2426 | 0 | 0 | 2025-02-21 19:41:14 | 0
24613 | 搁置 | 00:58:45 | 34:05:05 | 0 | 3.2426 | 0 | 0 | 2025-02-21 19:41:19 | 0
24614 | 搁置 | 00:58:50 | 34:05:10 | 0 | 3.2425 | 0 | 0 | 2025-02-21 19:41:24 | 0
24615 | 搁置 | 00:58:55 | 34:05:15 | 0 | 3.2425 | 0 | 0 | 2025-02-21 19:41:29 | 0
24616 | 搁置 | 00:59:00 | 34:05:20 | 0 | 3.2426 | 0 | 0 | 2025-02-21 19:41:34 | 0
24617 | 搁置 | 00:59:05 | 34:05:25 | 0 | 3.2424 | 0 | 0 | 2025-02-21 19:41:39 | 0
24618 | 搁置 | 00:59:10 | 34:05:30 | 0 | 3.2427 | 0 | 0 | 2025-02-21 19:41:44 | 0
24619 | 搁置 | 00:59:15 | 34:05:35 | 0 | 3.2426 | 0 | 0 | 2025-02-21 19:41:49 | 0
24620 | 搁置 | 00:59:20 | 34:05:40 | 0 | 3.2428 | 0 | 0 | 2025-02-21 19:41:54 | 0
24621 | 搁置 | 00:59:25 | 34:05:45 | 0 | 3.2425 | 0 | 0 | 2025-02-21 19:41:59 | 0
24622 | 搁置 | 00:59:30 | 34:05:50 | 0 | 3.2427 | 0 | 0 | 2025-02-21 19:42:04 | 0
24623 | 搁置 | 00:59:35 | 34:05:55 | 0 | 3.2427 | 0 | 0 | 2025-02-21 19:42:09 | 0
24624 | 搁置 | 00:59:40 | 34:06:00 | 0 | 3.2428 | 0 | 0 | 2025-02-21 19:42:14 | 0
24625 | 搁置 | 00:59:45 | 34:06:05 | 0 | 3.2426 | 0 | 0 | 2025-02-21 19:42:19 | 0
24626 | 搁置 | 00:59:50 | 34:06:10 | 0 | 3.2425 | 0 | 0 | 2025-02-21 19:42:24 | 0
24627 | 搁置 | 00:59:55 | 34:06:15 | 0 | 3.2428 | 0 | 0 | 2025-02-21 19:42:29 | 0
24628 | 搁置 | 01:00:00 | 34:06:20 | 0 | 3.2427 | 0 | 0 | 2025-02-21 19:42:34 | 0
24629 | 脉冲 | 00:00:00 | 34:06:20 | -3.999604 | 3.0869 | 0 | 0 | 2025-02-21 19:42:34 | -12.3463079
24630 | 脉冲 | 00:00:05 | 34:06:25 | -4.0001111 | 3.0149 | -0.0055557 | -0.0168827 | 2025-02-21 19:42:39 | -12.0598795
24631 | 脉冲 | 00:00:10 | 34:06:30 | -4.000155 | 2.9941 | -0.0111114 | -0.0335684 | 2025-02-21 19:42:44 | -11.9768625
24632 | 搁置 | 00:00:00 | 34:06:30 | 0 | 3.1506 | 0 | 0 | 2025-02-21 19:42:44 | 0
24633 | 搁置 | 00:00:05 | 34:06:35 | 0 | 3.1899 | 0 | 0 | 2025-02-21 19:42:49 | 0
24634 | 搁置 | 00:00:10 | 34:06:40 | 0 | 3.1996 | 0 | 0 | 2025-02-21 19:42:54 | 0
24635 | 搁置 | 00:00:15 | 34:06:45 | 0 | 3.2054 | 0 | 0 | 2025-02-21 19:42:59 | 0
24636 | 搁置 | 00:00:20 | 34:06:50 | 0 | 3.2097 | 0 | 0 | 2025-02-21 19:43:04 | 0
24637 | 搁置 | 00:00:25 | 34:06:55 | 0 | 3.2132 | 0 | 0 | 2025-02-21 19:43:09 | 0
24638 | 搁置 | 00:00:30 | 34:07:00 | 0 | 3.2158 | 0 | 0 | 2025-02-21 19:43:14 | 0
24639 | 搁置 | 00:00:35 | 34:07:05 | 0 | 3.2181 | 0 | 0 | 2025-02-21 19:43:19 | 0
24640 | 搁置 | 00:00:40 | 34:07:10 | 0 | 3.2199 | 0 | 0 | 2025-02-21 19:43:24 | 0
24641 | 脉冲 | 00:00:00 | 34:07:10 | 2.0000117 | 3.2974 | 0 | 0 | 2025-02-21 19:43:24 | 6.5948824
24642 | 脉冲 | 00:00:05 | 34:07:15 | 1.9999709 | 3.3322 | 0.0027777 | 0.0092221 | 2025-02-21 19:43:29 | 6.6642121
24643 | 脉冲 | 00:00:10 | 34:07:20 | 1.9999876 | 3.346 | 0.0055555 | 0.0184988 | 2025-02-21 19:43:34 | 6.6918955
24644 | 搁置 | 00:00:00 | 34:07:20 | 0 | 3.27 | 0 | 0 | 2025-02-21 19:43:34 | 0
24645 | 搁置 | 00:00:05 | 34:07:25 | 0 | 3.2521 | 0 | 0 | 2025-02-21 19:43:39 | 0
24646 | 搁置 | 00:00:10 | 34:07:30 | 0 | 3.2476 | 0 | 0 | 2025-02-21 19:43:44 | 0
24647 | 搁置 | 00:00:15 | 34:07:35 | 0 | 3.2451 | 0 | 0 | 2025-02-21 19:43:49 | 0
24648 | 搁置 | 00:00:20 | 34:07:40 | 0 | 3.2433 | 0 | 0 | 2025-02-21 19:43:54 | 0
24649 | 搁置 | 00:00:25 | 34:07:45 | 0 | 3.2423 | 0 | 0 | 2025-02-21 19:43:59 | 0
24650 | 搁置 | 00:00:30 | 34:07:50 | 0 | 3.2413 | 0 | 0 | 2025-02-21 19:44:04 | 0
24651 | 搁置 | 00:00:35 | 34:07:55 | 0 | 3.2407 | 0 | 0 | 2025-02-21 19:44:09 | 0
24652 | 搁置 | 00:00:40 | 34:08:00 | 0 | 3.2402 | 0 | 0 | 2025-02-21 19:44:14 | 0
24653 | 恒流放电 | 00:00:00 | 34:08:00 | -1.0003684 | 3.2016 | 0 | 0 | 2025-02-21 19:44:14 | -3.2028288
24654 | 恒流放电 | 00:00:05 | 34:08:05 | -1.0001678 | 3.1818 | 0.0013891 | 0.0044303 | 2025-02-21 19:44:19 | -3.1823211
24655 | 恒流放电 | 00:00:10 | 34:08:10 | -1.0001279 | 3.1722 | 0.0027782 | 0.0088367 | 2025-02-21 19:44:24 | -3.1726365
24656 | 恒流放电 | 00:00:15 | 34:08:15 | -1.0001591 | 3.1653 | 0.0041673 | 0.0132337 | 2025-02-21 19:44:29 | -3.1658299
24657 | 恒流放电 | 00:00:20 | 34:08:20 | -1.0001446 | 3.1598 | 0.0055564 | 0.0176229 | 2025-02-21 19:44:34 | -3.1602355
24658 | 恒流放电 | 00:00:25 | 34:08:25 | -1.0001584 | 3.1553 | 0.0069455 | 0.022006 | 2025-02-21 19:44:39 | -3.1558134
24659 | 恒流放电 | 00:00:30 | 34:08:30 | -1.0001765 | 3.1515 | 0.0083346 | 0.0263838 | 2025-02-21 19:44:44 | -3.1520189
24660 | 恒流放电 | 00:00:35 | 34:08:35 | -1.0001765 | 3.1483 | 0.0097238 | 0.0307572 | 2025-02-21 19:44:49 | -3.148857
24661 | 恒流放电 | 00:00:40 | 34:08:40 | -1.0001773 | 3.1456 | 0.0111129 | 0.0351269 | 2025-02-21 19:44:54 | -3.1461884
24662 | 恒流放电 | 00:00:45 | 34:08:45 | -1.0001308 | 3.1434 | 0.012502 | 0.0394933 | 2025-02-21 19:44:59 | -3.1437633
24663 | 恒流放电 | 00:00:50 | 34:08:50 | -1.0001352 | 3.1413 | 0.013891 | 0.0438568 | 2025-02-21 19:45:04 | -3.1417244
24664 | 恒流放电 | 00:00:55 | 34:08:55 | -1.000162 | 3.1393 | 0.0152802 | 0.0482177 | 2025-02-21 19:45:09 | -3.1398428
24665 | 恒流放电 | 00:01:00 | 34:09:00 | -1.0001627 | 3.1376 | 0.0166693 | 0.0525762 | 2025-02-21 19:45:14 | -3.1381403
24666 | 恒流放电 | 00:01:05 | 34:09:05 | -1.000146 | 3.1363 | 0.0180584 | 0.0569328 | 2025-02-21 19:45:19 | -3.136781
24667 | 恒流放电 | 00:01:10 | 34:09:10 | -1.0001773 | 3.1349 | 0.0194475 | 0.0613182 | 2025-02-21 19:45:24 | -3.1354467
24668 | 恒流放电 | 00:01:15 | 34:09:15 | -1.0001512 | 3.1335 | 0.0208366 | 0.065671 | 2025-02-21 19:45:29 | -3.1340076
24669 | 恒流放电 | 00:01:20 | 34:09:20 | -1.0001584 | 3.1326 | 0.0222258 | 0.0700225 | 2025-02-21 19:45:34 | -3.1330863
24670 | 恒流放电 | 00:01:25 | 34:09:25 | -1.0001664 | 3.1314 | 0.0236149 | 0.0743723 | 2025-02-21 19:45:39 | -3.1319093
24671 | 恒流放电 | 00:01:30 | 34:09:30 | -1.0001425 | 3.1303 | 0.025004 | 0.0787206 | 2025-02-21 19:45:44 | -3.1307362
24672 | 恒流放电 | 00:01:35 | 34:09:35 | -1.0001671 | 3.1292 | 0.0263931 | 0.0830675 | 2025-02-21 19:45:49 | -3.1297494
24673 | 恒流放电 | 00:01:40 | 34:09:40 | -1.0001322 | 3.1284 | 0.0277822 | 0.087413 | 2025-02-21 19:45:54 | -3.1287724
24674 | 恒流放电 | 00:01:45 | 34:09:45 | -1.0001402 | 3.1275 | 0.0291712 | 0.0917574 | 2025-02-21 19:45:59 | -3.1279793
24675 | 恒流放电 | 00:01:50 | 34:09:50 | -1.0001395 | 3.1266 | 0.0305603 | 0.0961005 | 2025-02-21 19:46:04 | -3.1270201
24676 | 恒流放电 | 00:01:55 | 34:09:55 | -1.0001272 | 3.1257 | 0.0319494 | 0.1004422 | 2025-02-21 19:46:09 | -3.1260692
24677 | 恒流放电 | 00:02:00 | 34:10:00 | -1.000173 | 3.1251 | 0.0333385 | 0.1047834 | 2025-02-21 19:46:14 | -3.1256447
24678 | 恒流放电 | 00:02:05 | 34:10:05 | -1.0001475 | 3.1245 | 0.0347276 | 0.1091236 | 2025-02-21 19:46:19 | -3.1249365
24679 | 恒流放电 | 00:02:10 | 34:10:10 | -1.000154 | 3.1235 | 0.0361167 | 0.1134625 | 2025-02-21 19:46:24 | -3.1240067
24680 | 恒流放电 | 00:02:15 | 34:10:15 | -1.0001824 | 3.1228 | 0.037506 | 0.1178096 | 2025-02-21 19:46:29 | -3.1233558
24681 | 恒流放电 | 00:02:20 | 34:10:20 | -1.0001256 | 3.1222 | 0.038895 | 0.1221465 | 2025-02-21 19:46:34 | -3.1225439
24682 | 恒流放电 | 00:02:25 | 34:10:25 | -1.0001504 | 3.1213 | 0.0402841 | 0.1264823 | 2025-02-21 19:46:39 | -3.1217815
24683 | 恒流放电 | 00:02:30 | 34:10:30 | -1.000162 | 3.1208 | 0.0416733 | 0.1308174 | 2025-02-21 19:46:44 | -3.1213023
24684 | 恒流放电 | 00:02:35 | 34:10:35 | -1.0001627 | 3.1201 | 0.0430624 | 0.1351516 | 2025-02-21 19:46:49 | -3.1206285
24685 | 恒流放电 | 00:02:40 | 34:10:40 | -1.0001432 | 3.1193 | 0.0444515 | 0.1394846 | 2025-02-21 19:46:54 | -3.1197844
24686 | 恒流放电 | 00:02:45 | 34:10:45 | -1.0001911 | 3.1189 | 0.0458406 | 0.1438173 | 2025-02-21 19:46:59 | -3.1195185
24687 | 恒流放电 | 00:02:50 | 34:10:50 | -1.0001671 | 3.1182 | 0.0472297 | 0.1481488 | 2025-02-21 19:47:04 | -3.1187026
24688 | 恒流放电 | 00:02:55 | 34:10:55 | -1.0001955 | 3.1176 | 0.0486189 | 0.1524797 | 2025-02-21 19:47:09 | -3.1181901
24689 | 恒流放电 | 00:03:00 | 34:11:00 | -1.0001409 | 3.117 | 0.050008 | 0.1568094 | 2025-02-21 19:47:14 | -3.1174229
24690 | 恒流放电 | 00:03:05 | 34:11:05 | -1.0001497 | 3.1165 | 0.0513971 | 0.1611386 | 2025-02-21 19:47:19 | -3.1170071
24691 | 恒流放电 | 00:03:10 | 34:11:10 | -1.0000705 | 3.1158 | 0.0527861 | 0.1654664 | 2025-02-21 19:47:24 | -3.1160175
24692 | 恒流放电 | 00:03:15 | 34:11:15 | -1.0001657 | 3.1153 | 0.0541752 | 0.1697939 | 2025-02-21 19:47:29 | -3.11583
24693 | 恒流放电 | 00:03:20 | 34:11:20 | -1.0000937 | 3.1147 | 0.0555645 | 0.1741265 | 2025-02-21 19:47:34 | -3.1150351
24694 | 恒流放电 | 00:03:25 | 34:11:25 | -1.0001409 | 3.1143 | 0.0569536 | 0.1784525 | 2025-02-21 19:47:39 | -3.1147007
24695 | 恒流放电 | 00:03:30 | 34:11:30 | -1.0001744 | 3.1137 | 0.0583427 | 0.1827779 | 2025-02-21 19:47:44 | -3.1142799
24696 | 恒流放电 | 00:03:35 | 34:11:35 | -1.0001693 | 3.1131 | 0.0597318 | 0.1871024 | 2025-02-21 19:47:49 | -3.1136087
24697 | 恒流放电 | 00:03:40 | 34:11:40 | -1.000146 | 3.1127 | 0.0611209 | 0.1914262 | 2025-02-21 19:47:54 | -3.1131846
24698 | 恒流放电 | 00:03:45 | 34:11:45 | -1.0001315 | 3.1124 | 0.06251 | 0.1957495 | 2025-02-21 19:47:59 | -3.1127669
24699 | 恒流放电 | 00:03:50 | 34:11:50 | -1.0001613 | 3.1119 | 0.0638991 | 0.2000723 | 2025-02-21 19:48:04 | -3.1123927
24700 | 恒流放电 | 00:03:55 | 34:11:55 | -1.0001831 | 3.1112 | 0.0652883 | 0.2043942 | 2025-02-21 19:48:09 | -3.1117955
24701 | 恒流放电 | 00:04:00 | 34:12:00 | -1.0001425 | 3.1108 | 0.0666773 | 0.2087154 | 2025-02-21 19:48:14 | -3.1112749
24702 | 恒流放电 | 00:04:05 | 34:12:05 | -1.0001714 | 3.1106 | 0.0680665 | 0.2130365 | 2025-02-21 19:48:19 | -3.1111723
24703 | 恒流放电 | 00:04:10 | 34:12:10 | -1.0001634 | 3.11 | 0.0694556 | 0.2173567 | 2025-02-21 19:48:24 | -3.1105475
24704 | 恒流放电 | 00:04:15 | 34:12:15 | -1.0001671 | 3.1095 | 0.0708447 | 0.2216762 | 2025-02-21 19:48:29 | -3.110069
24705 | 恒流放电 | 00:04:20 | 34:12:20 | -1.0001388 | 3.1093 | 0.0722338 | 0.2259953 | 2025-02-21 19:48:34 | -3.109724
24706 | 恒流放电 | 00:04:25 | 34:12:25 | -1.0001664 | 3.1088 | 0.0736232 | 0.2303181 | 2025-02-21 19:48:39 | -3.1093388
24707 | 恒流放电 | 00:04:30 | 34:12:30 | -1.0001678 | 3.1085 | 0.0750123 | 0.2346362 | 2025-02-21 19:48:44 | -3.1089962
24708 | 恒流放电 | 00:04:35 | 34:12:35 | -1.0001562 | 3.108 | 0.0764014 | 0.2389535 | 2025-02-21 19:48:49 | -3.1084895
24709 | 恒流放电 | 00:04:40 | 34:12:40 | -1.0001998 | 3.1078 | 0.0777906 | 0.2432708 | 2025-02-21 19:48:54 | -3.1084336
24710 | 恒流放电 | 00:04:45 | 34:12:45 | -1.0001751 | 3.1074 | 0.0791797 | 0.2475874 | 2025-02-21 19:48:59 | -3.1079718
24711 | 恒流放电 | 00:04:50 | 34:12:50 | -1.0001512 | 3.1072 | 0.0805688 | 0.2519036 | 2025-02-21 19:49:04 | -3.1076562
24712 | 恒流放电 | 00:04:55 | 34:12:55 | -1.000194 | 3.1069 | 0.081958 | 0.2562195 | 2025-02-21 19:49:09 | -3.107473
24713 | 恒流放电 | 00:05:00 | 34:13:00 | -1.000157 | 3.1067 | 0.0833471 | 0.260535 | 2025-02-21 19:49:14 | -3.1071548
24714 | 恒流放电 | 00:05:05 | 34:13:05 | -1.0001824 | 3.1063 | 0.0847362 | 0.2648501 | 2025-02-21 19:49:19 | -3.1068407
24715 | 恒流放电 | 00:05:10 | 34:13:10 | -1.0001686 | 3.1059 | 0.0861254 | 0.2691646 | 2025-02-21 19:49:24 | -3.1064429
24716 | 恒流放电 | 00:05:15 | 34:13:15 | -1.0001758 | 3.1058 | 0.0875145 | 0.2734789 | 2025-02-21 19:49:29 | -3.1063327
24717 | 恒流放电 | 00:05:20 | 34:13:20 | -1.0001547 | 3.1055 | 0.0889036 | 0.2777928 | 2025-02-21 19:49:34 | -3.1059469
24718 | 恒流放电 | 00:05:25 | 34:13:25 | -1.0001606 | 3.1052 | 0.0902927 | 0.2821062 | 2025-02-21 19:49:39 | -3.1056567
24719 | 恒流放电 | 00:05:30 | 34:13:30 | -1.0001577 | 3.1047 | 0.0916817 | 0.2864207 | 2025-02-21 19:49:44 | -3.1051845
24720 | 恒流放电 | 00:05:35 | 34:13:35 | -1.0001723 | 3.1047 | 0.0930708 | 0.2907334 | 2025-02-21 19:49:49 | -3.1051927
24721 | 恒流放电 | 00:05:40 | 34:13:40 | -1.0001714 | 3.1042 | 0.0944599 | 0.2950455 | 2025-02-21 19:49:54 | -3.1047129
24722 | 恒流放电 | 00:05:45 | 34:13:45 | -1.000173 | 3.1042 | 0.0958491 | 0.2993577 | 2025-02-21 19:49:59 | -3.1047225
24723 | 恒流放电 | 00:05:50 | 34:13:50 | -1.0001467 | 3.1038 | 0.0972382 | 0.3036691 | 2025-02-21 19:50:04 | -3.1042257
24724 | 恒流放电 | 00:05:55 | 34:13:55 | -1.0001439 | 3.1034 | 0.0986273 | 0.30798 | 2025-02-21 19:50:09 | -3.103877
24725 | 恒流放电 | 00:06:00 | 34:14:00 | -1.0001643 | 3.1033 | 0.1000164 | 0.3122909 | 2025-02-21 19:50:14 | -3.1038297
24726 | 恒流放电 | 00:06:05 | 34:14:05 | -1.0001504 | 3.1031 | 0.1014055 | 0.3166013 | 2025-02-21 19:50:19 | -3.1035173
24727 | 恒流放电 | 00:06:10 | 34:14:10 | -1.0001758 | 3.1029 | 0.1027946 | 0.3209116 | 2025-02-21 19:50:24 | -3.1034027
24728 | 恒流放电 | 00:06:15 | 34:14:15 | -1.0001657 | 3.1024 | 0.1041837 | 0.3252213 | 2025-02-21 19:50:29 | -3.1029492
24729 | 恒流放电 | 00:06:20 | 34:14:20 | -1.0001737 | 3.1022 | 0.1055729 | 0.3295307 | 2025-02-21 19:50:34 | -3.1027694
24730 | 恒流放电 | 00:06:25 | 34:14:25 | -1.0001758 | 3.1019 | 0.106962 | 0.3338397 | 2025-02-21 19:50:39 | -3.1024822
24731 | 恒流放电 | 00:06:30 | 34:14:30 | -1.0001228 | 3.1017 | 0.108351 | 0.3381481 | 2025-02-21 19:50:44 | -3.1020738
24732 | 恒流放电 | 00:06:35 | 34:14:35 | -1.000146 | 3.1014 | 0.1097401 | 0.3424577 | 2025-02-21 19:50:49 | -3.1018986
24733 | 恒流放电 | 00:06:40 | 34:14:40 | -1.000146 | 3.1011 | 0.1111292 | 0.3467653 | 2025-02-21 19:50:54 | -3.101508
24734 | 恒流放电 | 00:06:45 | 34:14:45 | -1.0002078 | 3.1009 | 0.1125184 | 0.351073 | 2025-02-21 19:50:59 | -3.1015481
24735 | 恒流放电 | 00:06:50 | 34:14:50 | -1.0001293 | 3.1007 | 0.1139075 | 0.3553801 | 2025-02-21 19:51:04 | -3.1010633
24736 | 恒流放电 | 00:06:55 | 34:14:55 | -1.000157 | 3.1006 | 0.1152966 | 0.3596871 | 2025-02-21 19:51:09 | -3.1010405
24737 | 恒流放电 | 00:07:00 | 34:15:00 | -1.0001599 | 3.1002 | 0.1166857 | 0.3639936 | 2025-02-21 19:51:14 | -3.1006922
24738 | 恒流放电 | 00:07:05 | 34:15:05 | -1.0001395 | 3.0998 | 0.1180748 | 0.3682994 | 2025-02-21 19:51:19 | -3.1001893
24739 | 恒流放电 | 00:07:10 | 34:15:10 | -1.0001599 | 3.0994 | 0.1194639 | 0.3726048 | 2025-02-21 19:51:24 | -3.0998788
24740 | 恒流放电 | 00:07:15 | 34:15:15 | -1.0001599 | 3.0993 | 0.120853 | 0.3769101 | 2025-02-21 19:51:29 | -3.0997989
24741 | 恒流放电 | 00:07:20 | 34:15:20 | -1.0001119 | 3.099 | 0.122242 | 0.3812147 | 2025-02-21 19:51:34 | -3.0993445
24742 | 恒流放电 | 00:07:25 | 34:15:25 | -1.0001686 | 3.0986 | 0.1236311 | 0.3855191 | 2025-02-21 19:51:39 | -3.0991239
24743 | 恒流放电 | 00:07:30 | 34:15:30 | -1.0001817 | 3.0985 | 0.1250203 | 0.3898233 | 2025-02-21 19:51:44 | -3.0990303
24744 | 恒流放电 | 00:07:35 | 34:15:35 | -1.0001613 | 3.0981 | 0.1264094 | 0.3941269 | 2025-02-21 19:51:49 | -3.0986254
24745 | 恒流放电 | 00:07:40 | 34:15:40 | -1.0001831 | 3.0977 | 0.1277986 | 0.3984325 | 2025-02-21 19:51:54 | -3.0982618
24746 | 恒流放电 | 00:07:45 | 34:15:45 | -1.0001627 | 3.0973 | 0.1291877 | 0.4027351 | 2025-02-21 19:51:59 | -3.0978482
24747 | 恒流放电 | 00:07:50 | 34:15:50 | -1.0001446 | 3.0972 | 0.1305768 | 0.4070374 | 2025-02-21 19:52:04 | -3.0976611
24748 | 恒流放电 | 00:07:55 | 34:15:55 | -1.0001526 | 3.0968 | 0.1319659 | 0.4113392 | 2025-02-21 19:52:09 | -3.0973098
24749 | 恒流放电 | 00:08:00 | 34:16:00 | -1.0001446 | 3.0965 | 0.133355 | 0.4156405 | 2025-02-21 19:52:14 | -3.0969079
24750 | 恒流放电 | 00:08:05 | 34:16:05 | -1.000173 | 3.0962 | 0.1347441 | 0.4199414 | 2025-02-21 19:52:19 | -3.0966941
24751 | 恒流放电 | 00:08:10 | 34:16:10 | -1.0001882 | 3.0961 | 0.1361332 | 0.4242424 | 2025-02-21 19:52:24 | -3.0966595
24752 | 恒流放电 | 00:08:15 | 34:16:15 | -1.0001751 | 3.0957 | 0.1375224 | 0.4285427 | 2025-02-21 19:52:29 | -3.0962603
24753 | 恒流放电 | 00:08:20 | 34:16:20 | -1.000181 | 3.0953 | 0.1389115 | 0.4328425 | 2025-02-21 19:52:34 | -3.0958763
24754 | 恒流放电 | 00:08:25 | 34:16:25 | -1.0001686 | 3.0949 | 0.1403006 | 0.4371418 | 2025-02-21 19:52:39 | -3.0954407
24755 | 恒流放电 | 00:08:30 | 34:16:30 | -1.0001802 | 3.0944 | 0.1416898 | 0.4414404 | 2025-02-21 19:52:44 | -3.0950008
24756 | 恒流放电 | 00:08:35 | 34:16:35 | -1.0001554 | 3.0942 | 0.1430789 | 0.4457385 | 2025-02-21 19:52:49 | -3.0946787
24757 | 恒流放电 | 00:08:40 | 34:16:40 | -1.0001773 | 3.0938 | 0.144468 | 0.4500363 | 2025-02-21 19:52:54 | -3.0943521
24758 | 恒流放电 | 00:08:45 | 34:16:45 | -1.0001409 | 3.0934 | 0.1458571 | 0.4543362 | 2025-02-21 19:52:59 | -3.0938192
24759 | 恒流放电 | 00:08:50 | 34:16:50 | -1.0001897 | 3.0932 | 0.1472462 | 0.458633 | 2025-02-21 19:53:04 | -3.0937437
24760 | 恒流放电 | 00:08:55 | 34:16:55 | -1.0001693 | 3.093 | 0.1486354 | 0.4629295 | 2025-02-21 19:53:09 | -3.0934753
24761 | 恒流放电 | 00:09:00 | 34:17:00 | -1.0001671 | 3.0921 | 0.1500245 | 0.4672249 | 2025-02-21 19:53:14 | -3.0926377
24762 | 恒流放电 | 00:09:05 | 34:17:05 | -1.0001678 | 3.0919 | 0.1514136 | 0.4715198 | 2025-02-21 19:53:19 | -3.0923886
24763 | 恒流放电 | 00:09:10 | 34:17:10 | -1.0002019 | 3.0913 | 0.1528028 | 0.4758142 | 2025-02-21 19:53:24 | -3.0919326
24764 | 恒流放电 | 00:09:15 | 34:17:15 | -1.0001497 | 3.0911 | 0.1541919 | 0.4801081 | 2025-02-21 19:53:29 | -3.0916088
24765 | 恒流放电 | 00:09:20 | 34:17:20 | -1.0001547 | 3.0907 | 0.155581 | 0.4844014 | 2025-02-21 19:53:34 | -3.0911696
24766 | 恒流放电 | 00:09:25 | 34:17:25 | -1.0001897 | 3.0902 | 0.1569701 | 0.4886942 | 2025-02-21 19:53:39 | -3.0907949
24767 | 恒流放电 | 00:09:30 | 34:17:30 | -1.0001432 | 3.0897 | 0.1583592 | 0.4929861 | 2025-02-21 19:53:44 | -3.0901824
24768 | 恒流放电 | 00:09:35 | 34:17:35 | -1.0001693 | 3.0894 | 0.1597483 | 0.4972777 | 2025-02-21 19:53:49 | -3.0899543
24769 | 恒流放电 | 00:09:40 | 34:17:40 | -1.0001802 | 3.0888 | 0.1611375 | 0.5015684 | 2025-02-21 19:53:54 | -3.0893128
24770 | 恒流放电 | 00:09:45 | 34:17:45 | -1.0001707 | 3.0884 | 0.1625266 | 0.5058585 | 2025-02-21 19:53:59 | -3.0889104
24771 | 恒流放电 | 00:09:50 | 34:17:50 | -1.0001671 | 3.0881 | 0.1639159 | 0.5101525 | 2025-02-21 19:54:04 | -3.0885887
24772 | 恒流放电 | 00:09:55 | 34:17:55 | -1.0001657 | 3.0874 | 0.1653051 | 0.5144412 | 2025-02-21 19:54:09 | -3.0878732
24773 | 恒流放电 | 00:10:00 | 34:18:00 | -1.0001613 | 3.0871 | 0.1666942 | 0.5187295 | 2025-02-21 19:54:14 | -3.0875574
24774 | 恒流放电 | 00:10:05 | 34:18:05 | -1.0001991 | 3.0865 | 0.1680833 | 0.5230172 | 2025-02-21 19:54:19 | -3.087132
24775 | 恒流放电 | 00:10:10 | 34:18:10 | -1.000173 | 3.0859 | 0.1694725 | 0.5273039 | 2025-02-21 19:54:24 | -3.0864005
24776 | 恒流放电 | 00:10:15 | 34:18:15 | -1.0001547 | 3.0852 | 0.1708616 | 0.5315895 | 2025-02-21 19:54:29 | -3.0856791
24777 | 恒流放电 | 00:10:20 | 34:18:20 | -1.000138 | 3.085 | 0.1722507 | 0.5358748 | 2025-02-21 19:54:34 | -3.085423
24778 | 恒流放电 | 00:10:25 | 34:18:25 | -1.0001533 | 3.0842 | 0.1736398 | 0.5401591 | 2025-02-21 19:54:39 | -3.0846973
24779 | 恒流放电 | 00:10:30 | 34:18:30 | -1.0001643 | 3.0838 | 0.1750289 | 0.5444428 | 2025-02-21 19:54:44 | -3.0842575
24780 | 恒流放电 | 00:10:35 | 34:18:35 | -1.000149 | 3.0831 | 0.176418 | 0.5487256 | 2025-02-21 19:54:49 | -3.0835643
24781 | 恒流放电 | 00:10:40 | 34:18:40 | -1.0001744 | 3.0825 | 0.1778071 | 0.5530075 | 2025-02-21 19:54:54 | -3.0830013
24782 | 恒流放电 | 00:10:45 | 34:18:45 | -1.0001802 | 3.0819 | 0.1791962 | 0.5572887 | 2025-02-21 19:54:59 | -3.0824931
24783 | 恒流放电 | 00:10:50 | 34:18:50 | -1.0001904 | 3.0813 | 0.1805854 | 0.5615691 | 2025-02-21 19:55:04 | -3.081838
24784 | 恒流放电 | 00:10:55 | 34:18:55 | -1.0001765 | 3.0808 | 0.1819746 | 0.5658541 | 2025-02-21 19:55:09 | -3.0813359
24785 | 恒流放电 | 00:11:00 | 34:19:00 | -1.0001955 | 3.08 | 0.1833637 | 0.5701327 | 2025-02-21 19:55:14 | -3.0806276
24786 | 恒流放电 | 00:11:05 | 34:19:05 | -1.0001547 | 3.0795 | 0.1847528 | 0.5744104 | 2025-02-21 19:55:19 | -3.0799369
24787 | 恒流放电 | 00:11:10 | 34:19:10 | -1.000223 | 3.0787 | 0.186142 | 0.5786873 | 2025-02-21 19:55:24 | -3.0793641
24788 | 恒流放电 | 00:11:15 | 34:19:15 | -1.000178 | 3.0782 | 0.1875312 | 0.5829634 | 2025-02-21 19:55:29 | -3.0787687
24789 | 恒流放电 | 00:11:20 | 34:19:20 | -1.0001802 | 3.0772 | 0.1889203 | 0.587238 | 2025-02-21 19:55:34 | -3.0777486
24790 | 恒流放电 | 00:11:25 | 34:19:25 | -1.0001554 | 3.0765 | 0.1903094 | 0.5915116 | 2025-02-21 19:55:39 | -3.0769903
24791 | 恒流放电 | 00:11:30 | 34:19:30 | -1.0001409 | 3.0758 | 0.1916985 | 0.5957842 | 2025-02-21 19:55:44 | -3.0762612
24792 | 恒流放电 | 00:11:35 | 34:19:35 | -1.0001591 | 3.0748 | 0.1930876 | 0.6000555 | 2025-02-21 19:55:49 | -3.0753328
24793 | 恒流放电 | 00:11:40 | 34:19:40 | -1.000186 | 3.0742 | 0.1944768 | 0.6043261 | 2025-02-21 19:55:54 | -3.0748095
24794 | 恒流放电 | 00:11:45 | 34:19:45 | -1.0001962 | 3.0735 | 0.1958659 | 0.6085957 | 2025-02-21 19:55:59 | -3.0741428
24795 | 恒流放电 | 00:11:50 | 34:19:50 | -1.0002434 | 3.0727 | 0.1972551 | 0.6128643 | 2025-02-21 19:56:04 | -3.073411
24796 | 恒流放电 | 00:11:55 | 34:19:55 | -1.0001787 | 3.0717 | 0.1986443 | 0.6171313 | 2025-02-21 19:56:09 | -3.0722092
24797 | 恒流放电 | 00:11:59 | 34:19:59 | -1.0002012 | 3.0708 | 0.2000054 | 0.6213179 | 2025-02-21 19:56:14 | -3.0714528
24798 | 搁置 | 00:00:00 | 34:19:59 | 0 | 3.1105 | 0 | 0 | 2025-02-21 19:56:14 | 0
24799 | 搁置 | 00:00:05 | 34:20:04 | 0 | 3.1361 | 0 | 0 | 2025-02-21 19:56:19 | 0
24800 | 搁置 | 00:00:10 | 34:20:09 | 0 | 3.1452 | 0 | 0 | 2025-02-21 19:56:24 | 0
24801 | 搁置 | 00:00:15 | 34:20:14 | 0 | 3.151 | 0 | 0 | 2025-02-21 19:56:29 | 0
24802 | 搁置 | 00:00:20 | 34:20:19 | 0 | 3.1553 | 0 | 0 | 2025-02-21 19:56:34 | 0
24803 | 搁置 | 00:00:25 | 34:20:24 | 0 | 3.159 | 0 | 0 | 2025-02-21 19:56:39 | 0
24804 | 搁置 | 00:00:30 | 34:20:29 | 0 | 3.1618 | 0 | 0 | 2025-02-21 19:56:44 | 0
24805 | 搁置 | 00:00:35 | 34:20:34 | 0 | 3.164 | 0 | 0 | 2025-02-21 19:56:49 | 0
24806 | 搁置 | 00:00:40 | 34:20:39 | 0 | 3.1662 | 0 | 0 | 2025-02-21 19:56:54 | 0
24807 | 搁置 | 00:00:45 | 34:20:44 | 0 | 3.1679 | 0 | 0 | 2025-02-21 19:56:59 | 0
24808 | 搁置 | 00:00:50 | 34:20:49 | 0 | 3.1695 | 0 | 0 | 2025-02-21 19:57:04 | 0
24809 | 搁置 | 00:00:55 | 34:20:54 | 0 | 3.171 | 0 | 0 | 2025-02-21 19:57:09 | 0
24810 | 搁置 | 00:01:00 | 34:20:59 | 0 | 3.1722 | 0 | 0 | 2025-02-21 19:57:14 | 0
24811 | 搁置 | 00:01:05 | 34:21:04 | 0 | 3.1733 | 0 | 0 | 2025-02-21 19:57:19 | 0
24812 | 搁置 | 00:01:10 | 34:21:09 | 0 | 3.1743 | 0 | 0 | 2025-02-21 19:57:24 | 0
24813 | 搁置 | 00:01:15 | 34:21:14 | 0 | 3.1752 | 0 | 0 | 2025-02-21 19:57:29 | 0
24814 | 搁置 | 00:01:20 | 34:21:19 | 0 | 3.176 | 0 | 0 | 2025-02-21 19:57:34 | 0
24815 | 搁置 | 00:01:25 | 34:21:24 | 0 | 3.177 | 0 | 0 | 2025-02-21 19:57:39 | 0
24816 | 搁置 | 00:01:30 | 34:21:29 | 0 | 3.1778 | 0 | 0 | 2025-02-21 19:57:44 | 0
24817 | 搁置 | 00:01:35 | 34:21:34 | 0 | 3.1782 | 0 | 0 | 2025-02-21 19:57:49 | 0
24818 | 搁置 | 00:01:40 | 34:21:39 | 0 | 3.1787 | 0 | 0 | 2025-02-21 19:57:54 | 0
24819 | 搁置 | 00:01:45 | 34:21:44 | 0 | 3.1795 | 0 | 0 | 2025-02-21 19:57:59 | 0
24820 | 搁置 | 00:01:50 | 34:21:49 | 0 | 3.1799 | 0 | 0 | 2025-02-21 19:58:04 | 0
24821 | 搁置 | 00:01:55 | 34:21:54 | 0 | 3.1805 | 0 | 0 | 2025-02-21 19:58:09 | 0
24822 | 搁置 | 00:02:00 | 34:21:59 | 0 | 3.1811 | 0 | 0 | 2025-02-21 19:58:14 | 0
24823 | 搁置 | 00:02:05 | 34:22:04 | 0 | 3.1813 | 0 | 0 | 2025-02-21 19:58:19 | 0
24824 | 搁置 | 00:02:10 | 34:22:09 | 0 | 3.1819 | 0 | 0 | 2025-02-21 19:58:24 | 0
24825 | 搁置 | 00:02:15 | 34:22:14 | 0 | 3.1823 | 0 | 0 | 2025-02-21 19:58:29 | 0
24826 | 搁置 | 00:02:20 | 34:22:19 | 0 | 3.1826 | 0 | 0 | 2025-02-21 19:58:34 | 0
24827 | 搁置 | 00:02:25 | 34:22:24 | 0 | 3.183 | 0 | 0 | 2025-02-21 19:58:39 | 0
24828 | 搁置 | 00:02:30 | 34:22:29 | 0 | 3.1834 | 0 | 0 | 2025-02-21 19:58:44 | 0
24829 | 搁置 | 00:02:35 | 34:22:34 | 0 | 3.1834 | 0 | 0 | 2025-02-21 19:58:49 | 0
24830 | 搁置 | 00:02:40 | 34:22:39 | 0 | 3.184 | 0 | 0 | 2025-02-21 19:58:54 | 0
24831 | 搁置 | 00:02:45 | 34:22:44 | 0 | 3.1844 | 0 | 0 | 2025-02-21 19:58:59 | 0
24832 | 搁置 | 00:02:50 | 34:22:49 | 0 | 3.1845 | 0 | 0 | 2025-02-21 19:59:04 | 0
24833 | 搁置 | 00:02:55 | 34:22:54 | 0 | 3.1851 | 0 | 0 | 2025-02-21 19:59:09 | 0
24834 | 搁置 | 00:03:00 | 34:22:59 | 0 | 3.1852 | 0 | 0 | 2025-02-21 19:59:14 | 0
24835 | 搁置 | 00:03:05 | 34:23:04 | 0 | 3.1856 | 0 | 0 | 2025-02-21 19:59:19 | 0
24836 | 搁置 | 00:03:10 | 34:23:09 | 0 | 3.1858 | 0 | 0 | 2025-02-21 19:59:24 | 0
24837 | 搁置 | 00:03:15 | 34:23:14 | 0 | 3.1859 | 0 | 0 | 2025-02-21 19:59:29 | 0
24838 | 搁置 | 00:03:20 | 34:23:19 | 0 | 3.1862 | 0 | 0 | 2025-02-21 19:59:34 | 0
24839 | 搁置 | 00:03:25 | 34:23:24 | 0 | 3.1866 | 0 | 0 | 2025-02-21 19:59:39 | 0
24840 | 搁置 | 00:03:30 | 34:23:29 | 0 | 3.1867 | 0 | 0 | 2025-02-21 19:59:44 | 0
24841 | 搁置 | 00:03:35 | 34:23:34 | 0 | 3.1869 | 0 | 0 | 2025-02-21 19:59:49 | 0
24842 | 搁置 | 00:03:40 | 34:23:39 | 0 | 3.1871 | 0 | 0 | 2025-02-21 19:59:54 | 0
24843 | 搁置 | 00:03:45 | 34:23:44 | 0 | 3.1874 | 0 | 0 | 2025-02-21 19:59:59 | 0
24844 | 搁置 | 00:03:50 | 34:23:49 | 0 | 3.1877 | 0 | 0 | 2025-02-21 20:00:04 | 0
24845 | 搁置 | 00:03:55 | 34:23:54 | 0 | 3.1879 | 0 | 0 | 2025-02-21 20:00:09 | 0
24846 | 搁置 | 00:04:00 | 34:23:59 | 0 | 3.1881 | 0 | 0 | 2025-02-21 20:00:14 | 0
24847 | 搁置 | 00:04:05 | 34:24:04 | 0 | 3.1883 | 0 | 0 | 2025-02-21 20:00:19 | 0
24848 | 搁置 | 00:04:10 | 34:24:09 | 0 | 3.1884 | 0 | 0 | 2025-02-21 20:00:24 | 0
24849 | 搁置 | 00:04:15 | 34:24:14 | 0 | 3.1887 | 0 | 0 | 2025-02-21 20:00:29 | 0
24850 | 搁置 | 00:04:20 | 34:24:19 | 0 | 3.1886 | 0 | 0 | 2025-02-21 20:00:34 | 0
24851 | 搁置 | 00:04:25 | 34:24:24 | 0 | 3.1889 | 0 | 0 | 2025-02-21 20:00:39 | 0
24852 | 搁置 | 00:04:30 | 34:24:29 | 0 | 3.1893 | 0 | 0 | 2025-02-21 20:00:44 | 0
24853 | 搁置 | 00:04:35 | 34:24:34 | 0 | 3.1894 | 0 | 0 | 2025-02-21 20:00:49 | 0
24854 | 搁置 | 00:04:40 | 34:24:39 | 0 | 3.1895 | 0 | 0 | 2025-02-21 20:00:54 | 0
24855 | 搁置 | 00:04:45 | 34:24:44 | 0 | 3.1895 | 0 | 0 | 2025-02-21 20:00:59 | 0
24856 | 搁置 | 00:04:50 | 34:24:49 | 0 | 3.1896 | 0 | 0 | 2025-02-21 20:01:04 | 0
24857 | 搁置 | 00:04:55 | 34:24:54 | 0 | 3.19 | 0 | 0 | 2025-02-21 20:01:09 | 0
24858 | 搁置 | 00:05:00 | 34:24:59 | 0 | 3.1902 | 0 | 0 | 2025-02-21 20:01:14 | 0
24859 | 搁置 | 00:05:05 | 34:25:04 | 0 | 3.1901 | 0 | 0 | 2025-02-21 20:01:19 | 0
24860 | 搁置 | 00:05:10 | 34:25:09 | 0 | 3.1903 | 0 | 0 | 2025-02-21 20:01:24 | 0
24861 | 搁置 | 00:05:15 | 34:25:14 | 0 | 3.1903 | 0 | 0 | 2025-02-21 20:01:29 | 0
24862 | 搁置 | 00:05:20 | 34:25:19 | 0 | 3.1907 | 0 | 0 | 2025-02-21 20:01:34 | 0
24863 | 搁置 | 00:05:25 | 34:25:24 | 0 | 3.1907 | 0 | 0 | 2025-02-21 20:01:39 | 0
24864 | 搁置 | 00:05:30 | 34:25:29 | 0 | 3.1909 | 0 | 0 | 2025-02-21 20:01:44 | 0
24865 | 搁置 | 00:05:35 | 34:25:34 | 0 | 3.191 | 0 | 0 | 2025-02-21 20:01:49 | 0
24866 | 搁置 | 00:05:40 | 34:25:39 | 0 | 3.1912 | 0 | 0 | 2025-02-21 20:01:54 | 0
24867 | 搁置 | 00:05:45 | 34:25:44 | 0 | 3.1913 | 0 | 0 | 2025-02-21 20:01:59 | 0
24868 | 搁置 | 00:05:50 | 34:25:49 | 0 | 3.1914 | 0 | 0 | 2025-02-21 20:02:04 | 0
24869 | 搁置 | 00:05:55 | 34:25:54 | 0 | 3.1916 | 0 | 0 | 2025-02-21 20:02:09 | 0
24870 | 搁置 | 00:06:00 | 34:25:59 | 0 | 3.1915 | 0 | 0 | 2025-02-21 20:02:14 | 0
24871 | 搁置 | 00:06:05 | 34:26:04 | 0 | 3.1917 | 0 | 0 | 2025-02-21 20:02:19 | 0
24872 | 搁置 | 00:06:10 | 34:26:09 | 0 | 3.1919 | 0 | 0 | 2025-02-21 20:02:24 | 0
24873 | 搁置 | 00:06:15 | 34:26:14 | 0 | 3.1919 | 0 | 0 | 2025-02-21 20:02:29 | 0
24874 | 搁置 | 00:06:20 | 34:26:19 | 0 | 3.1923 | 0 | 0 | 2025-02-21 20:02:34 | 0
24875 | 搁置 | 00:06:25 | 34:26:24 | 0 | 3.1922 | 0 | 0 | 2025-02-21 20:02:39 | 0
24876 | 搁置 | 00:06:30 | 34:26:29 | 0 | 3.1924 | 0 | 0 | 2025-02-21 20:02:44 | 0
24877 | 搁置 | 00:06:35 | 34:26:34 | 0 | 3.1924 | 0 | 0 | 2025-02-21 20:02:49 | 0
24878 | 搁置 | 00:06:40 | 34:26:39 | 0 | 3.1924 | 0 | 0 | 2025-02-21 20:02:54 | 0
24879 | 搁置 | 00:06:45 | 34:26:44 | 0 | 3.1927 | 0 | 0 | 2025-02-21 20:02:59 | 0
24880 | 搁置 | 00:06:50 | 34:26:49 | 0 | 3.1927 | 0 | 0 | 2025-02-21 20:03:04 | 0
24881 | 搁置 | 00:06:55 | 34:26:54 | 0 | 3.1928 | 0 | 0 | 2025-02-21 20:03:09 | 0
24882 | 搁置 | 00:07:00 | 34:26:59 | 0 | 3.1929 | 0 | 0 | 2025-02-21 20:03:14 | 0
24883 | 搁置 | 00:07:05 | 34:27:04 | 0 | 3.1931 | 0 | 0 | 2025-02-21 20:03:19 | 0
24884 | 搁置 | 00:07:10 | 34:27:09 | 0 | 3.1932 | 0 | 0 | 2025-02-21 20:03:24 | 0
24885 | 搁置 | 00:07:15 | 34:27:14 | 0 | 3.1931 | 0 | 0 | 2025-02-21 20:03:29 | 0
24886 | 搁置 | 00:07:20 | 34:27:19 | 0 | 3.1933 | 0 | 0 | 2025-02-21 20:03:34 | 0
24887 | 搁置 | 00:07:25 | 34:27:24 | 0 | 3.1935 | 0 | 0 | 2025-02-21 20:03:39 | 0
24888 | 搁置 | 00:07:30 | 34:27:29 | 0 | 3.1936 | 0 | 0 | 2025-02-21 20:03:44 | 0
24889 | 搁置 | 00:07:35 | 34:27:34 | 0 | 3.1937 | 0 | 0 | 2025-02-21 20:03:49 | 0
24890 | 搁置 | 00:07:40 | 34:27:39 | 0 | 3.1937 | 0 | 0 | 2025-02-21 20:03:54 | 0
24891 | 搁置 | 00:07:45 | 34:27:44 | 0 | 3.1938 | 0 | 0 | 2025-02-21 20:03:59 | 0
24892 | 搁置 | 00:07:50 | 34:27:49 | 0 | 3.1937 | 0 | 0 | 2025-02-21 20:04:04 | 0
24893 | 搁置 | 00:07:55 | 34:27:54 | 0 | 3.1939 | 0 | 0 | 2025-02-21 20:04:09 | 0
24894 | 搁置 | 00:08:00 | 34:27:59 | 0 | 3.194 | 0 | 0 | 2025-02-21 20:04:14 | 0
24895 | 搁置 | 00:08:05 | 34:28:04 | 0 | 3.1941 | 0 | 0 | 2025-02-21 20:04:19 | 0
24896 | 搁置 | 00:08:10 | 34:28:09 | 0 | 3.1942 | 0 | 0 | 2025-02-21 20:04:24 | 0
24897 | 搁置 | 00:08:15 | 34:28:14 | 0 | 3.1942 | 0 | 0 | 2025-02-21 20:04:29 | 0
24898 | 搁置 | 00:08:20 | 34:28:19 | 0 | 3.1942 | 0 | 0 | 2025-02-21 20:04:34 | 0
24899 | 搁置 | 00:08:25 | 34:28:24 | 0 | 3.1945 | 0 | 0 | 2025-02-21 20:04:39 | 0
24900 | 搁置 | 00:08:30 | 34:28:29 | 0 | 3.1944 | 0 | 0 | 2025-02-21 20:04:44 | 0
24901 | 搁置 | 00:08:35 | 34:28:34 | 0 | 3.1945 | 0 | 0 | 2025-02-21 20:04:49 | 0
24902 | 搁置 | 00:08:40 | 34:28:39 | 0 | 3.1946 | 0 | 0 | 2025-02-21 20:04:54 | 0
24903 | 搁置 | 00:08:45 | 34:28:44 | 0 | 3.1949 | 0 | 0 | 2025-02-21 20:04:59 | 0
24904 | 搁置 | 00:08:50 | 34:28:49 | 0 | 3.1946 | 0 | 0 | 2025-02-21 20:05:04 | 0
24905 | 搁置 | 00:08:55 | 34:28:54 | 0 | 3.1947 | 0 | 0 | 2025-02-21 20:05:09 | 0
24906 | 搁置 | 00:09:00 | 34:28:59 | 0 | 3.1948 | 0 | 0 | 2025-02-21 20:05:14 | 0
24907 | 搁置 | 00:09:05 | 34:29:04 | 0 | 3.195 | 0 | 0 | 2025-02-21 20:05:19 | 0
24908 | 搁置 | 00:09:10 | 34:29:09 | 0 | 3.195 | 0 | 0 | 2025-02-21 20:05:24 | 0
24909 | 搁置 | 00:09:15 | 34:29:14 | 0 | 3.195 | 0 | 0 | 2025-02-21 20:05:29 | 0
24910 | 搁置 | 00:09:20 | 34:29:19 | 0 | 3.1951 | 0 | 0 | 2025-02-21 20:05:34 | 0
24911 | 搁置 | 00:09:25 | 34:29:24 | 0 | 3.1953 | 0 | 0 | 2025-02-21 20:05:39 | 0
24912 | 搁置 | 00:09:30 | 34:29:29 | 0 | 3.1953 | 0 | 0 | 2025-02-21 20:05:44 | 0
24913 | 搁置 | 00:09:35 | 34:29:34 | 0 | 3.1955 | 0 | 0 | 2025-02-21 20:05:49 | 0
24914 | 搁置 | 00:09:40 | 34:29:39 | 0 | 3.1954 | 0 | 0 | 2025-02-21 20:05:54 | 0
24915 | 搁置 | 00:09:45 | 34:29:44 | 0 | 3.1954 | 0 | 0 | 2025-02-21 20:05:59 | 0
24916 | 搁置 | 00:09:50 | 34:29:49 | 0 | 3.1955 | 0 | 0 | 2025-02-21 20:06:04 | 0
24917 | 搁置 | 00:09:55 | 34:29:54 | 0 | 3.1956 | 0 | 0 | 2025-02-21 20:06:09 | 0
24918 | 搁置 | 00:10:00 | 34:29:59 | 0 | 3.1957 | 0 | 0 | 2025-02-21 20:06:14 | 0
24919 | 搁置 | 00:10:05 | 34:30:04 | 0 | 3.1958 | 0 | 0 | 2025-02-21 20:06:19 | 0
24920 | 搁置 | 00:10:10 | 34:30:09 | 0 | 3.1957 | 0 | 0 | 2025-02-21 20:06:24 | 0
24921 | 搁置 | 00:10:15 | 34:30:14 | 0 | 3.1959 | 0 | 0 | 2025-02-21 20:06:29 | 0
24922 | 搁置 | 00:10:20 | 34:30:19 | 0 | 3.196 | 0 | 0 | 2025-02-21 20:06:34 | 0
24923 | 搁置 | 00:10:25 | 34:30:24 | 0 | 3.1959 | 0 | 0 | 2025-02-21 20:06:39 | 0
24924 | 搁置 | 00:10:30 | 34:30:29 | 0 | 3.1961 | 0 | 0 | 2025-02-21 20:06:44 | 0
24925 | 搁置 | 00:10:35 | 34:30:34 | 0 | 3.1962 | 0 | 0 | 2025-02-21 20:06:49 | 0
24926 | 搁置 | 00:10:40 | 34:30:39 | 0 | 3.196 | 0 | 0 | 2025-02-21 20:06:54 | 0
24927 | 搁置 | 00:10:45 | 34:30:44 | 0 | 3.1961 | 0 | 0 | 2025-02-21 20:06:59 | 0
24928 | 搁置 | 00:10:50 | 34:30:49 | 0 | 3.1962 | 0 | 0 | 2025-02-21 20:07:04 | 0
24929 | 搁置 | 00:10:55 | 34:30:54 | 0 | 3.1962 | 0 | 0 | 2025-02-21 20:07:09 | 0
24930 | 搁置 | 00:11:00 | 34:30:59 | 0 | 3.1963 | 0 | 0 | 2025-02-21 20:07:14 | 0
24931 | 搁置 | 00:11:05 | 34:31:04 | 0 | 3.1963 | 0 | 0 | 2025-02-21 20:07:19 | 0
24932 | 搁置 | 00:11:10 | 34:31:09 | 0 | 3.1964 | 0 | 0 | 2025-02-21 20:07:24 | 0
24933 | 搁置 | 00:11:15 | 34:31:14 | 0 | 3.1964 | 0 | 0 | 2025-02-21 20:07:29 | 0
24934 | 搁置 | 00:11:20 | 34:31:19 | 0 | 3.1966 | 0 | 0 | 2025-02-21 20:07:34 | 0
24935 | 搁置 | 00:11:25 | 34:31:24 | 0 | 3.1966 | 0 | 0 | 2025-02-21 20:07:39 | 0
24936 | 搁置 | 00:11:30 | 34:31:29 | 0 | 3.1966 | 0 | 0 | 2025-02-21 20:07:44 | 0
24937 | 搁置 | 00:11:35 | 34:31:34 | 0 | 3.1967 | 0 | 0 | 2025-02-21 20:07:49 | 0
24938 | 搁置 | 00:11:40 | 34:31:39 | 0 | 3.1965 | 0 | 0 | 2025-02-21 20:07:54 | 0
24939 | 搁置 | 00:11:45 | 34:31:44 | 0 | 3.1966 | 0 | 0 | 2025-02-21 20:07:59 | 0
24940 | 搁置 | 00:11:50 | 34:31:49 | 0 | 3.1968 | 0 | 0 | 2025-02-21 20:08:04 | 0
24941 | 搁置 | 00:11:55 | 34:31:54 | 0 | 3.1969 | 0 | 0 | 2025-02-21 20:08:09 | 0
24942 | 搁置 | 00:12:00 | 34:31:59 | 0 | 3.197 | 0 | 0 | 2025-02-21 20:08:14 | 0
24943 | 搁置 | 00:12:05 | 34:32:04 | 0 | 3.1969 | 0 | 0 | 2025-02-21 20:08:19 | 0
24944 | 搁置 | 00:12:10 | 34:32:09 | 0 | 3.197 | 0 | 0 | 2025-02-21 20:08:24 | 0
24945 | 搁置 | 00:12:15 | 34:32:14 | 0 | 3.197 | 0 | 0 | 2025-02-21 20:08:29 | 0
24946 | 搁置 | 00:12:20 | 34:32:19 | 0 | 3.1972 | 0 | 0 | 2025-02-21 20:08:34 | 0
24947 | 搁置 | 00:12:25 | 34:32:24 | 0 | 3.1971 | 0 | 0 | 2025-02-21 20:08:39 | 0
24948 | 搁置 | 00:12:30 | 34:32:29 | 0 | 3.197 | 0 | 0 | 2025-02-21 20:08:44 | 0
24949 | 搁置 | 00:12:35 | 34:32:34 | 0 | 3.1972 | 0 | 0 | 2025-02-21 20:08:49 | 0
24950 | 搁置 | 00:12:40 | 34:32:39 | 0 | 3.1974 | 0 | 0 | 2025-02-21 20:08:54 | 0
24951 | 搁置 | 00:12:45 | 34:32:44 | 0 | 3.1973 | 0 | 0 | 2025-02-21 20:08:59 | 0
24952 | 搁置 | 00:12:50 | 34:32:49 | 0 | 3.1974 | 0 | 0 | 2025-02-21 20:09:04 | 0
24953 | 搁置 | 00:12:55 | 34:32:54 | 0 | 3.1975 | 0 | 0 | 2025-02-21 20:09:09 | 0
24954 | 搁置 | 00:13:00 | 34:32:59 | 0 | 3.1974 | 0 | 0 | 2025-02-21 20:09:14 | 0
24955 | 搁置 | 00:13:05 | 34:33:04 | 0 | 3.1973 | 0 | 0 | 2025-02-21 20:09:19 | 0
24956 | 搁置 | 00:13:10 | 34:33:09 | 0 | 3.1977 | 0 | 0 | 2025-02-21 20:09:24 | 0
24957 | 搁置 | 00:13:15 | 34:33:14 | 0 | 3.1976 | 0 | 0 | 2025-02-21 20:09:29 | 0
24958 | 搁置 | 00:13:20 | 34:33:19 | 0 | 3.1976 | 0 | 0 | 2025-02-21 20:09:34 | 0
24959 | 搁置 | 00:13:25 | 34:33:24 | 0 | 3.1978 | 0 | 0 | 2025-02-21 20:09:39 | 0
24960 | 搁置 | 00:13:30 | 34:33:29 | 0 | 3.1977 | 0 | 0 | 2025-02-21 20:09:44 | 0
24961 | 搁置 | 00:13:35 | 34:33:34 | 0 | 3.1977 | 0 | 0 | 2025-02-21 20:09:49 | 0
24962 | 搁置 | 00:13:40 | 34:33:39 | 0 | 3.1978 | 0 | 0 | 2025-02-21 20:09:54 | 0
24963 | 搁置 | 00:13:45 | 34:33:44 | 0 | 3.1978 | 0 | 0 | 2025-02-21 20:09:59 | 0
24964 | 搁置 | 00:13:50 | 34:33:49 | 0 | 3.1978 | 0 | 0 | 2025-02-21 20:10:04 | 0
24965 | 搁置 | 00:13:55 | 34:33:54 | 0 | 3.1978 | 0 | 0 | 2025-02-21 20:10:09 | 0
24966 | 搁置 | 00:14:00 | 34:33:59 | 0 | 3.198 | 0 | 0 | 2025-02-21 20:10:14 | 0
24967 | 搁置 | 00:14:05 | 34:34:04 | 0 | 3.198 | 0 | 0 | 2025-02-21 20:10:19 | 0
24968 | 搁置 | 00:14:10 | 34:34:09 | 0 | 3.1981 | 0 | 0 | 2025-02-21 20:10:24 | 0
24969 | 搁置 | 00:14:15 | 34:34:14 | 0 | 3.1981 | 0 | 0 | 2025-02-21 20:10:29 | 0
24970 | 搁置 | 00:14:20 | 34:34:19 | 0 | 3.198 | 0 | 0 | 2025-02-21 20:10:34 | 0
24971 | 搁置 | 00:14:25 | 34:34:24 | 0 | 3.1981 | 0 | 0 | 2025-02-21 20:10:39 | 0
24972 | 搁置 | 00:14:30 | 34:34:29 | 0 | 3.1982 | 0 | 0 | 2025-02-21 20:10:44 | 0
24973 | 搁置 | 00:14:35 | 34:34:34 | 0 | 3.1983 | 0 | 0 | 2025-02-21 20:10:49 | 0
24974 | 搁置 | 00:14:40 | 34:34:39 | 0 | 3.1982 | 0 | 0 | 2025-02-21 20:10:54 | 0
24975 | 搁置 | 00:14:45 | 34:34:44 | 0 | 3.1984 | 0 | 0 | 2025-02-21 20:10:59 | 0
24976 | 搁置 | 00:14:50 | 34:34:49 | 0 | 3.1982 | 0 | 0 | 2025-02-21 20:11:04 | 0
24977 | 搁置 | 00:14:55 | 34:34:54 | 0 | 3.1982 | 0 | 0 | 2025-02-21 20:11:09 | 0
24978 | 搁置 | 00:15:00 | 34:34:59 | 0 | 3.1984 | 0 | 0 | 2025-02-21 20:11:14 | 0
24979 | 搁置 | 00:15:05 | 34:35:04 | 0 | 3.1984 | 0 | 0 | 2025-02-21 20:11:19 | 0
24980 | 搁置 | 00:15:10 | 34:35:09 | 0 | 3.1984 | 0 | 0 | 2025-02-21 20:11:24 | 0
24981 | 搁置 | 00:15:15 | 34:35:14 | 0 | 3.1982 | 0 | 0 | 2025-02-21 20:11:29 | 0
24982 | 搁置 | 00:15:20 | 34:35:19 | 0 | 3.1985 | 0 | 0 | 2025-02-21 20:11:34 | 0
24983 | 搁置 | 00:15:25 | 34:35:24 | 0 | 3.1987 | 0 | 0 | 2025-02-21 20:11:39 | 0
24984 | 搁置 | 00:15:30 | 34:35:29 | 0 | 3.1986 | 0 | 0 | 2025-02-21 20:11:44 | 0
24985 | 搁置 | 00:15:35 | 34:35:34 | 0 | 3.1986 | 0 | 0 | 2025-02-21 20:11:49 | 0
24986 | 搁置 | 00:15:40 | 34:35:39 | 0 | 3.1984 | 0 | 0 | 2025-02-21 20:11:54 | 0
24987 | 搁置 | 00:15:45 | 34:35:44 | 0 | 3.1987 | 0 | 0 | 2025-02-21 20:11:59 | 0
24988 | 搁置 | 00:15:50 | 34:35:49 | 0 | 3.1987 | 0 | 0 | 2025-02-21 20:12:04 | 0
24989 | 搁置 | 00:15:55 | 34:35:54 | 0 | 3.1986 | 0 | 0 | 2025-02-21 20:12:09 | 0
24990 | 搁置 | 00:16:00 | 34:35:59 | 0 | 3.1988 | 0 | 0 | 2025-02-21 20:12:14 | 0
24991 | 搁置 | 00:16:05 | 34:36:04 | 0 | 3.1988 | 0 | 0 | 2025-02-21 20:12:19 | 0
24992 | 搁置 | 00:16:10 | 34:36:09 | 0 | 3.1989 | 0 | 0 | 2025-02-21 20:12:24 | 0
24993 | 搁置 | 00:16:15 | 34:36:14 | 0 | 3.1989 | 0 | 0 | 2025-02-21 20:12:29 | 0
24994 | 搁置 | 00:16:20 | 34:36:19 | 0 | 3.1988 | 0 | 0 | 2025-02-21 20:12:34 | 0
24995 | 搁置 | 00:16:25 | 34:36:24 | 0 | 3.1989 | 0 | 0 | 2025-02-21 20:12:39 | 0
24996 | 搁置 | 00:16:30 | 34:36:29 | 0 | 3.1989 | 0 | 0 | 2025-02-21 20:12:44 | 0
24997 | 搁置 | 00:16:35 | 34:36:34 | 0 | 3.199 | 0 | 0 | 2025-02-21 20:12:49 | 0
24998 | 搁置 | 00:16:40 | 34:36:39 | 0 | 3.199 | 0 | 0 | 2025-02-21 20:12:54 | 0
24999 | 搁置 | 00:16:45 | 34:36:44 | 0 | 3.1992 | 0 | 0 | 2025-02-21 20:12:59 | 0
25000 | 搁置 | 00:16:50 | 34:36:49 | 0 | 3.199 | 0 | 0 | 2025-02-21 20:13:04 | 0
25001 | 搁置 | 00:16:55 | 34:36:54 | 0 | 3.1991 | 0 | 0 | 2025-02-21 20:13:09 | 0
25002 | 搁置 | 00:17:00 | 34:36:59 | 0 | 3.1989 | 0 | 0 | 2025-02-21 20:13:14 | 0
25003 | 搁置 | 00:17:05 | 34:37:04 | 0 | 3.1991 | 0 | 0 | 2025-02-21 20:13:19 | 0
25004 | 搁置 | 00:17:10 | 34:37:09 | 0 | 3.1991 | 0 | 0 | 2025-02-21 20:13:24 | 0
25005 | 搁置 | 00:17:15 | 34:37:14 | 0 | 3.1992 | 0 | 0 | 2025-02-21 20:13:29 | 0
25006 | 搁置 | 00:17:20 | 34:37:19 | 0 | 3.1994 | 0 | 0 | 2025-02-21 20:13:34 | 0
25007 | 搁置 | 00:17:25 | 34:37:24 | 0 | 3.1992 | 0 | 0 | 2025-02-21 20:13:39 | 0
25008 | 搁置 | 00:17:30 | 34:37:29 | 0 | 3.1993 | 0 | 0 | 2025-02-21 20:13:44 | 0
25009 | 搁置 | 00:17:35 | 34:37:34 | 0 | 3.1993 | 0 | 0 | 2025-02-21 20:13:49 | 0
25010 | 搁置 | 00:17:40 | 34:37:39 | 0 | 3.1993 | 0 | 0 | 2025-02-21 20:13:54 | 0
25011 | 搁置 | 00:17:45 | 34:37:44 | 0 | 3.1993 | 0 | 0 | 2025-02-21 20:13:59 | 0
25012 | 搁置 | 00:17:50 | 34:37:49 | 0 | 3.1995 | 0 | 0 | 2025-02-21 20:14:04 | 0
25013 | 搁置 | 00:17:55 | 34:37:54 | 0 | 3.1994 | 0 | 0 | 2025-02-21 20:14:09 | 0
25014 | 搁置 | 00:18:00 | 34:37:59 | 0 | 3.1996 | 0 | 0 | 2025-02-21 20:14:14 | 0
25015 | 搁置 | 00:18:05 | 34:38:04 | 0 | 3.1994 | 0 | 0 | 2025-02-21 20:14:19 | 0
25016 | 搁置 | 00:18:10 | 34:38:09 | 0 | 3.1996 | 0 | 0 | 2025-02-21 20:14:24 | 0
25017 | 搁置 | 00:18:15 | 34:38:14 | 0 | 3.1995 | 0 | 0 | 2025-02-21 20:14:29 | 0
25018 | 搁置 | 00:18:20 | 34:38:19 | 0 | 3.1996 | 0 | 0 | 2025-02-21 20:14:34 | 0
25019 | 搁置 | 00:18:25 | 34:38:24 | 0 | 3.1997 | 0 | 0 | 2025-02-21 20:14:39 | 0
25020 | 搁置 | 00:18:30 | 34:38:29 | 0 | 3.1995 | 0 | 0 | 2025-02-21 20:14:44 | 0
25021 | 搁置 | 00:18:35 | 34:38:34 | 0 | 3.1995 | 0 | 0 | 2025-02-21 20:14:49 | 0
25022 | 搁置 | 00:18:40 | 34:38:39 | 0 | 3.1998 | 0 | 0 | 2025-02-21 20:14:54 | 0
25023 | 搁置 | 00:18:45 | 34:38:44 | 0 | 3.1998 | 0 | 0 | 2025-02-21 20:14:59 | 0
25024 | 搁置 | 00:18:50 | 34:38:49 | 0 | 3.1998 | 0 | 0 | 2025-02-21 20:15:04 | 0
25025 | 搁置 | 00:18:55 | 34:38:54 | 0 | 3.1998 | 0 | 0 | 2025-02-21 20:15:09 | 0
25026 | 搁置 | 00:19:00 | 34:38:59 | 0 | 3.1998 | 0 | 0 | 2025-02-21 20:15:14 | 0
25027 | 搁置 | 00:19:05 | 34:39:04 | 0 | 3.1998 | 0 | 0 | 2025-02-21 20:15:19 | 0
25028 | 搁置 | 00:19:10 | 34:39:09 | 0 | 3.1997 | 0 | 0 | 2025-02-21 20:15:24 | 0
25029 | 搁置 | 00:19:15 | 34:39:14 | 0 | 3.1998 | 0 | 0 | 2025-02-21 20:15:29 | 0
25030 | 搁置 | 00:19:20 | 34:39:19 | 0 | 3.1999 | 0 | 0 | 2025-02-21 20:15:34 | 0
25031 | 搁置 | 00:19:25 | 34:39:24 | 0 | 3.2 | 0 | 0 | 2025-02-21 20:15:39 | 0
25032 | 搁置 | 00:19:30 | 34:39:29 | 0 | 3.2 | 0 | 0 | 2025-02-21 20:15:44 | 0
25033 | 搁置 | 00:19:35 | 34:39:34 | 0 | 3.1999 | 0 | 0 | 2025-02-21 20:15:49 | 0
25034 | 搁置 | 00:19:40 | 34:39:39 | 0 | 3.2001 | 0 | 0 | 2025-02-21 20:15:54 | 0
25035 | 搁置 | 00:19:45 | 34:39:44 | 0 | 3.2 | 0 | 0 | 2025-02-21 20:15:59 | 0
25036 | 搁置 | 00:19:50 | 34:39:49 | 0 | 3.2 | 0 | 0 | 2025-02-21 20:16:04 | 0
25037 | 搁置 | 00:19:55 | 34:39:54 | 0 | 3.1999 | 0 | 0 | 2025-02-21 20:16:09 | 0
25038 | 搁置 | 00:20:00 | 34:39:59 | 0 | 3.2 | 0 | 0 | 2025-02-21 20:16:14 | 0
25039 | 搁置 | 00:20:05 | 34:40:04 | 0 | 3.2001 | 0 | 0 | 2025-02-21 20:16:19 | 0
25040 | 搁置 | 00:20:10 | 34:40:09 | 0 | 3.2 | 0 | 0 | 2025-02-21 20:16:24 | 0
25041 | 搁置 | 00:20:15 | 34:40:14 | 0 | 3.2001 | 0 | 0 | 2025-02-21 20:16:29 | 0
25042 | 搁置 | 00:20:20 | 34:40:19 | 0 | 3.2003 | 0 | 0 | 2025-02-21 20:16:34 | 0
25043 | 搁置 | 00:20:25 | 34:40:24 | 0 | 3.2001 | 0 | 0 | 2025-02-21 20:16:39 | 0
25044 | 搁置 | 00:20:30 | 34:40:29 | 0 | 3.2002 | 0 | 0 | 2025-02-21 20:16:44 | 0
25045 | 搁置 | 00:20:35 | 34:40:34 | 0 | 3.2004 | 0 | 0 | 2025-02-21 20:16:49 | 0
25046 | 搁置 | 00:20:40 | 34:40:39 | 0 | 3.2001 | 0 | 0 | 2025-02-21 20:16:54 | 0
25047 | 搁置 | 00:20:45 | 34:40:44 | 0 | 3.2001 | 0 | 0 | 2025-02-21 20:16:59 | 0
25048 | 搁置 | 00:20:50 | 34:40:49 | 0 | 3.2002 | 0 | 0 | 2025-02-21 20:17:04 | 0
25049 | 搁置 | 00:20:55 | 34:40:54 | 0 | 3.2004 | 0 | 0 | 2025-02-21 20:17:09 | 0
25050 | 搁置 | 00:21:00 | 34:40:59 | 0 | 3.2004 | 0 | 0 | 2025-02-21 20:17:14 | 0
25051 | 搁置 | 00:21:05 | 34:41:04 | 0 | 3.2002 | 0 | 0 | 2025-02-21 20:17:19 | 0
25052 | 搁置 | 00:21:10 | 34:41:09 | 0 | 3.2004 | 0 | 0 | 2025-02-21 20:17:24 | 0
25053 | 搁置 | 00:21:15 | 34:41:14 | 0 | 3.2004 | 0 | 0 | 2025-02-21 20:17:29 | 0
25054 | 搁置 | 00:21:20 | 34:41:19 | 0 | 3.2004 | 0 | 0 | 2025-02-21 20:17:34 | 0
25055 | 搁置 | 00:21:25 | 34:41:24 | 0 | 3.2003 | 0 | 0 | 2025-02-21 20:17:39 | 0
25056 | 搁置 | 00:21:30 | 34:41:29 | 0 | 3.2004 | 0 | 0 | 2025-02-21 20:17:44 | 0
25057 | 搁置 | 00:21:35 | 34:41:34 | 0 | 3.2004 | 0 | 0 | 2025-02-21 20:17:49 | 0
25058 | 搁置 | 00:21:40 | 34:41:39 | 0 | 3.2004 | 0 | 0 | 2025-02-21 20:17:54 | 0
25059 | 搁置 | 00:21:45 | 34:41:44 | 0 | 3.2006 | 0 | 0 | 2025-02-21 20:17:59 | 0
25060 | 搁置 | 00:21:50 | 34:41:49 | 0 | 3.2007 | 0 | 0 | 2025-02-21 20:18:04 | 0
25061 | 搁置 | 00:21:55 | 34:41:54 | 0 | 3.2005 | 0 | 0 | 2025-02-21 20:18:09 | 0
25062 | 搁置 | 00:22:00 | 34:41:59 | 0 | 3.2005 | 0 | 0 | 2025-02-21 20:18:14 | 0
25063 | 搁置 | 00:22:05 | 34:42:04 | 0 | 3.2006 | 0 | 0 | 2025-02-21 20:18:19 | 0
25064 | 搁置 | 00:22:10 | 34:42:09 | 0 | 3.2006 | 0 | 0 | 2025-02-21 20:18:24 | 0
25065 | 搁置 | 00:22:15 | 34:42:14 | 0 | 3.2005 | 0 | 0 | 2025-02-21 20:18:29 | 0
25066 | 搁置 | 00:22:20 | 34:42:19 | 0 | 3.2006 | 0 | 0 | 2025-02-21 20:18:34 | 0
25067 | 搁置 | 00:22:25 | 34:42:24 | 0 | 3.2007 | 0 | 0 | 2025-02-21 20:18:39 | 0
25068 | 搁置 | 00:22:30 | 34:42:29 | 0 | 3.2006 | 0 | 0 | 2025-02-21 20:18:44 | 0
25069 | 搁置 | 00:22:35 | 34:42:34 | 0 | 3.2007 | 0 | 0 | 2025-02-21 20:18:49 | 0
25070 | 搁置 | 00:22:40 | 34:42:39 | 0 | 3.2007 | 0 | 0 | 2025-02-21 20:18:54 | 0
25071 | 搁置 | 00:22:45 | 34:42:44 | 0 | 3.2006 | 0 | 0 | 2025-02-21 20:18:59 | 0
25072 | 搁置 | 00:22:50 | 34:42:49 | 0 | 3.2008 | 0 | 0 | 2025-02-21 20:19:04 | 0
25073 | 搁置 | 00:22:55 | 34:42:54 | 0 | 3.2008 | 0 | 0 | 2025-02-21 20:19:09 | 0
25074 | 搁置 | 00:23:00 | 34:42:59 | 0 | 3.2008 | 0 | 0 | 2025-02-21 20:19:14 | 0
25075 | 搁置 | 00:23:05 | 34:43:04 | 0 | 3.2009 | 0 | 0 | 2025-02-21 20:19:19 | 0
25076 | 搁置 | 00:23:10 | 34:43:09 | 0 | 3.2008 | 0 | 0 | 2025-02-21 20:19:24 | 0
25077 | 搁置 | 00:23:15 | 34:43:14 | 0 | 3.2009 | 0 | 0 | 2025-02-21 20:19:29 | 0
25078 | 搁置 | 00:23:20 | 34:43:19 | 0 | 3.2008 | 0 | 0 | 2025-02-21 20:19:34 | 0
25079 | 搁置 | 00:23:25 | 34:43:24 | 0 | 3.2008 | 0 | 0 | 2025-02-21 20:19:39 | 0
25080 | 搁置 | 00:23:30 | 34:43:29 | 0 | 3.2008 | 0 | 0 | 2025-02-21 20:19:44 | 0
25081 | 搁置 | 00:23:35 | 34:43:34 | 0 | 3.2011 | 0 | 0 | 2025-02-21 20:19:49 | 0
25082 | 搁置 | 00:23:40 | 34:43:39 | 0 | 3.2009 | 0 | 0 | 2025-02-21 20:19:54 | 0
25083 | 搁置 | 00:23:45 | 34:43:44 | 0 | 3.2007 | 0 | 0 | 2025-02-21 20:19:59 | 0
25084 | 搁置 | 00:23:50 | 34:43:49 | 0 | 3.2011 | 0 | 0 | 2025-02-21 20:20:04 | 0
25085 | 搁置 | 00:23:55 | 34:43:54 | 0 | 3.201 | 0 | 0 | 2025-02-21 20:20:09 | 0
25086 | 搁置 | 00:24:00 | 34:43:59 | 0 | 3.201 | 0 | 0 | 2025-02-21 20:20:14 | 0
25087 | 搁置 | 00:24:05 | 34:44:04 | 0 | 3.2011 | 0 | 0 | 2025-02-21 20:20:19 | 0
25088 | 搁置 | 00:24:10 | 34:44:09 | 0 | 3.201 | 0 | 0 | 2025-02-21 20:20:24 | 0
25089 | 搁置 | 00:24:15 | 34:44:14 | 0 | 3.201 | 0 | 0 | 2025-02-21 20:20:29 | 0
25090 | 搁置 | 00:24:20 | 34:44:19 | 0 | 3.201 | 0 | 0 | 2025-02-21 20:20:34 | 0
25091 | 搁置 | 00:24:25 | 34:44:24 | 0 | 3.2011 | 0 | 0 | 2025-02-21 20:20:39 | 0
25092 | 搁置 | 00:24:30 | 34:44:29 | 0 | 3.201 | 0 | 0 | 2025-02-21 20:20:44 | 0
25093 | 搁置 | 00:24:35 | 34:44:34 | 0 | 3.201 | 0 | 0 | 2025-02-21 20:20:49 | 0
25094 | 搁置 | 00:24:40 | 34:44:39 | 0 | 3.2012 | 0 | 0 | 2025-02-21 20:20:54 | 0
25095 | 搁置 | 00:24:45 | 34:44:44 | 0 | 3.2014 | 0 | 0 | 2025-02-21 20:20:59 | 0
25096 | 搁置 | 00:24:50 | 34:44:49 | 0 | 3.2013 | 0 | 0 | 2025-02-21 20:21:04 | 0
25097 | 搁置 | 00:24:55 | 34:44:54 | 0 | 3.2011 | 0 | 0 | 2025-02-21 20:21:09 | 0
25098 | 搁置 | 00:25:00 | 34:44:59 | 0 | 3.2013 | 0 | 0 | 2025-02-21 20:21:14 | 0
25099 | 搁置 | 00:25:05 | 34:45:04 | 0 | 3.2011 | 0 | 0 | 2025-02-21 20:21:19 | 0
25100 | 搁置 | 00:25:10 | 34:45:09 | 0 | 3.2013 | 0 | 0 | 2025-02-21 20:21:24 | 0
25101 | 搁置 | 00:25:15 | 34:45:14 | 0 | 3.2012 | 0 | 0 | 2025-02-21 20:21:29 | 0
25102 | 搁置 | 00:25:20 | 34:45:19 | 0 | 3.2012 | 0 | 0 | 2025-02-21 20:21:34 | 0
25103 | 搁置 | 00:25:25 | 34:45:24 | 0 | 3.2014 | 0 | 0 | 2025-02-21 20:21:39 | 0
25104 | 搁置 | 00:25:30 | 34:45:29 | 0 | 3.2013 | 0 | 0 | 2025-02-21 20:21:44 | 0
25105 | 搁置 | 00:25:35 | 34:45:34 | 0 | 3.2014 | 0 | 0 | 2025-02-21 20:21:49 | 0
25106 | 搁置 | 00:25:40 | 34:45:39 | 0 | 3.2014 | 0 | 0 | 2025-02-21 20:21:54 | 0
25107 | 搁置 | 00:25:45 | 34:45:44 | 0 | 3.2014 | 0 | 0 | 2025-02-21 20:21:59 | 0
25108 | 搁置 | 00:25:50 | 34:45:49 | 0 | 3.2014 | 0 | 0 | 2025-02-21 20:22:04 | 0
25109 | 搁置 | 00:25:55 | 34:45:54 | 0 | 3.2015 | 0 | 0 | 2025-02-21 20:22:09 | 0
25110 | 搁置 | 00:26:00 | 34:45:59 | 0 | 3.2013 | 0 | 0 | 2025-02-21 20:22:14 | 0
25111 | 搁置 | 00:26:05 | 34:46:04 | 0 | 3.2016 | 0 | 0 | 2025-02-21 20:22:19 | 0
25112 | 搁置 | 00:26:10 | 34:46:09 | 0 | 3.2013 | 0 | 0 | 2025-02-21 20:22:24 | 0
25113 | 搁置 | 00:26:15 | 34:46:14 | 0 | 3.2015 | 0 | 0 | 2025-02-21 20:22:29 | 0
25114 | 搁置 | 00:26:20 | 34:46:19 | 0 | 3.2015 | 0 | 0 | 2025-02-21 20:22:34 | 0
25115 | 搁置 | 00:26:25 | 34:46:24 | 0 | 3.2015 | 0 | 0 | 2025-02-21 20:22:39 | 0
25116 | 搁置 | 00:26:30 | 34:46:29 | 0 | 3.2015 | 0 | 0 | 2025-02-21 20:22:44 | 0
25117 | 搁置 | 00:26:35 | 34:46:34 | 0 | 3.2016 | 0 | 0 | 2025-02-21 20:22:49 | 0
25118 | 搁置 | 00:26:40 | 34:46:39 | 0 | 3.2016 | 0 | 0 | 2025-02-21 20:22:54 | 0
25119 | 搁置 | 00:26:45 | 34:46:44 | 0 | 3.2015 | 0 | 0 | 2025-02-21 20:22:59 | 0
25120 | 搁置 | 00:26:50 | 34:46:49 | 0 | 3.2017 | 0 | 0 | 2025-02-21 20:23:04 | 0
25121 | 搁置 | 00:26:55 | 34:46:54 | 0 | 3.2015 | 0 | 0 | 2025-02-21 20:23:09 | 0
25122 | 搁置 | 00:27:00 | 34:46:59 | 0 | 3.2016 | 0 | 0 | 2025-02-21 20:23:14 | 0
25123 | 搁置 | 00:27:05 | 34:47:04 | 0 | 3.2016 | 0 | 0 | 2025-02-21 20:23:19 | 0
25124 | 搁置 | 00:27:10 | 34:47:09 | 0 | 3.2016 | 0 | 0 | 2025-02-21 20:23:24 | 0
25125 | 搁置 | 00:27:15 | 34:47:14 | 0 | 3.2017 | 0 | 0 | 2025-02-21 20:23:29 | 0
25126 | 搁置 | 00:27:20 | 34:47:19 | 0 | 3.2017 | 0 | 0 | 2025-02-21 20:23:34 | 0
25127 | 搁置 | 00:27:25 | 34:47:24 | 0 | 3.2015 | 0 | 0 | 2025-02-21 20:23:39 | 0
25128 | 搁置 | 00:27:30 | 34:47:29 | 0 | 3.2017 | 0 | 0 | 2025-02-21 20:23:44 | 0
25129 | 搁置 | 00:27:35 | 34:47:34 | 0 | 3.2017 | 0 | 0 | 2025-02-21 20:23:49 | 0
25130 | 搁置 | 00:27:40 | 34:47:39 | 0 | 3.2018 | 0 | 0 | 2025-02-21 20:23:54 | 0
25131 | 搁置 | 00:27:45 | 34:47:44 | 0 | 3.2018 | 0 | 0 | 2025-02-21 20:23:59 | 0
25132 | 搁置 | 00:27:50 | 34:47:49 | 0 | 3.2017 | 0 | 0 | 2025-02-21 20:24:04 | 0
25133 | 搁置 | 00:27:55 | 34:47:54 | 0 | 3.2017 | 0 | 0 | 2025-02-21 20:24:09 | 0
25134 | 搁置 | 00:28:00 | 34:47:59 | 0 | 3.2019 | 0 | 0 | 2025-02-21 20:24:14 | 0
25135 | 搁置 | 00:28:05 | 34:48:04 | 0 | 3.2018 | 0 | 0 | 2025-02-21 20:24:19 | 0
25136 | 搁置 | 00:28:10 | 34:48:09 | 0 | 3.2017 | 0 | 0 | 2025-02-21 20:24:24 | 0
25137 | 搁置 | 00:28:15 | 34:48:14 | 0 | 3.2021 | 0 | 0 | 2025-02-21 20:24:29 | 0
25138 | 搁置 | 00:28:20 | 34:48:19 | 0 | 3.2017 | 0 | 0 | 2025-02-21 20:24:34 | 0
25139 | 搁置 | 00:28:25 | 34:48:24 | 0 | 3.202 | 0 | 0 | 2025-02-21 20:24:39 | 0
25140 | 搁置 | 00:28:30 | 34:48:29 | 0 | 3.2018 | 0 | 0 | 2025-02-21 20:24:44 | 0
25141 | 搁置 | 00:28:35 | 34:48:34 | 0 | 3.2017 | 0 | 0 | 2025-02-21 20:24:49 | 0
25142 | 搁置 | 00:28:40 | 34:48:39 | 0 | 3.202 | 0 | 0 | 2025-02-21 20:24:54 | 0
25143 | 搁置 | 00:28:45 | 34:48:44 | 0 | 3.202 | 0 | 0 | 2025-02-21 20:24:59 | 0
25144 | 搁置 | 00:28:50 | 34:48:49 | 0 | 3.2019 | 0 | 0 | 2025-02-21 20:25:04 | 0
25145 | 搁置 | 00:28:55 | 34:48:54 | 0 | 3.202 | 0 | 0 | 2025-02-21 20:25:09 | 0
25146 | 搁置 | 00:29:00 | 34:48:59 | 0 | 3.2019 | 0 | 0 | 2025-02-21 20:25:14 | 0
25147 | 搁置 | 00:29:05 | 34:49:04 | 0 | 3.2019 | 0 | 0 | 2025-02-21 20:25:19 | 0
25148 | 搁置 | 00:29:10 | 34:49:09 | 0 | 3.202 | 0 | 0 | 2025-02-21 20:25:24 | 0
25149 | 搁置 | 00:29:15 | 34:49:14 | 0 | 3.2021 | 0 | 0 | 2025-02-21 20:25:29 | 0
25150 | 搁置 | 00:29:20 | 34:49:19 | 0 | 3.2022 | 0 | 0 | 2025-02-21 20:25:34 | 0
25151 | 搁置 | 00:29:25 | 34:49:24 | 0 | 3.202 | 0 | 0 | 2025-02-21 20:25:39 | 0
25152 | 搁置 | 00:29:30 | 34:49:29 | 0 | 3.2022 | 0 | 0 | 2025-02-21 20:25:44 | 0
25153 | 搁置 | 00:29:35 | 34:49:34 | 0 | 3.2021 | 0 | 0 | 2025-02-21 20:25:49 | 0
25154 | 搁置 | 00:29:40 | 34:49:39 | 0 | 3.202 | 0 | 0 | 2025-02-21 20:25:54 | 0
25155 | 搁置 | 00:29:45 | 34:49:44 | 0 | 3.2022 | 0 | 0 | 2025-02-21 20:25:59 | 0
25156 | 搁置 | 00:29:50 | 34:49:49 | 0 | 3.2021 | 0 | 0 | 2025-02-21 20:26:04 | 0
25157 | 搁置 | 00:29:55 | 34:49:54 | 0 | 3.2021 | 0 | 0 | 2025-02-21 20:26:09 | 0
25158 | 搁置 | 00:30:00 | 34:49:59 | 0 | 3.2021 | 0 | 0 | 2025-02-21 20:26:14 | 0
25159 | 搁置 | 00:30:05 | 34:50:04 | 0 | 3.2022 | 0 | 0 | 2025-02-21 20:26:19 | 0
25160 | 搁置 | 00:30:10 | 34:50:09 | 0 | 3.2021 | 0 | 0 | 2025-02-21 20:26:24 | 0
25161 | 搁置 | 00:30:15 | 34:50:14 | 0 | 3.2022 | 0 | 0 | 2025-02-21 20:26:29 | 0
25162 | 搁置 | 00:30:20 | 34:50:19 | 0 | 3.2023 | 0 | 0 | 2025-02-21 20:26:34 | 0
25163 | 搁置 | 00:30:25 | 34:50:24 | 0 | 3.2022 | 0 | 0 | 2025-02-21 20:26:39 | 0
25164 | 搁置 | 00:30:30 | 34:50:29 | 0 | 3.2022 | 0 | 0 | 2025-02-21 20:26:44 | 0
25165 | 搁置 | 00:30:35 | 34:50:34 | 0 | 3.2021 | 0 | 0 | 2025-02-21 20:26:49 | 0
25166 | 搁置 | 00:30:40 | 34:50:39 | 0 | 3.2021 | 0 | 0 | 2025-02-21 20:26:54 | 0
25167 | 搁置 | 00:30:45 | 34:50:44 | 0 | 3.2023 | 0 | 0 | 2025-02-21 20:26:59 | 0
25168 | 搁置 | 00:30:50 | 34:50:49 | 0 | 3.2021 | 0 | 0 | 2025-02-21 20:27:04 | 0
25169 | 搁置 | 00:30:55 | 34:50:54 | 0 | 3.2023 | 0 | 0 | 2025-02-21 20:27:09 | 0
25170 | 搁置 | 00:31:00 | 34:50:59 | 0 | 3.2021 | 0 | 0 | 2025-02-21 20:27:14 | 0
25171 | 搁置 | 00:31:05 | 34:51:04 | 0 | 3.2023 | 0 | 0 | 2025-02-21 20:27:19 | 0
25172 | 搁置 | 00:31:10 | 34:51:09 | 0 | 3.2021 | 0 | 0 | 2025-02-21 20:27:24 | 0
25173 | 搁置 | 00:31:15 | 34:51:14 | 0 | 3.2023 | 0 | 0 | 2025-02-21 20:27:29 | 0
25174 | 搁置 | 00:31:20 | 34:51:19 | 0 | 3.2023 | 0 | 0 | 2025-02-21 20:27:34 | 0
25175 | 搁置 | 00:31:25 | 34:51:24 | 0 | 3.2023 | 0 | 0 | 2025-02-21 20:27:39 | 0
25176 | 搁置 | 00:31:30 | 34:51:29 | 0 | 3.2024 | 0 | 0 | 2025-02-21 20:27:44 | 0
25177 | 搁置 | 00:31:35 | 34:51:34 | 0 | 3.2024 | 0 | 0 | 2025-02-21 20:27:49 | 0
25178 | 搁置 | 00:31:40 | 34:51:39 | 0 | 3.2024 | 0 | 0 | 2025-02-21 20:27:54 | 0
25179 | 搁置 | 00:31:45 | 34:51:44 | 0 | 3.2025 | 0 | 0 | 2025-02-21 20:27:59 | 0
25180 | 搁置 | 00:31:50 | 34:51:49 | 0 | 3.2024 | 0 | 0 | 2025-02-21 20:28:04 | 0
25181 | 搁置 | 00:31:55 | 34:51:54 | 0 | 3.2026 | 0 | 0 | 2025-02-21 20:28:09 | 0
25182 | 搁置 | 00:32:00 | 34:51:59 | 0 | 3.2023 | 0 | 0 | 2025-02-21 20:28:14 | 0
25183 | 搁置 | 00:32:05 | 34:52:04 | 0 | 3.2024 | 0 | 0 | 2025-02-21 20:28:19 | 0
25184 | 搁置 | 00:32:10 | 34:52:09 | 0 | 3.2024 | 0 | 0 | 2025-02-21 20:28:24 | 0
25185 | 搁置 | 00:32:15 | 34:52:14 | 0 | 3.2025 | 0 | 0 | 2025-02-21 20:28:29 | 0
25186 | 搁置 | 00:32:20 | 34:52:19 | 0 | 3.2025 | 0 | 0 | 2025-02-21 20:28:34 | 0
25187 | 搁置 | 00:32:25 | 34:52:24 | 0 | 3.2025 | 0 | 0 | 2025-02-21 20:28:39 | 0
25188 | 搁置 | 00:32:30 | 34:52:29 | 0 | 3.2025 | 0 | 0 | 2025-02-21 20:28:44 | 0
25189 | 搁置 | 00:32:35 | 34:52:34 | 0 | 3.2025 | 0 | 0 | 2025-02-21 20:28:49 | 0
25190 | 搁置 | 00:32:40 | 34:52:39 | 0 | 3.2024 | 0 | 0 | 2025-02-21 20:28:54 | 0
25191 | 搁置 | 00:32:45 | 34:52:44 | 0 | 3.2025 | 0 | 0 | 2025-02-21 20:28:59 | 0
25192 | 搁置 | 00:32:50 | 34:52:49 | 0 | 3.2027 | 0 | 0 | 2025-02-21 20:29:04 | 0
25193 | 搁置 | 00:32:55 | 34:52:54 | 0 | 3.2025 | 0 | 0 | 2025-02-21 20:29:09 | 0
25194 | 搁置 | 00:33:00 | 34:52:59 | 0 | 3.2027 | 0 | 0 | 2025-02-21 20:29:14 | 0
25195 | 搁置 | 00:33:05 | 34:53:04 | 0 | 3.2027 | 0 | 0 | 2025-02-21 20:29:19 | 0
25196 | 搁置 | 00:33:10 | 34:53:09 | 0 | 3.2026 | 0 | 0 | 2025-02-21 20:29:24 | 0
25197 | 搁置 | 00:33:15 | 34:53:14 | 0 | 3.2026 | 0 | 0 | 2025-02-21 20:29:29 | 0
25198 | 搁置 | 00:33:20 | 34:53:19 | 0 | 3.2028 | 0 | 0 | 2025-02-21 20:29:34 | 0
25199 | 搁置 | 00:33:25 | 34:53:24 | 0 | 3.2027 | 0 | 0 | 2025-02-21 20:29:39 | 0
25200 | 搁置 | 00:33:30 | 34:53:29 | 0 | 3.2026 | 0 | 0 | 2025-02-21 20:29:44 | 0
25201 | 搁置 | 00:33:35 | 34:53:34 | 0 | 3.2027 | 0 | 0 | 2025-02-21 20:29:49 | 0
25202 | 搁置 | 00:33:40 | 34:53:39 | 0 | 3.2027 | 0 | 0 | 2025-02-21 20:29:54 | 0
25203 | 搁置 | 00:33:45 | 34:53:44 | 0 | 3.2026 | 0 | 0 | 2025-02-21 20:29:59 | 0
25204 | 搁置 | 00:33:50 | 34:53:49 | 0 | 3.2027 | 0 | 0 | 2025-02-21 20:30:04 | 0
25205 | 搁置 | 00:33:55 | 34:53:54 | 0 | 3.2027 | 0 | 0 | 2025-02-21 20:30:09 | 0
25206 | 搁置 | 00:34:00 | 34:53:59 | 0 | 3.2027 | 0 | 0 | 2025-02-21 20:30:14 | 0
25207 | 搁置 | 00:34:05 | 34:54:04 | 0 | 3.2027 | 0 | 0 | 2025-02-21 20:30:19 | 0
25208 | 搁置 | 00:34:10 | 34:54:09 | 0 | 3.2028 | 0 | 0 | 2025-02-21 20:30:24 | 0
25209 | 搁置 | 00:34:15 | 34:54:14 | 0 | 3.2028 | 0 | 0 | 2025-02-21 20:30:29 | 0
25210 | 搁置 | 00:34:20 | 34:54:19 | 0 | 3.2028 | 0 | 0 | 2025-02-21 20:30:34 | 0
25211 | 搁置 | 00:34:25 | 34:54:24 | 0 | 3.2028 | 0 | 0 | 2025-02-21 20:30:39 | 0
25212 | 搁置 | 00:34:30 | 34:54:29 | 0 | 3.2027 | 0 | 0 | 2025-02-21 20:30:44 | 0
25213 | 搁置 | 00:34:35 | 34:54:34 | 0 | 3.2028 | 0 | 0 | 2025-02-21 20:30:49 | 0
25214 | 搁置 | 00:34:40 | 34:54:39 | 0 | 3.2028 | 0 | 0 | 2025-02-21 20:30:54 | 0
25215 | 搁置 | 00:34:45 | 34:54:44 | 0 | 3.2027 | 0 | 0 | 2025-02-21 20:30:59 | 0
25216 | 搁置 | 00:34:50 | 34:54:49 | 0 | 3.2028 | 0 | 0 | 2025-02-21 20:31:04 | 0
25217 | 搁置 | 00:34:55 | 34:54:54 | 0 | 3.2028 | 0 | 0 | 2025-02-21 20:31:09 | 0
25218 | 搁置 | 00:35:00 | 34:54:59 | 0 | 3.2028 | 0 | 0 | 2025-02-21 20:31:14 | 0
25219 | 搁置 | 00:35:05 | 34:55:04 | 0 | 3.2028 | 0 | 0 | 2025-02-21 20:31:19 | 0
25220 | 搁置 | 00:35:10 | 34:55:09 | 0 | 3.2028 | 0 | 0 | 2025-02-21 20:31:24 | 0
25221 | 搁置 | 00:35:15 | 34:55:14 | 0 | 3.2028 | 0 | 0 | 2025-02-21 20:31:29 | 0
25222 | 搁置 | 00:35:20 | 34:55:19 | 0 | 3.203 | 0 | 0 | 2025-02-21 20:31:34 | 0
25223 | 搁置 | 00:35:25 | 34:55:24 | 0 | 3.2028 | 0 | 0 | 2025-02-21 20:31:39 | 0
25224 | 搁置 | 00:35:30 | 34:55:29 | 0 | 3.2029 | 0 | 0 | 2025-02-21 20:31:44 | 0
25225 | 搁置 | 00:35:35 | 34:55:34 | 0 | 3.2029 | 0 | 0 | 2025-02-21 20:31:49 | 0
25226 | 搁置 | 00:35:40 | 34:55:39 | 0 | 3.2029 | 0 | 0 | 2025-02-21 20:31:54 | 0
25227 | 搁置 | 00:35:45 | 34:55:44 | 0 | 3.2029 | 0 | 0 | 2025-02-21 20:31:59 | 0
25228 | 搁置 | 00:35:50 | 34:55:49 | 0 | 3.2028 | 0 | 0 | 2025-02-21 20:32:04 | 0
25229 | 搁置 | 00:35:55 | 34:55:54 | 0 | 3.2029 | 0 | 0 | 2025-02-21 20:32:09 | 0
25230 | 搁置 | 00:36:00 | 34:55:59 | 0 | 3.203 | 0 | 0 | 2025-02-21 20:32:14 | 0
25231 | 搁置 | 00:36:05 | 34:56:04 | 0 | 3.2031 | 0 | 0 | 2025-02-21 20:32:19 | 0
25232 | 搁置 | 00:36:10 | 34:56:09 | 0 | 3.2029 | 0 | 0 | 2025-02-21 20:32:24 | 0
25233 | 搁置 | 00:36:15 | 34:56:14 | 0 | 3.203 | 0 | 0 | 2025-02-21 20:32:29 | 0
25234 | 搁置 | 00:36:20 | 34:56:19 | 0 | 3.2029 | 0 | 0 | 2025-02-21 20:32:34 | 0
25235 | 搁置 | 00:36:25 | 34:56:24 | 0 | 3.203 | 0 | 0 | 2025-02-21 20:32:39 | 0
25236 | 搁置 | 00:36:30 | 34:56:29 | 0 | 3.2032 | 0 | 0 | 2025-02-21 20:32:44 | 0
25237 | 搁置 | 00:36:35 | 34:56:34 | 0 | 3.2032 | 0 | 0 | 2025-02-21 20:32:49 | 0
25238 | 搁置 | 00:36:40 | 34:56:39 | 0 | 3.203 | 0 | 0 | 2025-02-21 20:32:54 | 0
25239 | 搁置 | 00:36:45 | 34:56:44 | 0 | 3.2031 | 0 | 0 | 2025-02-21 20:32:59 | 0
25240 | 搁置 | 00:36:50 | 34:56:49 | 0 | 3.2031 | 0 | 0 | 2025-02-21 20:33:04 | 0
25241 | 搁置 | 00:36:55 | 34:56:54 | 0 | 3.2031 | 0 | 0 | 2025-02-21 20:33:09 | 0
25242 | 搁置 | 00:37:00 | 34:56:59 | 0 | 3.203 | 0 | 0 | 2025-02-21 20:33:14 | 0
25243 | 搁置 | 00:37:05 | 34:57:04 | 0 | 3.2032 | 0 | 0 | 2025-02-21 20:33:19 | 0
25244 | 搁置 | 00:37:10 | 34:57:09 | 0 | 3.2031 | 0 | 0 | 2025-02-21 20:33:24 | 0
25245 | 搁置 | 00:37:15 | 34:57:14 | 0 | 3.2031 | 0 | 0 | 2025-02-21 20:33:29 | 0
25246 | 搁置 | 00:37:20 | 34:57:19 | 0 | 3.2031 | 0 | 0 | 2025-02-21 20:33:34 | 0
25247 | 搁置 | 00:37:25 | 34:57:24 | 0 | 3.2033 | 0 | 0 | 2025-02-21 20:33:39 | 0
25248 | 搁置 | 00:37:30 | 34:57:29 | 0 | 3.2032 | 0 | 0 | 2025-02-21 20:33:44 | 0
25249 | 搁置 | 00:37:35 | 34:57:34 | 0 | 3.2033 | 0 | 0 | 2025-02-21 20:33:49 | 0
25250 | 搁置 | 00:37:40 | 34:57:39 | 0 | 3.203 | 0 | 0 | 2025-02-21 20:33:54 | 0
25251 | 搁置 | 00:37:45 | 34:57:44 | 0 | 3.2032 | 0 | 0 | 2025-02-21 20:33:59 | 0
25252 | 搁置 | 00:37:50 | 34:57:49 | 0 | 3.2032 | 0 | 0 | 2025-02-21 20:34:04 | 0
25253 | 搁置 | 00:37:55 | 34:57:54 | 0 | 3.2032 | 0 | 0 | 2025-02-21 20:34:09 | 0
25254 | 搁置 | 00:38:00 | 34:57:59 | 0 | 3.2032 | 0 | 0 | 2025-02-21 20:34:14 | 0
25255 | 搁置 | 00:38:05 | 34:58:04 | 0 | 3.2032 | 0 | 0 | 2025-02-21 20:34:19 | 0
25256 | 搁置 | 00:38:10 | 34:58:09 | 0 | 3.2032 | 0 | 0 | 2025-02-21 20:34:24 | 0
25257 | 搁置 | 00:38:15 | 34:58:14 | 0 | 3.2032 | 0 | 0 | 2025-02-21 20:34:29 | 0
25258 | 搁置 | 00:38:20 | 34:58:19 | 0 | 3.2033 | 0 | 0 | 2025-02-21 20:34:34 | 0
25259 | 搁置 | 00:38:25 | 34:58:24 | 0 | 3.2032 | 0 | 0 | 2025-02-21 20:34:39 | 0
25260 | 搁置 | 00:38:30 | 34:58:29 | 0 | 3.2033 | 0 | 0 | 2025-02-21 20:34:44 | 0
25261 | 搁置 | 00:38:35 | 34:58:34 | 0 | 3.2032 | 0 | 0 | 2025-02-21 20:34:49 | 0
25262 | 搁置 | 00:38:40 | 34:58:39 | 0 | 3.2031 | 0 | 0 | 2025-02-21 20:34:54 | 0
25263 | 搁置 | 00:38:45 | 34:58:44 | 0 | 3.2032 | 0 | 0 | 2025-02-21 20:34:59 | 0
25264 | 搁置 | 00:38:50 | 34:58:49 | 0 | 3.2033 | 0 | 0 | 2025-02-21 20:35:04 | 0
25265 | 搁置 | 00:38:55 | 34:58:54 | 0 | 3.2033 | 0 | 0 | 2025-02-21 20:35:09 | 0
25266 | 搁置 | 00:39:00 | 34:58:59 | 0 | 3.2035 | 0 | 0 | 2025-02-21 20:35:14 | 0
25267 | 搁置 | 00:39:05 | 34:59:04 | 0 | 3.2034 | 0 | 0 | 2025-02-21 20:35:19 | 0
25268 | 搁置 | 00:39:10 | 34:59:09 | 0 | 3.2033 | 0 | 0 | 2025-02-21 20:35:24 | 0
25269 | 搁置 | 00:39:15 | 34:59:14 | 0 | 3.2033 | 0 | 0 | 2025-02-21 20:35:29 | 0
25270 | 搁置 | 00:39:20 | 34:59:19 | 0 | 3.2033 | 0 | 0 | 2025-02-21 20:35:34 | 0
25271 | 搁置 | 00:39:25 | 34:59:24 | 0 | 3.2034 | 0 | 0 | 2025-02-21 20:35:39 | 0
25272 | 搁置 | 00:39:30 | 34:59:29 | 0 | 3.2034 | 0 | 0 | 2025-02-21 20:35:44 | 0
25273 | 搁置 | 00:39:35 | 34:59:34 | 0 | 3.2034 | 0 | 0 | 2025-02-21 20:35:49 | 0
25274 | 搁置 | 00:39:40 | 34:59:39 | 0 | 3.2034 | 0 | 0 | 2025-02-21 20:35:54 | 0
25275 | 搁置 | 00:39:45 | 34:59:44 | 0 | 3.2033 | 0 | 0 | 2025-02-21 20:35:59 | 0
25276 | 搁置 | 00:39:50 | 34:59:49 | 0 | 3.2034 | 0 | 0 | 2025-02-21 20:36:04 | 0
25277 | 搁置 | 00:39:55 | 34:59:54 | 0 | 3.2034 | 0 | 0 | 2025-02-21 20:36:09 | 0
25278 | 搁置 | 00:40:00 | 34:59:59 | 0 | 3.2035 | 0 | 0 | 2025-02-21 20:36:14 | 0
25279 | 搁置 | 00:40:05 | 35:00:04 | 0 | 3.2034 | 0 | 0 | 2025-02-21 20:36:19 | 0
25280 | 搁置 | 00:40:10 | 35:00:09 | 0 | 3.2034 | 0 | 0 | 2025-02-21 20:36:24 | 0
25281 | 搁置 | 00:40:15 | 35:00:14 | 0 | 3.2034 | 0 | 0 | 2025-02-21 20:36:29 | 0
25282 | 搁置 | 00:40:20 | 35:00:19 | 0 | 3.2035 | 0 | 0 | 2025-02-21 20:36:34 | 0
25283 | 搁置 | 00:40:25 | 35:00:24 | 0 | 3.2035 | 0 | 0 | 2025-02-21 20:36:39 | 0
25284 | 搁置 | 00:40:30 | 35:00:29 | 0 | 3.2035 | 0 | 0 | 2025-02-21 20:36:44 | 0
25285 | 搁置 | 00:40:35 | 35:00:34 | 0 | 3.2035 | 0 | 0 | 2025-02-21 20:36:49 | 0
25286 | 搁置 | 00:40:40 | 35:00:39 | 0 | 3.2034 | 0 | 0 | 2025-02-21 20:36:54 | 0
25287 | 搁置 | 00:40:45 | 35:00:44 | 0 | 3.2035 | 0 | 0 | 2025-02-21 20:36:59 | 0
25288 | 搁置 | 00:40:50 | 35:00:49 | 0 | 3.2035 | 0 | 0 | 2025-02-21 20:37:04 | 0
25289 | 搁置 | 00:40:55 | 35:00:54 | 0 | 3.2036 | 0 | 0 | 2025-02-21 20:37:09 | 0
25290 | 搁置 | 00:41:00 | 35:00:59 | 0 | 3.2035 | 0 | 0 | 2025-02-21 20:37:14 | 0
25291 | 搁置 | 00:41:05 | 35:01:04 | 0 | 3.2035 | 0 | 0 | 2025-02-21 20:37:19 | 0
25292 | 搁置 | 00:41:10 | 35:01:09 | 0 | 3.2035 | 0 | 0 | 2025-02-21 20:37:24 | 0
25293 | 搁置 | 00:41:15 | 35:01:14 | 0 | 3.2035 | 0 | 0 | 2025-02-21 20:37:29 | 0
25294 | 搁置 | 00:41:20 | 35:01:19 | 0 | 3.2036 | 0 | 0 | 2025-02-21 20:37:34 | 0
25295 | 搁置 | 00:41:25 | 35:01:24 | 0 | 3.2035 | 0 | 0 | 2025-02-21 20:37:39 | 0
25296 | 搁置 | 00:41:30 | 35:01:29 | 0 | 3.2036 | 0 | 0 | 2025-02-21 20:37:44 | 0
25297 | 搁置 | 00:41:35 | 35:01:34 | 0 | 3.2037 | 0 | 0 | 2025-02-21 20:37:49 | 0
25298 | 搁置 | 00:41:40 | 35:01:39 | 0 | 3.2036 | 0 | 0 | 2025-02-21 20:37:54 | 0
25299 | 搁置 | 00:41:45 | 35:01:44 | 0 | 3.2036 | 0 | 0 | 2025-02-21 20:37:59 | 0
25300 | 搁置 | 00:41:50 | 35:01:49 | 0 | 3.2036 | 0 | 0 | 2025-02-21 20:38:04 | 0
25301 | 搁置 | 00:41:55 | 35:01:54 | 0 | 3.2036 | 0 | 0 | 2025-02-21 20:38:09 | 0
25302 | 搁置 | 00:42:00 | 35:01:59 | 0 | 3.2035 | 0 | 0 | 2025-02-21 20:38:14 | 0
25303 | 搁置 | 00:42:05 | 35:02:04 | 0 | 3.2037 | 0 | 0 | 2025-02-21 20:38:19 | 0
25304 | 搁置 | 00:42:10 | 35:02:09 | 0 | 3.2037 | 0 | 0 | 2025-02-21 20:38:24 | 0
25305 | 搁置 | 00:42:15 | 35:02:14 | 0 | 3.2037 | 0 | 0 | 2025-02-21 20:38:29 | 0
25306 | 搁置 | 00:42:20 | 35:02:19 | 0 | 3.2037 | 0 | 0 | 2025-02-21 20:38:34 | 0
25307 | 搁置 | 00:42:25 | 35:02:24 | 0 | 3.2037 | 0 | 0 | 2025-02-21 20:38:39 | 0
25308 | 搁置 | 00:42:30 | 35:02:29 | 0 | 3.2037 | 0 | 0 | 2025-02-21 20:38:44 | 0
25309 | 搁置 | 00:42:35 | 35:02:34 | 0 | 3.2037 | 0 | 0 | 2025-02-21 20:38:49 | 0
25310 | 搁置 | 00:42:40 | 35:02:39 | 0 | 3.2038 | 0 | 0 | 2025-02-21 20:38:54 | 0
25311 | 搁置 | 00:42:45 | 35:02:44 | 0 | 3.2036 | 0 | 0 | 2025-02-21 20:38:59 | 0
25312 | 搁置 | 00:42:50 | 35:02:49 | 0 | 3.2038 | 0 | 0 | 2025-02-21 20:39:04 | 0
25313 | 搁置 | 00:42:55 | 35:02:54 | 0 | 3.2038 | 0 | 0 | 2025-02-21 20:39:09 | 0
25314 | 搁置 | 00:43:00 | 35:02:59 | 0 | 3.2038 | 0 | 0 | 2025-02-21 20:39:14 | 0
25315 | 搁置 | 00:43:05 | 35:03:04 | 0 | 3.2037 | 0 | 0 | 2025-02-21 20:39:19 | 0
25316 | 搁置 | 00:43:10 | 35:03:09 | 0 | 3.204 | 0 | 0 | 2025-02-21 20:39:24 | 0
25317 | 搁置 | 00:43:15 | 35:03:14 | 0 | 3.2037 | 0 | 0 | 2025-02-21 20:39:29 | 0
25318 | 搁置 | 00:43:20 | 35:03:19 | 0 | 3.2039 | 0 | 0 | 2025-02-21 20:39:34 | 0
25319 | 搁置 | 00:43:25 | 35:03:24 | 0 | 3.2038 | 0 | 0 | 2025-02-21 20:39:39 | 0
25320 | 搁置 | 00:43:30 | 35:03:29 | 0 | 3.2036 | 0 | 0 | 2025-02-21 20:39:44 | 0
25321 | 搁置 | 00:43:35 | 35:03:34 | 0 | 3.2038 | 0 | 0 | 2025-02-21 20:39:49 | 0
25322 | 搁置 | 00:43:40 | 35:03:39 | 0 | 3.2039 | 0 | 0 | 2025-02-21 20:39:54 | 0
25323 | 搁置 | 00:43:45 | 35:03:44 | 0 | 3.2037 | 0 | 0 | 2025-02-21 20:39:59 | 0
25324 | 搁置 | 00:43:50 | 35:03:49 | 0 | 3.2038 | 0 | 0 | 2025-02-21 20:40:04 | 0
25325 | 搁置 | 00:43:55 | 35:03:54 | 0 | 3.2039 | 0 | 0 | 2025-02-21 20:40:09 | 0
25326 | 搁置 | 00:44:00 | 35:03:59 | 0 | 3.204 | 0 | 0 | 2025-02-21 20:40:14 | 0
25327 | 搁置 | 00:44:05 | 35:04:04 | 0 | 3.2038 | 0 | 0 | 2025-02-21 20:40:19 | 0
25328 | 搁置 | 00:44:10 | 35:04:09 | 0 | 3.2038 | 0 | 0 | 2025-02-21 20:40:24 | 0
25329 | 搁置 | 00:44:15 | 35:04:14 | 0 | 3.2039 | 0 | 0 | 2025-02-21 20:40:29 | 0
25330 | 搁置 | 00:44:20 | 35:04:19 | 0 | 3.2039 | 0 | 0 | 2025-02-21 20:40:34 | 0
25331 | 搁置 | 00:44:25 | 35:04:24 | 0 | 3.2039 | 0 | 0 | 2025-02-21 20:40:39 | 0
25332 | 搁置 | 00:44:30 | 35:04:29 | 0 | 3.204 | 0 | 0 | 2025-02-21 20:40:44 | 0
25333 | 搁置 | 00:44:35 | 35:04:34 | 0 | 3.204 | 0 | 0 | 2025-02-21 20:40:49 | 0
25334 | 搁置 | 00:44:40 | 35:04:39 | 0 | 3.2038 | 0 | 0 | 2025-02-21 20:40:54 | 0
25335 | 搁置 | 00:44:45 | 35:04:44 | 0 | 3.2041 | 0 | 0 | 2025-02-21 20:40:59 | 0
25336 | 搁置 | 00:44:50 | 35:04:49 | 0 | 3.2039 | 0 | 0 | 2025-02-21 20:41:04 | 0
25337 | 搁置 | 00:44:55 | 35:04:54 | 0 | 3.204 | 0 | 0 | 2025-02-21 20:41:09 | 0
25338 | 搁置 | 00:45:00 | 35:04:59 | 0 | 3.2038 | 0 | 0 | 2025-02-21 20:41:14 | 0
25339 | 搁置 | 00:45:05 | 35:05:04 | 0 | 3.204 | 0 | 0 | 2025-02-21 20:41:19 | 0
25340 | 搁置 | 00:45:10 | 35:05:09 | 0 | 3.204 | 0 | 0 | 2025-02-21 20:41:24 | 0
25341 | 搁置 | 00:45:15 | 35:05:14 | 0 | 3.2039 | 0 | 0 | 2025-02-21 20:41:29 | 0
25342 | 搁置 | 00:45:20 | 35:05:19 | 0 | 3.2041 | 0 | 0 | 2025-02-21 20:41:34 | 0
25343 | 搁置 | 00:45:25 | 35:05:24 | 0 | 3.2039 | 0 | 0 | 2025-02-21 20:41:39 | 0
25344 | 搁置 | 00:45:30 | 35:05:29 | 0 | 3.2041 | 0 | 0 | 2025-02-21 20:41:44 | 0
25345 | 搁置 | 00:45:35 | 35:05:34 | 0 | 3.2041 | 0 | 0 | 2025-02-21 20:41:49 | 0
25346 | 搁置 | 00:45:40 | 35:05:39 | 0 | 3.204 | 0 | 0 | 2025-02-21 20:41:54 | 0
25347 | 搁置 | 00:45:45 | 35:05:44 | 0 | 3.204 | 0 | 0 | 2025-02-21 20:41:59 | 0
25348 | 搁置 | 00:45:50 | 35:05:49 | 0 | 3.204 | 0 | 0 | 2025-02-21 20:42:04 | 0
25349 | 搁置 | 00:45:55 | 35:05:54 | 0 | 3.2041 | 0 | 0 | 2025-02-21 20:42:09 | 0
25350 | 搁置 | 00:46:00 | 35:05:59 | 0 | 3.204 | 0 | 0 | 2025-02-21 20:42:14 | 0
25351 | 搁置 | 00:46:05 | 35:06:04 | 0 | 3.204 | 0 | 0 | 2025-02-21 20:42:19 | 0
25352 | 搁置 | 00:46:10 | 35:06:09 | 0 | 3.2041 | 0 | 0 | 2025-02-21 20:42:24 | 0
25353 | 搁置 | 00:46:15 | 35:06:14 | 0 | 3.2042 | 0 | 0 | 2025-02-21 20:42:29 | 0
25354 | 搁置 | 00:46:20 | 35:06:19 | 0 | 3.2041 | 0 | 0 | 2025-02-21 20:42:34 | 0
25355 | 搁置 | 00:46:25 | 35:06:24 | 0 | 3.2042 | 0 | 0 | 2025-02-21 20:42:39 | 0
25356 | 搁置 | 00:46:30 | 35:06:29 | 0 | 3.204 | 0 | 0 | 2025-02-21 20:42:44 | 0
25357 | 搁置 | 00:46:35 | 35:06:34 | 0 | 3.2041 | 0 | 0 | 2025-02-21 20:42:49 | 0
25358 | 搁置 | 00:46:40 | 35:06:39 | 0 | 3.2042 | 0 | 0 | 2025-02-21 20:42:54 | 0
25359 | 搁置 | 00:46:45 | 35:06:44 | 0 | 3.2041 | 0 | 0 | 2025-02-21 20:42:59 | 0
25360 | 搁置 | 00:46:50 | 35:06:49 | 0 | 3.2042 | 0 | 0 | 2025-02-21 20:43:04 | 0
25361 | 搁置 | 00:46:55 | 35:06:54 | 0 | 3.2041 | 0 | 0 | 2025-02-21 20:43:09 | 0
25362 | 搁置 | 00:47:00 | 35:06:59 | 0 | 3.204 | 0 | 0 | 2025-02-21 20:43:14 | 0
25363 | 搁置 | 00:47:05 | 35:07:04 | 0 | 3.2041 | 0 | 0 | 2025-02-21 20:43:19 | 0
25364 | 搁置 | 00:47:10 | 35:07:09 | 0 | 3.2042 | 0 | 0 | 2025-02-21 20:43:24 | 0
25365 | 搁置 | 00:47:15 | 35:07:14 | 0 | 3.2044 | 0 | 0 | 2025-02-21 20:43:29 | 0
25366 | 搁置 | 00:47:20 | 35:07:19 | 0 | 3.2043 | 0 | 0 | 2025-02-21 20:43:34 | 0
25367 | 搁置 | 00:47:25 | 35:07:24 | 0 | 3.2041 | 0 | 0 | 2025-02-21 20:43:39 | 0
25368 | 搁置 | 00:47:30 | 35:07:29 | 0 | 3.204 | 0 | 0 | 2025-02-21 20:43:44 | 0
25369 | 搁置 | 00:47:35 | 35:07:34 | 0 | 3.204 | 0 | 0 | 2025-02-21 20:43:49 | 0
25370 | 搁置 | 00:47:40 | 35:07:39 | 0 | 3.2042 | 0 | 0 | 2025-02-21 20:43:54 | 0
25371 | 搁置 | 00:47:45 | 35:07:44 | 0 | 3.2042 | 0 | 0 | 2025-02-21 20:43:59 | 0
25372 | 搁置 | 00:47:50 | 35:07:49 | 0 | 3.2042 | 0 | 0 | 2025-02-21 20:44:04 | 0
25373 | 搁置 | 00:47:55 | 35:07:54 | 0 | 3.2043 | 0 | 0 | 2025-02-21 20:44:09 | 0
25374 | 搁置 | 00:48:00 | 35:07:59 | 0 | 3.2042 | 0 | 0 | 2025-02-21 20:44:14 | 0
25375 | 搁置 | 00:48:05 | 35:08:04 | 0 | 3.2042 | 0 | 0 | 2025-02-21 20:44:19 | 0
25376 | 搁置 | 00:48:10 | 35:08:09 | 0 | 3.2041 | 0 | 0 | 2025-02-21 20:44:24 | 0
25377 | 搁置 | 00:48:15 | 35:08:14 | 0 | 3.2043 | 0 | 0 | 2025-02-21 20:44:29 | 0
25378 | 搁置 | 00:48:20 | 35:08:19 | 0 | 3.2041 | 0 | 0 | 2025-02-21 20:44:34 | 0
25379 | 搁置 | 00:48:25 | 35:08:24 | 0 | 3.2044 | 0 | 0 | 2025-02-21 20:44:39 | 0
25380 | 搁置 | 00:48:30 | 35:08:29 | 0 | 3.2043 | 0 | 0 | 2025-02-21 20:44:44 | 0
25381 | 搁置 | 00:48:35 | 35:08:34 | 0 | 3.2042 | 0 | 0 | 2025-02-21 20:44:49 | 0
25382 | 搁置 | 00:48:40 | 35:08:39 | 0 | 3.2042 | 0 | 0 | 2025-02-21 20:44:54 | 0
25383 | 搁置 | 00:48:45 | 35:08:44 | 0 | 3.2043 | 0 | 0 | 2025-02-21 20:44:59 | 0
25384 | 搁置 | 00:48:50 | 35:08:49 | 0 | 3.2042 | 0 | 0 | 2025-02-21 20:45:04 | 0
25385 | 搁置 | 00:48:55 | 35:08:54 | 0 | 3.2043 | 0 | 0 | 2025-02-21 20:45:09 | 0
25386 | 搁置 | 00:49:00 | 35:08:59 | 0 | 3.2043 | 0 | 0 | 2025-02-21 20:45:14 | 0
25387 | 搁置 | 00:49:05 | 35:09:04 | 0 | 3.2043 | 0 | 0 | 2025-02-21 20:45:19 | 0
25388 | 搁置 | 00:49:10 | 35:09:09 | 0 | 3.2043 | 0 | 0 | 2025-02-21 20:45:24 | 0
25389 | 搁置 | 00:49:15 | 35:09:14 | 0 | 3.2044 | 0 | 0 | 2025-02-21 20:45:29 | 0
25390 | 搁置 | 00:49:20 | 35:09:19 | 0 | 3.2043 | 0 | 0 | 2025-02-21 20:45:34 | 0
25391 | 搁置 | 00:49:25 | 35:09:24 | 0 | 3.2043 | 0 | 0 | 2025-02-21 20:45:39 | 0
25392 | 搁置 | 00:49:30 | 35:09:29 | 0 | 3.2044 | 0 | 0 | 2025-02-21 20:45:44 | 0
25393 | 搁置 | 00:49:35 | 35:09:34 | 0 | 3.2043 | 0 | 0 | 2025-02-21 20:45:49 | 0
25394 | 搁置 | 00:49:40 | 35:09:39 | 0 | 3.2043 | 0 | 0 | 2025-02-21 20:45:54 | 0
25395 | 搁置 | 00:49:45 | 35:09:44 | 0 | 3.2043 | 0 | 0 | 2025-02-21 20:45:59 | 0
25396 | 搁置 | 00:49:50 | 35:09:49 | 0 | 3.2043 | 0 | 0 | 2025-02-21 20:46:04 | 0
25397 | 搁置 | 00:49:55 | 35:09:54 | 0 | 3.2043 | 0 | 0 | 2025-02-21 20:46:09 | 0
25398 | 搁置 | 00:50:00 | 35:09:59 | 0 | 3.2043 | 0 | 0 | 2025-02-21 20:46:14 | 0
25399 | 搁置 | 00:50:05 | 35:10:04 | 0 | 3.2044 | 0 | 0 | 2025-02-21 20:46:19 | 0
25400 | 搁置 | 00:50:10 | 35:10:09 | 0 | 3.2045 | 0 | 0 | 2025-02-21 20:46:24 | 0
25401 | 搁置 | 00:50:15 | 35:10:14 | 0 | 3.2042 | 0 | 0 | 2025-02-21 20:46:29 | 0
25402 | 搁置 | 00:50:20 | 35:10:19 | 0 | 3.2044 | 0 | 0 | 2025-02-21 20:46:34 | 0
25403 | 搁置 | 00:50:25 | 35:10:24 | 0 | 3.2045 | 0 | 0 | 2025-02-21 20:46:39 | 0
25404 | 搁置 | 00:50:30 | 35:10:29 | 0 | 3.2044 | 0 | 0 | 2025-02-21 20:46:44 | 0
25405 | 搁置 | 00:50:35 | 35:10:34 | 0 | 3.2044 | 0 | 0 | 2025-02-21 20:46:49 | 0
25406 | 搁置 | 00:50:40 | 35:10:39 | 0 | 3.2044 | 0 | 0 | 2025-02-21 20:46:54 | 0
25407 | 搁置 | 00:50:45 | 35:10:44 | 0 | 3.2045 | 0 | 0 | 2025-02-21 20:46:59 | 0
25408 | 搁置 | 00:50:50 | 35:10:49 | 0 | 3.2044 | 0 | 0 | 2025-02-21 20:47:04 | 0
25409 | 搁置 | 00:50:55 | 35:10:54 | 0 | 3.2046 | 0 | 0 | 2025-02-21 20:47:09 | 0
25410 | 搁置 | 00:51:00 | 35:10:59 | 0 | 3.2046 | 0 | 0 | 2025-02-21 20:47:14 | 0
25411 | 搁置 | 00:51:05 | 35:11:04 | 0 | 3.2045 | 0 | 0 | 2025-02-21 20:47:19 | 0
25412 | 搁置 | 00:51:10 | 35:11:09 | 0 | 3.2046 | 0 | 0 | 2025-02-21 20:47:24 | 0
25413 | 搁置 | 00:51:15 | 35:11:14 | 0 | 3.2046 | 0 | 0 | 2025-02-21 20:47:29 | 0
25414 | 搁置 | 00:51:20 | 35:11:19 | 0 | 3.2046 | 0 | 0 | 2025-02-21 20:47:34 | 0
25415 | 搁置 | 00:51:25 | 35:11:24 | 0 | 3.2044 | 0 | 0 | 2025-02-21 20:47:39 | 0
25416 | 搁置 | 00:51:30 | 35:11:29 | 0 | 3.2046 | 0 | 0 | 2025-02-21 20:47:44 | 0
25417 | 搁置 | 00:51:35 | 35:11:34 | 0 | 3.2046 | 0 | 0 | 2025-02-21 20:47:49 | 0
25418 | 搁置 | 00:51:40 | 35:11:39 | 0 | 3.2047 | 0 | 0 | 2025-02-21 20:47:54 | 0
25419 | 搁置 | 00:51:45 | 35:11:44 | 0 | 3.2045 | 0 | 0 | 2025-02-21 20:47:59 | 0
25420 | 搁置 | 00:51:50 | 35:11:49 | 0 | 3.2044 | 0 | 0 | 2025-02-21 20:48:04 | 0
25421 | 搁置 | 00:51:55 | 35:11:54 | 0 | 3.2045 | 0 | 0 | 2025-02-21 20:48:09 | 0
25422 | 搁置 | 00:52:00 | 35:11:59 | 0 | 3.2046 | 0 | 0 | 2025-02-21 20:48:14 | 0
25423 | 搁置 | 00:52:05 | 35:12:04 | 0 | 3.2045 | 0 | 0 | 2025-02-21 20:48:19 | 0
25424 | 搁置 | 00:52:10 | 35:12:09 | 0 | 3.2046 | 0 | 0 | 2025-02-21 20:48:24 | 0
25425 | 搁置 | 00:52:15 | 35:12:14 | 0 | 3.2046 | 0 | 0 | 2025-02-21 20:48:29 | 0
25426 | 搁置 | 00:52:20 | 35:12:19 | 0 | 3.2046 | 0 | 0 | 2025-02-21 20:48:34 | 0
25427 | 搁置 | 00:52:25 | 35:12:24 | 0 | 3.2046 | 0 | 0 | 2025-02-21 20:48:39 | 0
25428 | 搁置 | 00:52:30 | 35:12:29 | 0 | 3.2045 | 0 | 0 | 2025-02-21 20:48:44 | 0
25429 | 搁置 | 00:52:35 | 35:12:34 | 0 | 3.2047 | 0 | 0 | 2025-02-21 20:48:49 | 0
25430 | 搁置 | 00:52:40 | 35:12:39 | 0 | 3.2046 | 0 | 0 | 2025-02-21 20:48:54 | 0
25431 | 搁置 | 00:52:45 | 35:12:44 | 0 | 3.2046 | 0 | 0 | 2025-02-21 20:48:59 | 0
25432 | 搁置 | 00:52:50 | 35:12:49 | 0 | 3.2047 | 0 | 0 | 2025-02-21 20:49:04 | 0
25433 | 搁置 | 00:52:55 | 35:12:54 | 0 | 3.2045 | 0 | 0 | 2025-02-21 20:49:09 | 0
25434 | 搁置 | 00:53:00 | 35:12:59 | 0 | 3.2045 | 0 | 0 | 2025-02-21 20:49:14 | 0
25435 | 搁置 | 00:53:05 | 35:13:04 | 0 | 3.2046 | 0 | 0 | 2025-02-21 20:49:19 | 0
25436 | 搁置 | 00:53:10 | 35:13:09 | 0 | 3.2047 | 0 | 0 | 2025-02-21 20:49:24 | 0
25437 | 搁置 | 00:53:15 | 35:13:14 | 0 | 3.2046 | 0 | 0 | 2025-02-21 20:49:29 | 0
25438 | 搁置 | 00:53:20 | 35:13:19 | 0 | 3.2048 | 0 | 0 | 2025-02-21 20:49:34 | 0
25439 | 搁置 | 00:53:25 | 35:13:24 | 0 | 3.2047 | 0 | 0 | 2025-02-21 20:49:39 | 0
25440 | 搁置 | 00:53:30 | 35:13:29 | 0 | 3.2047 | 0 | 0 | 2025-02-21 20:49:44 | 0
25441 | 搁置 | 00:53:35 | 35:13:34 | 0 | 3.2046 | 0 | 0 | 2025-02-21 20:49:49 | 0
25442 | 搁置 | 00:53:40 | 35:13:39 | 0 | 3.2047 | 0 | 0 | 2025-02-21 20:49:54 | 0
25443 | 搁置 | 00:53:45 | 35:13:44 | 0 | 3.2047 | 0 | 0 | 2025-02-21 20:49:59 | 0
25444 | 搁置 | 00:53:50 | 35:13:49 | 0 | 3.2045 | 0 | 0 | 2025-02-21 20:50:04 | 0
25445 | 搁置 | 00:53:55 | 35:13:54 | 0 | 3.2048 | 0 | 0 | 2025-02-21 20:50:09 | 0
25446 | 搁置 | 00:54:00 | 35:13:59 | 0 | 3.2048 | 0 | 0 | 2025-02-21 20:50:14 | 0
25447 | 搁置 | 00:54:05 | 35:14:04 | 0 | 3.2047 | 0 | 0 | 2025-02-21 20:50:19 | 0
25448 | 搁置 | 00:54:10 | 35:14:09 | 0 | 3.2049 | 0 | 0 | 2025-02-21 20:50:24 | 0
25449 | 搁置 | 00:54:15 | 35:14:14 | 0 | 3.2049 | 0 | 0 | 2025-02-21 20:50:29 | 0
25450 | 搁置 | 00:54:20 | 35:14:19 | 0 | 3.2048 | 0 | 0 | 2025-02-21 20:50:34 | 0
25451 | 搁置 | 00:54:25 | 35:14:24 | 0 | 3.2049 | 0 | 0 | 2025-02-21 20:50:39 | 0
25452 | 搁置 | 00:54:30 | 35:14:29 | 0 | 3.2047 | 0 | 0 | 2025-02-21 20:50:44 | 0
25453 | 搁置 | 00:54:35 | 35:14:34 | 0 | 3.2049 | 0 | 0 | 2025-02-21 20:50:49 | 0
25454 | 搁置 | 00:54:40 | 35:14:39 | 0 | 3.2048 | 0 | 0 | 2025-02-21 20:50:54 | 0
25455 | 搁置 | 00:54:45 | 35:14:44 | 0 | 3.2047 | 0 | 0 | 2025-02-21 20:50:59 | 0
25456 | 搁置 | 00:54:50 | 35:14:49 | 0 | 3.2048 | 0 | 0 | 2025-02-21 20:51:04 | 0
25457 | 搁置 | 00:54:55 | 35:14:54 | 0 | 3.2048 | 0 | 0 | 2025-02-21 20:51:09 | 0
25458 | 搁置 | 00:55:00 | 35:14:59 | 0 | 3.2048 | 0 | 0 | 2025-02-21 20:51:14 | 0
25459 | 搁置 | 00:55:05 | 35:15:04 | 0 | 3.2048 | 0 | 0 | 2025-02-21 20:51:19 | 0
25460 | 搁置 | 00:55:10 | 35:15:09 | 0 | 3.2047 | 0 | 0 | 2025-02-21 20:51:24 | 0
25461 | 搁置 | 00:55:15 | 35:15:14 | 0 | 3.2048 | 0 | 0 | 2025-02-21 20:51:29 | 0
25462 | 搁置 | 00:55:20 | 35:15:19 | 0 | 3.2049 | 0 | 0 | 2025-02-21 20:51:34 | 0
25463 | 搁置 | 00:55:25 | 35:15:24 | 0 | 3.2048 | 0 | 0 | 2025-02-21 20:51:39 | 0
25464 | 搁置 | 00:55:30 | 35:15:29 | 0 | 3.2048 | 0 | 0 | 2025-02-21 20:51:44 | 0
25465 | 搁置 | 00:55:35 | 35:15:34 | 0 | 3.2049 | 0 | 0 | 2025-02-21 20:51:49 | 0
25466 | 搁置 | 00:55:40 | 35:15:39 | 0 | 3.2049 | 0 | 0 | 2025-02-21 20:51:54 | 0
25467 | 搁置 | 00:55:45 | 35:15:44 | 0 | 3.2049 | 0 | 0 | 2025-02-21 20:51:59 | 0
25468 | 搁置 | 00:55:50 | 35:15:49 | 0 | 3.2047 | 0 | 0 | 2025-02-21 20:52:04 | 0
25469 | 搁置 | 00:55:55 | 35:15:54 | 0 | 3.2048 | 0 | 0 | 2025-02-21 20:52:09 | 0
25470 | 搁置 | 00:56:00 | 35:15:59 | 0 | 3.2048 | 0 | 0 | 2025-02-21 20:52:14 | 0
25471 | 搁置 | 00:56:05 | 35:16:04 | 0 | 3.205 | 0 | 0 | 2025-02-21 20:52:19 | 0
25472 | 搁置 | 00:56:10 | 35:16:09 | 0 | 3.2049 | 0 | 0 | 2025-02-21 20:52:24 | 0
25473 | 搁置 | 00:56:15 | 35:16:14 | 0 | 3.2048 | 0 | 0 | 2025-02-21 20:52:29 | 0
25474 | 搁置 | 00:56:20 | 35:16:19 | 0 | 3.205 | 0 | 0 | 2025-02-21 20:52:34 | 0
25475 | 搁置 | 00:56:25 | 35:16:24 | 0 | 3.2049 | 0 | 0 | 2025-02-21 20:52:39 | 0
25476 | 搁置 | 00:56:30 | 35:16:29 | 0 | 3.2049 | 0 | 0 | 2025-02-21 20:52:44 | 0
25477 | 搁置 | 00:56:35 | 35:16:34 | 0 | 3.2049 | 0 | 0 | 2025-02-21 20:52:49 | 0
25478 | 搁置 | 00:56:40 | 35:16:39 | 0 | 3.2049 | 0 | 0 | 2025-02-21 20:52:54 | 0
25479 | 搁置 | 00:56:45 | 35:16:44 | 0 | 3.2051 | 0 | 0 | 2025-02-21 20:52:59 | 0
25480 | 搁置 | 00:56:50 | 35:16:49 | 0 | 3.205 | 0 | 0 | 2025-02-21 20:53:04 | 0
25481 | 搁置 | 00:56:55 | 35:16:54 | 0 | 3.2049 | 0 | 0 | 2025-02-21 20:53:09 | 0
25482 | 搁置 | 00:57:00 | 35:16:59 | 0 | 3.2049 | 0 | 0 | 2025-02-21 20:53:14 | 0
25483 | 搁置 | 00:57:05 | 35:17:04 | 0 | 3.205 | 0 | 0 | 2025-02-21 20:53:19 | 0
25484 | 搁置 | 00:57:10 | 35:17:09 | 0 | 3.2049 | 0 | 0 | 2025-02-21 20:53:24 | 0
25485 | 搁置 | 00:57:15 | 35:17:14 | 0 | 3.2049 | 0 | 0 | 2025-02-21 20:53:29 | 0
25486 | 搁置 | 00:57:20 | 35:17:19 | 0 | 3.2049 | 0 | 0 | 2025-02-21 20:53:34 | 0
25487 | 搁置 | 00:57:25 | 35:17:24 | 0 | 3.205 | 0 | 0 | 2025-02-21 20:53:39 | 0
25488 | 搁置 | 00:57:30 | 35:17:29 | 0 | 3.2048 | 0 | 0 | 2025-02-21 20:53:44 | 0
25489 | 搁置 | 00:57:35 | 35:17:34 | 0 | 3.2049 | 0 | 0 | 2025-02-21 20:53:49 | 0
25490 | 搁置 | 00:57:40 | 35:17:39 | 0 | 3.205 | 0 | 0 | 2025-02-21 20:53:54 | 0
25491 | 搁置 | 00:57:45 | 35:17:44 | 0 | 3.205 | 0 | 0 | 2025-02-21 20:53:59 | 0
25492 | 搁置 | 00:57:50 | 35:17:49 | 0 | 3.2049 | 0 | 0 | 2025-02-21 20:54:04 | 0
25493 | 搁置 | 00:57:55 | 35:17:54 | 0 | 3.205 | 0 | 0 | 2025-02-21 20:54:09 | 0
25494 | 搁置 | 00:58:00 | 35:17:59 | 0 | 3.205 | 0 | 0 | 2025-02-21 20:54:14 | 0
25495 | 搁置 | 00:58:05 | 35:18:04 | 0 | 3.205 | 0 | 0 | 2025-02-21 20:54:19 | 0
25496 | 搁置 | 00:58:10 | 35:18:09 | 0 | 3.205 | 0 | 0 | 2025-02-21 20:54:24 | 0
25497 | 搁置 | 00:58:15 | 35:18:14 | 0 | 3.205 | 0 | 0 | 2025-02-21 20:54:29 | 0
25498 | 搁置 | 00:58:20 | 35:18:19 | 0 | 3.2049 | 0 | 0 | 2025-02-21 20:54:34 | 0
25499 | 搁置 | 00:58:25 | 35:18:24 | 0 | 3.205 | 0 | 0 | 2025-02-21 20:54:39 | 0
25500 | 搁置 | 00:58:30 | 35:18:29 | 0 | 3.205 | 0 | 0 | 2025-02-21 20:54:44 | 0
25501 | 搁置 | 00:58:35 | 35:18:34 | 0 | 3.2051 | 0 | 0 | 2025-02-21 20:54:49 | 0
25502 | 搁置 | 00:58:40 | 35:18:39 | 0 | 3.2051 | 0 | 0 | 2025-02-21 20:54:54 | 0
25503 | 搁置 | 00:58:45 | 35:18:44 | 0 | 3.205 | 0 | 0 | 2025-02-21 20:54:59 | 0
25504 | 搁置 | 00:58:50 | 35:18:49 | 0 | 3.205 | 0 | 0 | 2025-02-21 20:55:04 | 0
25505 | 搁置 | 00:58:55 | 35:18:54 | 0 | 3.2051 | 0 | 0 | 2025-02-21 20:55:09 | 0
25506 | 搁置 | 00:59:00 | 35:18:59 | 0 | 3.2051 | 0 | 0 | 2025-02-21 20:55:14 | 0
25507 | 搁置 | 00:59:05 | 35:19:04 | 0 | 3.2051 | 0 | 0 | 2025-02-21 20:55:19 | 0
25508 | 搁置 | 00:59:10 | 35:19:09 | 0 | 3.2049 | 0 | 0 | 2025-02-21 20:55:24 | 0
25509 | 搁置 | 00:59:15 | 35:19:14 | 0 | 3.2051 | 0 | 0 | 2025-02-21 20:55:29 | 0
25510 | 搁置 | 00:59:20 | 35:19:19 | 0 | 3.2052 | 0 | 0 | 2025-02-21 20:55:34 | 0
25511 | 搁置 | 00:59:25 | 35:19:24 | 0 | 3.2051 | 0 | 0 | 2025-02-21 20:55:39 | 0
25512 | 搁置 | 00:59:30 | 35:19:29 | 0 | 3.2051 | 0 | 0 | 2025-02-21 20:55:44 | 0
25513 | 搁置 | 00:59:35 | 35:19:34 | 0 | 3.2051 | 0 | 0 | 2025-02-21 20:55:49 | 0
25514 | 搁置 | 00:59:40 | 35:19:39 | 0 | 3.2052 | 0 | 0 | 2025-02-21 20:55:54 | 0
25515 | 搁置 | 00:59:45 | 35:19:44 | 0 | 3.2052 | 0 | 0 | 2025-02-21 20:55:59 | 0
25516 | 搁置 | 00:59:50 | 35:19:49 | 0 | 3.2052 | 0 | 0 | 2025-02-21 20:56:04 | 0
25517 | 搁置 | 00:59:55 | 35:19:54 | 0 | 3.2051 | 0 | 0 | 2025-02-21 20:56:09 | 0
25518 | 搁置 | 01:00:00 | 35:19:59 | 0 | 3.2052 | 0 | 0 | 2025-02-21 20:56:14 | 0
25519 | 脉冲 | 00:00:00 | 35:19:59 | -3.9995365 | 3.0492 | 0 | 0 | 2025-02-21 20:56:14 | -12.1952516
25520 | 脉冲 | 00:00:05 | 35:20:04 | -4.0001974 | 2.961 | -0.0055557 | -0.0166249 | 2025-02-21 20:56:19 | -11.8446912
25521 | 脉冲 | 00:00:10 | 35:20:09 | -4.0001245 | 2.9303 | -0.0111115 | -0.0329819 | 2025-02-21 20:56:24 | -11.7215294
25522 | 搁置 | 00:00:00 | 35:20:09 | 0 | 3.0876 | 0 | 0 | 2025-02-21 20:56:24 | 0
25523 | 搁置 | 00:00:05 | 35:20:14 | 0 | 3.1406 | 0 | 0 | 2025-02-21 20:56:29 | 0
25524 | 搁置 | 00:00:10 | 35:20:19 | 0 | 3.1528 | 0 | 0 | 2025-02-21 20:56:34 | 0
25525 | 搁置 | 00:00:15 | 35:20:24 | 0 | 3.1603 | 0 | 0 | 2025-02-21 20:56:39 | 0
25526 | 搁置 | 00:00:20 | 35:20:29 | 0 | 3.1654 | 0 | 0 | 2025-02-21 20:56:44 | 0
25527 | 搁置 | 00:00:25 | 35:20:34 | 0 | 3.1695 | 0 | 0 | 2025-02-21 20:56:49 | 0
25528 | 搁置 | 00:00:30 | 35:20:39 | 0 | 3.1726 | 0 | 0 | 2025-02-21 20:56:54 | 0
25529 | 搁置 | 00:00:35 | 35:20:44 | 0 | 3.1751 | 0 | 0 | 2025-02-21 20:56:59 | 0
25530 | 搁置 | 00:00:40 | 35:20:49 | 0 | 3.1776 | 0 | 0 | 2025-02-21 20:57:04 | 0
25531 | 脉冲 | 00:00:00 | 35:20:49 | 2.0004113 | 3.2543 | 0 | 0 | 2025-02-21 20:57:04 | 6.5099544
25532 | 脉冲 | 00:00:05 | 35:20:54 | 1.9999578 | 3.2938 | 0.0027777 | 0.0091114 | 2025-02-21 20:57:09 | 6.5875499
25533 | 脉冲 | 00:00:10 | 35:20:59 | 2 | 3.3087 | 0.0055554 | 0.0182837 | 2025-02-21 20:57:14 | 6.6174488
25534 | 搁置 | 00:00:00 | 35:20:59 | 0 | 3.2334 | 0 | 0 | 2025-02-21 20:57:14 | 0
25535 | 搁置 | 00:00:05 | 35:21:04 | 0 | 3.2162 | 0 | 0 | 2025-02-21 20:57:19 | 0
25536 | 搁置 | 00:00:10 | 35:21:09 | 0 | 3.2114 | 0 | 0 | 2025-02-21 20:57:24 | 0
25537 | 搁置 | 00:00:15 | 35:21:14 | 0 | 3.2086 | 0 | 0 | 2025-02-21 20:57:29 | 0
25538 | 搁置 | 00:00:20 | 35:21:19 | 0 | 3.2068 | 0 | 0 | 2025-02-21 20:57:34 | 0
25539 | 搁置 | 00:00:25 | 35:21:24 | 0 | 3.2055 | 0 | 0 | 2025-02-21 20:57:39 | 0
25540 | 搁置 | 00:00:30 | 35:21:29 | 0 | 3.2045 | 0 | 0 | 2025-02-21 20:57:44 | 0
25541 | 搁置 | 00:00:35 | 35:21:34 | 0 | 3.204 | 0 | 0 | 2025-02-21 20:57:49 | 0
25542 | 搁置 | 00:00:40 | 35:21:39 | 0 | 3.2034 | 0 | 0 | 2025-02-21 20:57:54 | 0
25543 | 恒流放电 | 00:00:00 | 35:21:39 | -1.0002935 | 3.1648 | 0 | 0 | 2025-02-21 20:57:54 | -3.1657712
25544 | 恒流放电 | 00:00:05 | 35:21:44 | -1.0000399 | 3.1424 | 0.0013891 | 0.0043772 | 2025-02-21 20:57:59 | -3.1425622
25545 | 恒流放电 | 00:00:10 | 35:21:49 | -1.0001417 | 3.1303 | 0.0027781 | 0.0087255 | 2025-02-21 20:58:04 | -3.1307559
25546 | 恒流放电 | 00:00:15 | 35:21:54 | -1.000154 | 3.1211 | 0.0041672 | 0.0130611 | 2025-02-21 20:58:09 | -3.1216145
25547 | 恒流放电 | 00:00:20 | 35:21:59 | -1.0002071 | 3.1137 | 0.0055564 | 0.0173865 | 2025-02-21 20:58:14 | -3.1143466
25548 | 恒流放电 | 00:00:25 | 35:22:04 | -1.0001599 | 3.1073 | 0.0069455 | 0.0217029 | 2025-02-21 20:58:19 | -3.1077796
25549 | 恒流放电 | 00:00:30 | 35:22:09 | -1.000146 | 3.1022 | 0.0083346 | 0.0260121 | 2025-02-21 20:58:24 | -3.1026206
25550 | 恒流放电 | 00:00:35 | 35:22:14 | -1.0001417 | 3.0976 | 0.0097237 | 0.030315 | 2025-02-21 20:58:29 | -3.0980598
25551 | 恒流放电 | 00:00:40 | 35:22:19 | -1.0001467 | 3.0939 | 0.0111128 | 0.0346127 | 2025-02-21 20:58:34 | -3.0943497
25552 | 恒流放电 | 00:00:45 | 35:22:24 | -1.0001504 | 3.0907 | 0.0125019 | 0.0389059 | 2025-02-21 20:58:39 | -3.0911484
25553 | 恒流放电 | 00:00:50 | 35:22:29 | -1.0001417 | 3.0876 | 0.013891 | 0.0431949 | 2025-02-21 20:58:44 | -3.0880488
25554 | 恒流放电 | 00:00:55 | 35:22:34 | -1.0001707 | 3.0848 | 0.0152801 | 0.0474801 | 2025-02-21 20:58:49 | -3.0853724
25555 | 恒流放电 | 00:01:00 | 35:22:39 | -1.0001467 | 3.0823 | 0.0166692 | 0.0517618 | 2025-02-21 20:58:54 | -3.0827859
25556 | 恒流放电 | 00:01:05 | 35:22:44 | -1.0001998 | 3.0801 | 0.0180584 | 0.0560405 | 2025-02-21 20:58:59 | -3.0807152
25557 | 恒流放电 | 00:01:10 | 35:22:49 | -1.0001249 | 3.0778 | 0.0194474 | 0.060358 | 2025-02-21 20:59:04 | -3.0781538
25558 | 恒流放电 | 00:01:15 | 35:22:54 | -1.0001918 | 3.0754 | 0.0208365 | 0.0646302 | 2025-02-21 20:59:09 | -3.0759819
25559 | 恒流放电 | 00:01:20 | 35:22:59 | -1.0002005 | 3.0733 | 0.0222257 | 0.0688995 | 2025-02-21 20:59:14 | -3.0739361
25560 | 恒流放电 | 00:01:25 | 35:23:04 | -1.0001345 | 3.0711 | 0.0236148 | 0.0731655 | 2025-02-21 20:59:19 | -3.0714708
25561 | 恒流放电 | 00:01:30 | 35:23:09 | -1.000146 | 3.069 | 0.0250039 | 0.0774286 | 2025-02-21 20:59:24 | -3.0694835
25562 | 恒流放电 | 00:01:35 | 35:23:14 | -1.0001554 | 3.0669 | 0.026393 | 0.0816889 | 2025-02-21 20:59:29 | -3.0673765
25563 | 恒流放电 | 00:01:40 | 35:23:19 | -1.0001228 | 3.0646 | 0.027782 | 0.0859458 | 2025-02-21 20:59:34 | -3.0649841
25564 | 恒流放电 | 00:01:45 | 35:23:24 | -1.0001664 | 3.0627 | 0.0291711 | 0.0902003 | 2025-02-21 20:59:39 | -3.0632066
25565 | 恒流放电 | 00:01:50 | 35:23:29 | -1.0001577 | 3.0605 | 0.0305602 | 0.0944516 | 2025-02-21 20:59:44 | -3.0609738
25566 | 恒流放电 | 00:01:55 | 35:23:34 | -1.0001584 | 3.0584 | 0.0319494 | 0.0987 | 2025-02-21 20:59:49 | -3.058869
25567 | 恒流放电 | 00:02:00 | 35:23:39 | -1.0001409 | 3.0559 | 0.0333384 | 0.102945 | 2025-02-21 20:59:54 | -3.0563731
25568 | 恒流放电 | 00:02:05 | 35:23:44 | -1.0001192 | 3.0536 | 0.0347275 | 0.1071867 | 2025-02-21 20:59:59 | -3.054002
25569 | 恒流放电 | 00:02:10 | 35:23:49 | -1.0001643 | 3.0512 | 0.0361166 | 0.1114252 | 2025-02-21 21:00:04 | -3.0517293
25570 | 恒流放电 | 00:02:15 | 35:23:54 | -1.0002296 | 3.0488 | 0.0375057 | 0.1156807 | 2025-02-21 21:00:09 | -3.0495055
25571 | 恒流放电 | 00:02:20 | 35:23:59 | -1.0001329 | 3.0465 | 0.0388948 | 0.1199125 | 2025-02-21 21:00:14 | -3.0468954
25572 | 恒流放电 | 00:02:25 | 35:24:04 | -1.0002165 | 3.0439 | 0.0402839 | 0.1241411 | 2025-02-21 21:00:19 | -3.0445687
25573 | 恒流放电 | 00:02:30 | 35:24:09 | -1.0001467 | 3.0412 | 0.041673 | 0.1283656 | 2025-02-21 21:00:24 | -3.0416071
25574 | 恒流放电 | 00:02:35 | 35:24:14 | -1.0001657 | 3.0386 | 0.0430622 | 0.1325866 | 2025-02-21 21:00:29 | -3.0391431
25575 | 恒流放电 | 00:02:40 | 35:24:19 | -1.0001402 | 3.0357 | 0.0444512 | 0.1368035 | 2025-02-21 21:00:34 | -3.0361609
25576 | 恒流放电 | 00:02:45 | 35:24:24 | -1.0001606 | 3.0327 | 0.0458404 | 0.1410163 | 2025-02-21 21:00:39 | -3.0332149
25577 | 恒流放电 | 00:02:50 | 35:24:29 | -1.0001758 | 3.0299 | 0.0472295 | 0.1452252 | 2025-02-21 21:00:44 | -3.0303985
25578 | 恒流放电 | 00:02:55 | 35:24:34 | -1.0001446 | 3.0267 | 0.0486186 | 0.1494295 | 2025-02-21 21:00:49 | -3.0270967
25579 | 恒流放电 | 00:03:00 | 35:24:39 | -1.0001439 | 3.0236 | 0.0500077 | 0.1536296 | 2025-02-21 21:00:54 | -3.0240676
25580 | 恒流放电 | 00:03:05 | 35:24:44 | -1.0001272 | 3.0205 | 0.0513967 | 0.1578253 | 2025-02-21 21:00:59 | -3.020928
25581 | 恒流放电 | 00:03:10 | 35:24:49 | -1.0001773 | 3.0171 | 0.0527859 | 0.1620165 | 2025-02-21 21:01:04 | -3.0176848
25582 | 恒流放电 | 00:03:15 | 35:24:54 | -1.0001279 | 3.0138 | 0.0541749 | 0.1662029 | 2025-02-21 21:01:09 | -3.0141969
25583 | 恒流放电 | 00:03:20 | 35:24:59 | -1.000146 | 3.0103 | 0.055564 | 0.170411 | 2025-02-21 21:01:14 | -3.0107741
25584 | 恒流放电 | 00:03:25 | 35:25:04 | -1.0001068 | 3.0066 | 0.056953 | 0.1745873 | 2025-02-21 21:01:19 | -3.0069582
25585 | 恒流放电 | 00:03:30 | 35:25:09 | -1.0001228 | 3.0031 | 0.0583421 | 0.1787589 | 2025-02-21 21:01:24 | -3.0034927
25586 | 恒流放电 | 00:03:35 | 35:25:14 | -1.0001744 | 2.9994 | 0.0597312 | 0.1829254 | 2025-02-21 21:01:29 | -2.999882
25587 | 恒流放电 | 00:03:40 | 35:25:19 | -1.0001504 | 2.9953 | 0.0611203 | 0.1870862 | 2025-02-21 21:01:34 | -2.9957934
25588 | 恒流放电 | 00:03:45 | 35:25:24 | -1.0001402 | 2.9915 | 0.0625094 | 0.1912416 | 2025-02-21 21:01:39 | -2.9918935
25589 | 恒流放电 | 00:03:50 | 35:25:29 | -1.0001338 | 2.9874 | 0.0638985 | 0.1953913 | 2025-02-21 21:01:44 | -2.9878247
25590 | 恒流放电 | 00:03:55 | 35:25:34 | -1.0001678 | 2.9835 | 0.0652876 | 0.1995357 | 2025-02-21 21:01:49 | -2.9839621
25591 | 恒流放电 | 00:04:00 | 35:25:39 | -1.0002202 | 2.9791 | 0.0666768 | 0.2036743 | 2025-02-21 21:01:54 | -2.9797528
25592 | 恒流放电 | 00:04:05 | 35:25:44 | -1.000157 | 2.9749 | 0.0680659 | 0.2078067 | 2025-02-21 21:01:59 | -2.9753733
25593 | 恒流放电 | 00:04:10 | 35:25:49 | -1.0001395 | 2.9704 | 0.069455 | 0.2119329 | 2025-02-21 21:02:04 | -2.9708022
25594 | 恒流放电 | 00:04:15 | 35:25:54 | -1.0001279 | 2.9657 | 0.0708441 | 0.2160524 | 2025-02-21 21:02:09 | -2.9661024
25595 | 恒流放电 | 00:04:20 | 35:25:59 | -1.0001519 | 2.9614 | 0.0722332 | 0.2201661 | 2025-02-21 21:02:14 | -2.9618102
25596 | 恒流放电 | 00:04:25 | 35:26:04 | -1.0001584 | 2.9565 | 0.0736225 | 0.2243099 | 2025-02-21 21:02:19 | -2.9569901
25597 | 恒流放电 | 00:04:30 | 35:26:09 | -1.0001279 | 2.9517 | 0.0750115 | 0.2284099 | 2025-02-21 21:02:24 | -2.9520527
25598 | 恒流放电 | 00:04:35 | 35:26:14 | -1.0001613 | 2.9466 | 0.0764006 | 0.2325031 | 2025-02-21 21:02:29 | -2.9470769
25599 | 恒流放电 | 00:04:40 | 35:26:19 | -1.0001664 | 2.9417 | 0.0777897 | 0.2365895 | 2025-02-21 21:02:34 | -2.9422122
25600 | 恒流放电 | 00:04:45 | 35:26:24 | -1.0001824 | 2.9364 | 0.0791789 | 0.2406686 | 2025-02-21 21:02:39 | -2.9369472
25601 | 恒流放电 | 00:04:50 | 35:26:29 | -1.0001838 | 2.9312 | 0.080568 | 0.2447404 | 2025-02-21 21:02:44 | -2.9317329
25602 | 恒流放电 | 00:04:55 | 35:26:34 | -1.000138 | 2.9259 | 0.0819571 | 0.2488047 | 2025-02-21 21:02:49 | -2.926261
25603 | 恒流放电 | 00:05:00 | 35:26:39 | -1.0001439 | 2.9203 | 0.0833462 | 0.2528613 | 2025-02-21 21:02:54 | -2.9207653
25604 | 恒流放电 | 00:05:05 | 35:26:44 | -1.0001744 | 2.9146 | 0.0847353 | 0.2569101 | 2025-02-21 21:02:59 | -2.9151113
25605 | 恒流放电 | 00:05:10 | 35:26:49 | -1.0001482 | 2.9087 | 0.0861244 | 0.2609505 | 2025-02-21 21:03:04 | -2.9091346
25606 | 恒流放电 | 00:05:15 | 35:26:54 | -1.0001634 | 2.9028 | 0.0875135 | 0.2649829 | 2025-02-21 21:03:09 | -2.9032671
25607 | 恒流放电 | 00:05:20 | 35:26:59 | -1.0001256 | 2.8966 | 0.0889026 | 0.2690064 | 2025-02-21 21:03:14 | -2.8969556
25608 | 恒流放电 | 00:05:25 | 35:27:04 | -1.0001504 | 2.8903 | 0.0902917 | 0.2730213 | 2025-02-21 21:03:19 | -2.8907341
25609 | 恒流放电 | 00:05:30 | 35:27:09 | -1.0001338 | 2.8839 | 0.0916807 | 0.2770766 | 2025-02-21 21:03:24 | -2.8842921
25610 | 恒流放电 | 00:05:35 | 35:27:14 | -1.000154 | 2.8774 | 0.0930698 | 0.2810736 | 2025-02-21 21:03:29 | -2.8778281
25611 | 恒流放电 | 00:05:40 | 35:27:19 | -1.0001249 | 2.8706 | 0.0944589 | 0.2850611 | 2025-02-21 21:03:34 | -2.870977
25612 | 恒流放电 | 00:05:45 | 35:27:24 | -1.0001707 | 2.8637 | 0.095848 | 0.2890391 | 2025-02-21 21:03:39 | -2.8641542
25613 | 恒流放电 | 00:05:50 | 35:27:29 | -1.0001425 | 2.8564 | 0.0972371 | 0.2930069 | 2025-02-21 21:03:44 | -2.8568026
25614 | 恒流放电 | 00:05:55 | 35:27:34 | -1.0001082 | 2.8491 | 0.0986262 | 0.2969643 | 2025-02-21 21:03:49 | -2.8493732
25615 | 恒流放电 | 00:06:00 | 35:27:39 | -1.0001417 | 2.8415 | 0.1000152 | 0.3009114 | 2025-02-21 21:03:54 | -2.8418763
25616 | 恒流放电 | 00:06:05 | 35:27:44 | -1.0001533 | 2.8338 | 0.1014043 | 0.3048478 | 2025-02-21 21:03:59 | -2.8341937
25617 | 恒流放电 | 00:06:10 | 35:27:49 | -1.0001148 | 2.8258 | 0.1027934 | 0.3087729 | 2025-02-21 21:04:04 | -2.8261146
25618 | 恒流放电 | 00:06:15 | 35:27:54 | -1.0001562 | 2.8175 | 0.1041825 | 0.3126867 | 2025-02-21 21:04:09 | -2.8179172
25619 | 恒流放电 | 00:06:20 | 35:27:59 | -1.0001185 | 2.809 | 0.1055716 | 0.3165886 | 2025-02-21 21:04:14 | -2.809345
25620 | 恒流放电 | 00:06:25 | 35:28:04 | -1.0001265 | 2.7998 | 0.1069606 | 0.3204777 | 2025-02-21 21:04:19 | -2.8001579
25621 | 恒流放电 | 00:06:30 | 35:28:09 | -1.0001482 | 2.7908 | 0.1083497 | 0.3243543 | 2025-02-21 21:04:24 | -2.7911745
25622 | 恒流放电 | 00:06:35 | 35:28:14 | -1.000146 | 2.7814 | 0.1097389 | 0.3282886 | 2025-02-21 21:04:29 | -2.7818345
25623 | 恒流放电 | 00:06:40 | 35:28:19 | -1.0002245 | 2.7715 | 0.1111281 | 0.3321388 | 2025-02-21 21:04:34 | -2.7721032
25624 | 恒流放电 | 00:06:45 | 35:28:24 | -1.0001533 | 2.7613 | 0.1125172 | 0.3359745 | 2025-02-21 21:04:39 | -2.7617482
25625 | 恒流放电 | 00:06:50 | 35:28:29 | -1.0001265 | 2.7506 | 0.1139063 | 0.3397953 | 2025-02-21 21:04:44 | -2.7509456
25626 | 恒流放电 | 00:06:55 | 35:28:34 | -1.0001402 | 2.7393 | 0.1152953 | 0.3436004 | 2025-02-21 21:04:49 | -2.739689
25627 | 恒流放电 | 00:07:00 | 35:28:39 | -1.0001547 | 2.7276 | 0.1166844 | 0.3473894 | 2025-02-21 21:04:54 | -2.7280615
25628 | 恒流放电 | 00:07:05 | 35:28:44 | -1.0001409 | 2.7153 | 0.1180735 | 0.3511612 | 2025-02-21 21:04:59 | -2.7156896
25629 | 恒流放电 | 00:07:10 | 35:28:49 | -1.0002019 | 2.7025 | 0.1194627 | 0.3549154 | 2025-02-21 21:05:04 | -2.7030766
25630 | 恒流放电 | 00:07:15 | 35:28:54 | -1.0001242 | 2.689 | 0.1208518 | 0.3586506 | 2025-02-21 21:05:09 | -2.6893358
25631 | 恒流放电 | 00:07:20 | 35:28:59 | -1.000186 | 2.6747 | 0.1222409 | 0.3623661 | 2025-02-21 21:05:14 | -2.6751566
25632 | 恒流放电 | 00:07:25 | 35:29:04 | -1.000162 | 2.6594 | 0.12363 | 0.3660603 | 2025-02-21 21:05:19 | -2.6598282
25633 | 恒流放电 | 00:07:30 | 35:29:09 | -1.0001482 | 2.6431 | 0.1250191 | 0.3697318 | 2025-02-21 21:05:24 | -2.6434948
25634 | 恒流放电 | 00:07:35 | 35:29:14 | -1.0001599 | 2.6259 | 0.1264082 | 0.3733795 | 2025-02-21 21:05:29 | -2.6262788
25635 | 恒流放电 | 00:07:40 | 35:29:19 | -1.000138 | 2.6066 | 0.1277972 | 0.3771199 | 2025-02-21 21:05:34 | -2.6069787
25636 | 恒流放电 | 00:07:45 | 35:29:24 | -1.000146 | 2.5854 | 0.1291863 | 0.3807113 | 2025-02-21 21:05:39 | -2.5858044
25637 | 恒流放电 | 00:07:50 | 35:29:29 | -1.0001345 | 2.5611 | 0.1305754 | 0.3842688 | 2025-02-21 21:05:44 | -2.5614177
25638 | 恒流放电 | 00:07:55 | 35:29:34 | -1.0001955 | 2.5322 | 0.1319646 | 0.3877865 | 2025-02-21 21:05:49 | -2.5326954
25639 | 恒流放电 | 00:08:00 | 35:29:39 | -1.0001497 | 2.4965 | 0.1333537 | 0.3912543 | 2025-02-21 21:05:54 | -2.4968831
25640 | 恒流放电 | 00:08:05 | 35:29:44 | -1.0001482 | 2.45 | 0.1347428 | 0.3946576 | 2025-02-21 21:05:59 | -2.45037
25641 | 恒流放电 | 00:08:10 | 35:29:49 | -1.0001395 | 2.386 | 0.1361318 | 0.397972 | 2025-02-21 21:06:04 | -2.3863635
25642 | 恒流放电 | 00:08:15 | 35:29:54 | -1.0001214 | 2.291 | 0.1375209 | 0.4011543 | 2025-02-21 21:06:09 | -2.2912629
25643 | 恒流放电 | 00:08:20 | 35:29:59 | -1.0001475 | 2.1492 | 0.13891 | 0.4041398 | 2025-02-21 21:06:14 | -2.1495646
25644 | 恒流放电 | 00:08:25 | 35:30:04 | -1.0001932 | 1.9748 | 0.1402992 | 0.4068832 | 2025-02-21 21:06:19 | -1.9752219
25645 | 恒流放电 | 00:08:25 | 35:30:05 | -1.0001373 | 1.947 | 0.1405213 | 0.4077667 | 2025-02-21 21:06:20 | -1.9472682

## log
序号 | 数据序号 | 时间 | 等级 | 事件 | 详细日志 | 详细日志说明
1 | 1 | 2025-02-19 16:21:38 | 提示 | 启动测试
2 | 2 | 2025-02-19 16:21:38 | 记录 | 工步起始点数据
3 | 121 | 2025-02-19 16:31:38 | 记录 | 主通道时间截止条件 | 设置值:600000,实际值:600000 | 设置值:时间截止,实际值:运行时间
4 | 121 | 2025-02-19 16:31:38 | 记录 | 工步终止点
5 | 123 | 2025-02-19 16:31:38 | 记录 | 工步起始点数据
6 | 837 | 2025-02-19 17:31:13 | 记录 | 主通道电压截止条件 | 设置值:2,实际值:1.99998 | 设置值:电压截止,实际值:电压采样值
7 | 837 | 2025-02-19 17:31:13 | 记录 | 工步终止点
8 | 839 | 2025-02-19 17:31:13 | 记录 | 工步起始点数据
9 | 1198 | 2025-02-19 18:01:13 | 记录 | 主通道时间截止条件 | 设置值:1800000,实际值:1800000 | 设置值:时间截止,实际值:运行时间
10 | 1198 | 2025-02-19 18:01:13 | 记录 | 工步终止点
11 | 1200 | 2025-02-19 18:01:13 | 记录 | 工步起始点数据
12 | 2388 | 2025-02-19 19:40:13 | 提示 | 用户停止
13 | 2389 | 2025-02-20 12:37:41 | 提示 | 接续
14 | 4792 | 2025-02-20 15:58:01 | 记录 | 主通道电压截止条件 | 设置值:3.65,实际值:3.650237 | 设置值:电压截止,实际值:电压采样值
15 | 4792 | 2025-02-20 15:58:01 | 记录 | 工步终止点
16 | 4794 | 2025-02-20 15:58:01 | 记录 | 工步起始点数据
17 | 4857 | 2025-02-20 16:03:19 | 记录 | 主通道电流截止条件 | 设置值:0.04,实际值:0.039784 | 设置值:电流截止,实际值:电流采样值
18 | 4857 | 2025-02-20 16:03:19 | 记录 | 工步终止点
19 | 4859 | 2025-02-20 16:03:19 | 记录 | 工步起始点数据
20 | 5218 | 2025-02-20 16:33:19 | 记录 | 主通道时间截止条件 | 设置值:1800000,实际值:1800000 | 设置值:时间截止,实际值:运行时间
21 | 5218 | 2025-02-20 16:33:19 | 记录 | 工步终止点
22 | 5220 | 2025-02-20 16:33:19 | 记录 | 工步起始点数据
23 | 6657 | 2025-02-20 18:33:04 | 记录 | 主通道电压截止条件 | 设置值:2,实际值:1.999699 | 设置值:电压截止,实际值:电压采样值
24 | 6657 | 2025-02-20 18:33:04 | 记录 | 工步终止点
25 | 6659 | 2025-02-20 18:33:04 | 记录 | 工步起始点数据
26 | 7018 | 2025-02-20 19:03:04 | 记录 | 主通道时间截止条件 | 设置值:1800000,实际值:1800000 | 设置值:时间截止,实际值:运行时间
27 | 7018 | 2025-02-20 19:03:04 | 记录 | 工步终止点
28 | 7020 | 2025-02-20 19:03:04 | 记录 | 工步起始点数据
29 | 10609 | 2025-02-21 00:02:11 | 记录 | 主通道电压截止条件 | 设置值:3.65,实际值:3.650024 | 设置值:电压截止,实际值:电压采样值
30 | 10609 | 2025-02-21 00:02:11 | 记录 | 工步终止点
31 | 10611 | 2025-02-21 00:02:11 | 记录 | 工步起始点数据
32 | 10640 | 2025-02-21 00:04:39 | 记录 | 主通道电流截止条件 | 设置值:0.04,实际值:0.037998 | 设置值:电流截止,实际值:电流采样值
33 | 10640 | 2025-02-21 00:04:39 | 记录 | 工步终止点
34 | 10642 | 2025-02-21 00:04:39 | 记录 | 工步起始点数据
35 | 11001 | 2025-02-21 00:34:39 | 记录 | 主通道时间截止条件 | 设置值:1800000,实际值:1800000 | 设置值:时间截止,实际值:运行时间
36 | 11001 | 2025-02-21 00:34:39 | 记录 | 工步终止点
37 | 11003 | 2025-02-21 00:34:39 | 记录 | 工步起始点数据
38 | 12441 | 2025-02-21 02:34:31 | 记录 | 主通道电压截止条件 | 设置值:2,实际值:1.999251 | 设置值:电压截止,实际值:电压采样值
39 | 12441 | 2025-02-21 02:34:31 | 记录 | 工步终止点
40 | 12443 | 2025-02-21 02:34:32 | 记录 | 工步起始点数据
41 | 12802 | 2025-02-21 03:04:31 | 记录 | 主通道时间截止条件 | 设置值:1800000,实际值:1800000 | 设置值:时间截止,实际值:运行时间
42 | 12802 | 2025-02-21 03:04:31 | 记录 | 工步终止点
43 | 12804 | 2025-02-21 03:04:32 | 记录 | 工步起始点数据
44 | 16394 | 2025-02-21 08:03:46 | 记录 | 主通道电压截止条件 | 设置值:3.65,实际值:3.650091 | 设置值:电压截止,实际值:电压采样值
45 | 16394 | 2025-02-21 08:03:46 | 记录 | 工步终止点
46 | 16396 | 2025-02-21 08:03:46 | 记录 | 工步起始点数据
47 | 16424 | 2025-02-21 08:06:07 | 记录 | 主通道电流截止条件 | 设置值:0.04,实际值:0.039945 | 设置值:电流截止,实际值:电流采样值
48 | 16424 | 2025-02-21 08:06:07 | 记录 | 工步终止点
49 | 16426 | 2025-02-21 08:06:07 | 记录 | 工步起始点数据
50 | 16785 | 2025-02-21 08:36:07 | 记录 | 主通道时间截止条件 | 设置值:1800000,实际值:1800000 | 设置值:时间截止,实际值:运行时间
51 | 16785 | 2025-02-21 08:36:07 | 记录 | 工步终止点
52 | 16787 | 2025-02-21 08:36:07 | 记录 | 工步起始点数据
53 | 17506 | 2025-02-21 09:36:07 | 记录 | 主通道时间截止条件 | 设置值:3600000,实际值:3600000 | 设置值:时间截止,实际值:运行时间
54 | 17506 | 2025-02-21 09:36:07 | 记录 | 工步终止点
55 | 17508 | 2025-02-21 09:36:07 | 记录 | 工步起始点数据
56 | 17509 | 2025-02-21 09:36:17 | 记录 | 时间限制条件跳转 | 设置值:10000,实际值:10000 | 设置值:设置时间,实际值:运行时间
57 | 17509 | 2025-02-21 09:36:17 | 记录 | 工步终止点
58 | 17511 | 2025-02-21 09:36:17 | 记录 | 工步起始点数据
59 | 17518 | 2025-02-21 09:36:57 | 记录 | 主通道时间截止条件 | 设置值:40000,实际值:40000 | 设置值:时间截止,实际值:运行时间
60 | 17518 | 2025-02-21 09:36:57 | 记录 | 工步终止点
61 | 17520 | 2025-02-21 09:36:57 | 记录 | 工步起始点数据
62 | 17521 | 2025-02-21 09:37:07 | 记录 | 时间限制条件跳转 | 设置值:10000,实际值:10000 | 设置值:设置时间,实际值:运行时间
63 | 17521 | 2025-02-21 09:37:07 | 记录 | 工步终止点
64 | 17523 | 2025-02-21 09:37:07 | 记录 | 工步起始点数据
65 | 17530 | 2025-02-21 09:37:47 | 记录 | 主通道时间截止条件 | 设置值:40000,实际值:40000 | 设置值:时间截止,实际值:运行时间
66 | 17530 | 2025-02-21 09:37:47 | 记录 | 工步终止点
67 | 17532 | 2025-02-21 09:37:47 | 记录 | 工步起始点数据
68 | 17675 | 2025-02-21 09:49:46 | 记录 | 主通道容量截止条件 | 设置值:0.2,实际值:0.200001 | 设置值:容量截止,实际值:累计容量
69 | 17675 | 2025-02-21 09:49:46 | 记录 | 工步终止点
70 | 17677 | 2025-02-21 09:49:47 | 记录 | 工步起始点数据
71 | 17959 | 2025-02-21 10:13:21 | 提示 | 用户停止
72 | 17960 | 2025-02-21 10:30:16 | 提示 | 接续
73 | 18275 | 2025-02-21 10:56:31 | 提示 | 用户停止
74 | 18276 | 2025-02-21 10:57:46 | 提示 | 接续
75 | 18398 | 2025-02-21 11:07:56 | 记录 | 主通道时间截止条件 | 设置值:3600000,实际值:3600000 | 设置值:时间截止,实际值:运行时间
76 | 18398 | 2025-02-21 11:07:56 | 记录 | 工步终止点
77 | 18400 | 2025-02-21 11:07:56 | 记录 | 工步起始点数据
78 | 18401 | 2025-02-21 11:08:06 | 记录 | 时间限制条件跳转 | 设置值:10000,实际值:10000 | 设置值:设置时间,实际值:运行时间
79 | 18401 | 2025-02-21 11:08:06 | 记录 | 工步终止点
80 | 18403 | 2025-02-21 11:08:06 | 记录 | 工步起始点数据
81 | 18410 | 2025-02-21 11:08:46 | 记录 | 主通道时间截止条件 | 设置值:40000,实际值:40000 | 设置值:时间截止,实际值:运行时间
82 | 18410 | 2025-02-21 11:08:46 | 记录 | 工步终止点
83 | 18412 | 2025-02-21 11:08:46 | 记录 | 工步起始点数据
84 | 18413 | 2025-02-21 11:08:56 | 记录 | 时间限制条件跳转 | 设置值:10000,实际值:10000 | 设置值:设置时间,实际值:运行时间
85 | 18413 | 2025-02-21 11:08:56 | 记录 | 工步终止点
86 | 18415 | 2025-02-21 11:08:56 | 记录 | 工步起始点数据
87 | 18422 | 2025-02-21 11:09:36 | 记录 | 主通道时间截止条件 | 设置值:40000,实际值:40000 | 设置值:时间截止,实际值:运行时间
88 | 18422 | 2025-02-21 11:09:36 | 记录 | 工步终止点
89 | 18424 | 2025-02-21 11:09:36 | 记录 | 工步起始点数据
90 | 18567 | 2025-02-21 11:21:36 | 记录 | 主通道容量截止条件 | 设置值:0.2,实际值:0.200002 | 设置值:容量截止,实际值:累计容量
91 | 18567 | 2025-02-21 11:21:36 | 记录 | 工步终止点
92 | 18569 | 2025-02-21 11:21:36 | 记录 | 工步起始点数据
93 | 19288 | 2025-02-21 12:21:36 | 记录 | 主通道时间截止条件 | 设置值:3600000,实际值:3600000 | 设置值:时间截止,实际值:运行时间
94 | 19288 | 2025-02-21 12:21:36 | 记录 | 工步终止点
95 | 19290 | 2025-02-21 12:21:36 | 记录 | 工步起始点数据
96 | 19291 | 2025-02-21 12:21:46 | 记录 | 时间限制条件跳转 | 设置值:10000,实际值:10000 | 设置值:设置时间,实际值:运行时间
97 | 19291 | 2025-02-21 12:21:46 | 记录 | 工步终止点
98 | 19293 | 2025-02-21 12:21:46 | 记录 | 工步起始点数据
99 | 19300 | 2025-02-21 12:22:26 | 记录 | 主通道时间截止条件 | 设置值:40000,实际值:40000 | 设置值:时间截止,实际值:运行时间
100 | 19300 | 2025-02-21 12:22:26 | 记录 | 工步终止点
101 | 19302 | 2025-02-21 12:22:26 | 记录 | 工步起始点数据
102 | 19303 | 2025-02-21 12:22:36 | 记录 | 时间限制条件跳转 | 设置值:10000,实际值:10000 | 设置值:设置时间,实际值:运行时间
103 | 19303 | 2025-02-21 12:22:36 | 记录 | 工步终止点
104 | 19305 | 2025-02-21 12:22:36 | 记录 | 工步起始点数据
105 | 19312 | 2025-02-21 12:23:16 | 记录 | 主通道时间截止条件 | 设置值:40000,实际值:40000 | 设置值:时间截止,实际值:运行时间
106 | 19312 | 2025-02-21 12:23:16 | 记录 | 工步终止点
107 | 19314 | 2025-02-21 12:23:16 | 记录 | 工步起始点数据
108 | 19457 | 2025-02-21 12:35:16 | 记录 | 主通道容量截止条件 | 设置值:0.2,实际值:0.200005 | 设置值:容量截止,实际值:累计容量
109 | 19457 | 2025-02-21 12:35:16 | 记录 | 工步终止点
110 | 19459 | 2025-02-21 12:35:16 | 记录 | 工步起始点数据
111 | 20178 | 2025-02-21 13:35:16 | 记录 | 主通道时间截止条件 | 设置值:3600000,实际值:3600000 | 设置值:时间截止,实际值:运行时间
112 | 20178 | 2025-02-21 13:35:16 | 记录 | 工步终止点
113 | 20180 | 2025-02-21 13:35:16 | 记录 | 工步起始点数据
114 | 20181 | 2025-02-21 13:35:26 | 记录 | 时间限制条件跳转 | 设置值:10000,实际值:10000 | 设置值:设置时间,实际值:运行时间
115 | 20181 | 2025-02-21 13:35:26 | 记录 | 工步终止点
116 | 20183 | 2025-02-21 13:35:26 | 记录 | 工步起始点数据
117 | 20190 | 2025-02-21 13:36:06 | 记录 | 主通道时间截止条件 | 设置值:40000,实际值:40000 | 设置值:时间截止,实际值:运行时间
118 | 20190 | 2025-02-21 13:36:06 | 记录 | 工步终止点
119 | 20192 | 2025-02-21 13:36:06 | 记录 | 工步起始点数据
120 | 20193 | 2025-02-21 13:36:16 | 记录 | 时间限制条件跳转 | 设置值:10000,实际值:10000 | 设置值:设置时间,实际值:运行时间
121 | 20193 | 2025-02-21 13:36:16 | 记录 | 工步终止点
122 | 20195 | 2025-02-21 13:36:16 | 记录 | 工步起始点数据
123 | 20202 | 2025-02-21 13:36:56 | 记录 | 主通道时间截止条件 | 设置值:40000,实际值:40000 | 设置值:时间截止,实际值:运行时间
124 | 20202 | 2025-02-21 13:36:56 | 记录 | 工步终止点
125 | 20204 | 2025-02-21 13:36:56 | 记录 | 工步起始点数据
126 | 20347 | 2025-02-21 13:48:56 | 记录 | 主通道容量截止条件 | 设置值:0.2,实际值:0.200007 | 设置值:容量截止,实际值:累计容量
127 | 20347 | 2025-02-21 13:48:56 | 记录 | 工步终止点
128 | 20349 | 2025-02-21 13:48:56 | 记录 | 工步起始点数据
129 | 21068 | 2025-02-21 14:48:56 | 记录 | 主通道时间截止条件 | 设置值:3600000,实际值:3600000 | 设置值:时间截止,实际值:运行时间
130 | 21068 | 2025-02-21 14:48:56 | 记录 | 工步终止点
131 | 21070 | 2025-02-21 14:48:56 | 记录 | 工步起始点数据
132 | 21071 | 2025-02-21 14:49:06 | 记录 | 时间限制条件跳转 | 设置值:10000,实际值:10000 | 设置值:设置时间,实际值:运行时间
133 | 21071 | 2025-02-21 14:49:06 | 记录 | 工步终止点
134 | 21073 | 2025-02-21 14:49:06 | 记录 | 工步起始点数据
135 | 21080 | 2025-02-21 14:49:46 | 记录 | 主通道时间截止条件 | 设置值:40000,实际值:40000 | 设置值:时间截止,实际值:运行时间
136 | 21080 | 2025-02-21 14:49:46 | 记录 | 工步终止点
137 | 21082 | 2025-02-21 14:49:46 | 记录 | 工步起始点数据
138 | 21083 | 2025-02-21 14:49:56 | 记录 | 时间限制条件跳转 | 设置值:10000,实际值:10000 | 设置值:设置时间,实际值:运行时间
139 | 21083 | 2025-02-21 14:49:56 | 记录 | 工步终止点
140 | 21085 | 2025-02-21 14:49:56 | 记录 | 工步起始点数据
141 | 21092 | 2025-02-21 14:50:36 | 记录 | 主通道时间截止条件 | 设置值:40000,实际值:40000 | 设置值:时间截止,实际值:运行时间
142 | 21092 | 2025-02-21 14:50:36 | 记录 | 工步终止点
143 | 21094 | 2025-02-21 14:50:36 | 记录 | 工步起始点数据
144 | 21237 | 2025-02-21 15:02:35 | 记录 | 主通道容量截止条件 | 设置值:0.2,实际值:0.200001 | 设置值:容量截止,实际值:累计容量
145 | 21237 | 2025-02-21 15:02:35 | 记录 | 工步终止点
146 | 21239 | 2025-02-21 15:02:36 | 记录 | 工步起始点数据
147 | 21958 | 2025-02-21 16:02:35 | 记录 | 主通道时间截止条件 | 设置值:3600000,实际值:3600000 | 设置值:时间截止,实际值:运行时间
148 | 21958 | 2025-02-21 16:02:35 | 记录 | 工步终止点
149 | 21960 | 2025-02-21 16:02:36 | 记录 | 工步起始点数据
150 | 21961 | 2025-02-21 16:02:45 | 记录 | 时间限制条件跳转 | 设置值:10000,实际值:10000 | 设置值:设置时间,实际值:运行时间
151 | 21961 | 2025-02-21 16:02:45 | 记录 | 工步终止点
152 | 21963 | 2025-02-21 16:02:46 | 记录 | 工步起始点数据
153 | 21970 | 2025-02-21 16:03:25 | 记录 | 主通道时间截止条件 | 设置值:40000,实际值:40000 | 设置值:时间截止,实际值:运行时间
154 | 21970 | 2025-02-21 16:03:25 | 记录 | 工步终止点
155 | 21972 | 2025-02-21 16:03:26 | 记录 | 工步起始点数据
156 | 21973 | 2025-02-21 16:03:35 | 记录 | 时间限制条件跳转 | 设置值:10000,实际值:10000 | 设置值:设置时间,实际值:运行时间
157 | 21973 | 2025-02-21 16:03:35 | 记录 | 工步终止点
158 | 21975 | 2025-02-21 16:03:36 | 记录 | 工步起始点数据
159 | 21982 | 2025-02-21 16:04:15 | 记录 | 主通道时间截止条件 | 设置值:40000,实际值:40000 | 设置值:时间截止,实际值:运行时间
160 | 21982 | 2025-02-21 16:04:15 | 记录 | 工步终止点
161 | 21984 | 2025-02-21 16:04:16 | 记录 | 工步起始点数据
162 | 21988 | 2025-02-21 16:03:37 | 提示 | 设置同步RTC时间
163 | 21990 | 2025-02-21 16:03:48 | 提示 | 设置同步RTC时间
164 | 22127 | 2025-02-21 16:15:14 | 记录 | 主通道容量截止条件 | 设置值:0.2,实际值:0.200003 | 设置值:容量截止,实际值:累计容量
165 | 22127 | 2025-02-21 16:15:14 | 记录 | 工步终止点
166 | 22129 | 2025-02-21 16:15:14 | 记录 | 工步起始点数据
167 | 22848 | 2025-02-21 17:15:14 | 记录 | 主通道时间截止条件 | 设置值:3600000,实际值:3600000 | 设置值:时间截止,实际值:运行时间
168 | 22848 | 2025-02-21 17:15:14 | 记录 | 工步终止点
169 | 22850 | 2025-02-21 17:15:14 | 记录 | 工步起始点数据
170 | 22851 | 2025-02-21 17:15:24 | 记录 | 时间限制条件跳转 | 设置值:10000,实际值:10000 | 设置值:设置时间,实际值:运行时间
171 | 22851 | 2025-02-21 17:15:24 | 记录 | 工步终止点
172 | 22853 | 2025-02-21 17:15:24 | 记录 | 工步起始点数据
173 | 22860 | 2025-02-21 17:16:04 | 记录 | 主通道时间截止条件 | 设置值:40000,实际值:40000 | 设置值:时间截止,实际值:运行时间
174 | 22860 | 2025-02-21 17:16:04 | 记录 | 工步终止点
175 | 22862 | 2025-02-21 17:16:04 | 记录 | 工步起始点数据
176 | 22863 | 2025-02-21 17:16:14 | 记录 | 时间限制条件跳转 | 设置值:10000,实际值:10000 | 设置值:设置时间,实际值:运行时间
177 | 22863 | 2025-02-21 17:16:14 | 记录 | 工步终止点
178 | 22865 | 2025-02-21 17:16:14 | 记录 | 工步起始点数据
179 | 22872 | 2025-02-21 17:16:54 | 记录 | 主通道时间截止条件 | 设置值:40000,实际值:40000 | 设置值:时间截止,实际值:运行时间
180 | 22872 | 2025-02-21 17:16:54 | 记录 | 工步终止点
181 | 22874 | 2025-02-21 17:16:54 | 记录 | 工步起始点数据
182 | 23017 | 2025-02-21 17:28:54 | 记录 | 主通道容量截止条件 | 设置值:0.2,实际值:0.200003 | 设置值:容量截止,实际值:累计容量
183 | 23017 | 2025-02-21 17:28:54 | 记录 | 工步终止点
184 | 23019 | 2025-02-21 17:28:54 | 记录 | 工步起始点数据
185 | 23738 | 2025-02-21 18:28:54 | 记录 | 主通道时间截止条件 | 设置值:3600000,实际值:3600000 | 设置值:时间截止,实际值:运行时间
186 | 23738 | 2025-02-21 18:28:54 | 记录 | 工步终止点
187 | 23740 | 2025-02-21 18:28:54 | 记录 | 工步起始点数据
188 | 23741 | 2025-02-21 18:29:04 | 记录 | 时间限制条件跳转 | 设置值:10000,实际值:10000 | 设置值:设置时间,实际值:运行时间
189 | 23741 | 2025-02-21 18:29:04 | 记录 | 工步终止点
190 | 23743 | 2025-02-21 18:29:04 | 记录 | 工步起始点数据
191 | 23750 | 2025-02-21 18:29:44 | 记录 | 主通道时间截止条件 | 设置值:40000,实际值:40000 | 设置值:时间截止,实际值:运行时间
192 | 23750 | 2025-02-21 18:29:44 | 记录 | 工步终止点
193 | 23752 | 2025-02-21 18:29:44 | 记录 | 工步起始点数据
194 | 23753 | 2025-02-21 18:29:54 | 记录 | 时间限制条件跳转 | 设置值:10000,实际值:10000 | 设置值:设置时间,实际值:运行时间
195 | 23753 | 2025-02-21 18:29:54 | 记录 | 工步终止点
196 | 23755 | 2025-02-21 18:29:54 | 记录 | 工步起始点数据
197 | 23762 | 2025-02-21 18:30:34 | 记录 | 主通道时间截止条件 | 设置值:40000,实际值:40000 | 设置值:时间截止,实际值:运行时间
198 | 23762 | 2025-02-21 18:30:34 | 记录 | 工步终止点
199 | 23764 | 2025-02-21 18:30:34 | 记录 | 工步起始点数据
200 | 23907 | 2025-02-21 18:42:34 | 记录 | 主通道容量截止条件 | 设置值:0.2,实际值:0.200005 | 设置值:容量截止,实际值:累计容量
201 | 23907 | 2025-02-21 18:42:34 | 记录 | 工步终止点
202 | 23909 | 2025-02-21 18:42:34 | 记录 | 工步起始点数据
203 | 24628 | 2025-02-21 19:42:34 | 记录 | 主通道时间截止条件 | 设置值:3600000,实际值:3600000 | 设置值:时间截止,实际值:运行时间
204 | 24628 | 2025-02-21 19:42:34 | 记录 | 工步终止点
205 | 24630 | 2025-02-21 19:42:34 | 记录 | 工步起始点数据
206 | 24631 | 2025-02-21 19:42:44 | 记录 | 时间限制条件跳转 | 设置值:10000,实际值:10000 | 设置值:设置时间,实际值:运行时间
207 | 24631 | 2025-02-21 19:42:44 | 记录 | 工步终止点
208 | 24633 | 2025-02-21 19:42:44 | 记录 | 工步起始点数据
209 | 24640 | 2025-02-21 19:43:24 | 记录 | 主通道时间截止条件 | 设置值:40000,实际值:40000 | 设置值:时间截止,实际值:运行时间
210 | 24640 | 2025-02-21 19:43:24 | 记录 | 工步终止点
211 | 24642 | 2025-02-21 19:43:24 | 记录 | 工步起始点数据
212 | 24643 | 2025-02-21 19:43:34 | 记录 | 时间限制条件跳转 | 设置值:10000,实际值:10000 | 设置值:设置时间,实际值:运行时间
213 | 24643 | 2025-02-21 19:43:34 | 记录 | 工步终止点
214 | 24645 | 2025-02-21 19:43:34 | 记录 | 工步起始点数据
215 | 24652 | 2025-02-21 19:44:14 | 记录 | 主通道时间截止条件 | 设置值:40000,实际值:40000 | 设置值:时间截止,实际值:运行时间
216 | 24652 | 2025-02-21 19:44:14 | 记录 | 工步终止点
217 | 24654 | 2025-02-21 19:44:14 | 记录 | 工步起始点数据
218 | 24797 | 2025-02-21 19:56:14 | 记录 | 主通道容量截止条件 | 设置值:0.2,实际值:0.200005 | 设置值:容量截止,实际值:累计容量
219 | 24797 | 2025-02-21 19:56:14 | 记录 | 工步终止点
220 | 24799 | 2025-02-21 19:56:14 | 记录 | 工步起始点数据
221 | 25518 | 2025-02-21 20:56:14 | 记录 | 主通道时间截止条件 | 设置值:3600000,实际值:3600000 | 设置值:时间截止,实际值:运行时间
222 | 25518 | 2025-02-21 20:56:14 | 记录 | 工步终止点
223 | 25520 | 2025-02-21 20:56:14 | 记录 | 工步起始点数据
224 | 25521 | 2025-02-21 20:56:24 | 记录 | 时间限制条件跳转 | 设置值:10000,实际值:10000 | 设置值:设置时间,实际值:运行时间
225 | 25521 | 2025-02-21 20:56:24 | 记录 | 工步终止点
226 | 25523 | 2025-02-21 20:56:24 | 记录 | 工步起始点数据
227 | 25530 | 2025-02-21 20:57:04 | 记录 | 主通道时间截止条件 | 设置值:40000,实际值:40000 | 设置值:时间截止,实际值:运行时间
228 | 25530 | 2025-02-21 20:57:04 | 记录 | 工步终止点
229 | 25532 | 2025-02-21 20:57:04 | 记录 | 工步起始点数据
230 | 25533 | 2025-02-21 20:57:14 | 记录 | 时间限制条件跳转 | 设置值:10000,实际值:10000 | 设置值:设置时间,实际值:运行时间
231 | 25533 | 2025-02-21 20:57:14 | 记录 | 工步终止点
232 | 25535 | 2025-02-21 20:57:14 | 记录 | 工步起始点数据
233 | 25542 | 2025-02-21 20:57:54 | 记录 | 主通道时间截止条件 | 设置值:40000,实际值:40000 | 设置值:时间截止,实际值:运行时间
234 | 25542 | 2025-02-21 20:57:54 | 记录 | 工步终止点
235 | 25544 | 2025-02-21 20:57:54 | 记录 | 工步起始点数据
236 | 25645 | 2025-02-21 21:06:20 | 错误 | 恒流放电,低于电压下限(全局) | 设置值:1.95V,实际值:1.947001V | 设置值:全局电压下限设置值,实际值:电压采样值
237 | 25645 | 2025-02-22 12:32:57 | 记录 | 启动时,清除非空闲通道状态

## idle
序号 | 数据序号 | 绝对时间 | 状态 | 电压(V) | 电流(A)

## curve
总时间-电压&&电流&&容量&&能量