## unit
270094-1-4-68.xlsx
设备 | 94 | 1 | 4
启动时间 |  | 2025-02-22 13:04:39 |  | 结束时间 |  | 2025-02-24 06:23:26
NDA文件路径
单位方案清单
时间 | 电流 | 电压 | 容量 | 能量 | 功率 | 内阻 | 温度 | 气压
hh:mm:ss | A | V | Ah | Wh | W | mΩ | ℃ | kPa

## test
测试信息
起始工步 |  | 1 | 电压上限 |  | - | 电池批号 |  | 2025-02-22 13-04-39
循环次数 |  | 12 | 电压下限 |  | - | 创建者 |  | -
记录条件 |  | 0s/0V/0A | 电流上限 |  | - | 备注 |  | -
电压量程 |  | 5V | 电流下限 |  | - | - |  | -
电流量程 |  | +30/-30A(6A/30A) | 启动时间 |  | 2025-02-22 13:04:39 | 条码
活性物质 |  | - | 标称容量 |  | -
工步方案
工步号 | 工步名称 | 工步时间(hh:mm:ss.ms) | 电压(V) | 倍率(C) | 电流(A) | 截止电压(V) | 截止倍率(C) | 截止电流(A) | 能量(Wh) | -ΔV(V) | 功率(W) | 负载(mΩ) | 容量(Ah) | 记录条件 | 辅助通道记录条件 | Max Vi(V) | Min Vi(V) | Max Ti(℃) | Min Ti(℃) | 分段记录1 | 分段记录2 | 电流量程(A)
1 | 搁置 | 00:10:00.000
2 | 恒流放电 |  |  |  | 1 | 2
3 | 搁置 | 00:30:00.000
4 | 恒流充电 |  |  |  | 0.4 | 3.65
5 | 恒压充电 |  | 3.65 |  | 0.4 |  |  | 0.04
6 | 搁置 | 00:30:00.000
7 | 循环 | 起始工步:2 | 循环次数:3
8 | 搁置 | 01:00:00.000
9 | 脉冲
10 | 搁置 | 00:00:40.000
11 | 脉冲
12 | 搁置 | 00:00:40.000
13 | 恒流放电 |  |  |  | 1 | 2 | [6 empty] | 0.2
14 | 循环 | 起始工步:8 | 循环次数:10
15 | 恒流充电 |  |  |  | 0.4 | 3.65
16 | 搁置 | 00:30:00.000
17 | 结束

## cycle
循环号 | 充电容量(Ah) | 放电容量(Ah) | 充放电效率(%) | 充电能量(Wh) | 放电能量(Wh) | 充电时间 | 放电时间
1 | 2.0115 | 0.9934 | 49.39 | 6.7435 | 3.0985 | 05:05:22 | 00:59:36
2 | 2.0115 | 2.0103 | 99.94 | 6.7334 | 6.3839 | 05:03:32 | 02:00:36
3 | 2.0168 | 2.2225 | 110.2 | 6.7505 | 7.0773 | 05:03:30 | 02:12:51
4 | 0.0056 | 0.2111 | 3799.87 | 0.019 | 0.6841 | 00:00:10 | 00:12:10
5 | 0.0056 | 0.2111 | 3799.99 | 0.019 | 0.6814 | 00:00:10 | 00:12:10
6 | 0.0056 | 0.2111 | 3800.01 | 0.0189 | 0.6789 | 00:00:10 | 00:12:10
7 | 0.0056 | 0.2111 | 3800.12 | 0.0188 | 0.6765 | 00:00:10 | 00:12:10
8 | 0.0056 | 0.2111 | 3800.09 | 0.0188 | 0.6743 | 00:00:10 | 00:12:10
9 | 0.0056 | 0.2111 | 3800.08 | 0.0188 | 0.6717 | 00:00:10 | 00:12:10
10 | 0.0056 | 0.2111 | 3799.72 | 0.0187 | 0.667 | 00:00:10 | 00:12:10
11 | 0.0056 | 0.2111 | 3800.13 | 0.0185 | 0.6556 | 00:00:10 | 00:12:10
12 | 2.0116 | 0.1639 | 8.15 | 6.7262 | 0.4786 | 05:01:04 | 00:09:20

## step
循环号 | 工步号 | 工步序号 | 工步类型 | 工步时间 | 起始绝对时间 | 结束绝对时间 | 容量(Ah) | 能量(Wh) | 起始电压(V) | 结束电压(V)
1 | 1 | 1 | 搁置 | 00:10:00 | 2025-02-22 13:04:41 | 2025-02-22 13:14:41 | 0 | 0 | 3.2987 | 3.2989
1 | 2 | 2 | 恒流放电 | 00:59:36 | 2025-02-22 13:14:41 | 2025-02-22 14:14:17 | 0.9934 | 3.0985 | 3.2572 | 1.9976
1 | 3 | 3 | 搁置 | 00:30:00 | 2025-02-22 14:14:17 | 2025-02-22 14:44:17 | 0 | 0 | 2.0539 | 2.7525
1 | 4 | 4 | 恒流充电 | 05:00:14 | 2025-02-22 14:44:17 | 2025-02-22 19:55:21 | 2.0007 | 6.7043 | 2.7702 | 3.65
1 | 5 | 5 | 恒压充电 | 00:05:08 | 2025-02-22 19:55:21 | 2025-02-22 20:00:29 | 0.0107 | 0.0392 | 3.6496 | 3.6496
1 | 6 | 6 | 搁置 | 00:30:00 | 2025-02-22 20:00:29 | 2025-02-22 20:30:29 | 0 | 0 | 3.648 | 3.4797
2 | 2 | 7 | 恒流放电 | 02:00:36 | 2025-02-22 20:30:29 | 2025-02-22 22:31:06 | 2.0103 | 6.3839 | 3.4404 | 1.9993
2 | 3 | 8 | 搁置 | 00:30:00 | 2025-02-22 22:31:06 | 2025-02-22 23:01:06 | 0 | 0 | 2.054 | 2.7692
2 | 4 | 9 | 恒流充电 | 05:01:00 | 2025-02-22 23:01:06 | 2025-02-23 04:02:06 | 2.0062 | 6.7143 | 2.7855 | 3.65
2 | 5 | 10 | 恒压充电 | 00:02:32 | 2025-02-23 04:02:06 | 2025-02-23 04:04:38 | 0.0052 | 0.0191 | 3.6497 | 3.6496
2 | 6 | 11 | 搁置 | 00:30:00 | 2025-02-23 04:04:38 | 2025-02-23 04:34:38 | 0 | 0 | 3.6481 | 3.5115
3 | 2 | 12 | 恒流放电 | 02:00:41 | 2025-02-23 04:34:38 | 2025-02-23 06:35:20 | 2.0114 | 6.3902 | 3.472 | 1.9997
3 | 3 | 13 | 搁置 | 00:30:00 | 2025-02-23 06:35:20 | 2025-02-23 07:05:20 | 0 | 0 | 2.0542 | 2.7676
3 | 4 | 14 | 恒流充电 | 05:00:59 | 2025-02-23 07:05:20 | 2025-02-23 12:06:20 | 2.0064 | 6.7136 | 2.7842 | 3.6504
3 | 5 | 15 | 恒压充电 | 00:02:20 | 2025-02-23 12:06:20 | 2025-02-23 12:08:41 | 0.0048 | 0.0177 | 3.6495 | 3.6495
3 | 6 | 16 | 搁置 | 00:30:00 | 2025-02-23 12:08:41 | 2025-02-23 12:38:41 | 0 | 0 | 3.6482 | 3.5177
3 | 8 | 17 | 搁置 | 01:00:00 | 2025-02-23 12:38:41 | 2025-02-23 13:38:41 | 0 | 0 | 3.5177 | 3.4913
3 | 9 | 18 | 脉冲 | 00:00:10 | 2025-02-23 13:38:41 | 2025-02-23 13:38:51 | -0.0111 | -0.0356 | 3.3359 | 3.1602
3 | 10 | 19 | 搁置 | 00:00:40 | 2025-02-23 13:38:51 | 2025-02-23 13:39:31 | 0 | 0 | 3.302 | 3.3435
3 | 11 | 20 | 脉冲 | 00:00:10 | 2025-02-23 13:39:31 | 2025-02-23 13:39:41 | 0.0056 | 0.0192 | 3.4159 | 3.5137
3 | 12 | 21 | 搁置 | 00:00:40 | 2025-02-23 13:39:41 | 2025-02-23 13:40:21 | 0 | 0 | 3.4391 | 3.3961
3 | 13 | 22 | 恒流放电 | 00:12:00 | 2025-02-23 13:40:21 | 2025-02-23 13:52:21 | 0.2 | 0.6515 | 3.3587 | 3.2526
4 | 8 | 23 | 搁置 | 01:00:00 | 2025-02-23 13:52:21 | 2025-02-23 14:52:21 | 0 | 0 | 3.2881 | 3.3284
4 | 9 | 24 | 脉冲 | 00:00:10 | 2025-02-23 14:52:21 | 2025-02-23 14:52:31 | -0.0111 | -0.0349 | 3.1824 | 3.1228
4 | 10 | 25 | 搁置 | 00:00:40 | 2025-02-23 14:52:31 | 2025-02-23 14:53:11 | 0 | 0 | 3.2658 | 3.3141
4 | 11 | 26 | 脉冲 | 00:00:10 | 2025-02-23 14:53:11 | 2025-02-23 14:53:21 | 0.0056 | 0.019 | 3.3867 | 3.4257
4 | 12 | 27 | 搁置 | 00:00:40 | 2025-02-23 14:53:21 | 2025-02-23 14:54:01 | 0 | 0 | 3.3528 | 3.329
4 | 13 | 28 | 恒流放电 | 00:12:00 | 2025-02-23 14:54:01 | 2025-02-23 15:06:01 | 0.2 | 0.6492 | 3.2923 | 3.2409
5 | 8 | 29 | 搁置 | 01:00:00 | 2025-02-23 15:06:01 | 2025-02-23 16:06:01 | 0 | 0 | 3.2767 | 3.3287
5 | 9 | 30 | 脉冲 | 00:00:10 | 2025-02-23 16:06:01 | 2025-02-23 16:06:11 | -0.0111 | -0.0348 | 3.1815 | 3.1135
5 | 10 | 31 | 搁置 | 00:00:40 | 2025-02-23 16:06:11 | 2025-02-23 16:06:51 | 0 | 0 | 3.2576 | 3.3113
5 | 11 | 32 | 脉冲 | 00:00:10 | 2025-02-23 16:06:51 | 2025-02-23 16:07:01 | 0.0056 | 0.019 | 3.3842 | 3.4279
5 | 12 | 33 | 搁置 | 00:00:40 | 2025-02-23 16:07:01 | 2025-02-23 16:07:41 | 0 | 0 | 3.3549 | 3.3291
5 | 13 | 34 | 恒流放电 | 00:12:00 | 2025-02-23 16:07:41 | 2025-02-23 16:19:41 | 0.2 | 0.6466 | 3.292 | 3.2252
6 | 8 | 35 | 搁置 | 01:00:00 | 2025-02-23 16:19:41 | 2025-02-23 17:19:41 | 0 | 0 | 3.2616 | 3.3282
6 | 9 | 36 | 脉冲 | 00:00:10 | 2025-02-23 17:19:41 | 2025-02-23 17:19:51 | -0.0111 | -0.0348 | 3.1801 | 3.1062
6 | 10 | 37 | 搁置 | 00:00:40 | 2025-02-23 17:19:51 | 2025-02-23 17:20:31 | 0 | 0 | 3.2517 | 3.3064
6 | 11 | 38 | 脉冲 | 00:00:10 | 2025-02-23 17:20:31 | 2025-02-23 17:20:41 | 0.0056 | 0.0189 | 3.3794 | 3.4275
6 | 12 | 39 | 搁置 | 00:00:40 | 2025-02-23 17:20:41 | 2025-02-23 17:21:21 | 0 | 0 | 3.3546 | 3.3268
6 | 13 | 40 | 恒流放电 | 00:12:00 | 2025-02-23 17:21:21 | 2025-02-23 17:33:21 | 0.2 | 0.6441 | 3.2896 | 3.213
7 | 8 | 41 | 搁置 | 01:00:00 | 2025-02-23 17:33:21 | 2025-02-23 18:33:21 | 0 | 0 | 3.2501 | 3.3072
7 | 9 | 42 | 脉冲 | 00:00:10 | 2025-02-23 18:33:21 | 2025-02-23 18:33:31 | -0.0111 | -0.0345 | 3.1582 | 3.0894
7 | 10 | 43 | 搁置 | 00:00:40 | 2025-02-23 18:33:31 | 2025-02-23 18:34:11 | 0 | 0 | 3.2355 | 3.2859
7 | 11 | 44 | 脉冲 | 00:00:10 | 2025-02-23 18:34:11 | 2025-02-23 18:34:21 | 0.0056 | 0.0188 | 3.3598 | 3.4042
7 | 12 | 45 | 搁置 | 00:00:40 | 2025-02-23 18:34:21 | 2025-02-23 18:35:01 | 0 | 0 | 3.3305 | 3.3044
7 | 13 | 46 | 恒流放电 | 00:12:00 | 2025-02-23 18:35:01 | 2025-02-23 18:47:01 | 0.2 | 0.642 | 3.267 | 3.2043
8 | 8 | 47 | 搁置 | 01:00:00 | 2025-02-23 18:47:01 | 2025-02-23 19:47:01 | 0 | 0 | 3.2416 | 3.2905
8 | 9 | 48 | 脉冲 | 00:00:10 | 2025-02-23 19:47:01 | 2025-02-23 19:47:11 | -0.0111 | -0.0344 | 3.1405 | 3.0733
8 | 10 | 49 | 搁置 | 00:00:40 | 2025-02-23 19:47:11 | 2025-02-23 19:47:51 | 0 | 0 | 3.2218 | 3.2746
8 | 11 | 50 | 脉冲 | 00:00:10 | 2025-02-23 19:47:51 | 2025-02-23 19:48:01 | 0.0056 | 0.0188 | 3.349 | 3.3913
8 | 12 | 51 | 搁置 | 00:00:40 | 2025-02-23 19:48:01 | 2025-02-23 19:48:41 | 0 | 0 | 3.3178 | 3.2901
8 | 13 | 52 | 恒流放电 | 00:12:00 | 2025-02-23 19:48:41 | 2025-02-23 20:00:41 | 0.2 | 0.64 | 3.2528 | 3.1936
9 | 8 | 53 | 搁置 | 01:00:00 | 2025-02-23 20:00:41 | 2025-02-23 21:00:41 | 0 | 0 | 3.2313 | 3.2883
9 | 9 | 54 | 脉冲 | 00:00:10 | 2025-02-23 21:00:41 | 2025-02-23 21:00:51 | -0.0111 | -0.0343 | 3.1375 | 3.0645
9 | 10 | 55 | 搁置 | 00:00:40 | 2025-02-23 21:00:51 | 2025-02-23 21:01:31 | 0 | 0 | 3.2142 | 3.2711
9 | 11 | 56 | 脉冲 | 00:00:10 | 2025-02-23 21:01:31 | 2025-02-23 21:01:41 | 0.0056 | 0.0188 | 3.3457 | 3.3898
9 | 12 | 57 | 搁置 | 00:00:40 | 2025-02-23 21:01:41 | 2025-02-23 21:02:21 | 0 | 0 | 3.3162 | 3.288
9 | 13 | 58 | 恒流放电 | 00:12:00 | 2025-02-23 21:02:21 | 2025-02-23 21:14:21 | 0.2 | 0.6374 | 3.2504 | 3.1755
10 | 8 | 59 | 搁置 | 01:00:00 | 2025-02-23 21:14:21 | 2025-02-23 22:14:21 | 0 | 0 | 3.2131 | 3.2842
10 | 9 | 60 | 脉冲 | 00:00:10 | 2025-02-23 22:14:21 | 2025-02-23 22:14:31 | -0.0111 | -0.0342 | 3.1323 | 3.051
10 | 10 | 61 | 搁置 | 00:00:40 | 2025-02-23 22:14:31 | 2025-02-23 22:15:11 | 0 | 0 | 3.2024 | 3.2646
10 | 11 | 62 | 脉冲 | 00:00:10 | 2025-02-23 22:15:11 | 2025-02-23 22:15:21 | 0.0056 | 0.0187 | 3.3401 | 3.3862
10 | 12 | 63 | 搁置 | 00:00:40 | 2025-02-23 22:15:21 | 2025-02-23 22:16:01 | 0 | 0 | 3.312 | 3.2831
10 | 13 | 64 | 恒流放电 | 00:12:00 | 2025-02-23 22:16:01 | 2025-02-23 22:28:01 | 0.2 | 0.6328 | 3.2451 | 3.138
11 | 8 | 65 | 搁置 | 01:00:00 | 2025-02-23 22:28:01 | 2025-02-23 23:28:01 | 0 | 0 | 3.176 | 3.2449
11 | 9 | 66 | 脉冲 | 00:00:10 | 2025-02-23 23:28:01 | 2025-02-23 23:28:11 | -0.0111 | -0.0336 | 3.0926 | 2.9996
11 | 10 | 67 | 搁置 | 00:00:40 | 2025-02-23 23:28:11 | 2025-02-23 23:28:51 | 0 | 0 | 3.1519 | 3.2222
11 | 11 | 68 | 脉冲 | 00:00:10 | 2025-02-23 23:28:51 | 2025-02-23 23:29:01 | 0.0056 | 0.0185 | 3.2982 | 3.3463
11 | 12 | 69 | 搁置 | 00:00:40 | 2025-02-23 23:29:01 | 2025-02-23 23:29:41 | 0 | 0 | 3.2722 | 3.2426
11 | 13 | 70 | 恒流放电 | 00:12:00 | 2025-02-23 23:29:41 | 2025-02-23 23:41:41 | 0.2 | 0.622 | 3.2047 | 3.0772
12 | 8 | 71 | 搁置 | 01:00:00 | 2025-02-23 23:41:41 | 2025-02-24 00:41:41 | 0 | 0 | 3.1157 | 3.2055
12 | 9 | 72 | 脉冲 | 00:00:10 | 2025-02-24 00:41:41 | 2025-02-24 00:41:51 | -0.0111 | -0.033 | 3.0526 | 2.9367
12 | 10 | 73 | 搁置 | 00:00:40 | 2025-02-24 00:41:51 | 2025-02-24 00:42:31 | 0 | 0 | 3.0906 | 3.1797
12 | 11 | 74 | 脉冲 | 00:00:10 | 2025-02-24 00:42:31 | 2025-02-24 00:42:41 | 0.0056 | 0.0183 | 3.2551 | 3.3083
12 | 12 | 75 | 搁置 | 00:00:40 | 2025-02-24 00:42:41 | 2025-02-24 00:43:21 | 0 | 0 | 3.2344 | 3.2048
12 | 13 | 76 | 恒流放电 | 00:09:10 | 2025-02-24 00:43:21 | 2025-02-24 00:52:32 | 0.1528 | 0.4456 | 3.167 | 1.9992
12 | 15 | 77 | 恒流充电 | 05:00:54 | 2025-02-24 00:52:32 | 2025-02-24 05:53:26 | 2.006 | 6.7079 | 2.084 | 3.6501
12 | 16 | 78 | 搁置 | 00:30:00 | 2025-02-24 05:53:26 | 2025-02-24 06:23:26 | 0 | 0 | 3.6351 | 3.4141

## record
数据序号 | 工步类型 | 时间 | 总时间 | 电流(A) | 电压(V) | 容量(Ah) | 能量(Wh) | 绝对时间 | 功率(W)
1 | 搁置 | 00:00:00 | 00:00:00 | 0 | 3.2987 | 0 | 0 | 2025-02-22 13:04:41 | 0
2 | 搁置 | 00:00:05 | 00:00:05 | 0 | 3.2987 | 0 | 0 | 2025-02-22 13:04:46 | 0
3 | 搁置 | 00:00:10 | 00:00:10 | 0 | 3.2989 | 0 | 0 | 2025-02-22 13:04:51 | 0
4 | 搁置 | 00:00:15 | 00:00:15 | 0 | 3.2986 | 0 | 0 | 2025-02-22 13:04:56 | 0
5 | 搁置 | 00:00:20 | 00:00:20 | 0 | 3.2988 | 0 | 0 | 2025-02-22 13:05:01 | 0
6 | 搁置 | 00:00:25 | 00:00:25 | 0 | 3.2989 | 0 | 0 | 2025-02-22 13:05:06 | 0
7 | 搁置 | 00:00:30 | 00:00:30 | 0 | 3.2988 | 0 | 0 | 2025-02-22 13:05:11 | 0
8 | 搁置 | 00:00:35 | 00:00:35 | 0 | 3.2989 | 0 | 0 | 2025-02-22 13:05:16 | 0
9 | 搁置 | 00:00:40 | 00:00:40 | 0 | 3.2988 | 0 | 0 | 2025-02-22 13:05:21 | 0
10 | 搁置 | 00:00:45 | 00:00:45 | 0 | 3.2988 | 0 | 0 | 2025-02-22 13:05:26 | 0
11 | 搁置 | 00:00:50 | 00:00:50 | 0 | 3.2986 | 0 | 0 | 2025-02-22 13:05:31 | 0
12 | 搁置 | 00:00:55 | 00:00:55 | 0 | 3.2989 | 0 | 0 | 2025-02-22 13:05:36 | 0
13 | 搁置 | 00:01:00 | 00:01:00 | 0 | 3.2989 | 0 | 0 | 2025-02-22 13:05:41 | 0
14 | 搁置 | 00:01:05 | 00:01:05 | 0 | 3.2989 | 0 | 0 | 2025-02-22 13:05:46 | 0
15 | 搁置 | 00:01:10 | 00:01:10 | 0 | 3.2989 | 0 | 0 | 2025-02-22 13:05:51 | 0
16 | 搁置 | 00:01:15 | 00:01:15 | 0 | 3.299 | 0 | 0 | 2025-02-22 13:05:56 | 0
17 | 搁置 | 00:01:20 | 00:01:20 | 0 | 3.2989 | 0 | 0 | 2025-02-22 13:06:01 | 0
18 | 搁置 | 00:01:25 | 00:01:25 | 0 | 3.299 | 0 | 0 | 2025-02-22 13:06:06 | 0
19 | 搁置 | 00:01:30 | 00:01:30 | 0 | 3.299 | 0 | 0 | 2025-02-22 13:06:11 | 0
20 | 搁置 | 00:01:35 | 00:01:35 | 0 | 3.2987 | 0 | 0 | 2025-02-22 13:06:16 | 0
21 | 搁置 | 00:01:40 | 00:01:40 | 0 | 3.2989 | 0 | 0 | 2025-02-22 13:06:21 | 0
22 | 搁置 | 00:01:45 | 00:01:45 | 0 | 3.2989 | 0 | 0 | 2025-02-22 13:06:26 | 0
23 | 搁置 | 00:01:50 | 00:01:50 | 0 | 3.2989 | 0 | 0 | 2025-02-22 13:06:31 | 0
24 | 搁置 | 00:01:55 | 00:01:55 | 0 | 3.2988 | 0 | 0 | 2025-02-22 13:06:36 | 0
25 | 搁置 | 00:02:00 | 00:02:00 | 0 | 3.299 | 0 | 0 | 2025-02-22 13:06:41 | 0
26 | 搁置 | 00:02:05 | 00:02:05 | 0 | 3.2988 | 0 | 0 | 2025-02-22 13:06:46 | 0
27 | 搁置 | 00:02:10 | 00:02:10 | 0 | 3.2988 | 0 | 0 | 2025-02-22 13:06:51 | 0
28 | 搁置 | 00:02:15 | 00:02:15 | 0 | 3.299 | 0 | 0 | 2025-02-22 13:06:56 | 0
29 | 搁置 | 00:02:20 | 00:02:20 | 0 | 3.2989 | 0 | 0 | 2025-02-22 13:07:01 | 0
30 | 搁置 | 00:02:25 | 00:02:25 | 0 | 3.299 | 0 | 0 | 2025-02-22 13:07:06 | 0
31 | 搁置 | 00:02:30 | 00:02:30 | 0 | 3.2991 | 0 | 0 | 2025-02-22 13:07:11 | 0
32 | 搁置 | 00:02:35 | 00:02:35 | 0 | 3.2988 | 0 | 0 | 2025-02-22 13:07:16 | 0
33 | 搁置 | 00:02:40 | 00:02:40 | 0 | 3.2989 | 0 | 0 | 2025-02-22 13:07:21 | 0
34 | 搁置 | 00:02:45 | 00:02:45 | 0 | 3.299 | 0 | 0 | 2025-02-22 13:07:26 | 0
35 | 搁置 | 00:02:50 | 00:02:50 | 0 | 3.299 | 0 | 0 | 2025-02-22 13:07:31 | 0
36 | 搁置 | 00:02:55 | 00:02:55 | 0 | 3.299 | 0 | 0 | 2025-02-22 13:07:36 | 0
37 | 搁置 | 00:03:00 | 00:03:00 | 0 | 3.2991 | 0 | 0 | 2025-02-22 13:07:41 | 0
38 | 搁置 | 00:03:05 | 00:03:05 | 0 | 3.299 | 0 | 0 | 2025-02-22 13:07:46 | 0
39 | 搁置 | 00:03:10 | 00:03:10 | 0 | 3.2989 | 0 | 0 | 2025-02-22 13:07:51 | 0
40 | 搁置 | 00:03:15 | 00:03:15 | 0 | 3.299 | 0 | 0 | 2025-02-22 13:07:56 | 0
41 | 搁置 | 00:03:20 | 00:03:20 | 0 | 3.2989 | 0 | 0 | 2025-02-22 13:08:01 | 0
42 | 搁置 | 00:03:25 | 00:03:25 | 0 | 3.299 | 0 | 0 | 2025-02-22 13:08:06 | 0
43 | 搁置 | 00:03:30 | 00:03:30 | 0 | 3.2991 | 0 | 0 | 2025-02-22 13:08:11 | 0
44 | 搁置 | 00:03:35 | 00:03:35 | 0 | 3.2987 | 0 | 0 | 2025-02-22 13:08:16 | 0
45 | 搁置 | 00:03:40 | 00:03:40 | 0 | 3.2991 | 0 | 0 | 2025-02-22 13:08:21 | 0
46 | 搁置 | 00:03:45 | 00:03:45 | 0 | 3.299 | 0 | 0 | 2025-02-22 13:08:26 | 0
47 | 搁置 | 00:03:50 | 00:03:50 | 0 | 3.2992 | 0 | 0 | 2025-02-22 13:08:31 | 0
48 | 搁置 | 00:03:55 | 00:03:55 | 0 | 3.2989 | 0 | 0 | 2025-02-22 13:08:36 | 0
49 | 搁置 | 00:04:00 | 00:04:00 | 0 | 3.2988 | 0 | 0 | 2025-02-22 13:08:41 | 0
50 | 搁置 | 00:04:05 | 00:04:05 | 0 | 3.299 | 0 | 0 | 2025-02-22 13:08:46 | 0
51 | 搁置 | 00:04:10 | 00:04:10 | 0 | 3.2988 | 0 | 0 | 2025-02-22 13:08:51 | 0
52 | 搁置 | 00:04:15 | 00:04:15 | 0 | 3.2989 | 0 | 0 | 2025-02-22 13:08:56 | 0
53 | 搁置 | 00:04:20 | 00:04:20 | 0 | 3.299 | 0 | 0 | 2025-02-22 13:09:01 | 0
54 | 搁置 | 00:04:25 | 00:04:25 | 0 | 3.2988 | 0 | 0 | 2025-02-22 13:09:06 | 0
55 | 搁置 | 00:04:30 | 00:04:30 | 0 | 3.2989 | 0 | 0 | 2025-02-22 13:09:11 | 0
56 | 搁置 | 00:04:35 | 00:04:35 | 0 | 3.2986 | 0 | 0 | 2025-02-22 13:09:16 | 0
57 | 搁置 | 00:04:40 | 00:04:40 | 0 | 3.2989 | 0 | 0 | 2025-02-22 13:09:21 | 0
58 | 搁置 | 00:04:45 | 00:04:45 | 0 | 3.299 | 0 | 0 | 2025-02-22 13:09:26 | 0
59 | 搁置 | 00:04:50 | 00:04:50 | 0 | 3.2989 | 0 | 0 | 2025-02-22 13:09:31 | 0
60 | 搁置 | 00:04:55 | 00:04:55 | 0 | 3.2989 | 0 | 0 | 2025-02-22 13:09:36 | 0
61 | 搁置 | 00:05:00 | 00:05:00 | 0 | 3.2991 | 0 | 0 | 2025-02-22 13:09:41 | 0
62 | 搁置 | 00:05:05 | 00:05:05 | 0 | 3.2992 | 0 | 0 | 2025-02-22 13:09:46 | 0
63 | 搁置 | 00:05:10 | 00:05:10 | 0 | 3.2989 | 0 | 0 | 2025-02-22 13:09:51 | 0
64 | 搁置 | 00:05:15 | 00:05:15 | 0 | 3.2992 | 0 | 0 | 2025-02-22 13:09:56 | 0
65 | 搁置 | 00:05:20 | 00:05:20 | 0 | 3.2989 | 0 | 0 | 2025-02-22 13:10:01 | 0
66 | 搁置 | 00:05:25 | 00:05:25 | 0 | 3.299 | 0 | 0 | 2025-02-22 13:10:06 | 0
67 | 搁置 | 00:05:30 | 00:05:30 | 0 | 3.2992 | 0 | 0 | 2025-02-22 13:10:11 | 0
68 | 搁置 | 00:05:35 | 00:05:35 | 0 | 3.299 | 0 | 0 | 2025-02-22 13:10:16 | 0
69 | 搁置 | 00:05:40 | 00:05:40 | 0 | 3.299 | 0 | 0 | 2025-02-22 13:10:21 | 0
70 | 搁置 | 00:05:45 | 00:05:45 | 0 | 3.299 | 0 | 0 | 2025-02-22 13:10:26 | 0
71 | 搁置 | 00:05:50 | 00:05:50 | 0 | 3.299 | 0 | 0 | 2025-02-22 13:10:31 | 0
72 | 搁置 | 00:05:55 | 00:05:55 | 0 | 3.2991 | 0 | 0 | 2025-02-22 13:10:36 | 0
73 | 搁置 | 00:06:00 | 00:06:00 | 0 | 3.2989 | 0 | 0 | 2025-02-22 13:10:41 | 0
74 | 搁置 | 00:06:05 | 00:06:05 | 0 | 3.2992 | 0 | 0 | 2025-02-22 13:10:46 | 0
75 | 搁置 | 00:06:10 | 00:06:10 | 0 | 3.2993 | 0 | 0 | 2025-02-22 13:10:51 | 0
76 | 搁置 | 00:06:15 | 00:06:15 | 0 | 3.2991 | 0 | 0 | 2025-02-22 13:10:56 | 0
77 | 搁置 | 00:06:20 | 00:06:20 | 0 | 3.299 | 0 | 0 | 2025-02-22 13:11:01 | 0
78 | 搁置 | 00:06:25 | 00:06:25 | 0 | 3.2989 | 0 | 0 | 2025-02-22 13:11:06 | 0
79 | 搁置 | 00:06:30 | 00:06:30 | 0 | 3.299 | 0 | 0 | 2025-02-22 13:11:11 | 0
80 | 搁置 | 00:06:35 | 00:06:35 | 0 | 3.299 | 0 | 0 | 2025-02-22 13:11:16 | 0
81 | 搁置 | 00:06:40 | 00:06:40 | 0 | 3.2991 | 0 | 0 | 2025-02-22 13:11:21 | 0
82 | 搁置 | 00:06:45 | 00:06:45 | 0 | 3.2992 | 0 | 0 | 2025-02-22 13:11:26 | 0
83 | 搁置 | 00:06:50 | 00:06:50 | 0 | 3.2988 | 0 | 0 | 2025-02-22 13:11:31 | 0
84 | 搁置 | 00:06:55 | 00:06:55 | 0 | 3.2989 | 0 | 0 | 2025-02-22 13:11:36 | 0
85 | 搁置 | 00:07:00 | 00:07:00 | 0 | 3.2993 | 0 | 0 | 2025-02-22 13:11:41 | 0
86 | 搁置 | 00:07:05 | 00:07:05 | 0 | 3.2992 | 0 | 0 | 2025-02-22 13:11:46 | 0
87 | 搁置 | 00:07:10 | 00:07:10 | 0 | 3.2988 | 0 | 0 | 2025-02-22 13:11:51 | 0
88 | 搁置 | 00:07:15 | 00:07:15 | 0 | 3.299 | 0 | 0 | 2025-02-22 13:11:56 | 0
89 | 搁置 | 00:07:20 | 00:07:20 | 0 | 3.299 | 0 | 0 | 2025-02-22 13:12:01 | 0
90 | 搁置 | 00:07:25 | 00:07:25 | 0 | 3.2991 | 0 | 0 | 2025-02-22 13:12:06 | 0
91 | 搁置 | 00:07:30 | 00:07:30 | 0 | 3.2991 | 0 | 0 | 2025-02-22 13:12:11 | 0
92 | 搁置 | 00:07:35 | 00:07:35 | 0 | 3.2991 | 0 | 0 | 2025-02-22 13:12:16 | 0
93 | 搁置 | 00:07:40 | 00:07:40 | 0 | 3.2993 | 0 | 0 | 2025-02-22 13:12:21 | 0
94 | 搁置 | 00:07:45 | 00:07:45 | 0 | 3.2993 | 0 | 0 | 2025-02-22 13:12:26 | 0
95 | 搁置 | 00:07:50 | 00:07:50 | 0 | 3.2993 | 0 | 0 | 2025-02-22 13:12:31 | 0
96 | 搁置 | 00:07:55 | 00:07:55 | 0 | 3.2989 | 0 | 0 | 2025-02-22 13:12:36 | 0
97 | 搁置 | 00:08:00 | 00:08:00 | 0 | 3.2988 | 0 | 0 | 2025-02-22 13:12:41 | 0
98 | 搁置 | 00:08:05 | 00:08:05 | 0 | 3.2992 | 0 | 0 | 2025-02-22 13:12:46 | 0
99 | 搁置 | 00:08:10 | 00:08:10 | 0 | 3.299 | 0 | 0 | 2025-02-22 13:12:51 | 0
100 | 搁置 | 00:08:15 | 00:08:15 | 0 | 3.2989 | 0 | 0 | 2025-02-22 13:12:56 | 0
101 | 搁置 | 00:08:20 | 00:08:20 | 0 | 3.299 | 0 | 0 | 2025-02-22 13:13:01 | 0
102 | 搁置 | 00:08:25 | 00:08:25 | 0 | 3.299 | 0 | 0 | 2025-02-22 13:13:06 | 0
103 | 搁置 | 00:08:30 | 00:08:30 | 0 | 3.2991 | 0 | 0 | 2025-02-22 13:13:11 | 0
104 | 搁置 | 00:08:35 | 00:08:35 | 0 | 3.2989 | 0 | 0 | 2025-02-22 13:13:16 | 0
105 | 搁置 | 00:08:40 | 00:08:40 | 0 | 3.299 | 0 | 0 | 2025-02-22 13:13:21 | 0
106 | 搁置 | 00:08:45 | 00:08:45 | 0 | 3.2989 | 0 | 0 | 2025-02-22 13:13:26 | 0
107 | 搁置 | 00:08:50 | 00:08:50 | 0 | 3.2989 | 0 | 0 | 2025-02-22 13:13:31 | 0
108 | 搁置 | 00:08:55 | 00:08:55 | 0 | 3.2992 | 0 | 0 | 2025-02-22 13:13:36 | 0
109 | 搁置 | 00:09:00 | 00:09:00 | 0 | 3.299 | 0 | 0 | 2025-02-22 13:13:41 | 0
110 | 搁置 | 00:09:05 | 00:09:05 | 0 | 3.299 | 0 | 0 | 2025-02-22 13:13:46 | 0
111 | 搁置 | 00:09:10 | 00:09:10 | 0 | 3.299 | 0 | 0 | 2025-02-22 13:13:51 | 0
112 | 搁置 | 00:09:15 | 00:09:15 | 0 | 3.299 | 0 | 0 | 2025-02-22 13:13:56 | 0
113 | 搁置 | 00:09:20 | 00:09:20 | 0 | 3.2991 | 0 | 0 | 2025-02-22 13:14:01 | 0
114 | 搁置 | 00:09:25 | 00:09:25 | 0 | 3.299 | 0 | 0 | 2025-02-22 13:14:06 | 0
115 | 搁置 | 00:09:30 | 00:09:30 | 0 | 3.2989 | 0 | 0 | 2025-02-22 13:14:11 | 0
116 | 搁置 | 00:09:35 | 00:09:35 | 0 | 3.2991 | 0 | 0 | 2025-02-22 13:14:16 | 0
117 | 搁置 | 00:09:40 | 00:09:40 | 0 | 3.2989 | 0 | 0 | 2025-02-22 13:14:21 | 0
118 | 搁置 | 00:09:45 | 00:09:45 | 0 | 3.2993 | 0 | 0 | 2025-02-22 13:14:26 | 0
119 | 搁置 | 00:09:50 | 00:09:50 | 0 | 3.299 | 0 | 0 | 2025-02-22 13:14:31 | 0
120 | 搁置 | 00:09:55 | 00:09:55 | 0 | 3.2991 | 0 | 0 | 2025-02-22 13:14:36 | 0
121 | 搁置 | 00:10:00 | 00:10:00 | 0 | 3.2989 | 0 | 0 | 2025-02-22 13:14:41 | 0
122 | 恒流放电 | 00:00:00 | 00:10:00 | -1.000675 | 3.2572 | 0 | 0 | 2025-02-22 13:14:41 | -3.2594049
123 | 恒流放电 | 00:00:05 | 00:10:05 | -1.000053 | 3.2385 | 0.0013889 | 0.0045079 | 2025-02-22 13:14:46 | -3.2386543
124 | 恒流放电 | 00:00:10 | 00:10:10 | -0.9999986 | 3.2291 | 0.0027778 | 0.0089928 | 2025-02-22 13:14:51 | -3.229124
125 | 恒流放电 | 00:00:15 | 00:10:15 | -0.999952 | 3.2228 | 0.0041667 | 0.0134687 | 2025-02-22 13:14:56 | -3.2226063
126 | 恒流放电 | 00:00:20 | 00:10:20 | -1.0001409 | 3.2182 | 0.0055557 | 0.017939 | 2025-02-22 13:15:01 | -3.2186422
127 | 恒流放电 | 00:00:25 | 00:10:25 | -0.9997479 | 3.215 | 0.0069443 | 0.0224031 | 2025-02-22 13:15:06 | -3.214166
128 | 恒流放电 | 00:00:30 | 00:10:30 | -0.9999731 | 3.2124 | 0.0083331 | 0.0268647 | 2025-02-22 13:15:11 | -3.2123289
129 | 恒流放电 | 00:00:35 | 00:10:35 | -1.0001169 | 3.2108 | 0.0097222 | 0.0313247 | 2025-02-22 13:15:16 | -3.2111881
130 | 恒流放电 | 00:00:40 | 00:10:40 | -0.9999295 | 3.2098 | 0.011111 | 0.0357824 | 2025-02-22 13:15:21 | -3.2095648
131 | 恒流放电 | 00:00:45 | 00:10:45 | -1.0000319 | 3.2087 | 0.0124999 | 0.040239 | 2025-02-22 13:15:26 | -3.2087529
132 | 恒流放电 | 00:00:50 | 00:10:50 | -0.9998387 | 3.208 | 0.0138886 | 0.0446939 | 2025-02-22 13:15:31 | -3.2075037
133 | 恒流放电 | 00:00:55 | 00:10:55 | -1.000085 | 3.2078 | 0.0152776 | 0.0491496 | 2025-02-22 13:15:36 | -3.2081098
134 | 恒流放电 | 00:01:00 | 00:11:00 | -0.9999927 | 3.2071 | 0.0166665 | 0.0536038 | 2025-02-22 13:15:41 | -3.2070642
135 | 恒流放电 | 00:01:05 | 00:11:05 | -0.9999745 | 3.2069 | 0.0180553 | 0.0580578 | 2025-02-22 13:15:46 | -3.2068459
136 | 恒流放电 | 00:01:10 | 00:11:10 | -1.0000422 | 3.2065 | 0.0194445 | 0.062533 | 2025-02-22 13:15:51 | -3.206596
137 | 恒流放电 | 00:01:15 | 00:11:15 | -0.9999099 | 3.2064 | 0.0208333 | 0.0669859 | 2025-02-22 13:15:56 | -3.2061081
138 | 恒流放电 | 00:01:20 | 00:11:20 | -0.9999913 | 3.2062 | 0.0222221 | 0.071439 | 2025-02-22 13:16:01 | -3.206187
139 | 恒流放电 | 00:01:25 | 00:11:25 | -0.9999884 | 3.2062 | 0.023611 | 0.075892 | 2025-02-22 13:16:06 | -3.2061886
140 | 恒流放电 | 00:01:30 | 00:11:30 | -1.000162 | 3.2062 | 0.0250001 | 0.0803458 | 2025-02-22 13:16:11 | -3.2067009
141 | 恒流放电 | 00:01:35 | 00:11:35 | -1.0000596 | 3.206 | 0.0263891 | 0.0847988 | 2025-02-22 13:16:16 | -3.2062176
142 | 恒流放电 | 00:01:40 | 00:11:40 | -1.0000486 | 3.206 | 0.0277781 | 0.0892518 | 2025-02-22 13:16:21 | -3.2061262
143 | 恒流放电 | 00:01:45 | 00:11:45 | -0.9999564 | 3.2058 | 0.0291669 | 0.0937042 | 2025-02-22 13:16:26 | -3.2057047
144 | 恒流放电 | 00:01:50 | 00:11:50 | -1.0000058 | 3.206 | 0.0305558 | 0.098157 | 2025-02-22 13:16:31 | -3.2060551
145 | 恒流放电 | 00:01:55 | 00:11:55 | -0.9999622 | 3.2061 | 0.0319446 | 0.1026097 | 2025-02-22 13:16:36 | -3.2059612
146 | 恒流放电 | 00:02:00 | 00:12:00 | -1.0000494 | 3.2059 | 0.0333336 | 0.1070626 | 2025-02-22 13:16:41 | -3.2060904
147 | 恒流放电 | 00:02:05 | 00:12:05 | -0.9998685 | 3.2059 | 0.0347223 | 0.1115147 | 2025-02-22 13:16:46 | -3.2054972
148 | 恒流放电 | 00:02:10 | 00:12:10 | -0.9999412 | 3.2057 | 0.0361111 | 0.1159668 | 2025-02-22 13:16:51 | -3.2054856
149 | 恒流放电 | 00:02:15 | 00:12:15 | -0.9999738 | 3.2058 | 0.0375001 | 0.1204214 | 2025-02-22 13:16:56 | -3.2057622
150 | 恒流放电 | 00:02:20 | 00:12:20 | -0.999944 | 3.2061 | 0.0388889 | 0.124874 | 2025-02-22 13:17:01 | -3.2058769
151 | 恒流放电 | 00:02:25 | 00:12:25 | -1.000088 | 3.2057 | 0.0402779 | 0.1293268 | 2025-02-22 13:17:06 | -3.2060313
152 | 恒流放电 | 00:02:30 | 00:12:30 | -1.0000545 | 3.2059 | 0.0416669 | 0.1337797 | 2025-02-22 13:17:11 | -3.2061159
153 | 恒流放电 | 00:02:35 | 00:12:35 | -1.0000291 | 3.2059 | 0.0430558 | 0.1382326 | 2025-02-22 13:17:16 | -3.2060199
154 | 恒流放电 | 00:02:40 | 00:12:40 | -0.9999797 | 3.2059 | 0.0444447 | 0.1426851 | 2025-02-22 13:17:21 | -3.2058658
155 | 恒流放电 | 00:02:45 | 00:12:45 | -0.9999651 | 3.2058 | 0.0458335 | 0.1471375 | 2025-02-22 13:17:26 | -3.205663
156 | 恒流放电 | 00:02:50 | 00:12:50 | -1.0000814 | 3.2058 | 0.0472225 | 0.1515903 | 2025-02-22 13:17:31 | -3.2060253
157 | 恒流放电 | 00:02:55 | 00:12:55 | -1 | 3.2058 | 0.0486114 | 0.1560428 | 2025-02-22 13:17:36 | -3.2058213
158 | 恒流放电 | 00:03:00 | 00:13:00 | -0.9999877 | 3.2059 | 0.0500003 | 0.1604954 | 2025-02-22 13:17:41 | -3.2058749
159 | 恒流放电 | 00:03:05 | 00:13:05 | -1.0000414 | 3.2058 | 0.0513892 | 0.1649481 | 2025-02-22 13:17:46 | -3.2059358
160 | 恒流放电 | 00:03:10 | 00:13:10 | -1.0000371 | 3.2058 | 0.0527782 | 0.1694008 | 2025-02-22 13:17:51 | -3.2059373
161 | 恒流放电 | 00:03:15 | 00:13:15 | -1.0001141 | 3.2059 | 0.0541672 | 0.1738539 | 2025-02-22 13:17:56 | -3.2062275
162 | 恒流放电 | 00:03:20 | 00:13:20 | -0.9999644 | 3.2059 | 0.0555561 | 0.1783072 | 2025-02-22 13:18:01 | -3.2057461
163 | 恒流放电 | 00:03:25 | 00:13:25 | -1.0000188 | 3.2058 | 0.056945 | 0.1827598 | 2025-02-22 13:18:06 | -3.2058702
164 | 恒流放电 | 00:03:30 | 00:13:30 | -0.9999688 | 3.2056 | 0.0583339 | 0.1872119 | 2025-02-22 13:18:11 | -3.2055347
165 | 恒流放电 | 00:03:35 | 00:13:35 | -1.0000967 | 3.2059 | 0.0597229 | 0.191665 | 2025-02-22 13:18:16 | -3.2061622
166 | 恒流放电 | 00:03:40 | 00:13:40 | -0.9999622 | 3.2058 | 0.0611118 | 0.1961173 | 2025-02-22 13:18:21 | -3.2057051
167 | 恒流放电 | 00:03:45 | 00:13:45 | -0.999976 | 3.2059 | 0.0625006 | 0.2005699 | 2025-02-22 13:18:26 | -3.2058651
168 | 恒流放电 | 00:03:50 | 00:13:50 | -0.999936 | 3.2057 | 0.0638894 | 0.205022 | 2025-02-22 13:18:31 | -3.2055006
169 | 恒流放电 | 00:03:55 | 00:13:55 | -0.9999397 | 3.2058 | 0.0652782 | 0.2094742 | 2025-02-22 13:18:36 | -3.2055626
170 | 恒流放电 | 00:04:00 | 00:14:00 | -0.9998866 | 3.206 | 0.0666669 | 0.2139264 | 2025-02-22 13:18:41 | -3.2056195
171 | 恒流放电 | 00:04:05 | 00:14:05 | -1.0001359 | 3.2058 | 0.068056 | 0.2183796 | 2025-02-22 13:18:46 | -3.2062648
172 | 恒流放电 | 00:04:10 | 00:14:10 | -0.9999535 | 3.206 | 0.0694448 | 0.2228321 | 2025-02-22 13:18:51 | -3.2058539
173 | 恒流放电 | 00:04:15 | 00:14:15 | -1.0000967 | 3.2057 | 0.0708339 | 0.227285 | 2025-02-22 13:18:56 | -3.2060387
174 | 恒流放电 | 00:04:20 | 00:14:20 | -1.0001373 | 3.2056 | 0.072223 | 0.2317379 | 2025-02-22 13:19:01 | -3.2060896
175 | 恒流放电 | 00:04:25 | 00:14:25 | -1.0001235 | 3.2057 | 0.0736119 | 0.2361915 | 2025-02-22 13:19:06 | -3.2061142
176 | 恒流放电 | 00:04:30 | 00:14:30 | -0.9999833 | 3.2059 | 0.0750008 | 0.240644 | 2025-02-22 13:19:11 | -3.205824
177 | 恒流放电 | 00:04:35 | 00:14:35 | -0.9999157 | 3.2058 | 0.0763895 | 0.2450961 | 2025-02-22 13:19:16 | -3.2055129
178 | 恒流放电 | 00:04:40 | 00:14:40 | -1.0001119 | 3.2056 | 0.0777786 | 0.2495488 | 2025-02-22 13:19:21 | -3.2059555
179 | 恒流放电 | 00:04:45 | 00:14:45 | -0.9999688 | 3.2055 | 0.0791674 | 0.2540008 | 2025-02-22 13:19:26 | -3.2054289
180 | 恒流放电 | 00:04:50 | 00:14:50 | -0.9998314 | 3.2056 | 0.0805561 | 0.2584523 | 2025-02-22 13:19:31 | -3.2050885
181 | 恒流放电 | 00:04:55 | 00:14:55 | -1.0000044 | 3.2056 | 0.081945 | 0.2629046 | 2025-02-22 13:19:36 | -3.2056568
182 | 恒流放电 | 00:05:00 | 00:15:00 | -1.0000225 | 3.2059 | 0.0833339 | 0.2673573 | 2025-02-22 13:19:41 | -3.2059328
183 | 恒流放电 | 00:05:05 | 00:15:05 | -0.9999571 | 3.2057 | 0.0847227 | 0.2718094 | 2025-02-22 13:19:46 | -3.2055494
184 | 恒流放电 | 00:05:10 | 00:15:10 | -1.0000472 | 3.2057 | 0.0861117 | 0.276262 | 2025-02-22 13:19:51 | -3.2058188
185 | 恒流放电 | 00:05:15 | 00:15:15 | -0.9999906 | 3.2057 | 0.0875005 | 0.2807143 | 2025-02-22 13:19:56 | -3.2056738
186 | 恒流放电 | 00:05:20 | 00:15:20 | -0.9999048 | 3.2057 | 0.0888893 | 0.2851663 | 2025-02-22 13:20:01 | -3.2054272
187 | 恒流放电 | 00:05:25 | 00:15:25 | -0.9999956 | 3.2057 | 0.0902782 | 0.2896185 | 2025-02-22 13:20:06 | -3.2056409
188 | 恒流放电 | 00:05:30 | 00:15:30 | -1.0001082 | 3.2057 | 0.0916676 | 0.2940729 | 2025-02-22 13:20:11 | -3.2060853
189 | 恒流放电 | 00:05:35 | 00:15:35 | -1.0000589 | 3.2056 | 0.0930566 | 0.2985254 | 2025-02-22 13:20:16 | -3.205806
190 | 恒流放电 | 00:05:40 | 00:15:40 | -1.0000007 | 3.2056 | 0.0944455 | 0.3029777 | 2025-02-22 13:20:21 | -3.2056474
191 | 恒流放电 | 00:05:45 | 00:15:45 | -0.9998779 | 3.2055 | 0.0958342 | 0.3074292 | 2025-02-22 13:20:26 | -3.2050976
192 | 恒流放电 | 00:05:50 | 00:15:50 | -0.9999164 | 3.2057 | 0.097223 | 0.3118813 | 2025-02-22 13:20:31 | -3.2054633
193 | 恒流放电 | 00:05:55 | 00:15:55 | -1.0000269 | 3.2056 | 0.0986119 | 0.3163336 | 2025-02-22 13:20:36 | -3.2056897
194 | 恒流放电 | 00:06:00 | 00:16:00 | -1.0000073 | 3.2056 | 0.1000008 | 0.3207858 | 2025-02-22 13:20:41 | -3.2055849
195 | 恒流放电 | 00:06:05 | 00:16:05 | -1.0000472 | 3.2055 | 0.1013897 | 0.3252382 | 2025-02-22 13:20:46 | -3.2056882
196 | 恒流放电 | 00:06:10 | 00:16:10 | -1.0000516 | 3.2057 | 0.1027787 | 0.3296907 | 2025-02-22 13:20:51 | -3.2058427
197 | 恒流放电 | 00:06:15 | 00:16:15 | -0.9999877 | 3.2053 | 0.1041676 | 0.3341425 | 2025-02-22 13:20:56 | -3.2052999
198 | 恒流放电 | 00:06:20 | 00:16:20 | -0.9999644 | 3.2054 | 0.1055564 | 0.3385943 | 2025-02-22 13:21:01 | -3.205258
199 | 恒流放电 | 00:06:25 | 00:16:25 | -0.9999542 | 3.2055 | 0.1069452 | 0.3430462 | 2025-02-22 13:21:06 | -3.2053784
200 | 恒流放电 | 00:06:30 | 00:16:30 | -0.9999368 | 3.2052 | 0.108334 | 0.3474976 | 2025-02-22 13:21:11 | -3.2049999
201 | 恒流放电 | 00:06:35 | 00:16:35 | -0.9999622 | 3.2054 | 0.1097232 | 0.3519502 | 2025-02-22 13:21:16 | -3.2053139
202 | 恒流放电 | 00:06:40 | 00:16:40 | -0.9999768 | 3.2051 | 0.111112 | 0.3564016 | 2025-02-22 13:21:21 | -3.2050251
203 | 恒流放电 | 00:06:45 | 00:16:45 | -0.9999564 | 3.2054 | 0.1125009 | 0.3608533 | 2025-02-22 13:21:26 | -3.2052384
204 | 恒流放电 | 00:06:50 | 00:16:50 | -0.9999934 | 3.2054 | 0.1138897 | 0.3653052 | 2025-02-22 13:21:31 | -3.205348
205 | 恒流放电 | 00:06:55 | 00:16:55 | -1.0000364 | 3.2052 | 0.1152787 | 0.3697571 | 2025-02-22 13:21:36 | -3.2053444
206 | 恒流放电 | 00:07:00 | 00:17:00 | -1.0001148 | 3.2052 | 0.1166677 | 0.3742093 | 2025-02-22 13:21:41 | -3.2055825
207 | 恒流放电 | 00:07:05 | 00:17:05 | -1.0001998 | 3.2052 | 0.1180569 | 0.3786619 | 2025-02-22 13:21:46 | -3.205889
208 | 恒流放电 | 00:07:10 | 00:17:10 | -1.0000763 | 3.2054 | 0.1194459 | 0.3831141 | 2025-02-22 13:21:51 | -3.2056166
209 | 恒流放电 | 00:07:15 | 00:17:15 | -1.0000117 | 3.2052 | 0.1208348 | 0.3875659 | 2025-02-22 13:21:56 | -3.2052362
210 | 恒流放电 | 00:07:20 | 00:17:20 | -0.9999956 | 3.2051 | 0.1222237 | 0.3920174 | 2025-02-22 13:22:01 | -3.2050735
211 | 恒流放电 | 00:07:25 | 00:17:25 | -0.999923 | 3.205 | 0.1236125 | 0.3964684 | 2025-02-22 13:22:06 | -3.2047467
212 | 恒流放电 | 00:07:30 | 00:17:30 | -1.0000807 | 3.2049 | 0.1250015 | 0.4009201 | 2025-02-22 13:22:11 | -3.2051954
213 | 恒流放电 | 00:07:35 | 00:17:35 | -1.000024 | 3.2049 | 0.1263904 | 0.4053715 | 2025-02-22 13:22:16 | -3.2050219
214 | 恒流放电 | 00:07:40 | 00:17:40 | -0.9999251 | 3.205 | 0.1277791 | 0.4098229 | 2025-02-22 13:22:21 | -3.2048058
215 | 恒流放电 | 00:07:45 | 00:17:45 | -0.9999768 | 3.2051 | 0.129168 | 0.4142743 | 2025-02-22 13:22:26 | -3.2050015
216 | 恒流放电 | 00:07:50 | 00:17:50 | -0.9999171 | 3.205 | 0.1305567 | 0.4187253 | 2025-02-22 13:22:31 | -3.2046991
217 | 恒流放电 | 00:07:55 | 00:17:55 | -0.9999571 | 3.2047 | 0.1319456 | 0.4231761 | 2025-02-22 13:22:36 | -3.2046032
218 | 恒流放电 | 00:08:00 | 00:18:00 | -1.0000538 | 3.2049 | 0.1333345 | 0.4276276 | 2025-02-22 13:22:41 | -3.2050709
219 | 恒流放电 | 00:08:05 | 00:18:05 | -1.0000291 | 3.2049 | 0.1347235 | 0.432079 | 2025-02-22 13:22:46 | -3.204988
220 | 恒流放电 | 00:08:10 | 00:18:10 | -1.0001467 | 3.2047 | 0.1361126 | 0.4365306 | 2025-02-22 13:22:51 | -3.2051715
221 | 恒流放电 | 00:08:15 | 00:18:15 | -0.9999942 | 3.2047 | 0.1375014 | 0.4409816 | 2025-02-22 13:22:56 | -3.2046746
222 | 恒流放电 | 00:08:20 | 00:18:20 | -0.9999571 | 3.2047 | 0.1388903 | 0.4454323 | 2025-02-22 13:23:01 | -3.2045305
223 | 恒流放电 | 00:08:25 | 00:18:25 | -1.0002035 | 3.2048 | 0.1402794 | 0.4498843 | 2025-02-22 13:23:06 | -3.2054399
224 | 恒流放电 | 00:08:30 | 00:18:30 | -0.9999956 | 3.2047 | 0.1416683 | 0.4543352 | 2025-02-22 13:23:11 | -3.2046582
225 | 恒流放电 | 00:08:35 | 00:18:35 | -0.9999346 | 3.2047 | 0.1430571 | 0.4587859 | 2025-02-22 13:23:16 | -3.2044752
226 | 恒流放电 | 00:08:40 | 00:18:40 | -0.9999317 | 3.2047 | 0.1444459 | 0.4632365 | 2025-02-22 13:23:21 | -3.2044363
227 | 恒流放电 | 00:08:45 | 00:18:45 | -1.0000101 | 3.2046 | 0.145835 | 0.4676885 | 2025-02-22 13:23:26 | -3.2046562
228 | 恒流放电 | 00:08:50 | 00:18:50 | -0.9999978 | 3.2046 | 0.1472239 | 0.4721393 | 2025-02-22 13:23:31 | -3.2046178
229 | 恒流放电 | 00:08:55 | 00:18:55 | -0.9999579 | 3.2045 | 0.1486127 | 0.4765898 | 2025-02-22 13:23:36 | -3.2043165
230 | 恒流放电 | 00:09:00 | 00:19:00 | -1.0000559 | 3.2045 | 0.1500017 | 0.4810407 | 2025-02-22 13:23:41 | -3.2046605
231 | 恒流放电 | 00:09:05 | 00:19:05 | -1.0000066 | 3.2045 | 0.1513906 | 0.4854914 | 2025-02-22 13:23:46 | -3.2044788
232 | 恒流放电 | 00:09:10 | 00:19:10 | -0.9999768 | 3.2045 | 0.1527794 | 0.4899419 | 2025-02-22 13:23:51 | -3.2044073
233 | 恒流放电 | 00:09:15 | 00:19:15 | -0.9999964 | 3.2043 | 0.1541683 | 0.4943924 | 2025-02-22 13:23:56 | -3.2043372
234 | 恒流放电 | 00:09:20 | 00:19:20 | -1.0000117 | 3.2043 | 0.1555572 | 0.4988429 | 2025-02-22 13:24:01 | -3.2043414
235 | 恒流放电 | 00:09:25 | 00:19:25 | -1.0001075 | 3.2042 | 0.1569462 | 0.5032937 | 2025-02-22 13:24:06 | -3.2045892
236 | 恒流放电 | 00:09:30 | 00:19:30 | -0.9999913 | 3.2043 | 0.1583351 | 0.5077441 | 2025-02-22 13:24:11 | -3.2042809
237 | 恒流放电 | 00:09:35 | 00:19:35 | -0.9999636 | 3.2042 | 0.159724 | 0.5121942 | 2025-02-22 13:24:16 | -3.2040742
238 | 恒流放电 | 00:09:40 | 00:19:40 | -0.999976 | 3.2042 | 0.1611128 | 0.5166443 | 2025-02-22 13:24:21 | -3.2041199
239 | 恒流放电 | 00:09:45 | 00:19:45 | -1.0000734 | 3.2041 | 0.1625018 | 0.5210949 | 2025-02-22 13:24:26 | -3.2043769
240 | 恒流放电 | 00:09:50 | 00:19:50 | -0.999891 | 3.2041 | 0.1638908 | 0.525546 | 2025-02-22 13:24:31 | -3.2037663
241 | 恒流放电 | 00:09:55 | 00:19:55 | -0.9998873 | 3.204 | 0.1652796 | 0.5299955 | 2025-02-22 13:24:36 | -3.2036596
242 | 恒流放电 | 00:10:00 | 00:20:00 | -1.0000509 | 3.2039 | 0.1666685 | 0.5344456 | 2025-02-22 13:24:41 | -3.2040589
243 | 恒流放电 | 00:10:05 | 00:20:05 | -1.0000843 | 3.2041 | 0.1680575 | 0.5388961 | 2025-02-22 13:24:46 | -3.2043263
244 | 恒流放电 | 00:10:10 | 00:20:10 | -0.9999564 | 3.204 | 0.1694464 | 0.5433459 | 2025-02-22 13:24:51 | -3.2038718
245 | 恒流放电 | 00:10:15 | 00:20:15 | -0.9999906 | 3.2042 | 0.1708352 | 0.5477961 | 2025-02-22 13:24:56 | -3.2041315
246 | 恒流放电 | 00:10:20 | 00:20:20 | -0.9999397 | 3.2038 | 0.172224 | 0.5522456 | 2025-02-22 13:25:01 | -3.2036546
247 | 恒流放电 | 00:10:25 | 00:20:25 | -1.0000319 | 3.2036 | 0.173613 | 0.5566952 | 2025-02-22 13:25:06 | -3.2037397
248 | 恒流放电 | 00:10:30 | 00:20:30 | -1.0001533 | 3.2035 | 0.1750021 | 0.5611453 | 2025-02-22 13:25:11 | -3.2040364
249 | 恒流放电 | 00:10:35 | 00:20:35 | -0.9998533 | 3.2036 | 0.1763908 | 0.5655941 | 2025-02-22 13:25:16 | -3.2031787
250 | 恒流放电 | 00:10:40 | 00:20:40 | -1.0000596 | 3.2036 | 0.1777797 | 0.5700439 | 2025-02-22 13:25:21 | -3.2038402
251 | 恒流放电 | 00:10:45 | 00:20:45 | -1.0000167 | 3.2035 | 0.1791686 | 0.5744933 | 2025-02-22 13:25:26 | -3.2035351
252 | 恒流放电 | 00:10:50 | 00:20:50 | -1.0000741 | 3.2034 | 0.1805576 | 0.5789428 | 2025-02-22 13:25:31 | -3.2036331
253 | 恒流放电 | 00:10:55 | 00:20:55 | -0.999992 | 3.2034 | 0.1819468 | 0.5833935 | 2025-02-22 13:25:36 | -3.2033302
254 | 恒流放电 | 00:11:00 | 00:21:00 | -1.000024 | 3.2035 | 0.1833358 | 0.587843 | 2025-02-22 13:25:41 | -3.2036171
255 | 恒流放电 | 00:11:05 | 00:21:05 | -0.9999629 | 3.2034 | 0.1847246 | 0.5922919 | 2025-02-22 13:25:46 | -3.2032497
256 | 恒流放电 | 00:11:10 | 00:21:10 | -1.0001068 | 3.2033 | 0.1861136 | 0.5967415 | 2025-02-22 13:25:51 | -3.2036689
257 | 恒流放电 | 00:11:15 | 00:21:15 | -0.9999484 | 3.2034 | 0.1875025 | 0.6011904 | 2025-02-22 13:25:56 | -3.2032498
258 | 恒流放电 | 00:11:20 | 00:21:20 | -0.9999259 | 3.2033 | 0.1888912 | 0.6056392 | 2025-02-22 13:26:01 | -3.2030748
259 | 恒流放电 | 00:11:25 | 00:21:25 | -0.9999564 | 3.203 | 0.1902801 | 0.6100876 | 2025-02-22 13:26:06 | -3.2028875
260 | 恒流放电 | 00:11:30 | 00:21:30 | -1.0000436 | 3.2032 | 0.191669 | 0.6145367 | 2025-02-22 13:26:11 | -3.2033368
261 | 恒流放电 | 00:11:35 | 00:21:35 | -1.0001242 | 3.2031 | 0.1930581 | 0.618986 | 2025-02-22 13:26:16 | -3.2034866
262 | 恒流放电 | 00:11:40 | 00:21:40 | -1.0000364 | 3.2028 | 0.194447 | 0.6234345 | 2025-02-22 13:26:21 | -3.2029654
263 | 恒流放电 | 00:11:45 | 00:21:45 | -1.0000516 | 3.203 | 0.195836 | 0.6278833 | 2025-02-22 13:26:26 | -3.2031196
264 | 恒流放电 | 00:11:50 | 00:21:50 | -1.000146 | 3.2029 | 0.1972251 | 0.6323324 | 2025-02-22 13:26:31 | -3.20335
265 | 恒流放电 | 00:11:55 | 00:21:55 | -1.0000988 | 3.2028 | 0.1986141 | 0.6367811 | 2025-02-22 13:26:36 | -3.2030896
266 | 恒流放电 | 00:12:00 | 00:22:00 | -1.0000007 | 3.2027 | 0.2000025 | 0.6412279 | 2025-02-22 13:26:41 | -3.2026979
267 | 恒流放电 | 00:12:05 | 00:22:05 | -0.9999601 | 3.2028 | 0.2013913 | 0.6456761 | 2025-02-22 13:26:46 | -3.2027179
268 | 恒流放电 | 00:12:10 | 00:22:10 | -1.0000232 | 3.2025 | 0.2027802 | 0.6501242 | 2025-02-22 13:26:51 | -3.2026151
269 | 恒流放电 | 00:12:15 | 00:22:15 | -0.9999978 | 3.2025 | 0.2041691 | 0.6545721 | 2025-02-22 13:26:56 | -3.2025004
270 | 恒流放电 | 00:12:20 | 00:22:20 | -1.000186 | 3.2025 | 0.2055583 | 0.6590208 | 2025-02-22 13:27:01 | -3.203063
271 | 恒流放电 | 00:12:25 | 00:22:25 | -0.9999964 | 3.2024 | 0.2069471 | 0.6634685 | 2025-02-22 13:27:06 | -3.2023602
272 | 恒流放电 | 00:12:30 | 00:22:30 | -1.0000414 | 3.2021 | 0.2083361 | 0.6679161 | 2025-02-22 13:27:11 | -3.2022649
273 | 恒流放电 | 00:12:35 | 00:22:35 | -1.0000181 | 3.2025 | 0.209725 | 0.6723641 | 2025-02-22 13:27:16 | -3.202514
274 | 恒流放电 | 00:12:40 | 00:22:40 | -1.000173 | 3.2023 | 0.2111141 | 0.6768125 | 2025-02-22 13:27:21 | -3.2028869
275 | 恒流放电 | 00:12:45 | 00:22:45 | -1.0001141 | 3.2022 | 0.2125032 | 0.6812605 | 2025-02-22 13:27:26 | -3.2025397
276 | 恒流放电 | 00:12:50 | 00:22:50 | -0.9999542 | 3.2022 | 0.213892 | 0.6857077 | 2025-02-22 13:27:31 | -3.202024
277 | 恒流放电 | 00:12:55 | 00:22:55 | -1.0000552 | 3.2021 | 0.215281 | 0.6901553 | 2025-02-22 13:27:36 | -3.2022646
278 | 恒流放电 | 00:13:00 | 00:23:00 | -0.9999484 | 3.202 | 0.2166698 | 0.6946023 | 2025-02-22 13:27:41 | -3.201833
279 | 恒流放电 | 00:13:05 | 00:23:05 | -1.0000458 | 3.2019 | 0.2180584 | 0.6990495 | 2025-02-22 13:27:46 | -3.2020721
280 | 恒流放电 | 00:13:10 | 00:23:10 | -0.9999869 | 3.2017 | 0.2194473 | 0.7034962 | 2025-02-22 13:27:51 | -3.201656
281 | 恒流放电 | 00:13:15 | 00:23:15 | -0.9999702 | 3.2018 | 0.2208361 | 0.707943 | 2025-02-22 13:27:56 | -3.2016909
282 | 恒流放电 | 00:13:20 | 00:23:20 | -0.9999026 | 3.2017 | 0.2222249 | 0.7123893 | 2025-02-22 13:28:01 | -3.2013431
283 | 恒流放电 | 00:13:25 | 00:23:25 | -1.0000312 | 3.2016 | 0.2236138 | 0.7168361 | 2025-02-22 13:28:06 | -3.2016924
284 | 恒流放电 | 00:13:30 | 00:23:30 | -1.0000625 | 3.2015 | 0.2250028 | 0.7212829 | 2025-02-22 13:28:11 | -3.2016689
285 | 恒流放电 | 00:13:35 | 00:23:35 | -1.0000261 | 3.2015 | 0.2263917 | 0.7257295 | 2025-02-22 13:28:16 | -3.201558
286 | 恒流放电 | 00:13:40 | 00:23:40 | -0.9999986 | 3.2016 | 0.2277806 | 0.7301761 | 2025-02-22 13:28:21 | -3.2015886
287 | 恒流放电 | 00:13:45 | 00:23:45 | -0.9999695 | 3.2015 | 0.2291694 | 0.7346225 | 2025-02-22 13:28:26 | -3.2013555
288 | 恒流放电 | 00:13:50 | 00:23:50 | -1.0000458 | 3.2013 | 0.2305584 | 0.739069 | 2025-02-22 13:28:31 | -3.2014715
289 | 恒流放电 | 00:13:55 | 00:23:55 | -1.0000639 | 3.2012 | 0.2319474 | 0.7435153 | 2025-02-22 13:28:36 | -3.2013852
290 | 恒流放电 | 00:14:00 | 00:24:00 | -0.9999768 | 3.2012 | 0.2333362 | 0.7479613 | 2025-02-22 13:28:41 | -3.2011311
291 | 恒流放电 | 00:14:05 | 00:24:05 | -1.0000792 | 3.2011 | 0.2347252 | 0.7524076 | 2025-02-22 13:28:46 | -3.2013397
292 | 恒流放电 | 00:14:10 | 00:24:10 | -0.9999499 | 3.2009 | 0.2361142 | 0.7568544 | 2025-02-22 13:28:51 | -3.2007296
293 | 恒流放电 | 00:14:15 | 00:24:15 | -0.9999724 | 3.201 | 0.237503 | 0.7613001 | 2025-02-22 13:28:56 | -3.2008902
294 | 恒流放电 | 00:14:20 | 00:24:20 | -1.0001097 | 3.2009 | 0.2388921 | 0.7657463 | 2025-02-22 13:29:01 | -3.2012332
295 | 恒流放电 | 00:14:25 | 00:24:25 | -0.9999818 | 3.2007 | 0.2402809 | 0.7701916 | 2025-02-22 13:29:06 | -3.2006206
296 | 恒流放电 | 00:14:30 | 00:24:30 | -0.9998765 | 3.2007 | 0.2416696 | 0.7746365 | 2025-02-22 13:29:11 | -3.2003217
297 | 恒流放电 | 00:14:35 | 00:24:35 | -0.9999825 | 3.2004 | 0.2430585 | 0.7790814 | 2025-02-22 13:29:16 | -3.2003902
298 | 恒流放电 | 00:14:40 | 00:24:40 | -1.0001497 | 3.2006 | 0.2444476 | 0.7835274 | 2025-02-22 13:29:21 | -3.201092
299 | 恒流放电 | 00:14:45 | 00:24:45 | -0.9998866 | 3.2005 | 0.2458363 | 0.787972 | 2025-02-22 13:29:26 | -3.2001355
300 | 恒流放电 | 00:14:50 | 00:24:50 | -0.9999557 | 3.2002 | 0.2472252 | 0.7924166 | 2025-02-22 13:29:31 | -3.2001016
301 | 恒流放电 | 00:14:55 | 00:24:55 | -1.0001409 | 3.2004 | 0.2486142 | 0.7968622 | 2025-02-22 13:29:36 | -3.2008039
302 | 恒流放电 | 00:15:00 | 00:25:00 | -1.0000036 | 3.2003 | 0.2500031 | 0.8013071 | 2025-02-22 13:29:41 | -3.2003281
303 | 恒流放电 | 00:15:05 | 00:25:05 | -1.0000422 | 3.2 | 0.2513921 | 0.8057518 | 2025-02-22 13:29:46 | -3.2001749
304 | 恒流放电 | 00:15:10 | 00:25:10 | -0.9998299 | 3.1999 | 0.2527807 | 0.8101953 | 2025-02-22 13:29:51 | -3.1993438
305 | 恒流放电 | 00:15:15 | 00:25:15 | -0.9999448 | 3.1997 | 0.2541698 | 0.8146404 | 2025-02-22 13:29:56 | -3.199492
306 | 恒流放电 | 00:15:20 | 00:25:20 | -1.0001148 | 3.1997 | 0.2555588 | 0.819085 | 2025-02-22 13:30:01 | -3.200093
307 | 恒流放电 | 00:15:25 | 00:25:25 | -0.9999964 | 3.1997 | 0.2569477 | 0.823529 | 2025-02-22 13:30:06 | -3.1997104
308 | 恒流放电 | 00:15:30 | 00:25:30 | -0.9999164 | 3.1997 | 0.2583365 | 0.8279727 | 2025-02-22 13:30:11 | -3.1994237
309 | 恒流放电 | 00:15:35 | 00:25:35 | -1.0000436 | 3.1997 | 0.2597254 | 0.8324169 | 2025-02-22 13:30:16 | -3.1998822
310 | 恒流放电 | 00:15:40 | 00:25:40 | -0.999907 | 3.1992 | 0.2611142 | 0.8368599 | 2025-02-22 13:30:21 | -3.1989389
311 | 恒流放电 | 00:15:45 | 00:25:45 | -0.9999833 | 3.1993 | 0.2625031 | 0.8413033 | 2025-02-22 13:30:26 | -3.1992672
312 | 恒流放电 | 00:15:50 | 00:25:50 | -1.0000399 | 3.1993 | 0.263892 | 0.845747 | 2025-02-22 13:30:31 | -3.1994085
313 | 恒流放电 | 00:15:55 | 00:25:55 | -0.9999055 | 3.1992 | 0.2652808 | 0.8501898 | 2025-02-22 13:30:36 | -3.1988591
314 | 恒流放电 | 00:16:00 | 00:26:00 | -0.9999012 | 3.1991 | 0.2666695 | 0.8546326 | 2025-02-22 13:30:41 | -3.1988041
315 | 恒流放电 | 00:16:05 | 00:26:05 | -0.9999673 | 3.199 | 0.2680584 | 0.8590755 | 2025-02-22 13:30:46 | -3.1988611
316 | 恒流放电 | 00:16:10 | 00:26:10 | -0.9999564 | 3.1988 | 0.2694472 | 0.8635181 | 2025-02-22 13:30:51 | -3.1987022
317 | 恒流放电 | 00:16:15 | 00:26:15 | -1.0000312 | 3.1988 | 0.2708361 | 0.867961 | 2025-02-22 13:30:56 | -3.1989017
318 | 恒流放电 | 00:16:20 | 00:26:20 | -0.9999738 | 3.1988 | 0.2722257 | 0.8724061 | 2025-02-22 13:31:01 | -3.1986694
319 | 恒流放电 | 00:16:25 | 00:26:25 | -1.0000479 | 3.1986 | 0.2736147 | 0.8768488 | 2025-02-22 13:31:06 | -3.1987297
320 | 恒流放电 | 00:16:30 | 00:26:30 | -0.999984 | 3.1985 | 0.2750035 | 0.8812911 | 2025-02-22 13:31:11 | -3.1984581
321 | 恒流放电 | 00:16:35 | 00:26:35 | -1.0001134 | 3.1983 | 0.2763926 | 0.8857336 | 2025-02-22 13:31:16 | -3.1986224
322 | 恒流放电 | 00:16:40 | 00:26:40 | -0.9998888 | 3.1983 | 0.2777813 | 0.8901753 | 2025-02-22 13:31:21 | -3.1979794
323 | 恒流放电 | 00:16:45 | 00:26:45 | -1.000088 | 3.1981 | 0.2791703 | 0.8946174 | 2025-02-22 13:31:26 | -3.1983528
324 | 恒流放电 | 00:16:50 | 00:26:50 | -1.0000814 | 3.1981 | 0.2805593 | 0.8990596 | 2025-02-22 13:31:31 | -3.1983815
325 | 恒流放电 | 00:16:55 | 00:26:55 | -1.0000712 | 3.198 | 0.2819483 | 0.9035016 | 2025-02-22 13:31:36 | -3.1982047
326 | 恒流放电 | 00:17:00 | 00:27:00 | -0.9999949 | 3.1979 | 0.2833372 | 0.9079431 | 2025-02-22 13:31:41 | -3.1979122
327 | 恒流放电 | 00:17:05 | 00:27:05 | -1.0000777 | 3.1977 | 0.2847262 | 0.9123848 | 2025-02-22 13:31:46 | -3.1979984
328 | 恒流放电 | 00:17:10 | 00:27:10 | -1.0001024 | 3.1977 | 0.2861152 | 0.9168265 | 2025-02-22 13:31:51 | -3.1979962
329 | 恒流放电 | 00:17:15 | 00:27:15 | -1.0000654 | 3.1976 | 0.2875042 | 0.9212678 | 2025-02-22 13:31:56 | -3.1977648
330 | 恒流放电 | 00:17:20 | 00:27:20 | -1.0001206 | 3.1976 | 0.2888933 | 0.9257095 | 2025-02-22 13:32:01 | -3.1980133
331 | 恒流放电 | 00:17:25 | 00:27:25 | -1.0000029 | 3.1973 | 0.2902818 | 0.9301498 | 2025-02-22 13:32:06 | -3.1973527
332 | 恒流放电 | 00:17:30 | 00:27:30 | -0.9999005 | 3.1972 | 0.2916705 | 0.9345899 | 2025-02-22 13:32:11 | -3.1968589
333 | 恒流放电 | 00:17:35 | 00:27:35 | -1.000109 | 3.1972 | 0.2930596 | 0.9390309 | 2025-02-22 13:32:16 | -3.1975024
334 | 恒流放电 | 00:17:40 | 00:27:40 | -1.0000683 | 3.1972 | 0.2944485 | 0.9434717 | 2025-02-22 13:32:21 | -3.1973984
335 | 恒流放电 | 00:17:45 | 00:27:45 | -1.0000995 | 3.1968 | 0.2958376 | 0.9479121 | 2025-02-22 13:32:26 | -3.1971234
336 | 恒流放电 | 00:17:50 | 00:27:50 | -1.0002209 | 3.197 | 0.2972268 | 0.9523534 | 2025-02-22 13:32:31 | -3.1977198
337 | 恒流放电 | 00:17:55 | 00:27:55 | -0.999931 | 3.1967 | 0.2986156 | 0.9567929 | 2025-02-22 13:32:36 | -3.1964332
338 | 恒流放电 | 00:18:00 | 00:28:00 | -0.9999993 | 3.1965 | 0.3000045 | 0.9612325 | 2025-02-22 13:32:41 | -3.1965319
339 | 恒流放电 | 00:18:05 | 00:28:05 | -1.0000923 | 3.1965 | 0.3013935 | 0.9656725 | 2025-02-22 13:32:46 | -3.1967485
340 | 恒流放电 | 00:18:10 | 00:28:10 | -0.9999927 | 3.1964 | 0.3027823 | 0.9701119 | 2025-02-22 13:32:51 | -3.1964084
341 | 恒流放电 | 00:18:15 | 00:28:15 | -1.0000392 | 3.1964 | 0.3041713 | 0.9745515 | 2025-02-22 13:32:56 | -3.1964814
342 | 恒流放电 | 00:18:20 | 00:28:20 | -1.0001634 | 3.196 | 0.3055604 | 0.9789911 | 2025-02-22 13:33:01 | -3.1965635
343 | 恒流放电 | 00:18:25 | 00:28:25 | -1.0000225 | 3.1961 | 0.3069493 | 0.9834302 | 2025-02-22 13:33:06 | -3.1961536
344 | 恒流放电 | 00:18:30 | 00:28:30 | -0.9999382 | 3.196 | 0.3083379 | 0.9878696 | 2025-02-22 13:33:11 | -3.1958092
345 | 恒流放电 | 00:18:35 | 00:28:35 | -1.0001497 | 3.1957 | 0.309727 | 0.9923088 | 2025-02-22 13:33:16 | -3.1961739
346 | 恒流放电 | 00:18:40 | 00:28:40 | -1.0000036 | 3.1956 | 0.3111159 | 0.9967471 | 2025-02-22 13:33:21 | -3.1955845
347 | 恒流放电 | 00:18:45 | 00:28:45 | -1.0000225 | 3.1956 | 0.3125048 | 1.0011855 | 2025-02-22 13:33:26 | -3.1956427
348 | 恒流放电 | 00:18:50 | 00:28:50 | -1.0000749 | 3.1956 | 0.3138938 | 1.0056241 | 2025-02-22 13:33:31 | -3.1958293
349 | 恒流放电 | 00:18:55 | 00:28:55 | -0.9999041 | 3.1955 | 0.3152826 | 1.0100619 | 2025-02-22 13:33:36 | -3.1952316
350 | 恒流放电 | 00:19:00 | 00:29:00 | -1.0001519 | 3.1952 | 0.3166717 | 1.0145004 | 2025-02-22 13:33:41 | -3.1957193
351 | 恒流放电 | 00:19:05 | 00:29:05 | -1.0000312 | 3.1953 | 0.3180606 | 1.0189385 | 2025-02-22 13:33:46 | -3.1954078
352 | 恒流放电 | 00:19:10 | 00:29:10 | -1.0000937 | 3.1951 | 0.3194496 | 1.0233766 | 2025-02-22 13:33:51 | -3.1954183
353 | 恒流放电 | 00:19:15 | 00:29:15 | -1.0000021 | 3.1948 | 0.3208385 | 1.0278139 | 2025-02-22 13:33:56 | -3.1948521
354 | 恒流放电 | 00:19:20 | 00:29:20 | -1.0000967 | 3.195 | 0.3222275 | 1.0322518 | 2025-02-22 13:34:01 | -3.1953
355 | 恒流放电 | 00:19:25 | 00:29:25 | -0.9999353 | 3.1946 | 0.3236163 | 1.0366885 | 2025-02-22 13:34:06 | -3.1944104
356 | 恒流放电 | 00:19:30 | 00:29:30 | -1.0000108 | 3.1945 | 0.3250052 | 1.0411253 | 2025-02-22 13:34:11 | -3.1945172
357 | 恒流放电 | 00:19:35 | 00:29:35 | -1.0000618 | 3.1947 | 0.3263944 | 1.0455642 | 2025-02-22 13:34:16 | -3.1949161
358 | 恒流放电 | 00:19:40 | 00:29:40 | -1.0000197 | 3.1943 | 0.3277833 | 1.0500008 | 2025-02-22 13:34:21 | -3.1943449
359 | 恒流放电 | 00:19:45 | 00:29:45 | -1.0000029 | 3.1942 | 0.3291722 | 1.0544371 | 2025-02-22 13:34:26 | -3.1941956
360 | 恒流放电 | 00:19:50 | 00:29:50 | -1.0000349 | 3.194 | 0.3305611 | 1.0588734 | 2025-02-22 13:34:31 | -3.1941175
361 | 恒流放电 | 00:19:55 | 00:29:55 | -1.0001119 | 3.194 | 0.3319502 | 1.06331 | 2025-02-22 13:34:36 | -3.1943139
362 | 恒流放电 | 00:20:00 | 00:30:00 | -0.9999993 | 3.1938 | 0.3333391 | 1.0677457 | 2025-02-22 13:34:41 | -3.193761
363 | 恒流放电 | 00:20:05 | 00:30:05 | -1.0000937 | 3.1936 | 0.3347281 | 1.0721818 | 2025-02-22 13:34:46 | -3.193945
364 | 恒流放电 | 00:20:10 | 00:30:10 | -0.9999513 | 3.1936 | 0.3361169 | 1.0766172 | 2025-02-22 13:34:51 | -3.1934661
365 | 恒流放电 | 00:20:15 | 00:30:15 | -1.0000807 | 3.1934 | 0.3375059 | 1.0810528 | 2025-02-22 13:34:56 | -3.193645
366 | 恒流放电 | 00:20:20 | 00:30:20 | -1.0000356 | 3.1931 | 0.3388948 | 1.0854878 | 2025-02-22 13:35:01 | -3.1932455
367 | 恒流放电 | 00:20:25 | 00:30:25 | -1.0001402 | 3.1932 | 0.3402839 | 1.0899234 | 2025-02-22 13:35:06 | -3.1936091
368 | 恒流放电 | 00:20:30 | 00:30:30 | -1.0000036 | 3.1928 | 0.3416728 | 1.0943579 | 2025-02-22 13:35:11 | -3.1928422
369 | 恒流放电 | 00:20:35 | 00:30:35 | -1.000053 | 3.1927 | 0.3430618 | 1.0987924 | 2025-02-22 13:35:16 | -3.1928669
370 | 恒流放电 | 00:20:40 | 00:30:40 | -0.9999353 | 3.1926 | 0.3444507 | 1.1032286 | 2025-02-22 13:35:21 | -3.1924317
371 | 恒流放电 | 00:20:45 | 00:30:45 | -0.9999244 | 3.1926 | 0.3458395 | 1.1076624 | 2025-02-22 13:35:26 | -3.1923454
372 | 恒流放电 | 00:20:50 | 00:30:50 | -1.000154 | 3.1925 | 0.3472286 | 1.1120971 | 2025-02-22 13:35:31 | -3.1929973
373 | 恒流放电 | 00:20:55 | 00:30:55 | -1.0001758 | 3.1924 | 0.3486178 | 1.1165318 | 2025-02-22 13:35:36 | -3.1929785
374 | 恒流放电 | 00:21:00 | 00:31:00 | -1.0000683 | 3.1922 | 0.3500067 | 1.1209658 | 2025-02-22 13:35:41 | -3.1924657
375 | 恒流放电 | 00:21:05 | 00:31:05 | -1.0001148 | 3.192 | 0.3513958 | 1.1253996 | 2025-02-22 13:35:46 | -3.192369
376 | 恒流放电 | 00:21:10 | 00:31:10 | -1.0001301 | 3.192 | 0.3527849 | 1.1298335 | 2025-02-22 13:35:51 | -3.1924229
377 | 恒流放电 | 00:21:15 | 00:31:15 | -1.0000225 | 3.1916 | 0.3541738 | 1.1342664 | 2025-02-22 13:35:56 | -3.1916572
378 | 恒流放电 | 00:21:20 | 00:31:20 | -1.0000188 | 3.1916 | 0.3555627 | 1.1386992 | 2025-02-22 13:36:01 | -3.1916502
379 | 恒流放电 | 00:21:25 | 00:31:25 | -1.0000378 | 3.1914 | 0.3569516 | 1.1431319 | 2025-02-22 13:36:06 | -3.1914825
380 | 恒流放电 | 00:21:30 | 00:31:30 | -1.0001192 | 3.1913 | 0.3583407 | 1.1475648 | 2025-02-22 13:36:11 | -3.1917173
381 | 恒流放电 | 00:21:35 | 00:31:35 | -1.0000029 | 3.1911 | 0.3597296 | 1.1519969 | 2025-02-22 13:36:16 | -3.19113
382 | 恒流放电 | 00:21:40 | 00:31:40 | -1.0000181 | 3.1909 | 0.3611185 | 1.1564287 | 2025-02-22 13:36:21 | -3.1909109
383 | 恒流放电 | 00:21:45 | 00:31:45 | -0.9999528 | 3.1912 | 0.3625072 | 1.1608613 | 2025-02-22 13:36:26 | -3.1910072
384 | 恒流放电 | 00:21:50 | 00:31:50 | -1.0001497 | 3.1906 | 0.3638963 | 1.1652933 | 2025-02-22 13:36:31 | -3.1910469
385 | 恒流放电 | 00:21:55 | 00:31:55 | -1.0000589 | 3.1907 | 0.3652852 | 1.169725 | 2025-02-22 13:36:36 | -3.1908498
386 | 恒流放电 | 00:22:00 | 00:32:00 | -1.0000516 | 3.1905 | 0.3666742 | 1.1741565 | 2025-02-22 13:36:41 | -3.1906559
387 | 恒流放电 | 00:22:05 | 00:32:05 | -1.0001388 | 3.1902 | 0.3680633 | 1.1785879 | 2025-02-22 13:36:46 | -3.1906437
388 | 恒流放电 | 00:22:10 | 00:32:10 | -1.0001533 | 3.1899 | 0.3694524 | 1.1830191 | 2025-02-22 13:36:51 | -3.1904388
389 | 恒流放电 | 00:22:15 | 00:32:15 | -1.0001446 | 3.1899 | 0.3708415 | 1.1874501 | 2025-02-22 13:36:56 | -3.1903171
390 | 恒流放电 | 00:22:20 | 00:32:20 | -0.9999636 | 3.1897 | 0.3722303 | 1.1918801 | 2025-02-22 13:37:01 | -3.1896123
391 | 恒流放电 | 00:22:25 | 00:32:25 | -1.0000756 | 3.1895 | 0.3736193 | 1.1963103 | 2025-02-22 13:37:06 | -3.1897397
392 | 恒流放电 | 00:22:30 | 00:32:30 | -1.0000451 | 3.1895 | 0.3750082 | 1.2007404 | 2025-02-22 13:37:11 | -3.1896653
393 | 恒流放电 | 00:22:35 | 00:32:35 | -1.000104 | 3.1892 | 0.3763973 | 1.2051703 | 2025-02-22 13:37:16 | -3.1895624
394 | 恒流放电 | 00:22:40 | 00:32:40 | -0.9999877 | 3.1892 | 0.3777862 | 1.2095997 | 2025-02-22 13:37:21 | -3.1891475
395 | 恒流放电 | 00:22:45 | 00:32:45 | -1.0001228 | 3.189 | 0.3791752 | 1.2140294 | 2025-02-22 13:37:26 | -3.1894172
396 | 恒流放电 | 00:22:50 | 00:32:50 | -0.9999768 | 3.1889 | 0.3805636 | 1.218459 | 2025-02-22 13:37:31 | -3.1887937
397 | 恒流放电 | 00:22:55 | 00:32:55 | -1.0000836 | 3.1888 | 0.3819526 | 1.2228883 | 2025-02-22 13:37:36 | -3.1890997
398 | 恒流放电 | 00:23:00 | 00:33:00 | -1.0001061 | 3.1885 | 0.3833416 | 1.2273173 | 2025-02-22 13:37:41 | -3.1888554
399 | 恒流放电 | 00:23:05 | 00:33:05 | -1.0000552 | 3.1885 | 0.3847306 | 1.231746 | 2025-02-22 13:37:46 | -3.188684
400 | 恒流放电 | 00:23:10 | 00:33:10 | -1.0000058 | 3.1884 | 0.3861195 | 1.2361744 | 2025-02-22 13:37:51 | -3.1884256
401 | 恒流放电 | 00:23:15 | 00:33:15 | -1.0001765 | 3.1881 | 0.3875086 | 1.240603 | 2025-02-22 13:37:56 | -3.1886253
402 | 恒流放电 | 00:23:20 | 00:33:20 | -1.0000632 | 3.188 | 0.3888976 | 1.2450311 | 2025-02-22 13:38:01 | -3.1881809
403 | 恒流放电 | 00:23:25 | 00:33:25 | -1.0000741 | 3.1878 | 0.3902866 | 1.2494589 | 2025-02-22 13:38:06 | -3.1880742
404 | 恒流放电 | 00:23:30 | 00:33:30 | -1.0001192 | 3.1875 | 0.3916756 | 1.2538865 | 2025-02-22 13:38:11 | -3.1878545
405 | 恒流放电 | 00:23:35 | 00:33:35 | -1.0000225 | 3.1873 | 0.3930646 | 1.2583135 | 2025-02-22 13:38:16 | -3.1874016
406 | 恒流放电 | 00:23:40 | 00:33:40 | -0.9999564 | 3.1872 | 0.3944534 | 1.2627399 | 2025-02-22 13:38:21 | -3.1870159
407 | 恒流放电 | 00:23:45 | 00:33:45 | -1.0000559 | 3.187 | 0.3958424 | 1.2671664 | 2025-02-22 13:38:26 | -3.1871332
408 | 恒流放电 | 00:23:50 | 00:33:50 | -1.0000887 | 3.1869 | 0.3972314 | 1.2715931 | 2025-02-22 13:38:31 | -3.1872066
409 | 恒流放电 | 00:23:55 | 00:33:55 | -1.0001242 | 3.1868 | 0.3986201 | 1.2760191 | 2025-02-22 13:38:36 | -3.1871527
410 | 恒流放电 | 00:24:00 | 00:34:00 | -1.0000014 | 3.1864 | 0.400009 | 1.2804447 | 2025-02-22 13:38:41 | -3.1864109
411 | 恒流放电 | 00:24:05 | 00:34:05 | -1.0000654 | 3.1862 | 0.4013979 | 1.2848703 | 2025-02-22 13:38:46 | -3.1864423
412 | 恒流放电 | 00:24:10 | 00:34:10 | -1.0001097 | 3.1862 | 0.402787 | 1.2892961 | 2025-02-22 13:38:51 | -3.1865839
413 | 恒流放电 | 00:24:15 | 00:34:15 | -1.000101 | 3.186 | 0.404176 | 1.2937215 | 2025-02-22 13:38:56 | -3.1862813
414 | 恒流放电 | 00:24:20 | 00:34:20 | -1.000077 | 3.1856 | 0.405565 | 1.2981463 | 2025-02-22 13:39:01 | -3.1858766
415 | 恒流放电 | 00:24:25 | 00:34:25 | -1.0000697 | 3.1858 | 0.406954 | 1.3025713 | 2025-02-22 13:39:06 | -3.1860134
416 | 恒流放电 | 00:24:30 | 00:34:30 | -1.0001657 | 3.1855 | 0.4083431 | 1.3069964 | 2025-02-22 13:39:11 | -3.1860242
417 | 恒流放电 | 00:24:35 | 00:34:35 | -1.0000429 | 3.1855 | 0.4097321 | 1.3114209 | 2025-02-22 13:39:16 | -3.1856626
418 | 恒流放电 | 00:24:40 | 00:34:40 | -1.000053 | 3.185 | 0.411121 | 1.3158447 | 2025-02-22 13:39:21 | -3.1851694
419 | 恒流放电 | 00:24:45 | 00:34:45 | -1.0000298 | 3.1848 | 0.41251 | 1.3202682 | 2025-02-22 13:39:26 | -3.1848798
420 | 恒流放电 | 00:24:50 | 00:34:50 | -0.9999709 | 3.1848 | 0.4138988 | 1.3246913 | 2025-02-22 13:39:31 | -3.1846679
421 | 恒流放电 | 00:24:55 | 00:34:55 | -1.0001345 | 3.1846 | 0.4152879 | 1.3291149 | 2025-02-22 13:39:36 | -3.1849792
422 | 恒流放电 | 00:25:00 | 00:35:00 | -1.0000589 | 3.1845 | 0.4166766 | 1.3335389 | 2025-02-22 13:39:41 | -3.1846563
423 | 恒流放电 | 00:25:05 | 00:35:05 | -1.0001017 | 3.1844 | 0.4180656 | 1.3379621 | 2025-02-22 13:39:46 | -3.184721
424 | 恒流放电 | 00:25:10 | 00:35:10 | -1.0000451 | 3.184 | 0.4194545 | 1.3423845 | 2025-02-22 13:39:51 | -3.1841332
425 | 恒流放电 | 00:25:15 | 00:35:15 | -1.0002035 | 3.1839 | 0.4208437 | 1.3468074 | 2025-02-22 13:39:56 | -3.1845032
426 | 恒流放电 | 00:25:20 | 00:35:20 | -1.0000211 | 3.1836 | 0.4222326 | 1.3512292 | 2025-02-22 13:40:01 | -3.1836628
427 | 恒流放电 | 00:25:25 | 00:35:25 | -1.0000625 | 3.1834 | 0.4236216 | 1.3556509 | 2025-02-22 13:40:06 | -3.1835971
428 | 恒流放电 | 00:25:30 | 00:35:30 | -0.9999462 | 3.1834 | 0.4250104 | 1.360072 | 2025-02-22 13:40:11 | -3.1831901
429 | 恒流放电 | 00:25:35 | 00:35:35 | -0.9998881 | 3.183 | 0.4263991 | 1.3644923 | 2025-02-22 13:40:16 | -3.1826745
430 | 恒流放电 | 00:25:40 | 00:35:40 | -1.0000443 | 3.1827 | 0.4277881 | 1.368913 | 2025-02-22 13:40:21 | -3.1828878
431 | 恒流放电 | 00:25:45 | 00:35:45 | -1.0000451 | 3.1827 | 0.429177 | 1.3733336 | 2025-02-22 13:40:26 | -3.1828555
432 | 恒流放电 | 00:25:50 | 00:35:50 | -1.0000371 | 3.1825 | 0.430566 | 1.377754 | 2025-02-22 13:40:31 | -3.1826205
433 | 恒流放电 | 00:25:55 | 00:35:55 | -1.0000566 | 3.1824 | 0.431955 | 1.3821742 | 2025-02-22 13:40:36 | -3.1825454
434 | 恒流放电 | 00:26:00 | 00:36:00 | -1.0001388 | 3.1822 | 0.433344 | 1.3865944 | 2025-02-22 13:40:41 | -3.1825929
435 | 恒流放电 | 00:26:05 | 00:36:05 | -1.0000995 | 3.182 | 0.4347332 | 1.3910161 | 2025-02-22 13:40:46 | -3.1823186
436 | 恒流放电 | 00:26:10 | 00:36:10 | -1.0000916 | 3.1818 | 0.4361223 | 1.3954357 | 2025-02-22 13:40:51 | -3.1820807
437 | 恒流放电 | 00:26:15 | 00:36:15 | -1.0002012 | 3.1815 | 0.4375114 | 1.3998553 | 2025-02-22 13:40:56 | -3.1820984
438 | 恒流放电 | 00:26:20 | 00:36:20 | -0.9999898 | 3.1813 | 0.4389003 | 1.4042737 | 2025-02-22 13:41:01 | -3.1812701
439 | 恒流放电 | 00:26:25 | 00:36:25 | -1.0001206 | 3.1812 | 0.4402894 | 1.4086925 | 2025-02-22 13:41:06 | -3.1815483
440 | 恒流放电 | 00:26:30 | 00:36:30 | -0.9999615 | 3.181 | 0.4416782 | 1.4131104 | 2025-02-22 13:41:11 | -3.1808923
441 | 恒流放电 | 00:26:35 | 00:36:35 | -1.0000145 | 3.1808 | 0.4430671 | 1.4175283 | 2025-02-22 13:41:16 | -3.1808505
442 | 恒流放电 | 00:26:40 | 00:36:40 | -1.0000632 | 3.1805 | 0.4444561 | 1.421946 | 2025-02-22 13:41:21 | -3.1807441
443 | 恒流放电 | 00:26:45 | 00:36:45 | -1.0000277 | 3.1805 | 0.445845 | 1.4263634 | 2025-02-22 13:41:26 | -3.1805742
444 | 恒流放电 | 00:26:50 | 00:36:50 | -0.999976 | 3.1802 | 0.4472339 | 1.4307802 | 2025-02-22 13:41:31 | -3.1800934
445 | 恒流放电 | 00:26:55 | 00:36:55 | -1.0000988 | 3.1801 | 0.4486229 | 1.4351974 | 2025-02-22 13:41:36 | -3.1803954
446 | 恒流放电 | 00:27:00 | 00:37:00 | -1.0001417 | 3.18 | 0.450012 | 1.4396147 | 2025-02-22 13:41:41 | -3.1804332
447 | 恒流放电 | 00:27:05 | 00:37:05 | -1.0000864 | 3.1796 | 0.451401 | 1.4440312 | 2025-02-22 13:41:46 | -3.17988
448 | 恒流放电 | 00:27:10 | 00:37:10 | -1.0001352 | 3.1793 | 0.4527899 | 1.4484488 | 2025-02-22 13:41:51 | -3.1797487
449 | 恒流放电 | 00:27:15 | 00:37:15 | -0.9999492 | 3.1791 | 0.4541788 | 1.452864 | 2025-02-22 13:41:56 | -3.1789394
450 | 恒流放电 | 00:27:20 | 00:37:20 | -1.0000443 | 3.1789 | 0.4555677 | 1.4572793 | 2025-02-22 13:42:01 | -3.179056
451 | 恒流放电 | 00:27:25 | 00:37:25 | -1.0000538 | 3.1789 | 0.4569567 | 1.4616947 | 2025-02-22 13:42:06 | -3.1790678
452 | 恒流放电 | 00:27:30 | 00:37:30 | -1.0000364 | 3.1785 | 0.4583456 | 1.4661095 | 2025-02-22 13:42:11 | -3.1786575
453 | 恒流放电 | 00:27:35 | 00:37:35 | -1.0001315 | 3.1785 | 0.4597347 | 1.4705247 | 2025-02-22 13:42:16 | -3.1789145
454 | 恒流放电 | 00:27:40 | 00:37:40 | -1.0000784 | 3.1782 | 0.4611237 | 1.4749392 | 2025-02-22 13:42:21 | -3.1784383
455 | 恒流放电 | 00:27:45 | 00:37:45 | -1.0000632 | 3.1779 | 0.4625127 | 1.4793532 | 2025-02-22 13:42:26 | -3.1780925
456 | 恒流放电 | 00:27:50 | 00:37:50 | -1.0000371 | 3.1776 | 0.4639016 | 1.4837667 | 2025-02-22 13:42:31 | -3.1777442
457 | 恒流放电 | 00:27:55 | 00:37:55 | -0.9999949 | 3.1776 | 0.4652905 | 1.48818 | 2025-02-22 13:42:36 | -3.1775747
458 | 恒流放电 | 00:28:00 | 00:38:00 | -1.0000669 | 3.1773 | 0.4666795 | 1.4925933 | 2025-02-22 13:42:41 | -3.1775549
459 | 恒流放电 | 00:28:05 | 00:38:05 | -0.9999869 | 3.177 | 0.4680683 | 1.4970057 | 2025-02-22 13:42:46 | -3.1769505
460 | 恒流放电 | 00:28:10 | 00:38:10 | -1.0001453 | 3.1769 | 0.4694574 | 1.5014187 | 2025-02-22 13:42:51 | -3.1773852
461 | 恒流放电 | 00:28:15 | 00:38:15 | -0.999931 | 3.1767 | 0.4708464 | 1.5058337 | 2025-02-22 13:42:56 | -3.1764577
462 | 恒流放电 | 00:28:20 | 00:38:20 | -0.9999964 | 3.1766 | 0.4722352 | 1.5102457 | 2025-02-22 13:43:01 | -3.1766013
463 | 恒流放电 | 00:28:25 | 00:38:25 | -1.0001293 | 3.1762 | 0.4736243 | 1.5146577 | 2025-02-22 13:43:06 | -3.176621
464 | 恒流放电 | 00:28:30 | 00:38:30 | -0.9999419 | 3.1762 | 0.4750131 | 1.5190687 | 2025-02-22 13:43:11 | -3.1759808
465 | 恒流放电 | 00:28:35 | 00:38:35 | -1.0000545 | 3.1758 | 0.4764021 | 1.5234798 | 2025-02-22 13:43:16 | -3.1759884
466 | 恒流放电 | 00:28:40 | 00:38:40 | -1.0000763 | 3.1756 | 0.4777911 | 1.5278907 | 2025-02-22 13:43:21 | -3.1758469
467 | 恒流放电 | 00:28:45 | 00:38:45 | -1.0000916 | 3.1754 | 0.4791801 | 1.5323014 | 2025-02-22 13:43:26 | -3.1756664
468 | 恒流放电 | 00:28:50 | 00:38:50 | -1.0000646 | 3.1754 | 0.4805691 | 1.5367119 | 2025-02-22 13:43:31 | -3.1755585
469 | 恒流放电 | 00:28:55 | 00:38:55 | -1.0000291 | 3.175 | 0.481958 | 1.5411217 | 2025-02-22 13:43:36 | -3.1750971
470 | 恒流放电 | 00:29:00 | 00:39:00 | -1.0000407 | 3.1747 | 0.4833469 | 1.5455312 | 2025-02-22 13:43:41 | -3.1747893
471 | 恒流放电 | 00:29:05 | 00:39:05 | -1.0000153 | 3.1744 | 0.4847359 | 1.5499402 | 2025-02-22 13:43:46 | -3.1744759
472 | 恒流放电 | 00:29:10 | 00:39:10 | -0.9999906 | 3.1741 | 0.4861247 | 1.5543487 | 2025-02-22 13:43:51 | -3.1741089
473 | 恒流放电 | 00:29:15 | 00:39:15 | -1.0000327 | 3.1741 | 0.4875137 | 1.5587573 | 2025-02-22 13:43:56 | -3.1742036
474 | 恒流放电 | 00:29:20 | 00:39:20 | -0.9999825 | 3.1737 | 0.4889029 | 1.563168 | 2025-02-22 13:44:01 | -3.1736316
475 | 恒流放电 | 00:29:25 | 00:39:25 | -1.0001475 | 3.1736 | 0.490292 | 1.5675765 | 2025-02-22 13:44:06 | -3.174083
476 | 恒流放电 | 00:29:30 | 00:39:30 | -1.0001439 | 3.1733 | 0.491681 | 1.5719845 | 2025-02-22 13:44:11 | -3.1737302
477 | 恒流放电 | 00:29:35 | 00:39:35 | -1.0000967 | 3.1731 | 0.4930701 | 1.5763919 | 2025-02-22 13:44:16 | -3.1733884
478 | 恒流放电 | 00:29:40 | 00:39:40 | -1.0000371 | 3.1728 | 0.494459 | 1.5807987 | 2025-02-22 13:44:21 | -3.1728946
479 | 恒流放电 | 00:29:45 | 00:39:45 | -1.0000138 | 3.1725 | 0.4958479 | 1.5852051 | 2025-02-22 13:44:26 | -3.1725495
480 | 恒流放电 | 00:29:50 | 00:39:50 | -1.0000981 | 3.1723 | 0.4972369 | 1.5896115 | 2025-02-22 13:44:31 | -3.1726547
481 | 恒流放电 | 00:29:55 | 00:39:55 | -1.0000654 | 3.1723 | 0.4986259 | 1.5940177 | 2025-02-22 13:44:36 | -3.1724584
482 | 恒流放电 | 00:30:00 | 00:40:00 | -1.0001301 | 3.1718 | 0.500015 | 1.5984236 | 2025-02-22 13:44:41 | -3.1722177
483 | 恒流放电 | 00:30:05 | 00:40:05 | -1.0000429 | 3.1716 | 0.5014039 | 1.6028287 | 2025-02-22 13:44:46 | -3.1716919
484 | 恒流放电 | 00:30:10 | 00:40:10 | -1.000024 | 3.1715 | 0.5027929 | 1.6072337 | 2025-02-22 13:44:51 | -3.1715857
485 | 恒流放电 | 00:30:15 | 00:40:15 | -0.9999593 | 3.1712 | 0.5041817 | 1.6116379 | 2025-02-22 13:44:56 | -3.1710626
486 | 恒流放电 | 00:30:20 | 00:40:20 | -1.0001599 | 3.1707 | 0.5055708 | 1.6160423 | 2025-02-22 13:45:01 | -3.1711798
487 | 恒流放电 | 00:30:25 | 00:40:25 | -0.9999862 | 3.1708 | 0.5069592 | 1.6204468 | 2025-02-22 13:45:06 | -3.1707719
488 | 恒流放电 | 00:30:30 | 00:40:30 | -1.0000937 | 3.1705 | 0.5083482 | 1.6248506 | 2025-02-22 13:45:11 | -3.1707537
489 | 恒流放电 | 00:30:35 | 00:40:35 | -0.9999724 | 3.1703 | 0.5097371 | 1.6292537 | 2025-02-22 13:45:16 | -3.1702044
490 | 恒流放电 | 00:30:40 | 00:40:40 | -1.0000836 | 3.1698 | 0.5111261 | 1.6336565 | 2025-02-22 13:45:21 | -3.1700585
491 | 恒流放电 | 00:30:45 | 00:40:45 | -0.9999477 | 3.1696 | 0.5125149 | 1.6380586 | 2025-02-22 13:45:26 | -3.1694818
492 | 恒流放电 | 00:30:50 | 00:40:50 | -1.0000312 | 3.1695 | 0.5139038 | 1.6424609 | 2025-02-22 13:45:31 | -3.1696303
493 | 恒流放电 | 00:30:55 | 00:40:55 | -0.9999709 | 3.1691 | 0.5152927 | 1.6468622 | 2025-02-22 13:45:36 | -3.1689864
494 | 恒流放电 | 00:31:00 | 00:41:00 | -0.9999934 | 3.1688 | 0.5166816 | 1.6512633 | 2025-02-22 13:45:41 | -3.1687307
495 | 恒流放电 | 00:31:05 | 00:41:05 | -1.0000494 | 3.1688 | 0.5180705 | 1.6556646 | 2025-02-22 13:45:46 | -3.1689358
496 | 恒流放电 | 00:31:10 | 00:41:10 | -1.0000923 | 3.1682 | 0.5194595 | 1.6600653 | 2025-02-22 13:45:51 | -3.1685121
497 | 恒流放电 | 00:31:15 | 00:41:15 | -1.0000603 | 3.1682 | 0.5208485 | 1.6644657 | 2025-02-22 13:45:56 | -3.168348
498 | 恒流放电 | 00:31:20 | 00:41:20 | -1.0001054 | 3.1678 | 0.5222375 | 1.6688659 | 2025-02-22 13:46:01 | -3.1681123
499 | 恒流放电 | 00:31:25 | 00:41:25 | -1.0000784 | 3.1674 | 0.5236265 | 1.6732655 | 2025-02-22 13:46:06 | -3.1676746
500 | 恒流放电 | 00:31:30 | 00:41:30 | -1.0001047 | 3.1674 | 0.5250154 | 1.6776669 | 2025-02-22 13:46:11 | -3.1677686
501 | 恒流放电 | 00:31:35 | 00:41:35 | -0.9999658 | 3.1671 | 0.5264043 | 1.6820655 | 2025-02-22 13:46:16 | -3.1669963
502 | 恒流放电 | 00:31:40 | 00:41:40 | -1.0001366 | 3.1666 | 0.5277933 | 1.6864642 | 2025-02-22 13:46:21 | -3.1670722
503 | 恒流放电 | 00:31:45 | 00:41:45 | -0.9999927 | 3.1666 | 0.5291822 | 1.6908622 | 2025-02-22 13:46:26 | -3.1665317
504 | 恒流放电 | 00:31:50 | 00:41:50 | -1.0000349 | 3.1663 | 0.5305712 | 1.69526 | 2025-02-22 13:46:31 | -3.1664171
505 | 恒流放电 | 00:31:55 | 00:41:55 | -1.0000414 | 3.1659 | 0.5319601 | 1.6996572 | 2025-02-22 13:46:36 | -3.1660238
506 | 恒流放电 | 00:32:00 | 00:42:00 | -1.0000697 | 3.1657 | 0.5333491 | 1.7040543 | 2025-02-22 13:46:41 | -3.1658988
507 | 恒流放电 | 00:32:05 | 00:42:05 | -1.0000821 | 3.1654 | 0.5347381 | 1.7084511 | 2025-02-22 13:46:46 | -3.1656965
508 | 恒流放电 | 00:32:10 | 00:42:10 | -1.0000523 | 3.1652 | 0.536127 | 1.7128474 | 2025-02-22 13:46:51 | -3.1653442
509 | 恒流放电 | 00:32:15 | 00:42:15 | -1.0000124 | 3.1649 | 0.537516 | 1.7172432 | 2025-02-22 13:46:56 | -3.1649429
510 | 恒流放电 | 00:32:20 | 00:42:20 | -1.0000944 | 3.1648 | 0.538905 | 1.7216391 | 2025-02-22 13:47:01 | -3.1650522
511 | 恒流放电 | 00:32:25 | 00:42:25 | -1.0001286 | 3.1646 | 0.540294 | 1.7260349 | 2025-02-22 13:47:06 | -3.1649745
512 | 恒流放电 | 00:32:30 | 00:42:30 | -1.0000589 | 3.1643 | 0.541683 | 1.73043 | 2025-02-22 13:47:11 | -3.1644651
513 | 恒流放电 | 00:32:35 | 00:42:35 | -0.9999942 | 3.1639 | 0.543072 | 1.7348268 | 2025-02-22 13:47:16 | -3.1638399
514 | 恒流放电 | 00:32:40 | 00:42:40 | -1.0000712 | 3.1634 | 0.544461 | 1.7392207 | 2025-02-22 13:47:21 | -3.1636258
515 | 恒流放电 | 00:32:45 | 00:42:45 | -1.0000341 | 3.1634 | 0.5458499 | 1.7436145 | 2025-02-22 13:47:26 | -3.1635357
516 | 恒流放电 | 00:32:50 | 00:42:50 | -1.0001402 | 3.163 | 0.547239 | 1.7480081 | 2025-02-22 13:47:31 | -3.1634028
517 | 恒流放电 | 00:32:55 | 00:42:55 | -1.0001272 | 3.1628 | 0.5486281 | 1.7524014 | 2025-02-22 13:47:36 | -3.1631685
518 | 恒流放电 | 00:33:00 | 00:43:00 | -1.0000646 | 3.1622 | 0.550017 | 1.7567936 | 2025-02-22 13:47:41 | -3.1623838
519 | 恒流放电 | 00:33:05 | 00:43:05 | -1.0000174 | 3.1622 | 0.551406 | 1.7611856 | 2025-02-22 13:47:46 | -3.162209
520 | 恒流放电 | 00:33:10 | 00:43:10 | -0.9999934 | 3.1618 | 0.5527948 | 1.765577 | 2025-02-22 13:47:51 | -3.1618245
521 | 恒流放电 | 00:33:15 | 00:43:15 | -1.0000277 | 3.1614 | 0.5541838 | 1.769968 | 2025-02-22 13:47:56 | -3.1615316
522 | 恒流放电 | 00:33:20 | 00:43:20 | -1.0000705 | 3.1612 | 0.5555727 | 1.7743588 | 2025-02-22 13:48:01 | -3.1613872
523 | 恒流放电 | 00:33:25 | 00:43:25 | -0.9999956 | 3.1609 | 0.5569616 | 1.7787489 | 2025-02-22 13:48:06 | -3.1608523
524 | 恒流放电 | 00:33:30 | 00:43:30 | -0.9999753 | 3.1606 | 0.5583505 | 1.7831386 | 2025-02-22 13:48:11 | -3.1605706
525 | 恒流放电 | 00:33:35 | 00:43:35 | -1.0000995 | 3.1603 | 0.5597395 | 1.7875284 | 2025-02-22 13:48:16 | -3.1606434
526 | 恒流放电 | 00:33:40 | 00:43:40 | -1.0000277 | 3.1601 | 0.5611284 | 1.7919205 | 2025-02-22 13:48:21 | -3.1601688
527 | 恒流放电 | 00:33:45 | 00:43:45 | -1.000165 | 3.1596 | 0.5625176 | 1.7963096 | 2025-02-22 13:48:26 | -3.1601394
528 | 恒流放电 | 00:33:50 | 00:43:50 | -1.0000625 | 3.1594 | 0.5639065 | 1.800698 | 2025-02-22 13:48:31 | -3.1596343
529 | 恒流放电 | 00:33:55 | 00:43:55 | -1.0001286 | 3.1593 | 0.5652956 | 1.8050865 | 2025-02-22 13:48:36 | -3.1596883
530 | 恒流放电 | 00:34:00 | 00:44:00 | -1.0001853 | 3.1586 | 0.5666847 | 1.8094743 | 2025-02-22 13:48:41 | -3.1592119
531 | 恒流放电 | 00:34:05 | 00:44:05 | -1.0000094 | 3.1583 | 0.5680736 | 1.8138608 | 2025-02-22 13:48:46 | -3.1583459
532 | 恒流放电 | 00:34:10 | 00:44:10 | -0.9999644 | 3.1582 | 0.5694625 | 1.818247 | 2025-02-22 13:48:51 | -3.1580531
533 | 恒流放电 | 00:34:15 | 00:44:15 | -0.9999927 | 3.1578 | 0.5708514 | 1.8226328 | 2025-02-22 13:48:56 | -3.1577551
534 | 恒流放电 | 00:34:20 | 00:44:20 | -1.0000117 | 3.1575 | 0.5722403 | 1.8270183 | 2025-02-22 13:49:01 | -3.1575586
535 | 恒流放电 | 00:34:25 | 00:44:25 | -1.0001664 | 3.1571 | 0.5736294 | 1.8314039 | 2025-02-22 13:49:06 | -3.157627
536 | 恒流放电 | 00:34:30 | 00:44:30 | -0.9999971 | 3.1567 | 0.5750183 | 1.8357882 | 2025-02-22 13:49:11 | -3.1566866
537 | 恒流放电 | 00:34:35 | 00:44:35 | -1.0001737 | 3.1566 | 0.5764074 | 1.8401731 | 2025-02-22 13:49:16 | -3.1571485
538 | 恒流放电 | 00:34:40 | 00:44:40 | -0.9999412 | 3.1562 | 0.5777962 | 1.8445564 | 2025-02-22 13:49:21 | -3.1559876
539 | 恒流放电 | 00:34:45 | 00:44:45 | -1.0000066 | 3.1558 | 0.5791849 | 1.8489423 | 2025-02-22 13:49:26 | -3.1558053
540 | 恒流放电 | 00:34:50 | 00:44:50 | -1.0000188 | 3.1554 | 0.5805739 | 1.8533248 | 2025-02-22 13:49:31 | -3.1554347
541 | 恒流放电 | 00:34:55 | 00:44:55 | -1.0000218 | 3.1551 | 0.5819628 | 1.8577071 | 2025-02-22 13:49:36 | -3.1552068
542 | 恒流放电 | 00:35:00 | 00:45:00 | -1.0000465 | 3.1548 | 0.5833517 | 1.862089 | 2025-02-22 13:49:41 | -3.1549926
543 | 恒流放电 | 00:35:05 | 00:45:05 | -1.0001329 | 3.1546 | 0.5847408 | 1.866471 | 2025-02-22 13:49:46 | -3.1550245
544 | 恒流放电 | 00:35:10 | 00:45:10 | -1.0000364 | 3.1541 | 0.5861297 | 1.8708519 | 2025-02-22 13:49:51 | -3.1542535
545 | 恒流放电 | 00:35:15 | 00:45:15 | -0.9999782 | 3.1537 | 0.5875186 | 1.8752319 | 2025-02-22 13:49:56 | -3.1535953
546 | 恒流放电 | 00:35:20 | 00:45:20 | -0.9999586 | 3.1533 | 0.5889074 | 1.8796113 | 2025-02-22 13:50:01 | -3.1531763
547 | 恒流放电 | 00:35:25 | 00:45:25 | -0.9999666 | 3.1529 | 0.5902963 | 1.8839902 | 2025-02-22 13:50:06 | -3.1528229
548 | 恒流放电 | 00:35:30 | 00:45:30 | -1.0000341 | 3.1523 | 0.5916852 | 1.8883686 | 2025-02-22 13:50:11 | -3.1524195
549 | 恒流放电 | 00:35:35 | 00:45:35 | -1.0000857 | 3.1522 | 0.5930742 | 1.8927469 | 2025-02-22 13:50:16 | -3.1524356
550 | 恒流放电 | 00:35:40 | 00:45:40 | -0.9999477 | 3.1518 | 0.594463 | 1.8971242 | 2025-02-22 13:50:21 | -3.1515966
551 | 恒流放电 | 00:35:45 | 00:45:45 | -1.0000836 | 3.1515 | 0.595852 | 1.9015016 | 2025-02-22 13:50:26 | -3.1517676
552 | 恒流放电 | 00:35:50 | 00:45:50 | -1.0001032 | 3.1513 | 0.5972412 | 1.9058816 | 2025-02-22 13:50:31 | -3.1515862
553 | 恒流放电 | 00:35:55 | 00:45:55 | -1.0000662 | 3.1506 | 0.5986301 | 1.9102578 | 2025-02-22 13:50:36 | -3.1508559
554 | 恒流放电 | 00:36:00 | 00:46:00 | -1.0000632 | 3.1504 | 0.6000191 | 1.9146336 | 2025-02-22 13:50:41 | -3.150577
555 | 恒流放电 | 00:36:05 | 00:46:05 | -1.0001192 | 3.1498 | 0.6014082 | 1.9190089 | 2025-02-22 13:50:46 | -3.1502135
556 | 恒流放电 | 00:36:10 | 00:46:10 | -0.9999651 | 3.1495 | 0.602797 | 1.9233831 | 2025-02-22 13:50:51 | -3.1493865
557 | 恒流放电 | 00:36:15 | 00:46:15 | -1.0000087 | 3.1491 | 0.6041859 | 1.9277568 | 2025-02-22 13:50:56 | -3.1490939
558 | 恒流放电 | 00:36:20 | 00:46:20 | -1.0001308 | 3.1485 | 0.605575 | 1.9321303 | 2025-02-22 13:51:01 | -3.1489
559 | 恒流放电 | 00:36:25 | 00:46:25 | -0.9999404 | 3.1481 | 0.6069638 | 1.9365025 | 2025-02-22 13:51:06 | -3.1479604
560 | 恒流放电 | 00:36:30 | 00:46:30 | -1.0001497 | 3.1477 | 0.6083529 | 1.9408749 | 2025-02-22 13:51:11 | -3.1481912
561 | 恒流放电 | 00:36:35 | 00:46:35 | -0.999984 | 3.1475 | 0.6097418 | 1.9452464 | 2025-02-22 13:51:16 | -3.1474159
562 | 恒流放电 | 00:36:40 | 00:46:40 | -1.0000451 | 3.1469 | 0.6111307 | 1.9496172 | 2025-02-22 13:51:21 | -3.147006
563 | 恒流放电 | 00:36:45 | 00:46:45 | -1.0000261 | 3.1467 | 0.6125196 | 1.9539877 | 2025-02-22 13:51:26 | -3.1467515
564 | 恒流放电 | 00:36:50 | 00:46:50 | -1.0000153 | 3.1462 | 0.6139085 | 1.9583575 | 2025-02-22 13:51:31 | -3.1462298
565 | 恒流放电 | 00:36:55 | 00:46:55 | -0.9999731 | 3.1458 | 0.6152973 | 1.9627303 | 2025-02-22 13:51:36 | -3.1456905
566 | 恒流放电 | 00:37:00 | 00:47:00 | -1.000053 | 3.1453 | 0.6166863 | 1.9670991 | 2025-02-22 13:51:41 | -3.145509
567 | 恒流放电 | 00:37:05 | 00:47:05 | -0.9999942 | 3.1449 | 0.6180752 | 1.971467 | 2025-02-22 13:51:46 | -3.1449234
568 | 恒流放电 | 00:37:10 | 00:47:10 | -0.9999688 | 3.1445 | 0.619464 | 1.9758342 | 2025-02-22 13:51:51 | -3.1443827
569 | 恒流放电 | 00:37:15 | 00:47:15 | -0.9999201 | 3.144 | 0.6208528 | 1.9802006 | 2025-02-22 13:51:56 | -3.1437793
570 | 恒流放电 | 00:37:20 | 00:47:20 | -1.0000036 | 3.1437 | 0.6222417 | 1.9845668 | 2025-02-22 13:52:01 | -3.1436706
571 | 恒流放电 | 00:37:25 | 00:47:25 | -0.9999201 | 3.143 | 0.6236305 | 1.9889317 | 2025-02-22 13:52:06 | -3.1427758
572 | 恒流放电 | 00:37:30 | 00:47:30 | -0.999992 | 3.1427 | 0.6250193 | 1.9932965 | 2025-02-22 13:52:11 | -3.1426551
573 | 恒流放电 | 00:37:35 | 00:47:35 | -0.9999993 | 3.1423 | 0.6264082 | 1.9976609 | 2025-02-22 13:52:16 | -3.1423212
574 | 恒流放电 | 00:37:40 | 00:47:40 | -1.0001308 | 3.1417 | 0.6277973 | 2.0020249 | 2025-02-22 13:52:21 | -3.1420913
575 | 恒流放电 | 00:37:45 | 00:47:45 | -0.9999884 | 3.1411 | 0.6291862 | 2.0063875 | 2025-02-22 13:52:26 | -3.1410954
576 | 恒流放电 | 00:37:50 | 00:47:50 | -1.0000625 | 3.1408 | 0.6305751 | 2.0107501 | 2025-02-22 13:52:31 | -3.1410327
577 | 恒流放电 | 00:37:55 | 00:47:55 | -0.9999949 | 3.1405 | 0.631964 | 2.0151118 | 2025-02-22 13:52:36 | -3.1404803
578 | 恒流放电 | 00:38:00 | 00:48:00 | -1.0000697 | 3.1401 | 0.6333534 | 2.019479 | 2025-02-22 13:52:41 | -3.1403204
579 | 恒流放电 | 00:38:05 | 00:48:05 | -0.9999651 | 3.1395 | 0.6347422 | 2.0238393 | 2025-02-22 13:52:46 | -3.1393973
580 | 恒流放电 | 00:38:10 | 00:48:10 | -1.0000472 | 3.1391 | 0.6361311 | 2.0281993 | 2025-02-22 13:52:51 | -3.1392123
581 | 恒流放电 | 00:38:15 | 00:48:15 | -0.9999331 | 3.1387 | 0.6375199 | 2.0325583 | 2025-02-22 13:52:56 | -3.1384746
582 | 恒流放电 | 00:38:20 | 00:48:20 | -1.000088 | 3.1381 | 0.638909 | 2.0369172 | 2025-02-22 13:53:01 | -3.1384203
583 | 恒流放电 | 00:38:25 | 00:48:25 | -1.0000044 | 3.1377 | 0.6402978 | 2.0412751 | 2025-02-22 13:53:06 | -3.1376774
584 | 恒流放电 | 00:38:30 | 00:48:30 | -0.9999542 | 3.1371 | 0.6416867 | 2.045632 | 2025-02-22 13:53:11 | -3.1369683
585 | 恒流放电 | 00:38:35 | 00:48:35 | -1.0000988 | 3.1367 | 0.6430757 | 2.049989 | 2025-02-22 13:53:16 | -3.137049
586 | 恒流放电 | 00:38:40 | 00:48:40 | -1.0000516 | 3.1362 | 0.6444647 | 2.054345 | 2025-02-22 13:53:21 | -3.1363232
587 | 恒流放电 | 00:38:45 | 00:48:45 | -1.0001744 | 3.1356 | 0.6458538 | 2.0587008 | 2025-02-22 13:53:26 | -3.1361379
588 | 恒流放电 | 00:38:50 | 00:48:50 | -1.0000211 | 3.1353 | 0.6472427 | 2.0630554 | 2025-02-22 13:53:31 | -3.1353217
589 | 恒流放电 | 00:38:55 | 00:48:55 | -1.0000124 | 3.1349 | 0.6486316 | 2.0674094 | 2025-02-22 13:53:36 | -3.1348941
590 | 恒流放电 | 00:39:00 | 00:49:00 | -1.0000364 | 3.1344 | 0.6500206 | 2.071763 | 2025-02-22 13:53:41 | -3.1345472
591 | 恒流放电 | 00:39:05 | 00:49:05 | -1.0000864 | 3.1338 | 0.6514098 | 2.0761204 | 2025-02-22 13:53:46 | -3.1340821
592 | 恒流放电 | 00:39:10 | 00:49:10 | -1.0000479 | 3.1333 | 0.6527988 | 2.0804723 | 2025-02-22 13:53:51 | -3.1334171
593 | 恒流放电 | 00:39:15 | 00:49:15 | -1.0000582 | 3.1326 | 0.6541877 | 2.0848234 | 2025-02-22 13:53:56 | -3.132794
594 | 恒流放电 | 00:39:20 | 00:49:20 | -1.000165 | 3.1324 | 0.6555768 | 2.0891747 | 2025-02-22 13:54:01 | -3.1329028
595 | 恒流放电 | 00:39:25 | 00:49:25 | -1.0001024 | 3.1317 | 0.6569659 | 2.0935247 | 2025-02-22 13:54:06 | -3.1319783
596 | 恒流放电 | 00:39:30 | 00:49:30 | -1.0000341 | 3.131 | 0.6583548 | 2.0978734 | 2025-02-22 13:54:11 | -3.131082
597 | 恒流放电 | 00:39:35 | 00:49:35 | -0.9999571 | 3.1305 | 0.6597436 | 2.1022212 | 2025-02-22 13:54:16 | -3.1304002
598 | 恒流放电 | 00:39:40 | 00:49:40 | -0.999992 | 3.1302 | 0.6611325 | 2.1065687 | 2025-02-22 13:54:21 | -3.1302188
599 | 恒流放电 | 00:39:45 | 00:49:45 | -1.0000007 | 3.1296 | 0.6625214 | 2.1109153 | 2025-02-22 13:54:26 | -3.129566
600 | 恒流放电 | 00:39:50 | 00:49:50 | -1.0001519 | 3.1291 | 0.6639105 | 2.1152619 | 2025-02-22 13:54:31 | -3.1295455
601 | 恒流放电 | 00:39:55 | 00:49:55 | -1.000157 | 3.1285 | 0.6652996 | 2.1196078 | 2025-02-22 13:54:36 | -3.1290322
602 | 恒流放电 | 00:40:00 | 00:50:00 | -1.0000981 | 3.1281 | 0.6666886 | 2.1239527 | 2025-02-22 13:54:41 | -3.1283594
603 | 恒流放电 | 00:40:05 | 00:50:05 | -0.9999738 | 3.1274 | 0.6680775 | 2.1282962 | 2025-02-22 13:54:46 | -3.1273081
604 | 恒流放电 | 00:40:10 | 00:50:10 | -1.0000502 | 3.1269 | 0.6694661 | 2.1326432 | 2025-02-22 13:54:51 | -3.1271012
605 | 恒流放电 | 00:40:15 | 00:50:15 | -1.000162 | 3.1262 | 0.6708553 | 2.1369858 | 2025-02-22 13:54:56 | -3.1266847
606 | 恒流放电 | 00:40:20 | 00:50:20 | -0.9999143 | 3.1258 | 0.672244 | 2.1413269 | 2025-02-22 13:55:01 | -3.1255403
607 | 恒流放电 | 00:40:25 | 00:50:25 | -1.0000857 | 3.125 | 0.673633 | 2.1456676 | 2025-02-22 13:55:06 | -3.125312
608 | 恒流放电 | 00:40:30 | 00:50:30 | -1.0000792 | 3.1247 | 0.675022 | 2.1500079 | 2025-02-22 13:55:11 | -3.1249972
609 | 恒流放电 | 00:40:35 | 00:50:35 | -1.000093 | 3.1239 | 0.676411 | 2.1543471 | 2025-02-22 13:55:16 | -3.1242259
610 | 恒流放电 | 00:40:40 | 00:50:40 | -1.0000988 | 3.1234 | 0.6778001 | 2.1586856 | 2025-02-22 13:55:21 | -3.1237585
611 | 恒流放电 | 00:40:45 | 00:50:45 | -1.0000697 | 3.1231 | 0.6791891 | 2.1630236 | 2025-02-22 13:55:26 | -3.1233407
612 | 恒流放电 | 00:40:50 | 00:50:50 | -1.0001221 | 3.1223 | 0.6805781 | 2.1673606 | 2025-02-22 13:55:31 | -3.1226799
613 | 恒流放电 | 00:40:55 | 00:50:55 | -1.0001714 | 3.1218 | 0.6819672 | 2.1716972 | 2025-02-22 13:55:36 | -3.1223091
614 | 恒流放电 | 00:41:00 | 00:51:00 | -1.0000319 | 3.1213 | 0.6833562 | 2.1760325 | 2025-02-22 13:55:41 | -3.1214049
615 | 恒流放电 | 00:41:05 | 00:51:05 | -1.0000443 | 3.1207 | 0.6847451 | 2.180367 | 2025-02-22 13:55:46 | -3.1208671
616 | 恒流放电 | 00:41:10 | 00:51:10 | -1.0000392 | 3.1202 | 0.6861341 | 2.1847008 | 2025-02-22 13:55:51 | -3.1203402
617 | 恒流放电 | 00:41:15 | 00:51:15 | -0.9998816 | 3.1196 | 0.6875228 | 2.1890383 | 2025-02-22 13:55:56 | -3.1191877
618 | 恒流放电 | 00:41:20 | 00:51:20 | -1.0000944 | 3.1191 | 0.6889118 | 2.1933708 | 2025-02-22 13:56:01 | -3.1193955
619 | 恒流放电 | 00:41:25 | 00:51:25 | -1.0001453 | 3.1184 | 0.6903009 | 2.1977025 | 2025-02-22 13:56:06 | -3.1188652
620 | 恒流放电 | 00:41:30 | 00:51:30 | -1.0000509 | 3.118 | 0.6916898 | 2.2020333 | 2025-02-22 13:56:11 | -3.1181337
621 | 恒流放电 | 00:41:35 | 00:51:35 | -1.0001127 | 3.1174 | 0.6930789 | 2.2063635 | 2025-02-22 13:56:16 | -3.117749
622 | 恒流放电 | 00:41:40 | 00:51:40 | -1.0000516 | 3.1168 | 0.6944678 | 2.2106925 | 2025-02-22 13:56:21 | -3.116929
623 | 恒流放电 | 00:41:45 | 00:51:45 | -1.0000254 | 3.1163 | 0.6958568 | 2.2150209 | 2025-02-22 13:56:26 | -3.1163962
624 | 恒流放电 | 00:41:50 | 00:51:50 | -1.0000894 | 3.1158 | 0.6972458 | 2.2193488 | 2025-02-22 13:56:31 | -3.1160797
625 | 恒流放电 | 00:41:55 | 00:51:55 | -1.0002275 | 3.1153 | 0.698635 | 2.2236765 | 2025-02-22 13:56:36 | -3.1159768
626 | 恒流放电 | 00:42:00 | 00:52:00 | -0.9999484 | 3.1147 | 0.7000238 | 2.2280022 | 2025-02-22 13:56:41 | -3.1145074
627 | 恒流放电 | 00:42:05 | 00:52:05 | -1.0000603 | 3.1142 | 0.7014128 | 2.2323277 | 2025-02-22 13:56:46 | -3.1143462
628 | 恒流放电 | 00:42:10 | 00:52:10 | -1 | 3.1136 | 0.7028017 | 2.2366522 | 2025-02-22 13:56:51 | -3.1136122
629 | 恒流放电 | 00:42:15 | 00:52:15 | -1.0000871 | 3.1134 | 0.7041907 | 2.2409767 | 2025-02-22 13:56:56 | -3.1136649
630 | 恒流放电 | 00:42:20 | 00:52:20 | -1.0000734 | 3.1127 | 0.7055793 | 2.2453041 | 2025-02-22 13:57:01 | -3.1129653
631 | 恒流放电 | 00:42:25 | 00:52:25 | -1.0000153 | 3.1123 | 0.7069683 | 2.2496267 | 2025-02-22 13:57:06 | -3.1123009
632 | 恒流放电 | 00:42:30 | 00:52:30 | -0.9999782 | 3.1117 | 0.7083571 | 2.2539485 | 2025-02-22 13:57:11 | -3.1116601
633 | 恒流放电 | 00:42:35 | 00:52:35 | -1.0001998 | 3.1112 | 0.7097463 | 2.2582705 | 2025-02-22 13:57:16 | -3.1118711
634 | 恒流放电 | 00:42:40 | 00:52:40 | -1.0000777 | 3.1107 | 0.7111353 | 2.2625912 | 2025-02-22 13:57:21 | -3.1109045
635 | 恒流放电 | 00:42:45 | 00:52:45 | -0.9999273 | 3.1102 | 0.7125241 | 2.2669107 | 2025-02-22 13:57:26 | -3.1099973
636 | 恒流放电 | 00:42:50 | 00:52:50 | -1.0001162 | 3.1099 | 0.7139131 | 2.2712305 | 2025-02-22 13:57:31 | -3.1102698
637 | 恒流放电 | 00:42:55 | 00:52:55 | -1.0001242 | 3.1095 | 0.7153022 | 2.2755498 | 2025-02-22 13:57:36 | -3.1098719
638 | 恒流放电 | 00:43:00 | 00:53:00 | -1.0000981 | 3.109 | 0.7166912 | 2.2798683 | 2025-02-22 13:57:41 | -3.1093427
639 | 恒流放电 | 00:43:05 | 00:53:05 | -1.0001925 | 3.1087 | 0.7180804 | 2.2841867 | 2025-02-22 13:57:46 | -3.1092649
640 | 恒流放电 | 00:43:10 | 00:53:10 | -1.0001475 | 3.1082 | 0.7194694 | 2.2885044 | 2025-02-22 13:57:51 | -3.1086997
641 | 恒流放电 | 00:43:15 | 00:53:15 | -1.0000669 | 3.1076 | 0.7208584 | 2.2928207 | 2025-02-22 13:57:56 | -3.1077952
642 | 恒流放电 | 00:43:20 | 00:53:20 | -0.9999681 | 3.1074 | 0.7222473 | 2.2971365 | 2025-02-22 13:58:01 | -3.1073276
643 | 恒流放电 | 00:43:25 | 00:53:25 | -1.0001643 | 3.1071 | 0.723636 | 2.3014562 | 2025-02-22 13:58:06 | -3.107614
644 | 恒流放电 | 00:43:30 | 00:53:30 | -1.0000683 | 3.1067 | 0.725025 | 2.3057714 | 2025-02-22 13:58:11 | -3.1069095
645 | 恒流放电 | 00:43:35 | 00:53:35 | -1.000104 | 3.1063 | 0.726414 | 2.3100861 | 2025-02-22 13:58:16 | -3.1065963
646 | 恒流放电 | 00:43:40 | 00:53:40 | -1.0001787 | 3.106 | 0.7278032 | 2.3144007 | 2025-02-22 13:58:21 | -3.1065178
647 | 恒流放电 | 00:43:45 | 00:53:45 | -1.0001054 | 3.1055 | 0.7291922 | 2.3187143 | 2025-02-22 13:58:26 | -3.1057967
648 | 恒流放电 | 00:43:50 | 00:53:50 | -1.0002855 | 3.1052 | 0.7305815 | 2.3230283 | 2025-02-22 13:58:31 | -3.106095
649 | 恒流放电 | 00:43:55 | 00:53:55 | -1.0002071 | 3.1047 | 0.7319707 | 2.3273413 | 2025-02-22 13:58:36 | -3.1053759
650 | 恒流放电 | 00:44:00 | 00:54:00 | -1.0002223 | 3.1043 | 0.7333599 | 2.3316539 | 2025-02-22 13:58:41 | -3.1050102
651 | 恒流放电 | 00:44:05 | 00:54:05 | -1.0001185 | 3.1043 | 0.7347489 | 2.3359658 | 2025-02-22 13:58:46 | -3.1046238
652 | 恒流放电 | 00:44:10 | 00:54:10 | -1.0001402 | 3.1037 | 0.736138 | 2.3402771 | 2025-02-22 13:58:51 | -3.1040945
653 | 恒流放电 | 00:44:15 | 00:54:15 | -1.000061 | 3.1034 | 0.737527 | 2.3445877 | 2025-02-22 13:58:56 | -3.1036175
654 | 恒流放电 | 00:44:20 | 00:54:20 | -1.0002115 | 3.1029 | 0.7389162 | 2.3488982 | 2025-02-22 13:59:01 | -3.1035715
655 | 恒流放电 | 00:44:25 | 00:54:25 | -1.0000334 | 3.1028 | 0.7403051 | 2.3532078 | 2025-02-22 13:59:06 | -3.1029461
656 | 恒流放电 | 00:44:30 | 00:54:30 | -1.0000051 | 3.1024 | 0.7416928 | 2.3575158 | 2025-02-22 13:59:11 | -3.102442
657 | 恒流放电 | 00:44:35 | 00:54:35 | -0.9998533 | 3.102 | 0.7430815 | 2.3618235 | 2025-02-22 13:59:16 | -3.1015233
658 | 恒流放电 | 00:44:40 | 00:54:40 | -1.0001519 | 3.1019 | 0.7444706 | 2.3661323 | 2025-02-22 13:59:21 | -3.1023352
659 | 恒流放电 | 00:44:45 | 00:54:45 | -1.0000174 | 3.1013 | 0.7458595 | 2.3704398 | 2025-02-22 13:59:26 | -3.1013871
660 | 恒流放电 | 00:44:50 | 00:54:50 | -1.0000821 | 3.1008 | 0.7472485 | 2.3747468 | 2025-02-22 13:59:31 | -3.1010938
661 | 恒流放电 | 00:44:55 | 00:54:55 | -1.0000094 | 3.1007 | 0.7486374 | 2.3790534 | 2025-02-22 13:59:36 | -3.1007158
662 | 恒流放电 | 00:45:00 | 00:55:00 | -1.0000509 | 3.1004 | 0.7500264 | 2.3833597 | 2025-02-22 13:59:41 | -3.1005409
663 | 恒流放电 | 00:45:05 | 00:55:05 | -1.000096 | 3.0999 | 0.7514154 | 2.3876655 | 2025-02-22 13:59:46 | -3.1001684
664 | 恒流放电 | 00:45:10 | 00:55:10 | -1.0000734 | 3.0996 | 0.7528044 | 2.3919708 | 2025-02-22 13:59:51 | -3.099858
665 | 恒流放电 | 00:45:15 | 00:55:15 | -1.0000502 | 3.099 | 0.7541934 | 2.3962753 | 2025-02-22 13:59:56 | -3.0992018
666 | 恒流放电 | 00:45:20 | 00:55:20 | -0.9999549 | 3.0988 | 0.7555822 | 2.400579 | 2025-02-22 14:00:01 | -3.0986818
667 | 恒流放电 | 00:45:25 | 00:55:25 | -1.0000509 | 3.0984 | 0.7569712 | 2.4048826 | 2025-02-22 14:00:06 | -3.0985705
668 | 恒流放电 | 00:45:30 | 00:55:30 | -1.0000211 | 3.098 | 0.7583601 | 2.4091855 | 2025-02-22 14:00:11 | -3.0981002
669 | 恒流放电 | 00:45:35 | 00:55:35 | -0.9998634 | 3.0976 | 0.7597493 | 2.4134917 | 2025-02-22 14:00:16 | -3.0971685
670 | 恒流放电 | 00:45:40 | 00:55:40 | -1.0000777 | 3.0974 | 0.7611383 | 2.417794 | 2025-02-22 14:00:21 | -3.0976192
671 | 恒流放电 | 00:45:45 | 00:55:45 | -1.0000472 | 3.097 | 0.7625272 | 2.4220956 | 2025-02-22 14:00:26 | -3.0971759
672 | 恒流放电 | 00:45:50 | 00:55:50 | -1.000146 | 3.0965 | 0.7639163 | 2.426397 | 2025-02-22 14:00:31 | -3.0969874
673 | 恒流放电 | 00:45:55 | 00:55:55 | -0.9999629 | 3.0963 | 0.7653052 | 2.4306972 | 2025-02-22 14:00:36 | -3.09614
674 | 恒流放电 | 00:46:00 | 00:56:00 | -1.0000908 | 3.0959 | 0.7666942 | 2.4349975 | 2025-02-22 14:00:41 | -3.0962187
675 | 恒流放电 | 00:46:05 | 00:56:05 | -1.0001904 | 3.0955 | 0.7680833 | 2.4392976 | 2025-02-22 14:00:46 | -3.0960762
676 | 恒流放电 | 00:46:10 | 00:56:10 | -1.0000247 | 3.095 | 0.7694723 | 2.4435963 | 2025-02-22 14:00:51 | -3.0950971
677 | 恒流放电 | 00:46:15 | 00:56:15 | -0.9999303 | 3.0948 | 0.7708611 | 2.4478944 | 2025-02-22 14:00:56 | -3.0946075
678 | 恒流放电 | 00:46:20 | 00:56:20 | -1.0000305 | 3.0944 | 0.77225 | 2.4521922 | 2025-02-22 14:01:01 | -3.0944526
679 | 恒流放电 | 00:46:25 | 00:56:25 | -1.0001758 | 3.0938 | 0.7736391 | 2.45649 | 2025-02-22 14:01:06 | -3.094367
680 | 恒流放电 | 00:46:30 | 00:56:30 | -1.0000545 | 3.0935 | 0.7750281 | 2.4607867 | 2025-02-22 14:01:11 | -3.0936422
681 | 恒流放电 | 00:46:35 | 00:56:35 | -1.0000807 | 3.0931 | 0.7764171 | 2.465083 | 2025-02-22 14:01:16 | -3.0933418
682 | 恒流放电 | 00:46:40 | 00:56:40 | -1.0000871 | 3.0926 | 0.777806 | 2.4693813 | 2025-02-22 14:01:21 | -3.0928603
683 | 恒流放电 | 00:46:45 | 00:56:45 | -1.0000974 | 3.0921 | 0.7791951 | 2.4736764 | 2025-02-22 14:01:26 | -3.0924366
684 | 恒流放电 | 00:46:50 | 00:56:50 | -1.0001584 | 3.0918 | 0.7805842 | 2.4779712 | 2025-02-22 14:01:31 | -3.0922788
685 | 恒流放电 | 00:46:55 | 00:56:55 | -0.9999934 | 3.0911 | 0.7819731 | 2.4822643 | 2025-02-22 14:01:36 | -3.0910513
686 | 恒流放电 | 00:47:00 | 00:57:00 | -0.9999303 | 3.0908 | 0.7833618 | 2.4865568 | 2025-02-22 14:01:41 | -3.0905623
687 | 恒流放电 | 00:47:05 | 00:57:05 | -1.000104 | 3.0905 | 0.7847509 | 2.4908495 | 2025-02-22 14:01:46 | -3.0907727
688 | 恒流放电 | 00:47:10 | 00:57:10 | -1.0000465 | 3.0898 | 0.7861398 | 2.4951412 | 2025-02-22 14:01:51 | -3.0899729
689 | 恒流放电 | 00:47:15 | 00:57:15 | -0.9999535 | 3.0892 | 0.7875287 | 2.4994315 | 2025-02-22 14:01:56 | -3.0890721
690 | 恒流放电 | 00:47:20 | 00:57:20 | -1.0001228 | 3.0889 | 0.7889177 | 2.5037221 | 2025-02-22 14:02:01 | -3.089231
691 | 恒流放电 | 00:47:25 | 00:57:25 | -1.0000712 | 3.0884 | 0.7903067 | 2.5080119 | 2025-02-22 14:02:06 | -3.0886545
692 | 恒流放电 | 00:47:30 | 00:57:30 | -1.0001214 | 3.088 | 0.7916958 | 2.5123013 | 2025-02-22 14:02:11 | -3.0883541
693 | 恒流放电 | 00:47:35 | 00:57:35 | -1.0001373 | 3.0876 | 0.7930848 | 2.5165903 | 2025-02-22 14:02:16 | -3.0880564
694 | 恒流放电 | 00:47:40 | 00:57:40 | -1.0002477 | 3.0872 | 0.7944741 | 2.5208791 | 2025-02-22 14:02:21 | -3.0879556
695 | 恒流放电 | 00:47:45 | 00:57:45 | -0.9999862 | 3.0866 | 0.7958631 | 2.5251706 | 2025-02-22 14:02:26 | -3.0865138
696 | 恒流放电 | 00:47:50 | 00:57:50 | -1.0001293 | 3.0859 | 0.7972522 | 2.5294571 | 2025-02-22 14:02:31 | -3.0862718
697 | 恒流放电 | 00:47:55 | 00:57:55 | -0.9999738 | 3.0857 | 0.798641 | 2.5337427 | 2025-02-22 14:02:36 | -3.0856551
698 | 恒流放电 | 00:48:00 | 00:58:00 | -1.0000334 | 3.085 | 0.8000299 | 2.5380276 | 2025-02-22 14:02:41 | -3.0851431
699 | 恒流放电 | 00:48:05 | 00:58:05 | -1.000186 | 3.0846 | 0.8014191 | 2.5423125 | 2025-02-22 14:02:46 | -3.0851292
700 | 恒流放电 | 00:48:10 | 00:58:10 | -1.0000552 | 3.0839 | 0.8028081 | 2.5465959 | 2025-02-22 14:02:51 | -3.0840375
701 | 恒流放电 | 00:48:15 | 00:58:15 | -1.0001315 | 3.0834 | 0.8041971 | 2.5508789 | 2025-02-22 14:02:56 | -3.0837804
702 | 恒流放电 | 00:48:20 | 00:58:20 | -1.0001272 | 3.0829 | 0.8055862 | 2.5551613 | 2025-02-22 14:03:01 | -3.0833196
703 | 恒流放电 | 00:48:25 | 00:58:25 | -0.9999775 | 3.0824 | 0.8069751 | 2.5594424 | 2025-02-22 14:03:06 | -3.0823676
704 | 恒流放电 | 00:48:30 | 00:58:30 | -1.0000153 | 3.0815 | 0.808364 | 2.5637223 | 2025-02-22 14:03:11 | -3.0815764
705 | 恒流放电 | 00:48:35 | 00:58:35 | -0.9999753 | 3.081 | 0.8097528 | 2.5680015 | 2025-02-22 14:03:16 | -3.0809641
706 | 恒流放电 | 00:48:40 | 00:58:40 | -1.0000814 | 3.0804 | 0.8111418 | 2.5722802 | 2025-02-22 14:03:21 | -3.0806861
707 | 恒流放电 | 00:48:45 | 00:58:45 | -1.0000582 | 3.0799 | 0.8125308 | 2.5765581 | 2025-02-22 14:03:26 | -3.0800647
708 | 恒流放电 | 00:48:50 | 00:58:50 | -1.0001206 | 3.0792 | 0.8139199 | 2.5808399 | 2025-02-22 14:03:31 | -3.0795357
709 | 恒流放电 | 00:48:55 | 00:58:55 | -1.0002667 | 3.0786 | 0.8153092 | 2.5851168 | 2025-02-22 14:03:36 | -3.0793827
710 | 恒流放电 | 00:49:00 | 00:59:00 | -1.0000291 | 3.0779 | 0.8166981 | 2.5893918 | 2025-02-22 14:03:41 | -3.0780283
711 | 恒流放电 | 00:49:05 | 00:59:05 | -1.0001519 | 3.0773 | 0.8180872 | 2.5936665 | 2025-02-22 14:03:46 | -3.0777581
712 | 恒流放电 | 00:49:10 | 00:59:10 | -0.999952 | 3.0766 | 0.819476 | 2.5979394 | 2025-02-22 14:03:51 | -3.0764603
713 | 恒流放电 | 00:49:15 | 00:59:15 | -1.0000712 | 3.076 | 0.820865 | 2.6022119 | 2025-02-22 14:03:56 | -3.076202
714 | 恒流放电 | 00:49:20 | 00:59:20 | -1.0002317 | 3.0752 | 0.8222542 | 2.606484 | 2025-02-22 14:04:01 | -3.0759108
715 | 恒流放电 | 00:49:25 | 00:59:25 | -1.0000937 | 3.0745 | 0.8236432 | 2.6107545 | 2025-02-22 14:04:06 | -3.0747965
716 | 恒流放电 | 00:49:30 | 00:59:30 | -1.0001061 | 3.0737 | 0.8250323 | 2.615024 | 2025-02-22 14:04:11 | -3.0740373
717 | 恒流放电 | 00:49:35 | 00:59:35 | -1.0001228 | 3.0731 | 0.8264213 | 2.6192927 | 2025-02-22 14:04:16 | -3.0734412
718 | 恒流放电 | 00:49:40 | 00:59:40 | -0.999947 | 3.0723 | 0.8278101 | 2.6235596 | 2025-02-22 14:04:21 | -3.0721549
719 | 恒流放电 | 00:49:45 | 00:59:45 | -1.0000058 | 3.0717 | 0.829199 | 2.6278258 | 2025-02-22 14:04:26 | -3.071718
720 | 恒流放电 | 00:49:50 | 00:59:50 | -1.0001395 | 3.0707 | 0.8305881 | 2.6320913 | 2025-02-22 14:04:31 | -3.0711463
721 | 恒流放电 | 00:49:55 | 00:59:55 | -0.9999412 | 3.07 | 0.8319769 | 2.6363621 | 2025-02-22 14:04:36 | -3.0697714
722 | 恒流放电 | 00:50:00 | 01:00:00 | -1.0000777 | 3.0691 | 0.8333659 | 2.6406251 | 2025-02-22 14:04:41 | -3.0693551
723 | 恒流放电 | 00:50:05 | 01:00:05 | -1.0002406 | 3.0684 | 0.8347551 | 2.6448878 | 2025-02-22 14:04:46 | -3.0691729
724 | 恒流放电 | 00:50:10 | 01:00:10 | -1.0000705 | 3.0674 | 0.8361441 | 2.6491484 | 2025-02-22 14:04:51 | -3.0676511
725 | 恒流放电 | 00:50:15 | 01:00:15 | -1.0001613 | 3.0666 | 0.8375332 | 2.6534083 | 2025-02-22 14:04:56 | -3.0670897
726 | 恒流放电 | 00:50:20 | 01:00:20 | -1.0000472 | 3.0657 | 0.8389222 | 2.6576664 | 2025-02-22 14:05:01 | -3.0658419
727 | 恒流放电 | 00:50:25 | 01:00:25 | -1.0000749 | 3.0647 | 0.8403112 | 2.6619232 | 2025-02-22 14:05:06 | -3.0648978
728 | 恒流放电 | 00:50:30 | 01:00:30 | -0.9999128 | 3.064 | 0.8416999 | 2.6661783 | 2025-02-22 14:05:11 | -3.0636874
729 | 恒流放电 | 00:50:35 | 01:00:35 | -1.0001032 | 3.063 | 0.843089 | 2.670433 | 2025-02-22 14:05:16 | -3.0633569
730 | 恒流放电 | 00:50:40 | 01:00:40 | -1.0001177 | 3.0618 | 0.844478 | 2.674686 | 2025-02-22 14:05:21 | -3.0621774
731 | 恒流放电 | 00:50:45 | 01:00:45 | -1.000109 | 3.0609 | 0.845867 | 2.6789377 | 2025-02-22 14:05:26 | -3.0612423
732 | 恒流放电 | 00:50:50 | 01:00:50 | -1.0000864 | 3.06 | 0.8472561 | 2.6831881 | 2025-02-22 14:05:31 | -3.0602911
733 | 恒流放电 | 00:50:55 | 01:00:55 | -0.9999426 | 3.0589 | 0.8486449 | 2.6874363 | 2025-02-22 14:05:36 | -3.0586878
734 | 恒流放电 | 00:51:00 | 01:01:00 | -1.0000509 | 3.0578 | 0.8500342 | 2.6916931 | 2025-02-22 14:05:41 | -3.0579776
735 | 恒流放电 | 00:51:05 | 01:01:05 | -1.0000894 | 3.0567 | 0.8514232 | 2.6959388 | 2025-02-22 14:05:46 | -3.0569273
736 | 恒流放电 | 00:51:10 | 01:01:10 | -0.9999579 | 3.0556 | 0.852812 | 2.7001825 | 2025-02-22 14:05:51 | -3.0554631
737 | 恒流放电 | 00:51:15 | 01:01:15 | -1.0001388 | 3.0544 | 0.8542011 | 2.7044252 | 2025-02-22 14:05:56 | -3.0547756
738 | 恒流放电 | 00:51:20 | 01:01:20 | -1.000194 | 3.0532 | 0.8555903 | 2.7086667 | 2025-02-22 14:06:01 | -3.0538232
739 | 恒流放电 | 00:51:25 | 01:01:25 | -1.000239 | 3.052 | 0.8569795 | 2.7129065 | 2025-02-22 14:06:06 | -3.0526847
740 | 恒流放电 | 00:51:30 | 01:01:30 | -1.0000073 | 3.0507 | 0.8583684 | 2.7171436 | 2025-02-22 14:06:11 | -3.0506785
741 | 恒流放电 | 00:51:35 | 01:01:35 | -1.0002019 | 3.0492 | 0.8597575 | 2.7213794 | 2025-02-22 14:06:16 | -3.0497867
742 | 恒流放电 | 00:51:40 | 01:01:40 | -1.0002108 | 3.048 | 0.8611467 | 2.7256135 | 2025-02-22 14:06:21 | -3.0485941
743 | 恒流放电 | 00:51:45 | 01:01:45 | -1.0000051 | 3.0467 | 0.8625356 | 2.729845 | 2025-02-22 14:06:26 | -3.0466665
744 | 恒流放电 | 00:51:50 | 01:01:50 | -1.0001475 | 3.0451 | 0.8639247 | 2.7340749 | 2025-02-22 14:06:31 | -3.0455008
745 | 恒流放电 | 00:51:55 | 01:01:55 | -1.0000486 | 3.0436 | 0.8653137 | 2.7383023 | 2025-02-22 14:06:36 | -3.0437605
746 | 恒流放电 | 00:52:00 | 01:02:00 | -1.0001352 | 3.042 | 0.8667028 | 2.7425279 | 2025-02-22 14:06:41 | -3.0424459
747 | 恒流放电 | 00:52:05 | 01:02:05 | -1.0000232 | 3.0404 | 0.8680913 | 2.7467611 | 2025-02-22 14:06:46 | -3.0405193
748 | 恒流放电 | 00:52:10 | 01:02:10 | -1.0001882 | 3.0389 | 0.8694804 | 2.7509826 | 2025-02-22 14:06:51 | -3.0394924
749 | 恒流放电 | 00:52:15 | 01:02:15 | -1.0001606 | 3.0372 | 0.8708695 | 2.7552016 | 2025-02-22 14:06:56 | -3.0376662
750 | 恒流放电 | 00:52:20 | 01:02:20 | -1.0001911 | 3.0353 | 0.8722587 | 2.759418 | 2025-02-22 14:07:01 | -3.0358498
751 | 恒流放电 | 00:52:25 | 01:02:25 | -0.9999768 | 3.0336 | 0.8736476 | 2.7636313 | 2025-02-22 14:07:06 | -3.0335711
752 | 恒流放电 | 00:52:30 | 01:02:30 | -1.0000261 | 3.0317 | 0.8750365 | 2.7678422 | 2025-02-22 14:07:11 | -3.0318026
753 | 恒流放电 | 00:52:35 | 01:02:35 | -1.0000981 | 3.03 | 0.8764255 | 2.7720509 | 2025-02-22 14:07:16 | -3.0302701
754 | 恒流放电 | 00:52:40 | 01:02:40 | -0.9999731 | 3.028 | 0.8778144 | 2.7762563 | 2025-02-22 14:07:21 | -3.0279018
755 | 恒流放电 | 00:52:45 | 01:02:45 | -1.0000669 | 3.0258 | 0.8792033 | 2.7804591 | 2025-02-22 14:07:26 | -3.0260167
756 | 恒流放电 | 00:52:50 | 01:02:50 | -0.9999898 | 3.0237 | 0.8805922 | 2.7846587 | 2025-02-22 14:07:31 | -3.0236999
757 | 恒流放电 | 00:52:55 | 01:02:55 | -1.0001875 | 3.0216 | 0.8819814 | 2.7888561 | 2025-02-22 14:07:36 | -3.0221628
758 | 恒流放电 | 00:53:00 | 01:03:00 | -1.0000545 | 3.0197 | 0.8833703 | 2.7930504 | 2025-02-22 14:07:41 | -3.019871
759 | 恒流放电 | 00:53:05 | 01:03:05 | -1.0000094 | 3.0173 | 0.8847592 | 2.7972411 | 2025-02-22 14:07:46 | -3.0173033
760 | 恒流放电 | 00:53:10 | 01:03:10 | -0.9999986 | 3.0149 | 0.8861482 | 2.8014455 | 2025-02-22 14:07:51 | -3.0148926
761 | 恒流放电 | 00:53:15 | 01:03:15 | -1.0001984 | 3.0124 | 0.8875373 | 2.8056302 | 2025-02-22 14:07:56 | -3.0130251
762 | 恒流放电 | 00:53:20 | 01:03:20 | -1.0001409 | 3.0098 | 0.8889264 | 2.8098111 | 2025-02-22 14:08:01 | -3.0102427
763 | 恒流放电 | 00:53:25 | 01:03:25 | -1.0001634 | 3.0074 | 0.8903155 | 2.8139888 | 2025-02-22 14:08:06 | -3.0079013
764 | 恒流放电 | 00:53:30 | 01:03:30 | -1.0001112 | 3.0045 | 0.8917046 | 2.8181622 | 2025-02-22 14:08:11 | -3.004835
765 | 恒流放电 | 00:53:35 | 01:03:35 | -0.9999346 | 3.0017 | 0.8930934 | 2.822331 | 2025-02-22 14:08:16 | -3.0015516
766 | 恒流放电 | 00:53:40 | 01:03:40 | -1.000069 | 2.9989 | 0.8944823 | 2.8264964 | 2025-02-22 14:08:21 | -2.9991379
767 | 恒流放电 | 00:53:45 | 01:03:45 | -1.0000044 | 2.9959 | 0.8958712 | 2.8306574 | 2025-02-22 14:08:26 | -2.9959172
768 | 恒流放电 | 00:53:50 | 01:03:50 | -0.9999797 | 2.9928 | 0.8972601 | 2.8348141 | 2025-02-22 14:08:31 | -2.9927859
769 | 恒流放电 | 00:53:55 | 01:03:55 | -1.0001112 | 2.9898 | 0.8986491 | 2.838967 | 2025-02-22 14:08:36 | -2.9900984
770 | 恒流放电 | 00:54:00 | 01:04:00 | -1.0001097 | 2.9865 | 0.9000382 | 2.8431154 | 2025-02-22 14:08:41 | -2.9868335
771 | 恒流放电 | 00:54:05 | 01:04:05 | -1.000157 | 2.983 | 0.9014273 | 2.8472591 | 2025-02-22 14:08:46 | -2.983475
772 | 恒流放电 | 00:54:10 | 01:04:10 | -0.999952 | 2.9799 | 0.9028161 | 2.8513976 | 2025-02-22 14:08:51 | -2.9797157
773 | 恒流放电 | 00:54:15 | 01:04:15 | -1.0000821 | 2.9762 | 0.9042051 | 2.8555572 | 2025-02-22 14:08:56 | -2.9764925
774 | 恒流放电 | 00:54:20 | 01:04:20 | -1.0000632 | 2.9723 | 0.9055941 | 2.8596856 | 2025-02-22 14:09:01 | -2.9724607
775 | 恒流放电 | 00:54:25 | 01:04:25 | -1.0000349 | 2.9686 | 0.906983 | 2.8638088 | 2025-02-22 14:09:06 | -2.9686823
776 | 恒流放电 | 00:54:30 | 01:04:30 | -0.9999847 | 2.9647 | 0.9083719 | 2.8679264 | 2025-02-22 14:09:11 | -2.9647029
777 | 恒流放电 | 00:54:35 | 01:04:35 | -0.9999797 | 2.9605 | 0.9097607 | 2.8720382 | 2025-02-22 14:09:16 | -2.9604489
778 | 恒流放电 | 00:54:40 | 01:04:40 | -1.0002863 | 2.9565 | 0.91115 | 2.8761456 | 2025-02-22 14:09:21 | -2.9573314
779 | 恒流放电 | 00:54:45 | 01:04:45 | -1.0000967 | 2.9521 | 0.912539 | 2.8802461 | 2025-02-22 14:09:26 | -2.9523924
780 | 恒流放电 | 00:54:50 | 01:04:50 | -0.9999949 | 2.9476 | 0.9139279 | 2.88434 | 2025-02-22 14:09:31 | -2.9475847
781 | 恒流放电 | 00:54:55 | 01:04:55 | -1.0000705 | 2.9432 | 0.9153169 | 2.8884281 | 2025-02-22 14:09:36 | -2.9434323
782 | 恒流放电 | 00:55:00 | 01:05:00 | -1.0000582 | 2.9388 | 0.9167059 | 2.8925099 | 2025-02-22 14:09:41 | -2.9389398
783 | 恒流放电 | 00:55:05 | 01:05:05 | -1.0001693 | 2.9339 | 0.918095 | 2.8965855 | 2025-02-22 14:09:46 | -2.9343653
784 | 恒流放电 | 00:55:10 | 01:05:10 | -1.0000181 | 2.9289 | 0.9194839 | 2.9006534 | 2025-02-22 14:09:51 | -2.9289335
785 | 恒流放电 | 00:55:15 | 01:05:15 | -1.0000073 | 2.9239 | 0.9208728 | 2.9047144 | 2025-02-22 14:09:56 | -2.9239045
786 | 恒流放电 | 00:55:20 | 01:05:20 | -1.0000763 | 2.9186 | 0.922262 | 2.9088082 | 2025-02-22 14:10:01 | -2.9188456
787 | 恒流放电 | 00:55:25 | 01:05:25 | -1.0000451 | 2.9132 | 0.9236509 | 2.9128545 | 2025-02-22 14:10:06 | -2.9133448
788 | 恒流放电 | 00:55:30 | 01:05:30 | -1.0000516 | 2.9079 | 0.9250399 | 2.9168935 | 2025-02-22 14:10:11 | -2.9080545
789 | 恒流放电 | 00:55:35 | 01:05:35 | -1.0000545 | 2.9021 | 0.9264288 | 2.9209244 | 2025-02-22 14:10:16 | -2.9022622
790 | 恒流放电 | 00:55:40 | 01:05:40 | -1.0000799 | 2.8964 | 0.9278178 | 2.9249475 | 2025-02-22 14:10:21 | -2.8966311
791 | 恒流放电 | 00:55:45 | 01:05:45 | -1.0000436 | 2.8905 | 0.9292068 | 2.9289623 | 2025-02-22 14:10:26 | -2.8906598
792 | 恒流放电 | 00:55:50 | 01:05:50 | -1.000234 | 2.8843 | 0.930596 | 2.9329692 | 2025-02-22 14:10:31 | -2.8849354
793 | 恒流放电 | 00:55:55 | 01:05:55 | -1.0000291 | 2.878 | 0.9319849 | 2.9369665 | 2025-02-22 14:10:36 | -2.8780525
794 | 恒流放电 | 00:56:00 | 01:06:00 | -1.0001017 | 2.8717 | 0.933374 | 2.9409553 | 2025-02-22 14:10:41 | -2.8719804
795 | 恒流放电 | 00:56:05 | 01:06:05 | -1.0000719 | 2.865 | 0.9347629 | 2.9449348 | 2025-02-22 14:10:46 | -2.8652296
796 | 恒流放电 | 00:56:10 | 01:06:10 | -1.000149 | 2.8583 | 0.936152 | 2.9489053 | 2025-02-22 14:10:51 | -2.8587714
797 | 恒流放电 | 00:56:15 | 01:06:15 | -1.0000378 | 2.8511 | 0.937541 | 2.9528653 | 2025-02-22 14:10:56 | -2.8511865
798 | 恒流放电 | 00:56:20 | 01:06:20 | -1.0001032 | 2.8442 | 0.93893 | 2.9568159 | 2025-02-22 14:11:01 | -2.8444477
799 | 恒流放电 | 00:56:25 | 01:06:25 | -1.0000864 | 2.8365 | 0.9403186 | 2.9608109 | 2025-02-22 14:11:06 | -2.8367911
800 | 恒流放电 | 00:56:30 | 01:06:30 | -1.0000857 | 2.8291 | 0.9417076 | 2.9647405 | 2025-02-22 14:11:11 | -2.8293371
801 | 恒流放电 | 00:56:35 | 01:06:35 | -1.0000131 | 2.8212 | 0.9430965 | 2.9686589 | 2025-02-22 14:11:16 | -2.8212121
802 | 恒流放电 | 00:56:40 | 01:06:40 | -1.0000777 | 2.8133 | 0.9444855 | 2.9725666 | 2025-02-22 14:11:21 | -2.8135312
803 | 恒流放电 | 00:56:45 | 01:06:45 | -1.000109 | 2.805 | 0.9458745 | 2.9764629 | 2025-02-22 14:11:26 | -2.8053367
804 | 恒流放电 | 00:56:50 | 01:06:50 | -1.0000894 | 2.7967 | 0.9472635 | 2.9803475 | 2025-02-22 14:11:31 | -2.7969033
805 | 恒流放电 | 00:56:55 | 01:06:55 | -1.0001504 | 2.7879 | 0.9486526 | 2.9842201 | 2025-02-22 14:11:36 | -2.7882705
806 | 恒流放电 | 00:57:00 | 01:07:00 | -1.0000509 | 2.7788 | 0.9500416 | 2.9880798 | 2025-02-22 14:11:41 | -2.7789856
807 | 恒流放电 | 00:57:05 | 01:07:05 | -1.000109 | 2.7694 | 0.9514306 | 2.9919266 | 2025-02-22 14:11:46 | -2.7697338
808 | 恒流放电 | 00:57:10 | 01:07:10 | -1.0000269 | 2.7601 | 0.9528196 | 2.9957602 | 2025-02-22 14:11:51 | -2.7601835
809 | 恒流放电 | 00:57:15 | 01:07:15 | -0.9999404 | 2.7503 | 0.9542084 | 2.9995798 | 2025-02-22 14:11:56 | -2.7501184
810 | 恒流放电 | 00:57:20 | 01:07:20 | -1.000101 | 2.7402 | 0.9555974 | 3.003386 | 2025-02-22 14:12:01 | -2.7404646
811 | 恒流放电 | 00:57:25 | 01:07:25 | -1.000096 | 2.7296 | 0.9569864 | 3.0071775 | 2025-02-22 14:12:06 | -2.7299031
812 | 恒流放电 | 00:57:30 | 01:07:30 | -1.0000734 | 2.719 | 0.9583754 | 3.0110345 | 2025-02-22 14:12:11 | -2.7191743
813 | 恒流放电 | 00:57:35 | 01:07:35 | -1.0000559 | 2.7079 | 0.9597644 | 3.0147957 | 2025-02-22 14:12:16 | -2.7080452
814 | 恒流放电 | 00:57:40 | 01:07:40 | -1.0000284 | 2.6964 | 0.9611533 | 3.0185407 | 2025-02-22 14:12:21 | -2.6964564
815 | 恒流放电 | 00:57:45 | 01:07:45 | -1.0000014 | 2.6845 | 0.9625422 | 3.0222693 | 2025-02-22 14:12:26 | -2.6845341
816 | 恒流放电 | 00:57:50 | 01:07:50 | -0.9999251 | 2.6722 | 0.963931 | 3.0259804 | 2025-02-22 14:12:31 | -2.6719868
817 | 恒流放电 | 00:57:55 | 01:07:55 | -1.000085 | 2.6593 | 0.96532 | 3.0296741 | 2025-02-22 14:12:36 | -2.6594999
818 | 恒流放电 | 00:58:00 | 01:08:00 | -1.0001599 | 2.646 | 0.9667091 | 3.0333497 | 2025-02-22 14:12:41 | -2.6464448
819 | 恒流放电 | 00:58:05 | 01:08:05 | -1.0000058 | 2.6319 | 0.968098 | 3.0370052 | 2025-02-22 14:12:46 | -2.6319374
820 | 恒流放电 | 00:58:10 | 01:08:10 | -1.0001169 | 2.6177 | 0.969487 | 3.0406412 | 2025-02-22 14:12:51 | -2.6179628
821 | 恒流放电 | 00:58:15 | 01:08:15 | -1.0000639 | 2.6023 | 0.970876 | 3.0442558 | 2025-02-22 14:12:56 | -2.6024686
822 | 恒流放电 | 00:58:20 | 01:08:20 | -1.0001744 | 2.5862 | 0.9722651 | 3.0478483 | 2025-02-22 14:13:01 | -2.5866057
823 | 恒流放电 | 00:58:25 | 01:08:25 | -1.0000066 | 2.5691 | 0.973654 | 3.0514165 | 2025-02-22 14:13:06 | -2.5691077
824 | 恒流放电 | 00:58:30 | 01:08:30 | -0.9999644 | 2.5512 | 0.9750429 | 3.0549597 | 2025-02-22 14:13:11 | -2.5510808
825 | 恒流放电 | 00:58:35 | 01:08:35 | -1.0002209 | 2.5319 | 0.9764317 | 3.0586042 | 2025-02-22 14:13:16 | -2.5324707
826 | 恒流放电 | 00:58:40 | 01:08:40 | -1.0001155 | 2.5116 | 0.9778208 | 3.062093 | 2025-02-22 14:13:21 | -2.5118954
827 | 恒流放电 | 00:58:45 | 01:08:45 | -1.000149 | 2.4893 | 0.9792099 | 3.0655508 | 2025-02-22 14:13:26 | -2.489639
828 | 恒流放电 | 00:58:50 | 01:08:50 | -1.0000502 | 2.466 | 0.9805988 | 3.068976 | 2025-02-22 14:13:31 | -2.466136
829 | 恒流放电 | 00:58:55 | 01:08:55 | -1.0001467 | 2.4407 | 0.9819879 | 3.0723664 | 2025-02-22 14:13:36 | -2.4411038
830 | 恒流放电 | 00:59:00 | 01:09:00 | -1.0000894 | 2.413 | 0.9833769 | 3.0757182 | 2025-02-22 14:13:41 | -2.4132611
831 | 恒流放电 | 00:59:05 | 01:09:05 | -0.9999862 | 2.3828 | 0.9847658 | 3.0790276 | 2025-02-22 14:13:46 | -2.3827776
832 | 恒流放电 | 00:59:10 | 01:09:10 | -1.0000138 | 2.349 | 0.9861547 | 3.0822901 | 2025-02-22 14:13:51 | -2.3489831
833 | 恒流放电 | 00:59:15 | 01:09:15 | -1.0000334 | 2.3102 | 0.9875436 | 3.0854988 | 2025-02-22 14:13:56 | -2.3102916
834 | 恒流放电 | 00:59:20 | 01:09:20 | -1.0000719 | 2.2645 | 0.9889326 | 3.0886442 | 2025-02-22 14:14:01 | -2.2646543
835 | 恒流放电 | 00:59:25 | 01:09:25 | -1.0000058 | 2.208 | 0.9903215 | 3.0917109 | 2025-02-22 14:14:06 | -2.2080379
836 | 恒流放电 | 00:59:30 | 01:09:30 | -1.0001751 | 2.1335 | 0.9917107 | 3.0946745 | 2025-02-22 14:14:11 | -2.133832
837 | 恒流放电 | 00:59:35 | 01:09:35 | -0.9999593 | 2.0271 | 0.9930995 | 3.0974899 | 2025-02-22 14:14:16 | -2.0270614
838 | 恒流放电 | 00:59:36 | 01:09:36 | -0.9998235 | 1.9976 | 0.9934047 | 3.09846 | 2025-02-22 14:14:17 | -1.9972875
839 | 搁置 | 00:00:00 | 01:09:36 | 0 | 2.0539 | 0 | 0 | 2025-02-22 14:14:17 | 0
840 | 搁置 | 00:00:05 | 01:09:41 | 0 | 2.1831 | 0 | 0 | 2025-02-22 14:14:22 | 0
841 | 搁置 | 00:00:10 | 01:09:46 | 0 | 2.2454 | 0 | 0 | 2025-02-22 14:14:27 | 0
842 | 搁置 | 00:00:15 | 01:09:51 | 0 | 2.291 | 0 | 0 | 2025-02-22 14:14:32 | 0
843 | 搁置 | 00:00:20 | 01:09:56 | 0 | 2.3282 | 0 | 0 | 2025-02-22 14:14:37 | 0
844 | 搁置 | 00:00:25 | 01:10:01 | 0 | 2.3588 | 0 | 0 | 2025-02-22 14:14:42 | 0
845 | 搁置 | 00:00:30 | 01:10:06 | 0 | 2.3848 | 0 | 0 | 2025-02-22 14:14:47 | 0
846 | 搁置 | 00:00:35 | 01:10:11 | 0 | 2.4072 | 0 | 0 | 2025-02-22 14:14:52 | 0
847 | 搁置 | 00:00:40 | 01:10:16 | 0 | 2.4262 | 0 | 0 | 2025-02-22 14:14:57 | 0
848 | 搁置 | 00:00:45 | 01:10:21 | 0 | 2.4428 | 0 | 0 | 2025-02-22 14:15:02 | 0
849 | 搁置 | 00:00:50 | 01:10:26 | 0 | 2.4574 | 0 | 0 | 2025-02-22 14:15:07 | 0
850 | 搁置 | 00:00:55 | 01:10:31 | 0 | 2.4705 | 0 | 0 | 2025-02-22 14:15:12 | 0
851 | 搁置 | 00:01:00 | 01:10:36 | 0 | 2.4818 | 0 | 0 | 2025-02-22 14:15:17 | 0
852 | 搁置 | 00:01:05 | 01:10:41 | 0 | 2.4917 | 0 | 0 | 2025-02-22 14:15:22 | 0
853 | 搁置 | 00:01:10 | 01:10:46 | 0 | 2.5008 | 0 | 0 | 2025-02-22 14:15:27 | 0
854 | 搁置 | 00:01:15 | 01:10:51 | 0 | 2.5087 | 0 | 0 | 2025-02-22 14:15:32 | 0
855 | 搁置 | 00:01:20 | 01:10:56 | 0 | 2.5162 | 0 | 0 | 2025-02-22 14:15:37 | 0
856 | 搁置 | 00:01:25 | 01:11:01 | 0 | 2.5226 | 0 | 0 | 2025-02-22 14:15:42 | 0
857 | 搁置 | 00:01:30 | 01:11:06 | 0 | 2.5287 | 0 | 0 | 2025-02-22 14:15:47 | 0
858 | 搁置 | 00:01:35 | 01:11:11 | 0 | 2.5342 | 0 | 0 | 2025-02-22 14:15:52 | 0
859 | 搁置 | 00:01:40 | 01:11:16 | 0 | 2.5391 | 0 | 0 | 2025-02-22 14:15:57 | 0
860 | 搁置 | 00:01:45 | 01:11:21 | 0 | 2.5438 | 0 | 0 | 2025-02-22 14:16:02 | 0
861 | 搁置 | 00:01:50 | 01:11:26 | 0 | 2.5482 | 0 | 0 | 2025-02-22 14:16:07 | 0
862 | 搁置 | 00:01:55 | 01:11:31 | 0 | 2.5525 | 0 | 0 | 2025-02-22 14:16:12 | 0
863 | 搁置 | 00:02:00 | 01:11:36 | 0 | 2.5563 | 0 | 0 | 2025-02-22 14:16:17 | 0
864 | 搁置 | 00:02:05 | 01:11:41 | 0 | 2.56 | 0 | 0 | 2025-02-22 14:16:22 | 0
865 | 搁置 | 00:02:10 | 01:11:46 | 0 | 2.5635 | 0 | 0 | 2025-02-22 14:16:27 | 0
866 | 搁置 | 00:02:15 | 01:11:51 | 0 | 2.5667 | 0 | 0 | 2025-02-22 14:16:32 | 0
867 | 搁置 | 00:02:20 | 01:11:56 | 0 | 2.5703 | 0 | 0 | 2025-02-22 14:16:37 | 0
868 | 搁置 | 00:02:25 | 01:12:01 | 0 | 2.573 | 0 | 0 | 2025-02-22 14:16:42 | 0
869 | 搁置 | 00:02:30 | 01:12:06 | 0 | 2.5759 | 0 | 0 | 2025-02-22 14:16:47 | 0
870 | 搁置 | 00:02:35 | 01:12:11 | 0 | 2.5787 | 0 | 0 | 2025-02-22 14:16:52 | 0
871 | 搁置 | 00:02:40 | 01:12:16 | 0 | 2.5814 | 0 | 0 | 2025-02-22 14:16:57 | 0
872 | 搁置 | 00:02:45 | 01:12:21 | 0 | 2.584 | 0 | 0 | 2025-02-22 14:17:02 | 0
873 | 搁置 | 00:02:50 | 01:12:26 | 0 | 2.5867 | 0 | 0 | 2025-02-22 14:17:07 | 0
874 | 搁置 | 00:02:55 | 01:12:31 | 0 | 2.589 | 0 | 0 | 2025-02-22 14:17:12 | 0
875 | 搁置 | 00:03:00 | 01:12:36 | 0 | 2.5915 | 0 | 0 | 2025-02-22 14:17:17 | 0
876 | 搁置 | 00:03:05 | 01:12:41 | 0 | 2.5937 | 0 | 0 | 2025-02-22 14:17:22 | 0
877 | 搁置 | 00:03:10 | 01:12:46 | 0 | 2.596 | 0 | 0 | 2025-02-22 14:17:27 | 0
878 | 搁置 | 00:03:15 | 01:12:51 | 0 | 2.5983 | 0 | 0 | 2025-02-22 14:17:32 | 0
879 | 搁置 | 00:03:20 | 01:12:56 | 0 | 2.6005 | 0 | 0 | 2025-02-22 14:17:37 | 0
880 | 搁置 | 00:03:25 | 01:13:01 | 0 | 2.6025 | 0 | 0 | 2025-02-22 14:17:42 | 0
881 | 搁置 | 00:03:30 | 01:13:06 | 0 | 2.6044 | 0 | 0 | 2025-02-22 14:17:47 | 0
882 | 搁置 | 00:03:35 | 01:13:11 | 0 | 2.6066 | 0 | 0 | 2025-02-22 14:17:52 | 0
883 | 搁置 | 00:03:40 | 01:13:16 | 0 | 2.6085 | 0 | 0 | 2025-02-22 14:17:57 | 0
884 | 搁置 | 00:03:45 | 01:13:21 | 0 | 2.6103 | 0 | 0 | 2025-02-22 14:18:02 | 0
885 | 搁置 | 00:03:50 | 01:13:26 | 0 | 2.6121 | 0 | 0 | 2025-02-22 14:18:07 | 0
886 | 搁置 | 00:03:55 | 01:13:31 | 0 | 2.6139 | 0 | 0 | 2025-02-22 14:18:12 | 0
887 | 搁置 | 00:04:00 | 01:13:36 | 0 | 2.6158 | 0 | 0 | 2025-02-22 14:18:17 | 0
888 | 搁置 | 00:04:05 | 01:13:41 | 0 | 2.6176 | 0 | 0 | 2025-02-22 14:18:22 | 0
889 | 搁置 | 00:04:10 | 01:13:46 | 0 | 2.6194 | 0 | 0 | 2025-02-22 14:18:27 | 0
890 | 搁置 | 00:04:15 | 01:13:51 | 0 | 2.6209 | 0 | 0 | 2025-02-22 14:18:32 | 0
891 | 搁置 | 00:04:20 | 01:13:56 | 0 | 2.6225 | 0 | 0 | 2025-02-22 14:18:37 | 0
892 | 搁置 | 00:04:25 | 01:14:01 | 0 | 2.6242 | 0 | 0 | 2025-02-22 14:18:42 | 0
893 | 搁置 | 00:04:30 | 01:14:06 | 0 | 2.6257 | 0 | 0 | 2025-02-22 14:18:47 | 0
894 | 搁置 | 00:04:35 | 01:14:11 | 0 | 2.6274 | 0 | 0 | 2025-02-22 14:18:52 | 0
895 | 搁置 | 00:04:40 | 01:14:16 | 0 | 2.6288 | 0 | 0 | 2025-02-22 14:18:57 | 0
896 | 搁置 | 00:04:45 | 01:14:21 | 0 | 2.6302 | 0 | 0 | 2025-02-22 14:19:02 | 0
897 | 搁置 | 00:04:50 | 01:14:26 | 0 | 2.6321 | 0 | 0 | 2025-02-22 14:19:07 | 0
898 | 搁置 | 00:04:55 | 01:14:31 | 0 | 2.6334 | 0 | 0 | 2025-02-22 14:19:12 | 0
899 | 搁置 | 00:05:00 | 01:14:36 | 0 | 2.6345 | 0 | 0 | 2025-02-22 14:19:17 | 0
900 | 搁置 | 00:05:05 | 01:14:41 | 0 | 2.636 | 0 | 0 | 2025-02-22 14:19:22 | 0
901 | 搁置 | 00:05:10 | 01:14:46 | 0 | 2.6375 | 0 | 0 | 2025-02-22 14:19:27 | 0
902 | 搁置 | 00:05:15 | 01:14:51 | 0 | 2.6389 | 0 | 0 | 2025-02-22 14:19:32 | 0
903 | 搁置 | 00:05:20 | 01:14:56 | 0 | 2.6404 | 0 | 0 | 2025-02-22 14:19:37 | 0
904 | 搁置 | 00:05:25 | 01:15:01 | 0 | 2.6415 | 0 | 0 | 2025-02-22 14:19:42 | 0
905 | 搁置 | 00:05:30 | 01:15:06 | 0 | 2.6427 | 0 | 0 | 2025-02-22 14:19:47 | 0
906 | 搁置 | 00:05:35 | 01:15:11 | 0 | 2.6441 | 0 | 0 | 2025-02-22 14:19:52 | 0
907 | 搁置 | 00:05:40 | 01:15:16 | 0 | 2.6452 | 0 | 0 | 2025-02-22 14:19:57 | 0
908 | 搁置 | 00:05:45 | 01:15:21 | 0 | 2.6465 | 0 | 0 | 2025-02-22 14:20:02 | 0
909 | 搁置 | 00:05:50 | 01:15:26 | 0 | 2.6476 | 0 | 0 | 2025-02-22 14:20:07 | 0
910 | 搁置 | 00:05:55 | 01:15:31 | 0 | 2.6489 | 0 | 0 | 2025-02-22 14:20:12 | 0
911 | 搁置 | 00:06:00 | 01:15:36 | 0 | 2.65 | 0 | 0 | 2025-02-22 14:20:17 | 0
912 | 搁置 | 00:06:05 | 01:15:41 | 0 | 2.6512 | 0 | 0 | 2025-02-22 14:20:22 | 0
913 | 搁置 | 00:06:10 | 01:15:46 | 0 | 2.6524 | 0 | 0 | 2025-02-22 14:20:27 | 0
914 | 搁置 | 00:06:15 | 01:15:51 | 0 | 2.6535 | 0 | 0 | 2025-02-22 14:20:32 | 0
915 | 搁置 | 00:06:20 | 01:15:56 | 0 | 2.6545 | 0 | 0 | 2025-02-22 14:20:37 | 0
916 | 搁置 | 00:06:25 | 01:16:01 | 0 | 2.6555 | 0 | 0 | 2025-02-22 14:20:42 | 0
917 | 搁置 | 00:06:30 | 01:16:06 | 0 | 2.6568 | 0 | 0 | 2025-02-22 14:20:47 | 0
918 | 搁置 | 00:06:35 | 01:16:11 | 0 | 2.6577 | 0 | 0 | 2025-02-22 14:20:52 | 0
919 | 搁置 | 00:06:40 | 01:16:16 | 0 | 2.6588 | 0 | 0 | 2025-02-22 14:20:57 | 0
920 | 搁置 | 00:06:45 | 01:16:21 | 0 | 2.6599 | 0 | 0 | 2025-02-22 14:21:02 | 0
921 | 搁置 | 00:06:50 | 01:16:26 | 0 | 2.6608 | 0 | 0 | 2025-02-22 14:21:07 | 0
922 | 搁置 | 00:06:55 | 01:16:31 | 0 | 2.6621 | 0 | 0 | 2025-02-22 14:21:12 | 0
923 | 搁置 | 00:07:00 | 01:16:36 | 0 | 2.6628 | 0 | 0 | 2025-02-22 14:21:17 | 0
924 | 搁置 | 00:07:05 | 01:16:41 | 0 | 2.6638 | 0 | 0 | 2025-02-22 14:21:22 | 0
925 | 搁置 | 00:07:10 | 01:16:46 | 0 | 2.6647 | 0 | 0 | 2025-02-22 14:21:27 | 0
926 | 搁置 | 00:07:15 | 01:16:51 | 0 | 2.6656 | 0 | 0 | 2025-02-22 14:21:32 | 0
927 | 搁置 | 00:07:20 | 01:16:56 | 0 | 2.6665 | 0 | 0 | 2025-02-22 14:21:37 | 0
928 | 搁置 | 00:07:25 | 01:17:01 | 0 | 2.6673 | 0 | 0 | 2025-02-22 14:21:42 | 0
929 | 搁置 | 00:07:30 | 01:17:06 | 0 | 2.6681 | 0 | 0 | 2025-02-22 14:21:47 | 0
930 | 搁置 | 00:07:35 | 01:17:11 | 0 | 2.6694 | 0 | 0 | 2025-02-22 14:21:52 | 0
931 | 搁置 | 00:07:40 | 01:17:16 | 0 | 2.6704 | 0 | 0 | 2025-02-22 14:21:57 | 0
932 | 搁置 | 00:07:45 | 01:17:21 | 0 | 2.6713 | 0 | 0 | 2025-02-22 14:22:02 | 0
933 | 搁置 | 00:07:50 | 01:17:26 | 0 | 2.6717 | 0 | 0 | 2025-02-22 14:22:07 | 0
934 | 搁置 | 00:07:55 | 01:17:31 | 0 | 2.6726 | 0 | 0 | 2025-02-22 14:22:12 | 0
935 | 搁置 | 00:08:00 | 01:17:36 | 0 | 2.6735 | 0 | 0 | 2025-02-22 14:22:17 | 0
936 | 搁置 | 00:08:05 | 01:17:41 | 0 | 2.6743 | 0 | 0 | 2025-02-22 14:22:22 | 0
937 | 搁置 | 00:08:10 | 01:17:46 | 0 | 2.6752 | 0 | 0 | 2025-02-22 14:22:27 | 0
938 | 搁置 | 00:08:15 | 01:17:51 | 0 | 2.6759 | 0 | 0 | 2025-02-22 14:22:32 | 0
939 | 搁置 | 00:08:20 | 01:17:56 | 0 | 2.6767 | 0 | 0 | 2025-02-22 14:22:37 | 0
940 | 搁置 | 00:08:25 | 01:18:01 | 0 | 2.6774 | 0 | 0 | 2025-02-22 14:22:42 | 0
941 | 搁置 | 00:08:30 | 01:18:06 | 0 | 2.6781 | 0 | 0 | 2025-02-22 14:22:47 | 0
942 | 搁置 | 00:08:35 | 01:18:11 | 0 | 2.6791 | 0 | 0 | 2025-02-22 14:22:52 | 0
943 | 搁置 | 00:08:40 | 01:18:16 | 0 | 2.6798 | 0 | 0 | 2025-02-22 14:22:57 | 0
944 | 搁置 | 00:08:45 | 01:18:21 | 0 | 2.6806 | 0 | 0 | 2025-02-22 14:23:02 | 0
945 | 搁置 | 00:08:50 | 01:18:26 | 0 | 2.6814 | 0 | 0 | 2025-02-22 14:23:07 | 0
946 | 搁置 | 00:08:55 | 01:18:31 | 0 | 2.682 | 0 | 0 | 2025-02-22 14:23:12 | 0
947 | 搁置 | 00:09:00 | 01:18:36 | 0 | 2.6826 | 0 | 0 | 2025-02-22 14:23:17 | 0
948 | 搁置 | 00:09:05 | 01:18:41 | 0 | 2.6832 | 0 | 0 | 2025-02-22 14:23:22 | 0
949 | 搁置 | 00:09:10 | 01:18:46 | 0 | 2.6841 | 0 | 0 | 2025-02-22 14:23:27 | 0
950 | 搁置 | 00:09:15 | 01:18:51 | 0 | 2.6846 | 0 | 0 | 2025-02-22 14:23:32 | 0
951 | 搁置 | 00:09:20 | 01:18:56 | 0 | 2.6853 | 0 | 0 | 2025-02-22 14:23:37 | 0
952 | 搁置 | 00:09:25 | 01:19:01 | 0 | 2.686 | 0 | 0 | 2025-02-22 14:23:42 | 0
953 | 搁置 | 00:09:30 | 01:19:06 | 0 | 2.687 | 0 | 0 | 2025-02-22 14:23:47 | 0
954 | 搁置 | 00:09:35 | 01:19:11 | 0 | 2.6875 | 0 | 0 | 2025-02-22 14:23:52 | 0
955 | 搁置 | 00:09:40 | 01:19:16 | 0 | 2.6879 | 0 | 0 | 2025-02-22 14:23:57 | 0
956 | 搁置 | 00:09:45 | 01:19:21 | 0 | 2.6885 | 0 | 0 | 2025-02-22 14:24:02 | 0
957 | 搁置 | 00:09:50 | 01:19:26 | 0 | 2.6892 | 0 | 0 | 2025-02-22 14:24:07 | 0
958 | 搁置 | 00:09:55 | 01:19:31 | 0 | 2.69 | 0 | 0 | 2025-02-22 14:24:12 | 0
959 | 搁置 | 00:10:00 | 01:19:36 | 0 | 2.6906 | 0 | 0 | 2025-02-22 14:24:17 | 0
960 | 搁置 | 00:10:05 | 01:19:41 | 0 | 2.6913 | 0 | 0 | 2025-02-22 14:24:22 | 0
961 | 搁置 | 00:10:10 | 01:19:46 | 0 | 2.6917 | 0 | 0 | 2025-02-22 14:24:27 | 0
962 | 搁置 | 00:10:15 | 01:19:51 | 0 | 2.6923 | 0 | 0 | 2025-02-22 14:24:32 | 0
963 | 搁置 | 00:10:20 | 01:19:56 | 0 | 2.6929 | 0 | 0 | 2025-02-22 14:24:37 | 0
964 | 搁置 | 00:10:25 | 01:20:01 | 0 | 2.6935 | 0 | 0 | 2025-02-22 14:24:42 | 0
965 | 搁置 | 00:10:30 | 01:20:06 | 0 | 2.6941 | 0 | 0 | 2025-02-22 14:24:47 | 0
966 | 搁置 | 00:10:35 | 01:20:11 | 0 | 2.6946 | 0 | 0 | 2025-02-22 14:24:52 | 0
967 | 搁置 | 00:10:40 | 01:20:16 | 0 | 2.6952 | 0 | 0 | 2025-02-22 14:24:57 | 0
968 | 搁置 | 00:10:45 | 01:20:21 | 0 | 2.6958 | 0 | 0 | 2025-02-22 14:25:02 | 0
969 | 搁置 | 00:10:50 | 01:20:26 | 0 | 2.6962 | 0 | 0 | 2025-02-22 14:25:07 | 0
970 | 搁置 | 00:10:55 | 01:20:31 | 0 | 2.6968 | 0 | 0 | 2025-02-22 14:25:12 | 0
971 | 搁置 | 00:11:00 | 01:20:36 | 0 | 2.6975 | 0 | 0 | 2025-02-22 14:25:17 | 0
972 | 搁置 | 00:11:05 | 01:20:41 | 0 | 2.6979 | 0 | 0 | 2025-02-22 14:25:22 | 0
973 | 搁置 | 00:11:10 | 01:20:46 | 0 | 2.6982 | 0 | 0 | 2025-02-22 14:25:27 | 0
974 | 搁置 | 00:11:15 | 01:20:51 | 0 | 2.699 | 0 | 0 | 2025-02-22 14:25:32 | 0
975 | 搁置 | 00:11:20 | 01:20:56 | 0 | 2.6995 | 0 | 0 | 2025-02-22 14:25:37 | 0
976 | 搁置 | 00:11:25 | 01:21:01 | 0 | 2.6998 | 0 | 0 | 2025-02-22 14:25:42 | 0
977 | 搁置 | 00:11:30 | 01:21:06 | 0 | 2.7004 | 0 | 0 | 2025-02-22 14:25:47 | 0
978 | 搁置 | 00:11:35 | 01:21:11 | 0 | 2.7009 | 0 | 0 | 2025-02-22 14:25:52 | 0
979 | 搁置 | 00:11:40 | 01:21:16 | 0 | 2.7015 | 0 | 0 | 2025-02-22 14:25:57 | 0
980 | 搁置 | 00:11:45 | 01:21:21 | 0 | 2.702 | 0 | 0 | 2025-02-22 14:26:02 | 0
981 | 搁置 | 00:11:50 | 01:21:26 | 0 | 2.7024 | 0 | 0 | 2025-02-22 14:26:07 | 0
982 | 搁置 | 00:11:55 | 01:21:31 | 0 | 2.7026 | 0 | 0 | 2025-02-22 14:26:12 | 0
983 | 搁置 | 00:12:00 | 01:21:36 | 0 | 2.7035 | 0 | 0 | 2025-02-22 14:26:17 | 0
984 | 搁置 | 00:12:05 | 01:21:41 | 0 | 2.7037 | 0 | 0 | 2025-02-22 14:26:22 | 0
985 | 搁置 | 00:12:10 | 01:21:46 | 0 | 2.7042 | 0 | 0 | 2025-02-22 14:26:27 | 0
986 | 搁置 | 00:12:15 | 01:21:51 | 0 | 2.7046 | 0 | 0 | 2025-02-22 14:26:32 | 0
987 | 搁置 | 00:12:20 | 01:21:56 | 0 | 2.7051 | 0 | 0 | 2025-02-22 14:26:37 | 0
988 | 搁置 | 00:12:25 | 01:22:01 | 0 | 2.7053 | 0 | 0 | 2025-02-22 14:26:42 | 0
989 | 搁置 | 00:12:30 | 01:22:06 | 0 | 2.7063 | 0 | 0 | 2025-02-22 14:26:47 | 0
990 | 搁置 | 00:12:35 | 01:22:11 | 0 | 2.7063 | 0 | 0 | 2025-02-22 14:26:52 | 0
991 | 搁置 | 00:12:40 | 01:22:16 | 0 | 2.707 | 0 | 0 | 2025-02-22 14:26:57 | 0
992 | 搁置 | 00:12:45 | 01:22:21 | 0 | 2.7073 | 0 | 0 | 2025-02-22 14:27:02 | 0
993 | 搁置 | 00:12:50 | 01:22:26 | 0 | 2.7076 | 0 | 0 | 2025-02-22 14:27:07 | 0
994 | 搁置 | 00:12:55 | 01:22:31 | 0 | 2.7079 | 0 | 0 | 2025-02-22 14:27:12 | 0
995 | 搁置 | 00:13:00 | 01:22:36 | 0 | 2.7086 | 0 | 0 | 2025-02-22 14:27:17 | 0
996 | 搁置 | 00:13:05 | 01:22:41 | 0 | 2.709 | 0 | 0 | 2025-02-22 14:27:22 | 0
997 | 搁置 | 00:13:10 | 01:22:46 | 0 | 2.7092 | 0 | 0 | 2025-02-22 14:27:27 | 0
998 | 搁置 | 00:13:15 | 01:22:51 | 0 | 2.7097 | 0 | 0 | 2025-02-22 14:27:32 | 0
999 | 搁置 | 00:13:20 | 01:22:56 | 0 | 2.71 | 0 | 0 | 2025-02-22 14:27:37 | 0
1000 | 搁置 | 00:13:25 | 01:23:01 | 0 | 2.7105 | 0 | 0 | 2025-02-22 14:27:42 | 0
1001 | 搁置 | 00:13:30 | 01:23:06 | 0 | 2.7111 | 0 | 0 | 2025-02-22 14:27:47 | 0
1002 | 搁置 | 00:13:35 | 01:23:11 | 0 | 2.7113 | 0 | 0 | 2025-02-22 14:27:52 | 0
1003 | 搁置 | 00:13:40 | 01:23:16 | 0 | 2.7117 | 0 | 0 | 2025-02-22 14:27:57 | 0
1004 | 搁置 | 00:13:45 | 01:23:21 | 0 | 2.7119 | 0 | 0 | 2025-02-22 14:28:02 | 0
1005 | 搁置 | 00:13:50 | 01:23:26 | 0 | 2.7126 | 0 | 0 | 2025-02-22 14:28:07 | 0
1006 | 搁置 | 00:13:55 | 01:23:31 | 0 | 2.7127 | 0 | 0 | 2025-02-22 14:28:12 | 0
1007 | 搁置 | 00:14:00 | 01:23:36 | 0 | 2.7131 | 0 | 0 | 2025-02-22 14:28:17 | 0
1008 | 搁置 | 00:14:05 | 01:23:41 | 0 | 2.7136 | 0 | 0 | 2025-02-22 14:28:22 | 0
1009 | 搁置 | 00:14:10 | 01:23:46 | 0 | 2.7137 | 0 | 0 | 2025-02-22 14:28:27 | 0
1010 | 搁置 | 00:14:15 | 01:23:51 | 0 | 2.7144 | 0 | 0 | 2025-02-22 14:28:32 | 0
1011 | 搁置 | 00:14:20 | 01:23:56 | 0 | 2.7147 | 0 | 0 | 2025-02-22 14:28:37 | 0
1012 | 搁置 | 00:14:25 | 01:24:01 | 0 | 2.715 | 0 | 0 | 2025-02-22 14:28:42 | 0
1013 | 搁置 | 00:14:30 | 01:24:06 | 0 | 2.7154 | 0 | 0 | 2025-02-22 14:28:47 | 0
1014 | 搁置 | 00:14:35 | 01:24:11 | 0 | 2.7159 | 0 | 0 | 2025-02-22 14:28:52 | 0
1015 | 搁置 | 00:14:40 | 01:24:16 | 0 | 2.7158 | 0 | 0 | 2025-02-22 14:28:57 | 0
1016 | 搁置 | 00:14:45 | 01:24:21 | 0 | 2.7163 | 0 | 0 | 2025-02-22 14:29:02 | 0
1017 | 搁置 | 00:14:50 | 01:24:26 | 0 | 2.7168 | 0 | 0 | 2025-02-22 14:29:07 | 0
1018 | 搁置 | 00:14:55 | 01:24:31 | 0 | 2.7171 | 0 | 0 | 2025-02-22 14:29:12 | 0
1019 | 搁置 | 00:15:00 | 01:24:36 | 0 | 2.7172 | 0 | 0 | 2025-02-22 14:29:17 | 0
1020 | 搁置 | 00:15:05 | 01:24:41 | 0 | 2.7178 | 0 | 0 | 2025-02-22 14:29:22 | 0
1021 | 搁置 | 00:15:10 | 01:24:46 | 0 | 2.7182 | 0 | 0 | 2025-02-22 14:29:27 | 0
1022 | 搁置 | 00:15:15 | 01:24:51 | 0 | 2.7182 | 0 | 0 | 2025-02-22 14:29:32 | 0
1023 | 搁置 | 00:15:20 | 01:24:56 | 0 | 2.7188 | 0 | 0 | 2025-02-22 14:29:37 | 0
1024 | 搁置 | 00:15:25 | 01:25:01 | 0 | 2.7191 | 0 | 0 | 2025-02-22 14:29:42 | 0
1025 | 搁置 | 00:15:30 | 01:25:06 | 0 | 2.7193 | 0 | 0 | 2025-02-22 14:29:47 | 0
1026 | 搁置 | 00:15:35 | 01:25:11 | 0 | 2.7195 | 0 | 0 | 2025-02-22 14:29:52 | 0
1027 | 搁置 | 00:15:40 | 01:25:16 | 0 | 2.7199 | 0 | 0 | 2025-02-22 14:29:57 | 0
1028 | 搁置 | 00:15:45 | 01:25:21 | 0 | 2.7202 | 0 | 0 | 2025-02-22 14:30:02 | 0
1029 | 搁置 | 00:15:50 | 01:25:26 | 0 | 2.7203 | 0 | 0 | 2025-02-22 14:30:07 | 0
1030 | 搁置 | 00:15:55 | 01:25:31 | 0 | 2.7207 | 0 | 0 | 2025-02-22 14:30:12 | 0
1031 | 搁置 | 00:16:00 | 01:25:36 | 0 | 2.7209 | 0 | 0 | 2025-02-22 14:30:17 | 0
1032 | 搁置 | 00:16:05 | 01:25:41 | 0 | 2.7215 | 0 | 0 | 2025-02-22 14:30:22 | 0
1033 | 搁置 | 00:16:10 | 01:25:46 | 0 | 2.7215 | 0 | 0 | 2025-02-22 14:30:27 | 0
1034 | 搁置 | 00:16:15 | 01:25:51 | 0 | 2.722 | 0 | 0 | 2025-02-22 14:30:32 | 0
1035 | 搁置 | 00:16:20 | 01:25:56 | 0 | 2.7222 | 0 | 0 | 2025-02-22 14:30:37 | 0
1036 | 搁置 | 00:16:25 | 01:26:01 | 0 | 2.7225 | 0 | 0 | 2025-02-22 14:30:42 | 0
1037 | 搁置 | 00:16:30 | 01:26:06 | 0 | 2.7228 | 0 | 0 | 2025-02-22 14:30:47 | 0
1038 | 搁置 | 00:16:35 | 01:26:11 | 0 | 2.7231 | 0 | 0 | 2025-02-22 14:30:52 | 0
1039 | 搁置 | 00:16:40 | 01:26:16 | 0 | 2.7235 | 0 | 0 | 2025-02-22 14:30:57 | 0
1040 | 搁置 | 00:16:45 | 01:26:21 | 0 | 2.7236 | 0 | 0 | 2025-02-22 14:31:02 | 0
1041 | 搁置 | 00:16:50 | 01:26:26 | 0 | 2.7239 | 0 | 0 | 2025-02-22 14:31:07 | 0
1042 | 搁置 | 00:16:55 | 01:26:31 | 0 | 2.7241 | 0 | 0 | 2025-02-22 14:31:12 | 0
1043 | 搁置 | 00:17:00 | 01:26:36 | 0 | 2.7243 | 0 | 0 | 2025-02-22 14:31:17 | 0
1044 | 搁置 | 00:17:05 | 01:26:41 | 0 | 2.7247 | 0 | 0 | 2025-02-22 14:31:22 | 0
1045 | 搁置 | 00:17:10 | 01:26:46 | 0 | 2.7252 | 0 | 0 | 2025-02-22 14:31:27 | 0
1046 | 搁置 | 00:17:15 | 01:26:51 | 0 | 2.7253 | 0 | 0 | 2025-02-22 14:31:32 | 0
1047 | 搁置 | 00:17:20 | 01:26:56 | 0 | 2.7255 | 0 | 0 | 2025-02-22 14:31:37 | 0
1048 | 搁置 | 00:17:25 | 01:27:01 | 0 | 2.7257 | 0 | 0 | 2025-02-22 14:31:42 | 0
1049 | 搁置 | 00:17:30 | 01:27:06 | 0 | 2.7261 | 0 | 0 | 2025-02-22 14:31:47 | 0
1050 | 搁置 | 00:17:35 | 01:27:11 | 0 | 2.7265 | 0 | 0 | 2025-02-22 14:31:52 | 0
1051 | 搁置 | 00:17:40 | 01:27:16 | 0 | 2.7265 | 0 | 0 | 2025-02-22 14:31:57 | 0
1052 | 搁置 | 00:17:45 | 01:27:21 | 0 | 2.727 | 0 | 0 | 2025-02-22 14:32:02 | 0
1053 | 搁置 | 00:17:50 | 01:27:26 | 0 | 2.7271 | 0 | 0 | 2025-02-22 14:32:07 | 0
1054 | 搁置 | 00:17:55 | 01:27:31 | 0 | 2.7273 | 0 | 0 | 2025-02-22 14:32:12 | 0
1055 | 搁置 | 00:18:00 | 01:27:36 | 0 | 2.7277 | 0 | 0 | 2025-02-22 14:32:17 | 0
1056 | 搁置 | 00:18:05 | 01:27:41 | 0 | 2.7278 | 0 | 0 | 2025-02-22 14:32:22 | 0
1057 | 搁置 | 00:18:10 | 01:27:46 | 0 | 2.7282 | 0 | 0 | 2025-02-22 14:32:27 | 0
1058 | 搁置 | 00:18:15 | 01:27:51 | 0 | 2.7282 | 0 | 0 | 2025-02-22 14:32:32 | 0
1059 | 搁置 | 00:18:20 | 01:27:56 | 0 | 2.7285 | 0 | 0 | 2025-02-22 14:32:37 | 0
1060 | 搁置 | 00:18:25 | 01:28:01 | 0 | 2.7289 | 0 | 0 | 2025-02-22 14:32:42 | 0
1061 | 搁置 | 00:18:30 | 01:28:06 | 0 | 2.7291 | 0 | 0 | 2025-02-22 14:32:47 | 0
1062 | 搁置 | 00:18:35 | 01:28:11 | 0 | 2.7294 | 0 | 0 | 2025-02-22 14:32:52 | 0
1063 | 搁置 | 00:18:40 | 01:28:16 | 0 | 2.7293 | 0 | 0 | 2025-02-22 14:32:57 | 0
1064 | 搁置 | 00:18:45 | 01:28:21 | 0 | 2.7299 | 0 | 0 | 2025-02-22 14:33:02 | 0
1065 | 搁置 | 00:18:50 | 01:28:26 | 0 | 2.7301 | 0 | 0 | 2025-02-22 14:33:07 | 0
1066 | 搁置 | 00:18:55 | 01:28:31 | 0 | 2.7301 | 0 | 0 | 2025-02-22 14:33:12 | 0
1067 | 搁置 | 00:19:00 | 01:28:36 | 0 | 2.7304 | 0 | 0 | 2025-02-22 14:33:17 | 0
1068 | 搁置 | 00:19:05 | 01:28:41 | 0 | 2.7307 | 0 | 0 | 2025-02-22 14:33:22 | 0
1069 | 搁置 | 00:19:10 | 01:28:46 | 0 | 2.7309 | 0 | 0 | 2025-02-22 14:33:27 | 0
1070 | 搁置 | 00:19:15 | 01:28:51 | 0 | 2.7313 | 0 | 0 | 2025-02-22 14:33:32 | 0
1071 | 搁置 | 00:19:20 | 01:28:56 | 0 | 2.7315 | 0 | 0 | 2025-02-22 14:33:37 | 0
1072 | 搁置 | 00:19:25 | 01:29:01 | 0 | 2.7316 | 0 | 0 | 2025-02-22 14:33:42 | 0
1073 | 搁置 | 00:19:30 | 01:29:06 | 0 | 2.7317 | 0 | 0 | 2025-02-22 14:33:47 | 0
1074 | 搁置 | 00:19:35 | 01:29:11 | 0 | 2.732 | 0 | 0 | 2025-02-22 14:33:52 | 0
1075 | 搁置 | 00:19:40 | 01:29:16 | 0 | 2.7324 | 0 | 0 | 2025-02-22 14:33:57 | 0
1076 | 搁置 | 00:19:45 | 01:29:21 | 0 | 2.7324 | 0 | 0 | 2025-02-22 14:34:02 | 0
1077 | 搁置 | 00:19:50 | 01:29:26 | 0 | 2.7329 | 0 | 0 | 2025-02-22 14:34:07 | 0
1078 | 搁置 | 00:19:55 | 01:29:31 | 0 | 2.7328 | 0 | 0 | 2025-02-22 14:34:12 | 0
1079 | 搁置 | 00:20:00 | 01:29:36 | 0 | 2.7332 | 0 | 0 | 2025-02-22 14:34:17 | 0
1080 | 搁置 | 00:20:05 | 01:29:41 | 0 | 2.7332 | 0 | 0 | 2025-02-22 14:34:22 | 0
1081 | 搁置 | 00:20:10 | 01:29:46 | 0 | 2.7335 | 0 | 0 | 2025-02-22 14:34:27 | 0
1082 | 搁置 | 00:20:15 | 01:29:51 | 0 | 2.7339 | 0 | 0 | 2025-02-22 14:34:32 | 0
1083 | 搁置 | 00:20:20 | 01:29:56 | 0 | 2.7343 | 0 | 0 | 2025-02-22 14:34:37 | 0
1084 | 搁置 | 00:20:25 | 01:30:01 | 0 | 2.7341 | 0 | 0 | 2025-02-22 14:34:42 | 0
1085 | 搁置 | 00:20:30 | 01:30:06 | 0 | 2.7344 | 0 | 0 | 2025-02-22 14:34:47 | 0
1086 | 搁置 | 00:20:35 | 01:30:11 | 0 | 2.7344 | 0 | 0 | 2025-02-22 14:34:52 | 0
1087 | 搁置 | 00:20:40 | 01:30:16 | 0 | 2.7349 | 0 | 0 | 2025-02-22 14:34:57 | 0
1088 | 搁置 | 00:20:45 | 01:30:21 | 0 | 2.7351 | 0 | 0 | 2025-02-22 14:35:02 | 0
1089 | 搁置 | 00:20:50 | 01:30:26 | 0 | 2.7352 | 0 | 0 | 2025-02-22 14:35:07 | 0
1090 | 搁置 | 00:20:55 | 01:30:31 | 0 | 2.7354 | 0 | 0 | 2025-02-22 14:35:12 | 0
1091 | 搁置 | 00:21:00 | 01:30:36 | 0 | 2.7357 | 0 | 0 | 2025-02-22 14:35:17 | 0
1092 | 搁置 | 00:21:05 | 01:30:41 | 0 | 2.7358 | 0 | 0 | 2025-02-22 14:35:22 | 0
1093 | 搁置 | 00:21:10 | 01:30:46 | 0 | 2.7361 | 0 | 0 | 2025-02-22 14:35:27 | 0
1094 | 搁置 | 00:21:15 | 01:30:51 | 0 | 2.7362 | 0 | 0 | 2025-02-22 14:35:32 | 0
1095 | 搁置 | 00:21:20 | 01:30:56 | 0 | 2.7364 | 0 | 0 | 2025-02-22 14:35:37 | 0
1096 | 搁置 | 00:21:25 | 01:31:01 | 0 | 2.7366 | 0 | 0 | 2025-02-22 14:35:42 | 0
1097 | 搁置 | 00:21:30 | 01:31:06 | 0 | 2.7369 | 0 | 0 | 2025-02-22 14:35:47 | 0
1098 | 搁置 | 00:21:35 | 01:31:11 | 0 | 2.7369 | 0 | 0 | 2025-02-22 14:35:52 | 0
1099 | 搁置 | 00:21:40 | 01:31:16 | 0 | 2.7372 | 0 | 0 | 2025-02-22 14:35:57 | 0
1100 | 搁置 | 00:21:45 | 01:31:21 | 0 | 2.7374 | 0 | 0 | 2025-02-22 14:36:02 | 0
1101 | 搁置 | 00:21:50 | 01:31:26 | 0 | 2.7379 | 0 | 0 | 2025-02-22 14:36:07 | 0
1102 | 搁置 | 00:21:55 | 01:31:31 | 0 | 2.7376 | 0 | 0 | 2025-02-22 14:36:12 | 0
1103 | 搁置 | 00:22:00 | 01:31:36 | 0 | 2.7381 | 0 | 0 | 2025-02-22 14:36:17 | 0
1104 | 搁置 | 00:22:05 | 01:31:41 | 0 | 2.7384 | 0 | 0 | 2025-02-22 14:36:22 | 0
1105 | 搁置 | 00:22:10 | 01:31:46 | 0 | 2.7384 | 0 | 0 | 2025-02-22 14:36:27 | 0
1106 | 搁置 | 00:22:15 | 01:31:51 | 0 | 2.7385 | 0 | 0 | 2025-02-22 14:36:32 | 0
1107 | 搁置 | 00:22:20 | 01:31:56 | 0 | 2.7387 | 0 | 0 | 2025-02-22 14:36:37 | 0
1108 | 搁置 | 00:22:25 | 01:32:01 | 0 | 2.7389 | 0 | 0 | 2025-02-22 14:36:42 | 0
1109 | 搁置 | 00:22:30 | 01:32:06 | 0 | 2.7391 | 0 | 0 | 2025-02-22 14:36:47 | 0
1110 | 搁置 | 00:22:35 | 01:32:11 | 0 | 2.7393 | 0 | 0 | 2025-02-22 14:36:52 | 0
1111 | 搁置 | 00:22:40 | 01:32:16 | 0 | 2.7395 | 0 | 0 | 2025-02-22 14:36:57 | 0
1112 | 搁置 | 00:22:45 | 01:32:21 | 0 | 2.7395 | 0 | 0 | 2025-02-22 14:37:02 | 0
1113 | 搁置 | 00:22:50 | 01:32:26 | 0 | 2.7397 | 0 | 0 | 2025-02-22 14:37:07 | 0
1114 | 搁置 | 00:22:55 | 01:32:31 | 0 | 2.7401 | 0 | 0 | 2025-02-22 14:37:12 | 0
1115 | 搁置 | 00:23:00 | 01:32:36 | 0 | 2.7403 | 0 | 0 | 2025-02-22 14:37:17 | 0
1116 | 搁置 | 00:23:05 | 01:32:41 | 0 | 2.7403 | 0 | 0 | 2025-02-22 14:37:22 | 0
1117 | 搁置 | 00:23:10 | 01:32:46 | 0 | 2.7404 | 0 | 0 | 2025-02-22 14:37:27 | 0
1118 | 搁置 | 00:23:15 | 01:32:51 | 0 | 2.7405 | 0 | 0 | 2025-02-22 14:37:32 | 0
1119 | 搁置 | 00:23:20 | 01:32:56 | 0 | 2.7409 | 0 | 0 | 2025-02-22 14:37:37 | 0
1120 | 搁置 | 00:23:25 | 01:33:01 | 0 | 2.741 | 0 | 0 | 2025-02-22 14:37:42 | 0
1121 | 搁置 | 00:23:30 | 01:33:06 | 0 | 2.7411 | 0 | 0 | 2025-02-22 14:37:47 | 0
1122 | 搁置 | 00:23:35 | 01:33:11 | 0 | 2.7417 | 0 | 0 | 2025-02-22 14:37:52 | 0
1123 | 搁置 | 00:23:40 | 01:33:16 | 0 | 2.7415 | 0 | 0 | 2025-02-22 14:37:57 | 0
1124 | 搁置 | 00:23:45 | 01:33:21 | 0 | 2.7416 | 0 | 0 | 2025-02-22 14:38:02 | 0
1125 | 搁置 | 00:23:50 | 01:33:26 | 0 | 2.742 | 0 | 0 | 2025-02-22 14:38:07 | 0
1126 | 搁置 | 00:23:55 | 01:33:31 | 0 | 2.7419 | 0 | 0 | 2025-02-22 14:38:12 | 0
1127 | 搁置 | 00:24:00 | 01:33:36 | 0 | 2.742 | 0 | 0 | 2025-02-22 14:38:17 | 0
1128 | 搁置 | 00:24:05 | 01:33:41 | 0 | 2.7423 | 0 | 0 | 2025-02-22 14:38:22 | 0
1129 | 搁置 | 00:24:10 | 01:33:46 | 0 | 2.7426 | 0 | 0 | 2025-02-22 14:38:27 | 0
1130 | 搁置 | 00:24:15 | 01:33:51 | 0 | 2.7427 | 0 | 0 | 2025-02-22 14:38:32 | 0
1131 | 搁置 | 00:24:20 | 01:33:56 | 0 | 2.7427 | 0 | 0 | 2025-02-22 14:38:37 | 0
1132 | 搁置 | 00:24:25 | 01:34:01 | 0 | 2.7428 | 0 | 0 | 2025-02-22 14:38:42 | 0
1133 | 搁置 | 00:24:30 | 01:34:06 | 0 | 2.7429 | 0 | 0 | 2025-02-22 14:38:47 | 0
1134 | 搁置 | 00:24:35 | 01:34:11 | 0 | 2.7433 | 0 | 0 | 2025-02-22 14:38:52 | 0
1135 | 搁置 | 00:24:40 | 01:34:16 | 0 | 2.7432 | 0 | 0 | 2025-02-22 14:38:57 | 0
1136 | 搁置 | 00:24:45 | 01:34:21 | 0 | 2.7436 | 0 | 0 | 2025-02-22 14:39:02 | 0
1137 | 搁置 | 00:24:50 | 01:34:26 | 0 | 2.7438 | 0 | 0 | 2025-02-22 14:39:07 | 0
1138 | 搁置 | 00:24:55 | 01:34:31 | 0 | 2.7438 | 0 | 0 | 2025-02-22 14:39:12 | 0
1139 | 搁置 | 00:25:00 | 01:34:36 | 0 | 2.7442 | 0 | 0 | 2025-02-22 14:39:17 | 0
1140 | 搁置 | 00:25:05 | 01:34:41 | 0 | 2.7443 | 0 | 0 | 2025-02-22 14:39:22 | 0
1141 | 搁置 | 00:25:10 | 01:34:46 | 0 | 2.7444 | 0 | 0 | 2025-02-22 14:39:27 | 0
1142 | 搁置 | 00:25:15 | 01:34:51 | 0 | 2.7446 | 0 | 0 | 2025-02-22 14:39:32 | 0
1143 | 搁置 | 00:25:20 | 01:34:56 | 0 | 2.745 | 0 | 0 | 2025-02-22 14:39:37 | 0
1144 | 搁置 | 00:25:25 | 01:35:01 | 0 | 2.7448 | 0 | 0 | 2025-02-22 14:39:42 | 0
1145 | 搁置 | 00:25:30 | 01:35:06 | 0 | 2.7452 | 0 | 0 | 2025-02-22 14:39:47 | 0
1146 | 搁置 | 00:25:35 | 01:35:11 | 0 | 2.7452 | 0 | 0 | 2025-02-22 14:39:52 | 0
1147 | 搁置 | 00:25:40 | 01:35:16 | 0 | 2.7454 | 0 | 0 | 2025-02-22 14:39:57 | 0
1148 | 搁置 | 00:25:45 | 01:35:21 | 0 | 2.7456 | 0 | 0 | 2025-02-22 14:40:02 | 0
1149 | 搁置 | 00:25:50 | 01:35:26 | 0 | 2.7457 | 0 | 0 | 2025-02-22 14:40:07 | 0
1150 | 搁置 | 00:25:55 | 01:35:31 | 0 | 2.7459 | 0 | 0 | 2025-02-22 14:40:12 | 0
1151 | 搁置 | 00:26:00 | 01:35:36 | 0 | 2.7459 | 0 | 0 | 2025-02-22 14:40:17 | 0
1152 | 搁置 | 00:26:05 | 01:35:41 | 0 | 2.7459 | 0 | 0 | 2025-02-22 14:40:22 | 0
1153 | 搁置 | 00:26:10 | 01:35:46 | 0 | 2.7463 | 0 | 0 | 2025-02-22 14:40:27 | 0
1154 | 搁置 | 00:26:15 | 01:35:51 | 0 | 2.7465 | 0 | 0 | 2025-02-22 14:40:32 | 0
1155 | 搁置 | 00:26:20 | 01:35:56 | 0 | 2.7466 | 0 | 0 | 2025-02-22 14:40:37 | 0
1156 | 搁置 | 00:26:25 | 01:36:01 | 0 | 2.7468 | 0 | 0 | 2025-02-22 14:40:42 | 0
1157 | 搁置 | 00:26:30 | 01:36:06 | 0 | 2.7467 | 0 | 0 | 2025-02-22 14:40:47 | 0
1158 | 搁置 | 00:26:35 | 01:36:11 | 0 | 2.747 | 0 | 0 | 2025-02-22 14:40:52 | 0
1159 | 搁置 | 00:26:40 | 01:36:16 | 0 | 2.7474 | 0 | 0 | 2025-02-22 14:40:57 | 0
1160 | 搁置 | 00:26:45 | 01:36:21 | 0 | 2.7472 | 0 | 0 | 2025-02-22 14:41:02 | 0
1161 | 搁置 | 00:26:50 | 01:36:26 | 0 | 2.7472 | 0 | 0 | 2025-02-22 14:41:07 | 0
1162 | 搁置 | 00:26:55 | 01:36:31 | 0 | 2.7475 | 0 | 0 | 2025-02-22 14:41:12 | 0
1163 | 搁置 | 00:27:00 | 01:36:36 | 0 | 2.7479 | 0 | 0 | 2025-02-22 14:41:17 | 0
1164 | 搁置 | 00:27:05 | 01:36:41 | 0 | 2.7477 | 0 | 0 | 2025-02-22 14:41:22 | 0
1165 | 搁置 | 00:27:10 | 01:36:46 | 0 | 2.7481 | 0 | 0 | 2025-02-22 14:41:27 | 0
1166 | 搁置 | 00:27:15 | 01:36:51 | 0 | 2.7482 | 0 | 0 | 2025-02-22 14:41:32 | 0
1167 | 搁置 | 00:27:20 | 01:36:56 | 0 | 2.7482 | 0 | 0 | 2025-02-22 14:41:37 | 0
1168 | 搁置 | 00:27:25 | 01:37:01 | 0 | 2.7484 | 0 | 0 | 2025-02-22 14:41:42 | 0
1169 | 搁置 | 00:27:30 | 01:37:06 | 0 | 2.7485 | 0 | 0 | 2025-02-22 14:41:47 | 0
1170 | 搁置 | 00:27:35 | 01:37:11 | 0 | 2.7486 | 0 | 0 | 2025-02-22 14:41:52 | 0
1171 | 搁置 | 00:27:40 | 01:37:16 | 0 | 2.7489 | 0 | 0 | 2025-02-22 14:41:57 | 0
1172 | 搁置 | 00:27:45 | 01:37:21 | 0 | 2.7488 | 0 | 0 | 2025-02-22 14:42:02 | 0
1173 | 搁置 | 00:27:50 | 01:37:26 | 0 | 2.749 | 0 | 0 | 2025-02-22 14:42:07 | 0
1174 | 搁置 | 00:27:55 | 01:37:31 | 0 | 2.7491 | 0 | 0 | 2025-02-22 14:42:12 | 0
1175 | 搁置 | 00:28:00 | 01:37:36 | 0 | 2.7494 | 0 | 0 | 2025-02-22 14:42:17 | 0
1176 | 搁置 | 00:28:05 | 01:37:41 | 0 | 2.7494 | 0 | 0 | 2025-02-22 14:42:22 | 0
1177 | 搁置 | 00:28:10 | 01:37:46 | 0 | 2.7495 | 0 | 0 | 2025-02-22 14:42:27 | 0
1178 | 搁置 | 00:28:15 | 01:37:51 | 0 | 2.7498 | 0 | 0 | 2025-02-22 14:42:32 | 0
1179 | 搁置 | 00:28:20 | 01:37:56 | 0 | 2.75 | 0 | 0 | 2025-02-22 14:42:37 | 0
1180 | 搁置 | 00:28:25 | 01:38:01 | 0 | 2.75 | 0 | 0 | 2025-02-22 14:42:42 | 0
1181 | 搁置 | 00:28:30 | 01:38:06 | 0 | 2.7501 | 0 | 0 | 2025-02-22 14:42:47 | 0
1182 | 搁置 | 00:28:35 | 01:38:11 | 0 | 2.7503 | 0 | 0 | 2025-02-22 14:42:52 | 0
1183 | 搁置 | 00:28:40 | 01:38:16 | 0 | 2.7504 | 0 | 0 | 2025-02-22 14:42:57 | 0
1184 | 搁置 | 00:28:45 | 01:38:21 | 0 | 2.7504 | 0 | 0 | 2025-02-22 14:43:02 | 0
1185 | 搁置 | 00:28:50 | 01:38:26 | 0 | 2.7505 | 0 | 0 | 2025-02-22 14:43:07 | 0
1186 | 搁置 | 00:28:55 | 01:38:31 | 0 | 2.7507 | 0 | 0 | 2025-02-22 14:43:12 | 0
1187 | 搁置 | 00:29:00 | 01:38:36 | 0 | 2.7509 | 0 | 0 | 2025-02-22 14:43:17 | 0
1188 | 搁置 | 00:29:05 | 01:38:41 | 0 | 2.7508 | 0 | 0 | 2025-02-22 14:43:22 | 0
1189 | 搁置 | 00:29:10 | 01:38:46 | 0 | 2.7511 | 0 | 0 | 2025-02-22 14:43:27 | 0
1190 | 搁置 | 00:29:15 | 01:38:51 | 0 | 2.7513 | 0 | 0 | 2025-02-22 14:43:32 | 0
1191 | 搁置 | 00:29:20 | 01:38:56 | 0 | 2.7514 | 0 | 0 | 2025-02-22 14:43:37 | 0
1192 | 搁置 | 00:29:25 | 01:39:01 | 0 | 2.7515 | 0 | 0 | 2025-02-22 14:43:42 | 0
1193 | 搁置 | 00:29:30 | 01:39:06 | 0 | 2.7516 | 0 | 0 | 2025-02-22 14:43:47 | 0
1194 | 搁置 | 00:29:35 | 01:39:11 | 0 | 2.7518 | 0 | 0 | 2025-02-22 14:43:52 | 0
1195 | 搁置 | 00:29:40 | 01:39:16 | 0 | 2.7517 | 0 | 0 | 2025-02-22 14:43:57 | 0
1196 | 搁置 | 00:29:45 | 01:39:21 | 0 | 2.7521 | 0 | 0 | 2025-02-22 14:44:02 | 0
1197 | 搁置 | 00:29:50 | 01:39:26 | 0 | 2.7521 | 0 | 0 | 2025-02-22 14:44:07 | 0
1198 | 搁置 | 00:29:55 | 01:39:31 | 0 | 2.7521 | 0 | 0 | 2025-02-22 14:44:12 | 0
1199 | 搁置 | 00:30:00 | 01:39:36 | 0 | 2.7525 | 0 | 0 | 2025-02-22 14:44:17 | 0
1200 | 恒流充电 | 00:00:00 | 01:39:36 | 0.4002032 | 2.7702 | 0 | 0 | 2025-02-22 14:44:17 | 1.1086418
1201 | 恒流充电 | 00:00:05 | 01:39:41 | 0.3999394 | 2.7875 | 0.0005553 | 0.0015441 | 2025-02-22 14:44:22 | 1.1148504
1202 | 恒流充电 | 00:00:10 | 01:39:46 | 0.3998697 | 2.7988 | 0.0011107 | 0.0030985 | 2025-02-22 14:44:27 | 1.1191716
1203 | 恒流充电 | 00:00:15 | 01:39:51 | 0.3998689 | 2.8085 | 0.0016661 | 0.0046582 | 2025-02-22 14:44:32 | 1.1230166
1204 | 恒流充电 | 00:00:20 | 01:39:56 | 0.4000026 | 2.8174 | 0.0022217 | 0.0062235 | 2025-02-22 14:44:37 | 1.1269797
1205 | 恒流充电 | 00:00:25 | 01:40:01 | 0.3998602 | 2.8256 | 0.002777 | 0.0077927 | 2025-02-22 14:44:42 | 1.1298611
1206 | 恒流充电 | 00:00:30 | 01:40:06 | 0.3999089 | 2.8337 | 0.0033324 | 0.0093666 | 2025-02-22 14:44:47 | 1.1332167
1207 | 恒流充电 | 00:00:35 | 01:40:11 | 0.3998006 | 2.841 | 0.0038877 | 0.0109442 | 2025-02-22 14:44:52 | 1.135853
1208 | 恒流充电 | 00:00:40 | 01:40:16 | 0.3999176 | 2.8481 | 0.0044432 | 0.0125262 | 2025-02-22 14:44:57 | 1.1390129
1209 | 恒流充电 | 00:00:45 | 01:40:21 | 0.3998493 | 2.855 | 0.0049985 | 0.0141117 | 2025-02-22 14:45:02 | 1.1415836
1210 | 恒流充电 | 00:00:50 | 01:40:26 | 0.3998544 | 2.8616 | 0.0055539 | 0.0157009 | 2025-02-22 14:45:07 | 1.1442148
1211 | 恒流充电 | 00:00:55 | 01:40:31 | 0.3998268 | 2.8678 | 0.0061092 | 0.0172934 | 2025-02-22 14:45:12 | 1.1466282
1212 | 恒流充电 | 00:01:00 | 01:40:36 | 0.3998413 | 2.8741 | 0.0066645 | 0.0188895 | 2025-02-22 14:45:17 | 1.1491661
1213 | 恒流充电 | 00:01:05 | 01:40:41 | 0.3999154 | 2.8797 | 0.00722 | 0.020489 | 2025-02-22 14:45:22 | 1.1516294
1214 | 恒流充电 | 00:01:10 | 01:40:46 | 0.3997962 | 2.8853 | 0.0077753 | 0.022065 | 2025-02-22 14:45:27 | 1.1535295
1215 | 恒流充电 | 00:01:15 | 01:40:51 | 0.3998914 | 2.891 | 0.0083307 | 0.0236707 | 2025-02-22 14:45:32 | 1.1560977
1216 | 恒流充电 | 00:01:20 | 01:40:56 | 0.3999394 | 2.8962 | 0.0088862 | 0.0252794 | 2025-02-22 14:45:37 | 1.1583068
1217 | 恒流充电 | 00:01:25 | 01:41:01 | 0.3997868 | 2.9017 | 0.0094414 | 0.0268906 | 2025-02-22 14:45:42 | 1.1600545
1218 | 恒流充电 | 00:01:30 | 01:41:06 | 0.3998646 | 2.9067 | 0.0099968 | 0.0285049 | 2025-02-22 14:45:47 | 1.1623032
1219 | 恒流充电 | 00:01:35 | 01:41:11 | 0.399797 | 2.9117 | 0.0105521 | 0.0301217 | 2025-02-22 14:45:52 | 1.1640796
1220 | 恒流充电 | 00:01:40 | 01:41:16 | 0.3999307 | 2.9164 | 0.0111075 | 0.0317417 | 2025-02-22 14:45:57 | 1.1663584
1221 | 恒流充电 | 00:01:45 | 01:41:21 | 0.3998755 | 2.9212 | 0.0116629 | 0.033364 | 2025-02-22 14:46:02 | 1.1681131
1222 | 恒流充电 | 00:01:50 | 01:41:26 | 0.3999423 | 2.9257 | 0.0122184 | 0.0349892 | 2025-02-22 14:46:07 | 1.1701248
1223 | 恒流充电 | 00:01:55 | 01:41:31 | 0.3999321 | 2.9303 | 0.0127739 | 0.0366169 | 2025-02-22 14:46:12 | 1.1719401
1224 | 恒流充电 | 00:02:00 | 01:41:36 | 0.39989 | 2.9344 | 0.0133293 | 0.0382467 | 2025-02-22 14:46:17 | 1.1734336
1225 | 恒流充电 | 00:02:05 | 01:41:41 | 0.3997113 | 2.9391 | 0.0138844 | 0.0398783 | 2025-02-22 14:46:22 | 1.1747846
1226 | 恒流充电 | 00:02:10 | 01:41:46 | 0.399837 | 2.9432 | 0.0144397 | 0.0415128 | 2025-02-22 14:46:27 | 1.1768128
1227 | 恒流充电 | 00:02:15 | 01:41:51 | 0.3998725 | 2.9472 | 0.0149952 | 0.0431329 | 2025-02-22 14:46:32 | 1.1785126
1228 | 恒流充电 | 00:02:20 | 01:41:56 | 0.399874 | 2.9514 | 0.0155506 | 0.044772 | 2025-02-22 14:46:37 | 1.1801819
1229 | 恒流充电 | 00:02:25 | 01:42:01 | 0.3997919 | 2.9553 | 0.0161059 | 0.046413 | 2025-02-22 14:46:42 | 1.181518
1230 | 恒流充电 | 00:02:30 | 01:42:06 | 0.3998834 | 2.9593 | 0.0166613 | 0.0480566 | 2025-02-22 14:46:47 | 1.1833932
1231 | 恒流充电 | 00:02:35 | 01:42:11 | 0.3999205 | 2.963 | 0.0172167 | 0.0497024 | 2025-02-22 14:46:52 | 1.1849762
1232 | 恒流充电 | 00:02:40 | 01:42:16 | 0.3997607 | 2.9668 | 0.0177719 | 0.0513497 | 2025-02-22 14:46:57 | 1.1860251
1233 | 恒流充电 | 00:02:45 | 01:42:21 | 0.3998428 | 2.9704 | 0.0183273 | 0.0529993 | 2025-02-22 14:47:02 | 1.1877119
1234 | 恒流充电 | 00:02:50 | 01:42:26 | 0.3998471 | 2.9741 | 0.0188826 | 0.0546509 | 2025-02-22 14:47:07 | 1.1891992
1235 | 恒流充电 | 00:02:55 | 01:42:31 | 0.3998093 | 2.9777 | 0.0194379 | 0.0563044 | 2025-02-22 14:47:12 | 1.1905168
1236 | 恒流充电 | 00:03:00 | 01:42:36 | 0.3999053 | 2.9812 | 0.0199933 | 0.0579603 | 2025-02-22 14:47:17 | 1.1922036
1237 | 恒流充电 | 00:03:05 | 01:42:41 | 0.39989 | 2.9847 | 0.0205487 | 0.059618 | 2025-02-22 14:47:22 | 1.1935513
1238 | 恒流充电 | 00:03:10 | 01:42:46 | 0.3998689 | 2.9881 | 0.0211041 | 0.0612775 | 2025-02-22 14:47:27 | 1.1948491
1239 | 恒流充电 | 00:03:15 | 01:42:51 | 0.399813 | 2.9914 | 0.0216594 | 0.0629386 | 2025-02-22 14:47:32 | 1.1960066
1240 | 恒流充电 | 00:03:20 | 01:42:56 | 0.3998202 | 2.9947 | 0.0222148 | 0.0645888 | 2025-02-22 14:47:37 | 1.1973359
1241 | 恒流充电 | 00:03:25 | 01:43:01 | 0.399765 | 2.9977 | 0.02277 | 0.0662532 | 2025-02-22 14:47:42 | 1.1983683
1242 | 恒流充电 | 00:03:30 | 01:43:06 | 0.3997679 | 3.0011 | 0.0233252 | 0.0679195 | 2025-02-22 14:47:47 | 1.1997461
1243 | 恒流充电 | 00:03:35 | 01:43:11 | 0.3999023 | 3.0042 | 0.0238807 | 0.0695881 | 2025-02-22 14:47:52 | 1.2013734
1244 | 恒流充电 | 00:03:40 | 01:43:16 | 0.3999002 | 3.0072 | 0.0244361 | 0.0712584 | 2025-02-22 14:47:57 | 1.2025869
1245 | 恒流充电 | 00:03:45 | 01:43:21 | 0.399757 | 3.0102 | 0.0249913 | 0.0729297 | 2025-02-22 14:48:02 | 1.2033571
1246 | 恒流充电 | 00:03:50 | 01:43:26 | 0.3998573 | 3.0134 | 0.0255466 | 0.0746032 | 2025-02-22 14:48:07 | 1.2049361
1247 | 恒流充电 | 00:03:55 | 01:43:31 | 0.3997912 | 3.0163 | 0.0261019 | 0.0762781 | 2025-02-22 14:48:12 | 1.2058749
1248 | 恒流充电 | 00:04:00 | 01:43:36 | 0.3997258 | 3.0192 | 0.0266571 | 0.0779542 | 2025-02-22 14:48:17 | 1.2068495
1249 | 恒流充电 | 00:04:05 | 01:43:41 | 0.3999183 | 3.0221 | 0.0272125 | 0.0796328 | 2025-02-22 14:48:22 | 1.2086011
1250 | 恒流充电 | 00:04:10 | 01:43:46 | 0.3997687 | 3.0251 | 0.0277678 | 0.0813125 | 2025-02-22 14:48:27 | 1.2093383
1251 | 恒流充电 | 00:04:15 | 01:43:51 | 0.399943 | 3.0277 | 0.0283232 | 0.0829943 | 2025-02-22 14:48:32 | 1.210921
1252 | 恒流充电 | 00:04:20 | 01:43:56 | 0.3998137 | 3.0305 | 0.0288785 | 0.0846772 | 2025-02-22 14:48:37 | 1.2116487
1253 | 恒流充电 | 00:04:25 | 01:44:01 | 0.3997549 | 3.0334 | 0.0294344 | 0.0863531 | 2025-02-22 14:48:42 | 1.212607
1254 | 恒流充电 | 00:04:30 | 01:44:06 | 0.3998653 | 3.036 | 0.0299898 | 0.0880392 | 2025-02-22 14:48:47 | 1.214003
1255 | 恒流充电 | 00:04:35 | 01:44:11 | 0.3998893 | 3.0388 | 0.0305452 | 0.089727 | 2025-02-22 14:48:52 | 1.2151694
1256 | 恒流充电 | 00:04:40 | 01:44:16 | 0.399834 | 3.0415 | 0.0311005 | 0.091416 | 2025-02-22 14:48:57 | 1.2160933
1257 | 恒流充电 | 00:04:45 | 01:44:21 | 0.3999423 | 3.044 | 0.031656 | 0.0931068 | 2025-02-22 14:49:02 | 1.2174281
1258 | 恒流充电 | 00:04:50 | 01:44:26 | 0.399866 | 3.0465 | 0.0322114 | 0.0947988 | 2025-02-22 14:49:07 | 1.2182089
1259 | 恒流充电 | 00:04:55 | 01:44:31 | 0.3999445 | 3.049 | 0.0327668 | 0.0964924 | 2025-02-22 14:49:12 | 1.2194236
1260 | 恒流充电 | 00:05:00 | 01:44:36 | 0.3998573 | 3.0515 | 0.0333222 | 0.0981871 | 2025-02-22 14:49:17 | 1.2201622
1261 | 恒流充电 | 00:05:05 | 01:44:41 | 0.399821 | 3.054 | 0.0338775 | 0.099883 | 2025-02-22 14:49:22 | 1.2210511
1262 | 恒流充电 | 00:05:10 | 01:44:46 | 0.3997425 | 3.0565 | 0.0344327 | 0.10158 | 2025-02-22 14:49:27 | 1.2218195
1263 | 恒流充电 | 00:05:15 | 01:44:51 | 0.3998326 | 3.059 | 0.034988 | 0.1032787 | 2025-02-22 14:49:32 | 1.2230952
1264 | 恒流充电 | 00:05:20 | 01:44:56 | 0.3998159 | 3.0613 | 0.0355433 | 0.1049787 | 2025-02-22 14:49:37 | 1.2239644
1265 | 恒流充电 | 00:05:25 | 01:45:01 | 0.3998239 | 3.0637 | 0.0360986 | 0.10668 | 2025-02-22 14:49:42 | 1.2249248
1266 | 恒流充电 | 00:05:30 | 01:45:06 | 0.3998573 | 3.0661 | 0.0366542 | 0.1083748 | 2025-02-22 14:49:47 | 1.2259868
1267 | 恒流充电 | 00:05:35 | 01:45:11 | 0.3998006 | 3.0686 | 0.0372095 | 0.1100787 | 2025-02-22 14:49:52 | 1.2268088
1268 | 恒流充电 | 00:05:40 | 01:45:16 | 0.4000571 | 3.0709 | 0.0377651 | 0.1117849 | 2025-02-22 14:49:57 | 1.228529
1269 | 恒流充电 | 00:05:45 | 01:45:21 | 0.3998631 | 3.0731 | 0.0383205 | 0.1134916 | 2025-02-22 14:50:02 | 1.2288118
1270 | 恒流充电 | 00:05:50 | 01:45:26 | 0.39985 | 3.0751 | 0.0388758 | 0.1151994 | 2025-02-22 14:50:07 | 1.2295753
1271 | 恒流充电 | 00:05:55 | 01:45:31 | 0.3999982 | 3.0775 | 0.0394314 | 0.1169091 | 2025-02-22 14:50:12 | 1.2310095
1272 | 恒流充电 | 00:06:00 | 01:45:36 | 0.3998064 | 3.08 | 0.0399867 | 0.1186194 | 2025-02-22 14:50:17 | 1.2313881
1273 | 恒流充电 | 00:06:05 | 01:45:41 | 0.3999278 | 3.0819 | 0.0405421 | 0.1203312 | 2025-02-22 14:50:22 | 1.2325531
1274 | 恒流充电 | 00:06:10 | 01:45:46 | 0.3999786 | 3.0839 | 0.0410976 | 0.1220445 | 2025-02-22 14:50:27 | 1.2335125
1275 | 恒流充电 | 00:06:15 | 01:45:51 | 0.3998725 | 3.086 | 0.041653 | 0.1237584 | 2025-02-22 14:50:32 | 1.2340199
1276 | 恒流充电 | 00:06:20 | 01:45:56 | 0.3999627 | 3.0884 | 0.0422085 | 0.125474 | 2025-02-22 14:50:37 | 1.2352619
1277 | 恒流充电 | 00:06:25 | 01:46:01 | 0.3999612 | 3.0905 | 0.042764 | 0.1271908 | 2025-02-22 14:50:42 | 1.2360849
1278 | 恒流充电 | 00:06:30 | 01:46:06 | 0.3999067 | 3.0927 | 0.0433194 | 0.1289086 | 2025-02-22 14:50:47 | 1.2367932
1279 | 恒流充电 | 00:06:35 | 01:46:11 | 0.3998464 | 3.0947 | 0.0438741 | 0.1306174 | 2025-02-22 14:50:52 | 1.2373971
1280 | 恒流充电 | 00:06:40 | 01:46:16 | 0.3999888 | 3.0966 | 0.0444297 | 0.1323376 | 2025-02-22 14:50:57 | 1.2386014
1281 | 恒流充电 | 00:06:45 | 01:46:21 | 0.3998231 | 3.0987 | 0.044985 | 0.1340584 | 2025-02-22 14:51:02 | 1.2389188
1282 | 恒流充电 | 00:06:50 | 01:46:26 | 0.3998987 | 3.1006 | 0.0455404 | 0.1357805 | 2025-02-22 14:51:07 | 1.2399296
1283 | 恒流充电 | 00:06:55 | 01:46:31 | 0.3999256 | 3.1027 | 0.0460959 | 0.1375039 | 2025-02-22 14:51:12 | 1.2408493
1284 | 恒流充电 | 00:07:00 | 01:46:36 | 0.3998326 | 3.1046 | 0.0466512 | 0.1392279 | 2025-02-22 14:51:17 | 1.2413051
1285 | 恒流充电 | 00:07:05 | 01:46:41 | 0.39985 | 3.1066 | 0.0472065 | 0.1409532 | 2025-02-22 14:51:22 | 1.2421784
1286 | 恒流充电 | 00:07:10 | 01:46:46 | 0.3997607 | 3.1085 | 0.0477618 | 0.1426791 | 2025-02-22 14:51:27 | 1.2426718
1287 | 恒流充电 | 00:07:15 | 01:46:51 | 0.399914 | 3.1105 | 0.0483172 | 0.1444068 | 2025-02-22 14:51:32 | 1.2439133
1288 | 恒流充电 | 00:07:20 | 01:46:56 | 0.3998849 | 3.1123 | 0.0488726 | 0.1461353 | 2025-02-22 14:51:37 | 1.2445723
1289 | 恒流充电 | 00:07:25 | 01:47:01 | 0.3999154 | 3.1143 | 0.049428 | 0.1478651 | 2025-02-22 14:51:42 | 1.2454549
1290 | 恒流充电 | 00:07:30 | 01:47:06 | 0.3998348 | 3.1161 | 0.0499834 | 0.1495956 | 2025-02-22 14:51:47 | 1.2459201
1291 | 恒流充电 | 00:07:35 | 01:47:11 | 0.3997214 | 3.1179 | 0.0505385 | 0.1513265 | 2025-02-22 14:51:52 | 1.2462788
1292 | 恒流充电 | 00:07:40 | 01:47:16 | 0.399826 | 3.1198 | 0.0510939 | 0.1530523 | 2025-02-22 14:51:57 | 1.2473591
1293 | 恒流充电 | 00:07:45 | 01:47:21 | 0.399842 | 3.1217 | 0.0516492 | 0.1547859 | 2025-02-22 14:52:02 | 1.2481914
1294 | 恒流充电 | 00:07:50 | 01:47:26 | 0.3998159 | 3.1236 | 0.0522045 | 0.1565204 | 2025-02-22 14:52:07 | 1.2488504
1295 | 恒流充电 | 00:07:55 | 01:47:31 | 0.3998762 | 3.1251 | 0.0527599 | 0.1582561 | 2025-02-22 14:52:12 | 1.2496639
1296 | 恒流充电 | 00:08:00 | 01:47:36 | 0.3998362 | 3.127 | 0.0533152 | 0.1599926 | 2025-02-22 14:52:17 | 1.2502742
1297 | 恒流充电 | 00:08:05 | 01:47:41 | 0.3999205 | 3.1287 | 0.0538707 | 0.1617304 | 2025-02-22 14:52:22 | 1.2512387
1298 | 恒流充电 | 00:08:10 | 01:47:46 | 0.3998159 | 3.1303 | 0.054426 | 0.1634686 | 2025-02-22 14:52:27 | 1.2515364
1299 | 恒流充电 | 00:08:15 | 01:47:51 | 0.3998842 | 3.132 | 0.0549814 | 0.1652082 | 2025-02-22 14:52:32 | 1.2524514
1300 | 恒流充电 | 00:08:20 | 01:47:56 | 0.3999249 | 3.1338 | 0.0555368 | 0.1669488 | 2025-02-22 14:52:37 | 1.2532702
1301 | 恒流充电 | 00:08:25 | 01:48:01 | 0.3999358 | 3.1357 | 0.0560923 | 0.1686906 | 2025-02-22 14:52:42 | 1.2540687
1302 | 恒流充电 | 00:08:30 | 01:48:06 | 0.399797 | 3.137 | 0.0566476 | 0.1704325 | 2025-02-22 14:52:47 | 1.254175
1303 | 恒流充电 | 00:08:35 | 01:48:11 | 0.3999016 | 3.1388 | 0.057203 | 0.1721758 | 2025-02-22 14:52:52 | 1.2551953
1304 | 恒流充电 | 00:08:40 | 01:48:16 | 0.3999183 | 3.1405 | 0.0577584 | 0.1739201 | 2025-02-22 14:52:57 | 1.2559242
1305 | 恒流充电 | 00:08:45 | 01:48:21 | 0.3998246 | 3.1421 | 0.0583136 | 0.1756586 | 2025-02-22 14:53:02 | 1.2563071
1306 | 恒流充电 | 00:08:50 | 01:48:26 | 0.3999038 | 3.1439 | 0.058869 | 0.1774048 | 2025-02-22 14:53:07 | 1.2572727
1307 | 恒流充电 | 00:08:55 | 01:48:31 | 0.3999844 | 3.1454 | 0.0594245 | 0.1791522 | 2025-02-22 14:53:12 | 1.258124
1308 | 恒流充电 | 00:09:00 | 01:48:36 | 0.3997999 | 3.1471 | 0.0599798 | 0.1808997 | 2025-02-22 14:53:17 | 1.2582027
1309 | 恒流充电 | 00:09:05 | 01:48:41 | 0.3999183 | 3.1487 | 0.0605353 | 0.1826486 | 2025-02-22 14:53:22 | 1.2592188
1310 | 恒流充电 | 00:09:10 | 01:48:46 | 0.3997875 | 3.1503 | 0.0610905 | 0.1843978 | 2025-02-22 14:53:27 | 1.2594388
1311 | 恒流充电 | 00:09:15 | 01:48:51 | 0.3999561 | 3.1518 | 0.061646 | 0.1861486 | 2025-02-22 14:53:32 | 1.2605852
1312 | 恒流充电 | 00:09:20 | 01:48:56 | 0.3998914 | 3.1535 | 0.0622014 | 0.1879001 | 2025-02-22 14:53:37 | 1.2610659
1313 | 恒流充电 | 00:09:25 | 01:49:01 | 0.3997672 | 3.155 | 0.0627566 | 0.1896519 | 2025-02-22 14:53:42 | 1.2612553
1314 | 恒流充电 | 00:09:30 | 01:49:06 | 0.399927 | 3.1562 | 0.0633121 | 0.191405 | 2025-02-22 14:53:47 | 1.262267
1315 | 恒流充电 | 00:09:35 | 01:49:11 | 0.3997585 | 3.1578 | 0.0638673 | 0.1931583 | 2025-02-22 14:53:52 | 1.2623628
1316 | 恒流充电 | 00:09:40 | 01:49:16 | 0.3998922 | 3.1594 | 0.0644227 | 0.194913 | 2025-02-22 14:53:57 | 1.263408
1317 | 恒流充电 | 00:09:45 | 01:49:21 | 0.3998217 | 3.161 | 0.064978 | 0.1966684 | 2025-02-22 14:54:02 | 1.2638479
1318 | 恒流充电 | 00:09:50 | 01:49:26 | 0.3997759 | 3.1624 | 0.0655333 | 0.1984187 | 2025-02-22 14:54:07 | 1.2642414
1319 | 恒流充电 | 00:09:55 | 01:49:31 | 0.3997549 | 3.1639 | 0.0660885 | 0.2001754 | 2025-02-22 14:54:12 | 1.2647907
1320 | 恒流充电 | 00:10:00 | 01:49:36 | 0.3998006 | 3.1654 | 0.0666438 | 0.2019331 | 2025-02-22 14:54:17 | 1.265536
1321 | 恒流充电 | 00:10:05 | 01:49:41 | 0.3999554 | 3.167 | 0.0671993 | 0.2036923 | 2025-02-22 14:54:22 | 1.2666547
1322 | 恒流充电 | 00:10:10 | 01:49:46 | 0.3998813 | 3.1683 | 0.0677546 | 0.2054519 | 2025-02-22 14:54:27 | 1.2669404
1323 | 恒流充电 | 00:10:15 | 01:49:51 | 0.3999089 | 3.1697 | 0.0683101 | 0.2072125 | 2025-02-22 14:54:32 | 1.2675831
1324 | 恒流充电 | 00:10:20 | 01:49:56 | 0.3999343 | 3.1711 | 0.0688655 | 0.2089739 | 2025-02-22 14:54:37 | 1.2682362
1325 | 恒流充电 | 00:10:25 | 01:50:01 | 0.3998268 | 3.1725 | 0.0694209 | 0.2107357 | 2025-02-22 14:54:42 | 1.2684515
1326 | 恒流充电 | 00:10:30 | 01:50:06 | 0.3998842 | 3.1738 | 0.0699762 | 0.2124984 | 2025-02-22 14:54:47 | 1.2691672
1327 | 恒流充电 | 00:10:35 | 01:50:11 | 0.3998602 | 3.1752 | 0.0705316 | 0.2142618 | 2025-02-22 14:54:52 | 1.2696491
1328 | 恒流充电 | 00:10:40 | 01:50:16 | 0.3999532 | 3.1768 | 0.0710871 | 0.2160265 | 2025-02-22 14:54:57 | 1.2705849
1329 | 恒流充电 | 00:10:45 | 01:50:21 | 0.3999285 | 3.1779 | 0.0716426 | 0.2177917 | 2025-02-22 14:55:02 | 1.2709286
1330 | 恒流充电 | 00:10:50 | 01:50:26 | 0.3997868 | 3.1795 | 0.0721978 | 0.2195571 | 2025-02-22 14:55:07 | 1.2711364
1331 | 恒流充电 | 00:10:55 | 01:50:31 | 0.399874 | 3.1809 | 0.0727528 | 0.2213177 | 2025-02-22 14:55:12 | 1.2719403
1332 | 恒流充电 | 00:11:00 | 01:50:36 | 0.3998617 | 3.1821 | 0.0733082 | 0.2230849 | 2025-02-22 14:55:17 | 1.2724068
1333 | 恒流充电 | 00:11:05 | 01:50:41 | 0.3998101 | 3.1835 | 0.0738635 | 0.2248527 | 2025-02-22 14:55:22 | 1.272797
1334 | 恒流充电 | 00:11:10 | 01:50:46 | 0.3998246 | 3.1849 | 0.0744188 | 0.2266213 | 2025-02-22 14:55:27 | 1.2734022
1335 | 恒流充电 | 00:11:15 | 01:50:51 | 0.3997432 | 3.186 | 0.074974 | 0.2283902 | 2025-02-22 14:55:32 | 1.2736015
1336 | 恒流充电 | 00:11:20 | 01:50:56 | 0.3998551 | 3.1876 | 0.0755294 | 0.2301604 | 2025-02-22 14:55:37 | 1.2745725
1337 | 恒流充电 | 00:11:25 | 01:51:01 | 0.3998646 | 3.1887 | 0.0760847 | 0.2319314 | 2025-02-22 14:55:42 | 1.2750638
1338 | 恒流充电 | 00:11:30 | 01:51:06 | 0.3998478 | 3.1901 | 0.0766401 | 0.233703 | 2025-02-22 14:55:47 | 1.2755657
1339 | 恒流充电 | 00:11:35 | 01:51:11 | 0.3999408 | 3.1912 | 0.0771955 | 0.2354756 | 2025-02-22 14:55:52 | 1.2763055
1340 | 恒流充电 | 00:11:40 | 01:51:16 | 0.3997723 | 3.1926 | 0.0777508 | 0.2372483 | 2025-02-22 14:55:57 | 1.276329
1341 | 恒流充电 | 00:11:45 | 01:51:21 | 0.3998798 | 3.1938 | 0.0783062 | 0.2390221 | 2025-02-22 14:56:02 | 1.2771493
1342 | 恒流充电 | 00:11:50 | 01:51:26 | 0.3998304 | 3.1951 | 0.0788615 | 0.2407964 | 2025-02-22 14:56:07 | 1.2775096
1343 | 恒流充电 | 00:11:55 | 01:51:31 | 0.3998769 | 3.1962 | 0.0794169 | 0.2425716 | 2025-02-22 14:56:12 | 1.278074
1344 | 恒流充电 | 00:12:00 | 01:51:36 | 0.3999329 | 3.1974 | 0.0799723 | 0.244343 | 2025-02-22 14:56:17 | 1.2787446
1345 | 恒流充电 | 00:12:05 | 01:51:41 | 0.3998231 | 3.1988 | 0.0805276 | 0.2461194 | 2025-02-22 14:56:22 | 1.2789587
1346 | 恒流充电 | 00:12:10 | 01:51:46 | 0.3998536 | 3.2001 | 0.0810829 | 0.2478965 | 2025-02-22 14:56:27 | 1.2795573
1347 | 恒流充电 | 00:12:15 | 01:51:51 | 0.3999263 | 3.2012 | 0.0816384 | 0.2496746 | 2025-02-22 14:56:32 | 1.2802462
1348 | 恒流充电 | 00:12:20 | 01:51:56 | 0.3998333 | 3.2026 | 0.0821937 | 0.2514531 | 2025-02-22 14:56:37 | 1.2805213
1349 | 恒流充电 | 00:12:25 | 01:52:01 | 0.3998246 | 3.2037 | 0.082749 | 0.2532322 | 2025-02-22 14:56:42 | 1.2809204
1350 | 恒流充电 | 00:12:30 | 01:52:06 | 0.3998609 | 3.2048 | 0.0833044 | 0.255012 | 2025-02-22 14:56:47 | 1.2814749
1351 | 恒流充电 | 00:12:35 | 01:52:11 | 0.3997977 | 3.206 | 0.0838596 | 0.2567922 | 2025-02-22 14:56:52 | 1.2817366
1352 | 恒流充电 | 00:12:40 | 01:52:16 | 0.3998362 | 3.2071 | 0.084415 | 0.2585732 | 2025-02-22 14:56:57 | 1.2823233
1353 | 恒流充电 | 00:12:45 | 01:52:21 | 0.3997868 | 3.2084 | 0.0849702 | 0.2603547 | 2025-02-22 14:57:02 | 1.2826904
1354 | 恒流充电 | 00:12:50 | 01:52:26 | 0.3998508 | 3.2095 | 0.0855256 | 0.2621371 | 2025-02-22 14:57:07 | 1.2833126
1355 | 恒流充电 | 00:12:55 | 01:52:31 | 0.3999452 | 3.2106 | 0.0860811 | 0.2639205 | 2025-02-22 14:57:12 | 1.284049
1356 | 恒流充电 | 00:13:00 | 01:52:36 | 0.3997432 | 3.2119 | 0.0866363 | 0.2657037 | 2025-02-22 14:57:17 | 1.2839227
1357 | 恒流充电 | 00:13:05 | 01:52:41 | 0.3998675 | 3.213 | 0.0871917 | 0.2674841 | 2025-02-22 14:57:22 | 1.2847695
1358 | 恒流充电 | 00:13:10 | 01:52:46 | 0.4000208 | 3.214 | 0.0877473 | 0.2692698 | 2025-02-22 14:57:27 | 1.2856731
1359 | 恒流充电 | 00:13:15 | 01:52:51 | 0.3997468 | 3.2153 | 0.0883025 | 0.2710549 | 2025-02-22 14:57:32 | 1.2852888
1360 | 恒流充电 | 00:13:20 | 01:52:56 | 0.3998442 | 3.2163 | 0.0888579 | 0.272841 | 2025-02-22 14:57:37 | 1.2860111
1361 | 恒流充电 | 00:13:25 | 01:53:01 | 0.3997723 | 3.2172 | 0.0894131 | 0.2746273 | 2025-02-22 14:57:42 | 1.2861433
1362 | 恒流充电 | 00:13:30 | 01:53:06 | 0.3998398 | 3.2184 | 0.0899684 | 0.2764146 | 2025-02-22 14:57:47 | 1.2868403
1363 | 恒流充电 | 00:13:35 | 01:53:11 | 0.3997113 | 3.2194 | 0.0905236 | 0.2782019 | 2025-02-22 14:57:52 | 1.2868139
1364 | 恒流充电 | 00:13:40 | 01:53:16 | 0.3998667 | 3.2204 | 0.091079 | 0.2799904 | 2025-02-22 14:57:57 | 1.287742
1365 | 恒流充电 | 00:13:45 | 01:53:21 | 0.3998769 | 3.2216 | 0.0916343 | 0.2817796 | 2025-02-22 14:58:02 | 1.2882329
1366 | 恒流充电 | 00:13:50 | 01:53:26 | 0.3998435 | 3.2225 | 0.0921897 | 0.2835692 | 2025-02-22 14:58:07 | 1.2885097
1367 | 恒流充电 | 00:13:55 | 01:53:31 | 0.3998646 | 3.2237 | 0.0927451 | 0.2853595 | 2025-02-22 14:58:12 | 1.2890454
1368 | 恒流充电 | 00:14:00 | 01:53:36 | 0.3998551 | 3.2245 | 0.0933004 | 0.2871503 | 2025-02-22 14:58:17 | 1.2893485
1369 | 恒流充电 | 00:14:05 | 01:53:41 | 0.3998231 | 3.2255 | 0.0938557 | 0.2889414 | 2025-02-22 14:58:22 | 1.2896183
1370 | 恒流充电 | 00:14:10 | 01:53:46 | 0.3998747 | 3.2267 | 0.0944114 | 0.2907306 | 2025-02-22 14:58:27 | 1.2902656
1371 | 恒流充电 | 00:14:15 | 01:53:51 | 0.3999067 | 3.2275 | 0.0949668 | 0.2925233 | 2025-02-22 14:58:32 | 1.2907079
1372 | 恒流充电 | 00:14:20 | 01:53:56 | 0.399773 | 3.2286 | 0.095522 | 0.2943159 | 2025-02-22 14:58:37 | 1.2906991
1373 | 恒流充电 | 00:14:25 | 01:54:01 | 0.3997839 | 3.2296 | 0.0960773 | 0.2961092 | 2025-02-22 14:58:42 | 1.2911546
1374 | 恒流充电 | 00:14:30 | 01:54:06 | 0.399741 | 3.2307 | 0.0966325 | 0.2979029 | 2025-02-22 14:58:47 | 1.2914571
1375 | 恒流充电 | 00:14:35 | 01:54:11 | 0.3999438 | 3.2316 | 0.097188 | 0.299698 | 2025-02-22 14:58:52 | 1.2924635
1376 | 恒流充电 | 00:14:40 | 01:54:16 | 0.3998536 | 3.2326 | 0.0977433 | 0.3014932 | 2025-02-22 14:58:57 | 1.2925606
1377 | 恒流充电 | 00:14:45 | 01:54:21 | 0.3999161 | 3.2335 | 0.0982988 | 0.3032892 | 2025-02-22 14:59:02 | 1.2931459
1378 | 恒流充电 | 00:14:50 | 01:54:26 | 0.3998493 | 3.2345 | 0.0988541 | 0.3050855 | 2025-02-22 14:59:07 | 1.2933007
1379 | 恒流充电 | 00:14:55 | 01:54:31 | 0.3999372 | 3.2354 | 0.0994096 | 0.3068826 | 2025-02-22 14:59:12 | 1.2939566
1380 | 恒流充电 | 00:15:00 | 01:54:36 | 0.3998231 | 3.2364 | 0.0999649 | 0.3086798 | 2025-02-22 14:59:17 | 1.2939738
1381 | 恒流充电 | 00:15:05 | 01:54:41 | 0.3998093 | 3.2374 | 0.1005202 | 0.3104775 | 2025-02-22 14:59:22 | 1.2943383
1382 | 恒流充电 | 00:15:10 | 01:54:46 | 0.3998893 | 3.2381 | 0.1010756 | 0.3122759 | 2025-02-22 14:59:27 | 1.2948755
1383 | 恒流充电 | 00:15:15 | 01:54:51 | 0.3997527 | 3.239 | 0.1016311 | 0.3140718 | 2025-02-22 14:59:32 | 1.2948038
1384 | 恒流充电 | 00:15:20 | 01:54:56 | 0.3998725 | 3.2399 | 0.1021864 | 0.3158712 | 2025-02-22 14:59:37 | 1.295532
1385 | 恒流充电 | 00:15:25 | 01:55:01 | 0.3998028 | 3.2407 | 0.1027417 | 0.3176707 | 2025-02-22 14:59:42 | 1.2956253
1386 | 恒流充电 | 00:15:30 | 01:55:06 | 0.3999488 | 3.2415 | 0.1032972 | 0.3194712 | 2025-02-22 14:59:47 | 1.2964216
1387 | 恒流充电 | 00:15:35 | 01:55:11 | 0.3999365 | 3.2423 | 0.1038527 | 0.3212722 | 2025-02-22 14:59:52 | 1.2967139
1388 | 恒流充电 | 00:15:40 | 01:55:16 | 0.3999292 | 3.2432 | 0.1044081 | 0.3230737 | 2025-02-22 14:59:57 | 1.2970337
1389 | 恒流充电 | 00:15:45 | 01:55:21 | 0.3998653 | 3.244 | 0.1049635 | 0.3248753 | 2025-02-22 15:00:02 | 1.2971712
1390 | 恒流充电 | 00:15:50 | 01:55:26 | 0.3998173 | 3.2446 | 0.1055188 | 0.326677 | 2025-02-22 15:00:07 | 1.2972448
1391 | 恒流充电 | 00:15:55 | 01:55:31 | 0.3998493 | 3.2454 | 0.1060742 | 0.3284793 | 2025-02-22 15:00:12 | 1.2976596
1392 | 恒流充电 | 00:16:00 | 01:55:36 | 0.3998253 | 3.2464 | 0.1066295 | 0.3302821 | 2025-02-22 15:00:17 | 1.2979942
1393 | 恒流充电 | 00:16:05 | 01:55:41 | 0.3998311 | 3.2469 | 0.1071848 | 0.3320852 | 2025-02-22 15:00:22 | 1.2982307
1394 | 恒流充电 | 00:16:10 | 01:55:46 | 0.3998413 | 3.2476 | 0.1077401 | 0.3338887 | 2025-02-22 15:00:27 | 1.2985399
1395 | 恒流充电 | 00:16:15 | 01:55:51 | 0.3998006 | 3.2484 | 0.1082954 | 0.3356925 | 2025-02-22 15:00:32 | 1.2987024
1396 | 恒流充电 | 00:16:20 | 01:55:56 | 0.3998711 | 3.2489 | 0.1088508 | 0.3374943 | 2025-02-22 15:00:37 | 1.2991258
1397 | 恒流充电 | 00:16:25 | 01:56:01 | 0.3998522 | 3.2496 | 0.1094062 | 0.339299 | 2025-02-22 15:00:42 | 1.2993451
1398 | 恒流充电 | 00:16:30 | 01:56:06 | 0.3998108 | 3.2502 | 0.1099615 | 0.3411038 | 2025-02-22 15:00:47 | 1.299484
1399 | 恒流充电 | 00:16:35 | 01:56:11 | 0.3998624 | 3.2506 | 0.1105169 | 0.3429091 | 2025-02-22 15:00:52 | 1.2998017
1400 | 恒流充电 | 00:16:40 | 01:56:16 | 0.3998173 | 3.2513 | 0.1110722 | 0.3447145 | 2025-02-22 15:00:57 | 1.2999107
1401 | 恒流充电 | 00:16:45 | 01:56:21 | 0.3997723 | 3.2518 | 0.1116274 | 0.34652 | 2025-02-22 15:01:02 | 1.2999775
1402 | 恒流充电 | 00:16:50 | 01:56:26 | 0.3998951 | 3.2521 | 0.1121828 | 0.3483263 | 2025-02-22 15:01:07 | 1.3005092
1403 | 恒流充电 | 00:16:55 | 01:56:31 | 0.399826 | 3.2527 | 0.1127381 | 0.3501326 | 2025-02-22 15:01:12 | 1.3005044
1404 | 恒流充电 | 00:17:00 | 01:56:36 | 0.3998856 | 3.2529 | 0.1132935 | 0.3519392 | 2025-02-22 15:01:17 | 1.3008025
1405 | 恒流充电 | 00:17:05 | 01:56:41 | 0.399858 | 3.2535 | 0.1138489 | 0.3537461 | 2025-02-22 15:01:22 | 1.3009242
1406 | 恒流充电 | 00:17:10 | 01:56:46 | 0.399842 | 3.2538 | 0.1144042 | 0.355553 | 2025-02-22 15:01:27 | 1.3010018
1407 | 恒流充电 | 00:17:15 | 01:56:51 | 0.3997607 | 3.2541 | 0.1149594 | 0.3573598 | 2025-02-22 15:01:32 | 1.3008758
1408 | 恒流充电 | 00:17:20 | 01:56:56 | 0.3998762 | 3.2544 | 0.1155148 | 0.3591672 | 2025-02-22 15:01:37 | 1.3013531
1409 | 恒流充电 | 00:17:25 | 01:57:01 | 0.3998725 | 3.2546 | 0.1160703 | 0.3609735 | 2025-02-22 15:01:42 | 1.3014425
1410 | 恒流充电 | 00:17:30 | 01:57:06 | 0.3998435 | 3.255 | 0.1166257 | 0.3627811 | 2025-02-22 15:01:47 | 1.3014857
1411 | 恒流充电 | 00:17:35 | 01:57:11 | 0.3998617 | 3.2551 | 0.117181 | 0.3645889 | 2025-02-22 15:01:52 | 1.3015727
1412 | 恒流充电 | 00:17:40 | 01:57:16 | 0.3998573 | 3.2554 | 0.1177364 | 0.3663968 | 2025-02-22 15:01:57 | 1.3017008
1413 | 恒流充电 | 00:17:45 | 01:57:21 | 0.3998079 | 3.2555 | 0.1182917 | 0.3682045 | 2025-02-22 15:02:02 | 1.3015819
1414 | 恒流充电 | 00:17:50 | 01:57:26 | 0.3998319 | 3.2558 | 0.118847 | 0.3700125 | 2025-02-22 15:02:07 | 1.3017691
1415 | 恒流充电 | 00:17:55 | 01:57:31 | 0.3998559 | 3.256 | 0.1194024 | 0.3718208 | 2025-02-22 15:02:12 | 1.3019334
1416 | 恒流充电 | 00:18:00 | 01:57:36 | 0.399829 | 3.2561 | 0.1199577 | 0.3736289 | 2025-02-22 15:02:17 | 1.3018636
1417 | 恒流充电 | 00:18:05 | 01:57:41 | 0.3998631 | 3.2563 | 0.120513 | 0.3754374 | 2025-02-22 15:02:22 | 1.3020715
1418 | 恒流充电 | 00:18:10 | 01:57:46 | 0.3998435 | 3.2564 | 0.1210684 | 0.3772458 | 2025-02-22 15:02:27 | 1.3020397
1419 | 恒流充电 | 00:18:15 | 01:57:51 | 0.3997563 | 3.2565 | 0.1216236 | 0.3790538 | 2025-02-22 15:02:32 | 1.3017993
1420 | 恒流充电 | 00:18:20 | 01:57:56 | 0.3998471 | 3.2566 | 0.1221789 | 0.3808623 | 2025-02-22 15:02:37 | 1.3021379
1421 | 恒流充电 | 00:18:25 | 01:58:01 | 0.3997222 | 3.2565 | 0.1227341 | 0.3826702 | 2025-02-22 15:02:42 | 1.3016852
1422 | 恒流充电 | 00:18:30 | 01:58:06 | 0.3998442 | 3.2567 | 0.1232899 | 0.3844797 | 2025-02-22 15:02:47 | 1.3021898
1423 | 恒流充电 | 00:18:35 | 01:58:11 | 0.3998398 | 3.257 | 0.1238452 | 0.3862884 | 2025-02-22 15:02:52 | 1.302282
1424 | 恒流充电 | 00:18:40 | 01:58:16 | 0.3998653 | 3.2568 | 0.1244006 | 0.3880971 | 2025-02-22 15:02:57 | 1.3022738
1425 | 恒流充电 | 00:18:45 | 01:58:21 | 0.3998043 | 3.257 | 0.1249559 | 0.3899057 | 2025-02-22 15:03:02 | 1.302156
1426 | 恒流充电 | 00:18:50 | 01:58:26 | 0.3998638 | 3.2572 | 0.1255112 | 0.3917146 | 2025-02-22 15:03:07 | 1.3024471
1427 | 恒流充电 | 00:18:55 | 01:58:31 | 0.3997766 | 3.2573 | 0.1260665 | 0.3935232 | 2025-02-22 15:03:12 | 1.302189
1428 | 恒流充电 | 00:19:00 | 01:58:36 | 0.3998311 | 3.2573 | 0.1266218 | 0.3953321 | 2025-02-22 15:03:17 | 1.3023699
1429 | 恒流充电 | 00:19:05 | 01:58:41 | 0.3997861 | 3.2574 | 0.1271771 | 0.3971408 | 2025-02-22 15:03:22 | 1.3022625
1430 | 恒流充电 | 00:19:10 | 01:58:46 | 0.3998224 | 3.2575 | 0.1277324 | 0.3989497 | 2025-02-22 15:03:27 | 1.3024104
1431 | 恒流充电 | 00:19:15 | 01:58:51 | 0.3998856 | 3.2574 | 0.1282878 | 0.4007588 | 2025-02-22 15:03:32 | 1.30258
1432 | 恒流充电 | 00:19:20 | 01:58:56 | 0.3998435 | 3.2575 | 0.1288431 | 0.4025678 | 2025-02-22 15:03:37 | 1.3024987
1433 | 恒流充电 | 00:19:25 | 01:59:01 | 0.3999808 | 3.2576 | 0.1293986 | 0.4043775 | 2025-02-22 15:03:42 | 1.3029637
1434 | 恒流充电 | 00:19:30 | 01:59:06 | 0.3998609 | 3.2577 | 0.129954 | 0.4061867 | 2025-02-22 15:03:47 | 1.3026179
1435 | 恒流充电 | 00:19:35 | 01:59:11 | 0.3998093 | 3.2579 | 0.1305097 | 0.4079967 | 2025-02-22 15:03:52 | 1.3025356
1436 | 恒流充电 | 00:19:40 | 01:59:16 | 0.3999641 | 3.2578 | 0.1310652 | 0.4098064 | 2025-02-22 15:03:57 | 1.3030039
1437 | 恒流充电 | 00:19:45 | 01:59:21 | 0.3998457 | 3.2577 | 0.1316206 | 0.4116155 | 2025-02-22 15:04:02 | 1.3025951
1438 | 恒流充电 | 00:19:50 | 01:59:26 | 0.3998195 | 3.2578 | 0.1321759 | 0.4134246 | 2025-02-22 15:04:07 | 1.3025378
1439 | 恒流充电 | 00:19:55 | 01:59:31 | 0.3998057 | 3.2579 | 0.1327312 | 0.4152337 | 2025-02-22 15:04:12 | 1.3025148
1440 | 恒流充电 | 00:20:00 | 01:59:36 | 0.400039 | 3.258 | 0.1332868 | 0.4170438 | 2025-02-22 15:04:17 | 1.3033172
1441 | 恒流充电 | 00:20:05 | 01:59:41 | 0.3998747 | 3.2577 | 0.1338421 | 0.4188531 | 2025-02-22 15:04:22 | 1.3026875
1442 | 恒流充电 | 00:20:10 | 01:59:46 | 0.3999597 | 3.258 | 0.1343976 | 0.420663 | 2025-02-22 15:04:27 | 1.3030794
1443 | 恒流充电 | 00:20:15 | 01:59:51 | 0.399826 | 3.2582 | 0.134953 | 0.4224723 | 2025-02-22 15:04:32 | 1.302702
1444 | 恒流充电 | 00:20:20 | 01:59:56 | 0.3998282 | 3.2579 | 0.1355083 | 0.4242815 | 2025-02-22 15:04:37 | 1.3026199
1445 | 恒流充电 | 00:20:25 | 02:00:01 | 0.3999569 | 3.2582 | 0.1360638 | 0.4260914 | 2025-02-22 15:04:42 | 1.3031387
1446 | 恒流充电 | 00:20:30 | 02:00:06 | 0.399834 | 3.2581 | 0.1366191 | 0.4279007 | 2025-02-22 15:04:47 | 1.3027069
1447 | 恒流充电 | 00:20:35 | 02:00:11 | 0.3998602 | 3.2582 | 0.1371745 | 0.4297102 | 2025-02-22 15:04:52 | 1.3028328
1448 | 恒流充电 | 00:20:40 | 02:00:16 | 0.3998064 | 3.2581 | 0.1377294 | 0.4315179 | 2025-02-22 15:04:57 | 1.3026283
1449 | 恒流充电 | 00:20:45 | 02:00:21 | 0.399821 | 3.2583 | 0.1382847 | 0.4333272 | 2025-02-22 15:05:02 | 1.3027277
1450 | 恒流充电 | 00:20:50 | 02:00:26 | 0.3999387 | 3.2585 | 0.1388401 | 0.4351372 | 2025-02-22 15:05:07 | 1.3031933
1451 | 恒流充电 | 00:20:55 | 02:00:31 | 0.399789 | 3.2583 | 0.1393954 | 0.4369465 | 2025-02-22 15:05:12 | 1.3026444
1452 | 恒流充电 | 00:21:00 | 02:00:36 | 0.3999401 | 3.2583 | 0.1399509 | 0.4387564 | 2025-02-22 15:05:17 | 1.3031395
1453 | 恒流充电 | 00:21:05 | 02:00:41 | 0.3997374 | 3.2585 | 0.1405061 | 0.4405655 | 2025-02-22 15:05:22 | 1.3025497
1454 | 恒流充电 | 00:21:10 | 02:00:46 | 0.3997985 | 3.2584 | 0.1410613 | 0.4423748 | 2025-02-22 15:05:27 | 1.3027161
1455 | 恒流充电 | 00:21:15 | 02:00:51 | 0.3999852 | 3.2584 | 0.1416169 | 0.444185 | 2025-02-22 15:05:32 | 1.3033281
1456 | 恒流充电 | 00:21:20 | 02:00:56 | 0.3998711 | 3.2585 | 0.1421723 | 0.4459947 | 2025-02-22 15:05:37 | 1.3029894
1457 | 恒流充电 | 00:21:25 | 02:01:01 | 0.3998297 | 3.2584 | 0.1427276 | 0.4478042 | 2025-02-22 15:05:42 | 1.3028145
1458 | 恒流充电 | 00:21:30 | 02:01:06 | 0.3998428 | 3.2586 | 0.1432829 | 0.4496138 | 2025-02-22 15:05:47 | 1.3029236
1459 | 恒流充电 | 00:21:35 | 02:01:11 | 0.3998842 | 3.2587 | 0.1438383 | 0.4514236 | 2025-02-22 15:05:52 | 1.303108
1460 | 恒流充电 | 00:21:40 | 02:01:16 | 0.4000048 | 3.2586 | 0.1443939 | 0.453234 | 2025-02-22 15:05:57 | 1.3034452
1461 | 恒流充电 | 00:21:45 | 02:01:21 | 0.4000048 | 3.2588 | 0.1449493 | 0.4550442 | 2025-02-22 15:06:02 | 1.3035459
1462 | 恒流充电 | 00:21:50 | 02:01:26 | 0.3998951 | 3.2587 | 0.1455048 | 0.4568541 | 2025-02-22 15:06:07 | 1.3031214
1463 | 恒流充电 | 00:21:55 | 02:01:31 | 0.3998907 | 3.2587 | 0.1460602 | 0.458664 | 2025-02-22 15:06:12 | 1.3031143
1464 | 恒流充电 | 00:22:00 | 02:01:36 | 0.3998101 | 3.2589 | 0.1466155 | 0.4604736 | 2025-02-22 15:06:17 | 1.3029467
1465 | 恒流充电 | 00:22:05 | 02:01:41 | 0.3998856 | 3.2589 | 0.1471708 | 0.4622836 | 2025-02-22 15:06:22 | 1.3031771
1466 | 恒流充电 | 00:22:10 | 02:01:46 | 0.3997788 | 3.259 | 0.1477261 | 0.4640932 | 2025-02-22 15:06:27 | 1.302898
1467 | 恒流充电 | 00:22:15 | 02:01:51 | 0.3997919 | 3.259 | 0.1482814 | 0.4659028 | 2025-02-22 15:06:32 | 1.3029322
1468 | 恒流充电 | 00:22:20 | 02:01:56 | 0.3998384 | 3.2591 | 0.1488367 | 0.4677127 | 2025-02-22 15:06:37 | 1.3031103
1469 | 恒流充电 | 00:22:25 | 02:02:01 | 0.3998813 | 3.2592 | 0.1493921 | 0.4695228 | 2025-02-22 15:06:42 | 1.3032795
1470 | 恒流充电 | 00:22:30 | 02:02:06 | 0.3997694 | 3.2591 | 0.1499473 | 0.4713324 | 2025-02-22 15:06:47 | 1.3028842
1471 | 恒流充电 | 00:22:35 | 02:02:11 | 0.3999125 | 3.2591 | 0.1505028 | 0.4731426 | 2025-02-22 15:06:52 | 1.3033691
1472 | 恒流充电 | 00:22:40 | 02:02:16 | 0.3998435 | 3.2593 | 0.1510581 | 0.4749526 | 2025-02-22 15:06:57 | 1.3032247
1473 | 恒流充电 | 00:22:45 | 02:02:21 | 0.399797 | 3.2593 | 0.1516134 | 0.4767624 | 2025-02-22 15:07:02 | 1.3030674
1474 | 恒流充电 | 00:22:50 | 02:02:26 | 0.3997614 | 3.2593 | 0.152169 | 0.478573 | 2025-02-22 15:07:07 | 1.302948
1475 | 恒流充电 | 00:22:55 | 02:02:31 | 0.399741 | 3.2593 | 0.1527242 | 0.4803826 | 2025-02-22 15:07:12 | 1.3028768
1476 | 恒流充电 | 00:23:00 | 02:02:36 | 0.3997875 | 3.2594 | 0.1532794 | 0.4821924 | 2025-02-22 15:07:17 | 1.30308
1477 | 恒流充电 | 00:23:05 | 02:02:41 | 0.3998028 | 3.2595 | 0.1538347 | 0.4840023 | 2025-02-22 15:07:22 | 1.3031522
1478 | 恒流充电 | 00:23:10 | 02:02:46 | 0.399834 | 3.2595 | 0.15439 | 0.4858124 | 2025-02-22 15:07:27 | 1.3032494
1479 | 恒流充电 | 00:23:15 | 02:02:51 | 0.3998842 | 3.2596 | 0.1549454 | 0.4876228 | 2025-02-22 15:07:32 | 1.3034673
1480 | 恒流充电 | 00:23:20 | 02:02:56 | 0.3998355 | 3.2595 | 0.1555007 | 0.4894329 | 2025-02-22 15:07:37 | 1.3032655
1481 | 恒流充电 | 00:23:25 | 02:03:01 | 0.399898 | 3.2596 | 0.1560562 | 0.4912433 | 2025-02-22 15:07:42 | 1.3035252
1482 | 恒流充电 | 00:23:30 | 02:03:06 | 0.3997687 | 3.2596 | 0.1566114 | 0.4930532 | 2025-02-22 15:07:47 | 1.3030913
1483 | 恒流充电 | 00:23:35 | 02:03:11 | 0.3999212 | 3.2596 | 0.1571668 | 0.4948637 | 2025-02-22 15:07:52 | 1.3035988
1484 | 恒流充电 | 00:23:40 | 02:03:16 | 0.3999597 | 3.2595 | 0.1577223 | 0.4966744 | 2025-02-22 15:07:57 | 1.3036768
1485 | 恒流充电 | 00:23:45 | 02:03:21 | 0.3998689 | 3.2596 | 0.1582777 | 0.4984847 | 2025-02-22 15:08:02 | 1.3034127
1486 | 恒流充电 | 00:23:50 | 02:03:26 | 0.399805 | 3.2599 | 0.158833 | 0.5002948 | 2025-02-22 15:08:07 | 1.3033069
1487 | 恒流充电 | 00:23:55 | 02:03:31 | 0.3998319 | 3.2598 | 0.1593883 | 0.5021048 | 2025-02-22 15:08:12 | 1.3033847
1488 | 恒流充电 | 00:24:00 | 02:03:36 | 0.3999394 | 3.2599 | 0.1599437 | 0.5039155 | 2025-02-22 15:08:17 | 1.3037446
1489 | 恒流充电 | 00:24:05 | 02:03:41 | 0.3997977 | 3.26 | 0.160499 | 0.5057257 | 2025-02-22 15:08:22 | 1.3033547
1490 | 恒流充电 | 00:24:10 | 02:03:46 | 0.3998755 | 3.2601 | 0.1610544 | 0.5075363 | 2025-02-22 15:08:27 | 1.3036261
1491 | 恒流充电 | 00:24:15 | 02:03:51 | 0.399829 | 3.26 | 0.1616097 | 0.5093467 | 2025-02-22 15:08:32 | 1.3034467
1492 | 恒流充电 | 00:24:20 | 02:03:56 | 0.3998624 | 3.26 | 0.1621651 | 0.5111571 | 2025-02-22 15:08:37 | 1.3035456
1493 | 恒流充电 | 00:24:25 | 02:04:01 | 0.3998311 | 3.2601 | 0.1627204 | 0.5129675 | 2025-02-22 15:08:42 | 1.3034889
1494 | 恒流充电 | 00:24:30 | 02:04:06 | 0.3998239 | 3.2601 | 0.1632757 | 0.5147779 | 2025-02-22 15:08:47 | 1.3034666
1495 | 恒流充电 | 00:24:35 | 02:04:11 | 0.3998944 | 3.2602 | 0.1638311 | 0.5165887 | 2025-02-22 15:08:52 | 1.3037337
1496 | 恒流充电 | 00:24:40 | 02:04:16 | 0.3997745 | 3.2603 | 0.1643864 | 0.5183989 | 2025-02-22 15:08:57 | 1.303384
1497 | 恒流充电 | 00:24:45 | 02:04:21 | 0.3999779 | 3.2603 | 0.1649419 | 0.5202101 | 2025-02-22 15:09:02 | 1.3040303
1498 | 恒流充电 | 00:24:50 | 02:04:26 | 0.3997309 | 3.2604 | 0.1654971 | 0.5220202 | 2025-02-22 15:09:07 | 1.3032689
1499 | 恒流充电 | 00:24:55 | 02:04:31 | 0.3997803 | 3.2603 | 0.1660523 | 0.5238305 | 2025-02-22 15:09:12 | 1.3034119
1500 | 恒流充电 | 00:25:00 | 02:04:36 | 0.3997418 | 3.2604 | 0.1666077 | 0.5256408 | 2025-02-22 15:09:17 | 1.3033326
1501 | 恒流充电 | 00:25:05 | 02:04:41 | 0.3997796 | 3.2604 | 0.1671629 | 0.5274511 | 2025-02-22 15:09:22 | 1.3034517
1502 | 恒流充电 | 00:25:10 | 02:04:46 | 0.3998231 | 3.2606 | 0.1677182 | 0.5292618 | 2025-02-22 15:09:27 | 1.3036727
1503 | 恒流充电 | 00:25:15 | 02:04:51 | 0.3998188 | 3.2605 | 0.1682735 | 0.5310724 | 2025-02-22 15:09:32 | 1.3036076
1504 | 恒流充电 | 00:25:20 | 02:04:56 | 0.3998217 | 3.2606 | 0.1688288 | 0.532883 | 2025-02-22 15:09:37 | 1.3036658
1505 | 恒流充电 | 00:25:25 | 02:05:01 | 0.3998013 | 3.2607 | 0.1693841 | 0.5346936 | 2025-02-22 15:09:42 | 1.3036254
1506 | 恒流充电 | 00:25:30 | 02:05:06 | 0.3997665 | 3.2608 | 0.1699393 | 0.5365041 | 2025-02-22 15:09:47 | 1.3035538
1507 | 恒流充电 | 00:25:35 | 02:05:11 | 0.3999816 | 3.2607 | 0.1704949 | 0.5383155 | 2025-02-22 15:09:52 | 1.3042374
1508 | 恒流充电 | 00:25:40 | 02:05:16 | 0.3996517 | 3.2607 | 0.1710499 | 0.5401254 | 2025-02-22 15:09:57 | 1.303138
1509 | 恒流充电 | 00:25:45 | 02:05:21 | 0.4000644 | 3.2611 | 0.1716056 | 0.5419374 | 2025-02-22 15:10:02 | 1.3046412
1510 | 恒流充电 | 00:25:50 | 02:05:26 | 0.3998086 | 3.2609 | 0.1721609 | 0.5437482 | 2025-02-22 15:10:07 | 1.3037398
1511 | 恒流充电 | 00:25:55 | 02:05:31 | 0.399938 | 3.2609 | 0.1727164 | 0.5455595 | 2025-02-22 15:10:12 | 1.304163
1512 | 恒流充电 | 00:26:00 | 02:05:36 | 0.3998253 | 3.2612 | 0.1732717 | 0.5473705 | 2025-02-22 15:10:17 | 1.3039159
1513 | 恒流充电 | 00:26:05 | 02:05:41 | 0.3999554 | 3.2609 | 0.1738274 | 0.5491827 | 2025-02-22 15:10:22 | 1.3042182
1514 | 恒流充电 | 00:26:10 | 02:05:46 | 0.3998268 | 3.2611 | 0.1743827 | 0.5509936 | 2025-02-22 15:10:27 | 1.3038811
1515 | 恒流充电 | 00:26:15 | 02:05:51 | 0.3999002 | 3.2612 | 0.1749381 | 0.5528049 | 2025-02-22 15:10:32 | 1.3041433
1516 | 恒流充电 | 00:26:20 | 02:05:56 | 0.3998449 | 3.2612 | 0.1754935 | 0.554616 | 2025-02-22 15:10:37 | 1.3039863
1517 | 恒流充电 | 00:26:25 | 02:06:01 | 0.3998021 | 3.2611 | 0.1760487 | 0.5564268 | 2025-02-22 15:10:42 | 1.3038041
1518 | 恒流充电 | 00:26:30 | 02:06:06 | 0.3999038 | 3.2615 | 0.1766042 | 0.5582383 | 2025-02-22 15:10:47 | 1.3042723
1519 | 恒流充电 | 00:26:35 | 02:06:11 | 0.3998725 | 3.2613 | 0.1771595 | 0.5600496 | 2025-02-22 15:10:52 | 1.3041205
1520 | 恒流充电 | 00:26:40 | 02:06:16 | 0.3999888 | 3.2614 | 0.1777151 | 0.5618615 | 2025-02-22 15:10:57 | 1.3045413
1521 | 恒流充电 | 00:26:45 | 02:06:21 | 0.3998972 | 3.2615 | 0.1782705 | 0.563673 | 2025-02-22 15:11:02 | 1.3042766
1522 | 恒流充电 | 00:26:50 | 02:06:26 | 0.3998849 | 3.2615 | 0.1788259 | 0.5654844 | 2025-02-22 15:11:07 | 1.304231
1523 | 恒流充电 | 00:26:55 | 02:06:31 | 0.3998864 | 3.2616 | 0.1793813 | 0.5672959 | 2025-02-22 15:11:12 | 1.3042721
1524 | 恒流充电 | 00:27:00 | 02:06:36 | 0.3998522 | 3.2618 | 0.1799366 | 0.5691073 | 2025-02-22 15:11:17 | 1.3042275
1525 | 恒流充电 | 00:27:05 | 02:06:41 | 0.3998559 | 3.2617 | 0.180492 | 0.5709187 | 2025-02-22 15:11:22 | 1.3042246
1526 | 恒流充电 | 00:27:10 | 02:06:46 | 0.3998493 | 3.2617 | 0.1810471 | 0.5727291 | 2025-02-22 15:11:27 | 1.3042059
1527 | 恒流充电 | 00:27:15 | 02:06:51 | 0.3997977 | 3.2618 | 0.1816023 | 0.5745403 | 2025-02-22 15:11:32 | 1.3040751
1528 | 恒流充电 | 00:27:20 | 02:06:56 | 0.3998333 | 3.2618 | 0.1821577 | 0.5763517 | 2025-02-22 15:11:37 | 1.3041676
1529 | 恒流充电 | 00:27:25 | 02:07:01 | 0.3998849 | 3.2619 | 0.1827131 | 0.5781633 | 2025-02-22 15:11:42 | 1.3043746
1530 | 恒流充电 | 00:27:30 | 02:07:06 | 0.3998442 | 3.2621 | 0.1832684 | 0.5799748 | 2025-02-22 15:11:47 | 1.3043128
1531 | 恒流充电 | 00:27:35 | 02:07:11 | 0.3999401 | 3.2621 | 0.1838239 | 0.5817869 | 2025-02-22 15:11:52 | 1.3046533
1532 | 恒流充电 | 00:27:40 | 02:07:16 | 0.3998711 | 3.2622 | 0.1843792 | 0.5835986 | 2025-02-22 15:11:57 | 1.304472
1533 | 恒流充电 | 00:27:45 | 02:07:21 | 0.3998813 | 3.2621 | 0.1849346 | 0.5854104 | 2025-02-22 15:12:02 | 1.3044487
1534 | 恒流充电 | 00:27:50 | 02:07:26 | 0.3999539 | 3.2623 | 0.1854901 | 0.5872226 | 2025-02-22 15:12:07 | 1.3047801
1535 | 恒流充电 | 00:27:55 | 02:07:31 | 0.3998333 | 3.2622 | 0.1860455 | 0.5890342 | 2025-02-22 15:12:12 | 1.3043555
1536 | 恒流充电 | 00:28:00 | 02:07:36 | 0.3998493 | 3.2624 | 0.1866008 | 0.5908459 | 2025-02-22 15:12:17 | 1.3044695
1537 | 恒流充电 | 00:28:05 | 02:07:41 | 0.3998602 | 3.2624 | 0.1871562 | 0.5926577 | 2025-02-22 15:12:22 | 1.3044845
1538 | 恒流充电 | 00:28:10 | 02:07:46 | 0.3999227 | 3.2626 | 0.1877116 | 0.5944699 | 2025-02-22 15:12:27 | 1.3047705
1539 | 恒流充电 | 00:28:15 | 02:07:51 | 0.3998319 | 3.2625 | 0.1882668 | 0.5962811 | 2025-02-22 15:12:32 | 1.304446
1540 | 恒流充电 | 00:28:20 | 02:07:56 | 0.3998929 | 3.2624 | 0.1888222 | 0.598093 | 2025-02-22 15:12:37 | 1.3046261
1541 | 恒流充电 | 00:28:25 | 02:08:01 | 0.3998362 | 3.2626 | 0.1893775 | 0.5999049 | 2025-02-22 15:12:42 | 1.3045169
1542 | 恒流充电 | 00:28:30 | 02:08:06 | 0.3999321 | 3.2628 | 0.189933 | 0.6017172 | 2025-02-22 15:12:47 | 1.3048885
1543 | 恒流充电 | 00:28:35 | 02:08:11 | 0.3998013 | 3.2627 | 0.1904883 | 0.6035289 | 2025-02-22 15:12:52 | 1.30444
1544 | 恒流充电 | 00:28:40 | 02:08:16 | 0.3998108 | 3.2629 | 0.1910436 | 0.6053408 | 2025-02-22 15:12:57 | 1.3045594
1545 | 恒流充电 | 00:28:45 | 02:08:21 | 0.3998253 | 3.2629 | 0.1915989 | 0.6071527 | 2025-02-22 15:13:02 | 1.3045812
1546 | 恒流充电 | 00:28:50 | 02:08:26 | 0.3999133 | 3.2628 | 0.1921543 | 0.608965 | 2025-02-22 15:13:07 | 1.3048528
1547 | 恒流充电 | 00:28:55 | 02:08:31 | 0.3998297 | 3.263 | 0.1927096 | 0.610777 | 2025-02-22 15:13:12 | 1.3046435
1548 | 恒流充电 | 00:29:00 | 02:08:36 | 0.3997817 | 3.2631 | 0.1932649 | 0.6125889 | 2025-02-22 15:13:17 | 1.3045295
1549 | 恒流充电 | 00:29:05 | 02:08:41 | 0.3998747 | 3.2632 | 0.1938203 | 0.6144012 | 2025-02-22 15:13:22 | 1.30486
1550 | 恒流充电 | 00:29:10 | 02:08:46 | 0.3997941 | 3.2631 | 0.1943755 | 0.6162131 | 2025-02-22 15:13:27 | 1.3045564
1551 | 恒流充电 | 00:29:15 | 02:08:51 | 0.3998101 | 3.2633 | 0.1949308 | 0.6180252 | 2025-02-22 15:13:32 | 1.3047078
1552 | 恒流充电 | 00:29:20 | 02:08:56 | 0.3996466 | 3.2634 | 0.1954865 | 0.6198387 | 2025-02-22 15:13:37 | 1.3041978
1553 | 恒流充电 | 00:29:25 | 02:09:01 | 0.3998449 | 3.2635 | 0.1960419 | 0.621651 | 2025-02-22 15:13:42 | 1.3048887
1554 | 恒流充电 | 00:29:30 | 02:09:06 | 0.3999786 | 3.2635 | 0.1965974 | 0.623464 | 2025-02-22 15:13:47 | 1.3053291
1555 | 恒流充电 | 00:29:35 | 02:09:11 | 0.3999518 | 3.2636 | 0.1971529 | 0.6252768 | 2025-02-22 15:13:52 | 1.3052642
1556 | 恒流充电 | 00:29:40 | 02:09:16 | 0.3998631 | 3.2636 | 0.1977083 | 0.6270893 | 2025-02-22 15:13:57 | 1.3050046
1557 | 恒流充电 | 00:29:45 | 02:09:21 | 0.3998319 | 3.2636 | 0.1982636 | 0.6289017 | 2025-02-22 15:14:02 | 1.3049056
1558 | 恒流充电 | 00:29:50 | 02:09:26 | 0.3998936 | 3.2637 | 0.198819 | 0.6307144 | 2025-02-22 15:14:07 | 1.3051175
1559 | 恒流充电 | 00:29:55 | 02:09:31 | 0.3998609 | 3.2638 | 0.1993744 | 0.632527 | 2025-02-22 15:14:12 | 1.3050759
1560 | 恒流充电 | 00:30:00 | 02:09:36 | 0.3998653 | 3.2639 | 0.1999297 | 0.6343396 | 2025-02-22 15:14:17 | 1.3051292
1561 | 恒流充电 | 00:30:05 | 02:09:41 | 0.3998377 | 3.264 | 0.2004851 | 0.6361523 | 2025-02-22 15:14:22 | 1.3050829
1562 | 恒流充电 | 00:30:10 | 02:09:46 | 0.3998733 | 3.2641 | 0.2010404 | 0.6379651 | 2025-02-22 15:14:27 | 1.3052228
1563 | 恒流充电 | 00:30:15 | 02:09:51 | 0.3998638 | 3.264 | 0.2015958 | 0.6397778 | 2025-02-22 15:14:32 | 1.3051637
1564 | 恒流充电 | 00:30:20 | 02:09:56 | 0.399826 | 3.2642 | 0.2021511 | 0.6415905 | 2025-02-22 15:14:37 | 1.3051249
1565 | 恒流充电 | 00:30:25 | 02:10:01 | 0.3998922 | 3.2643 | 0.2027061 | 0.6434019 | 2025-02-22 15:14:42 | 1.3053565
1566 | 恒流充电 | 00:30:30 | 02:10:06 | 0.3998871 | 3.2645 | 0.2032615 | 0.645215 | 2025-02-22 15:14:47 | 1.3054318
1567 | 恒流充电 | 00:30:35 | 02:10:11 | 0.3997977 | 3.2643 | 0.2038168 | 0.6470275 | 2025-02-22 15:14:52 | 1.3050476
1568 | 恒流充电 | 00:30:40 | 02:10:16 | 0.3998987 | 3.2647 | 0.2043722 | 0.6488408 | 2025-02-22 15:14:57 | 1.3055662
1569 | 恒流充电 | 00:30:45 | 02:10:21 | 0.3998006 | 3.2646 | 0.2049275 | 0.6506536 | 2025-02-22 15:15:02 | 1.305204
1570 | 恒流充电 | 00:30:50 | 02:10:26 | 0.3998355 | 3.2647 | 0.2054828 | 0.6524666 | 2025-02-22 15:15:07 | 1.3053331
1571 | 恒流充电 | 00:30:55 | 02:10:31 | 0.3998907 | 3.2648 | 0.2060382 | 0.6542798 | 2025-02-22 15:15:12 | 1.3055536
1572 | 恒流充电 | 00:31:00 | 02:10:36 | 0.3998907 | 3.2648 | 0.2065936 | 0.6560931 | 2025-02-22 15:15:17 | 1.3055752
1573 | 恒流充电 | 00:31:05 | 02:10:41 | 0.3999082 | 3.2648 | 0.207149 | 0.6579065 | 2025-02-22 15:15:22 | 1.3056224
1574 | 恒流充电 | 00:31:10 | 02:10:46 | 0.3999067 | 3.2649 | 0.2077045 | 0.6597199 | 2025-02-22 15:15:27 | 1.3056556
1575 | 恒流充电 | 00:31:15 | 02:10:51 | 0.3998297 | 3.265 | 0.2082598 | 0.661533 | 2025-02-22 15:15:32 | 1.3054487
1576 | 恒流充电 | 00:31:20 | 02:10:56 | 0.399805 | 3.2651 | 0.2088151 | 0.6633461 | 2025-02-22 15:15:37 | 1.3054066
1577 | 恒流充电 | 00:31:25 | 02:11:01 | 0.3998159 | 3.2652 | 0.2093704 | 0.6651593 | 2025-02-22 15:15:42 | 1.3054773
1578 | 恒流充电 | 00:31:30 | 02:11:06 | 0.3998377 | 3.2652 | 0.2099256 | 0.6669718 | 2025-02-22 15:15:47 | 1.3055375
1579 | 恒流充电 | 00:31:35 | 02:11:11 | 0.3998268 | 3.2653 | 0.2104809 | 0.6687851 | 2025-02-22 15:15:52 | 1.3055428
1580 | 恒流充电 | 00:31:40 | 02:11:16 | 0.3998638 | 3.2654 | 0.2110363 | 0.6705985 | 2025-02-22 15:15:57 | 1.305707
1581 | 恒流充电 | 00:31:45 | 02:11:21 | 0.3997897 | 3.2655 | 0.2115916 | 0.6724118 | 2025-02-22 15:16:02 | 1.3055264
1582 | 恒流充电 | 00:31:50 | 02:11:26 | 0.3999067 | 3.2656 | 0.212147 | 0.6742256 | 2025-02-22 15:16:07 | 1.3059491
1583 | 恒流充电 | 00:31:55 | 02:11:31 | 0.3998398 | 3.2655 | 0.2127023 | 0.676039 | 2025-02-22 15:16:12 | 1.3056832
1584 | 恒流充电 | 00:32:00 | 02:11:36 | 0.399882 | 3.2656 | 0.2132577 | 0.6778527 | 2025-02-22 15:16:17 | 1.305844
1585 | 恒流充电 | 00:32:05 | 02:11:41 | 0.3999125 | 3.2659 | 0.2138132 | 0.6796667 | 2025-02-22 15:16:22 | 1.3060931
1586 | 恒流充电 | 00:32:10 | 02:11:46 | 0.399898 | 3.2658 | 0.2143686 | 0.6814806 | 2025-02-22 15:16:27 | 1.3059803
1587 | 恒流充电 | 00:32:15 | 02:11:51 | 0.3997461 | 3.266 | 0.2149238 | 0.6832939 | 2025-02-22 15:16:32 | 1.3055579
1588 | 恒流充电 | 00:32:20 | 02:11:56 | 0.3998275 | 3.2661 | 0.2154791 | 0.6851076 | 2025-02-22 15:16:37 | 1.3058913
1589 | 恒流充电 | 00:32:25 | 02:12:01 | 0.3998224 | 3.2662 | 0.2160344 | 0.6869213 | 2025-02-22 15:16:42 | 1.3058959
1590 | 恒流充电 | 00:32:30 | 02:12:06 | 0.3998319 | 3.2661 | 0.2165897 | 0.6887351 | 2025-02-22 15:16:47 | 1.3058999
1591 | 恒流充电 | 00:32:35 | 02:12:11 | 0.3998144 | 3.2664 | 0.2171451 | 0.6905488 | 2025-02-22 15:16:52 | 1.3059359
1592 | 恒流充电 | 00:32:40 | 02:12:16 | 0.3998282 | 3.2665 | 0.2177004 | 0.6923627 | 2025-02-22 15:16:57 | 1.3060234
1593 | 恒流充电 | 00:32:45 | 02:12:21 | 0.3998275 | 3.2665 | 0.2182557 | 0.6941766 | 2025-02-22 15:17:02 | 1.3060261
1594 | 恒流充电 | 00:32:50 | 02:12:26 | 0.3997854 | 3.2667 | 0.2188109 | 0.6959905 | 2025-02-22 15:17:07 | 1.3059688
1595 | 恒流充电 | 00:32:55 | 02:12:31 | 0.3997418 | 3.2666 | 0.2193661 | 0.6978041 | 2025-02-22 15:17:12 | 1.3057881
1596 | 恒流充电 | 00:33:00 | 02:12:36 | 0.3998536 | 3.2666 | 0.2199215 | 0.6996182 | 2025-02-22 15:17:17 | 1.3061563
1597 | 恒流充电 | 00:33:05 | 02:12:41 | 0.3998718 | 3.2669 | 0.2204769 | 0.7014325 | 2025-02-22 15:17:22 | 1.306344
1598 | 恒流充电 | 00:33:10 | 02:12:46 | 0.3998682 | 3.2669 | 0.2210322 | 0.7032469 | 2025-02-22 15:17:27 | 1.3063481
1599 | 恒流充电 | 00:33:15 | 02:12:51 | 0.3997861 | 3.2671 | 0.2215875 | 0.705061 | 2025-02-22 15:17:32 | 1.3061541
1600 | 恒流充电 | 00:33:20 | 02:12:56 | 0.3998733 | 3.2673 | 0.2221429 | 0.7068756 | 2025-02-22 15:17:37 | 1.306494
1601 | 恒流充电 | 00:33:25 | 02:13:01 | 0.3998769 | 3.2673 | 0.2226983 | 0.7086902 | 2025-02-22 15:17:42 | 1.3065281
1602 | 恒流充电 | 00:33:30 | 02:13:06 | 0.3997374 | 3.2673 | 0.2232535 | 0.7105042 | 2025-02-22 15:17:47 | 1.306075
1603 | 恒流充电 | 00:33:35 | 02:13:11 | 0.3998428 | 3.2672 | 0.2238088 | 0.7123186 | 2025-02-22 15:17:52 | 1.3063795
1604 | 恒流充电 | 00:33:40 | 02:13:16 | 0.3998478 | 3.2674 | 0.2243647 | 0.7141348 | 2025-02-22 15:17:57 | 1.3064702
1605 | 恒流充电 | 00:33:45 | 02:13:21 | 0.3997948 | 3.2677 | 0.22492 | 0.7159493 | 2025-02-22 15:18:02 | 1.306402
1606 | 恒流充电 | 00:33:50 | 02:13:26 | 0.3997962 | 3.2677 | 0.2254753 | 0.7177637 | 2025-02-22 15:18:07 | 1.3064161
1607 | 恒流充电 | 00:33:55 | 02:13:31 | 0.3998282 | 3.2678 | 0.2260306 | 0.7195784 | 2025-02-22 15:18:12 | 1.30656
1608 | 恒流充电 | 00:34:00 | 02:13:36 | 0.3998333 | 3.2678 | 0.2265859 | 0.7213931 | 2025-02-22 15:18:17 | 1.3065756
1609 | 恒流充电 | 00:34:05 | 02:13:41 | 0.3999249 | 3.268 | 0.2271414 | 0.7232083 | 2025-02-22 15:18:22 | 1.3069345
1610 | 恒流充电 | 00:34:10 | 02:13:46 | 0.3996771 | 3.2679 | 0.2276965 | 0.7250223 | 2025-02-22 15:18:27 | 1.3061245
1611 | 恒流充电 | 00:34:15 | 02:13:51 | 0.399837 | 3.2682 | 0.2282518 | 0.7268372 | 2025-02-22 15:18:32 | 1.3067365
1612 | 恒流充电 | 00:34:20 | 02:13:56 | 0.3998355 | 3.2684 | 0.2288071 | 0.7286523 | 2025-02-22 15:18:37 | 1.3068071
1613 | 恒流充电 | 00:34:25 | 02:14:01 | 0.3999539 | 3.2684 | 0.2293626 | 0.7304678 | 2025-02-22 15:18:42 | 1.3072026
1614 | 恒流充电 | 00:34:30 | 02:14:06 | 0.39989 | 3.2683 | 0.229918 | 0.7322831 | 2025-02-22 15:18:47 | 1.3069799
1615 | 恒流充电 | 00:34:35 | 02:14:11 | 0.3999372 | 3.2688 | 0.2304735 | 0.7340988 | 2025-02-22 15:18:52 | 1.3073163
1616 | 恒流充电 | 00:34:40 | 02:14:16 | 0.3998646 | 3.2688 | 0.2310289 | 0.7359141 | 2025-02-22 15:18:57 | 1.3070596
1617 | 恒流充电 | 00:34:45 | 02:14:21 | 0.3997839 | 3.269 | 0.2315845 | 0.7377304 | 2025-02-22 15:19:02 | 1.3068752
1618 | 恒流充电 | 00:34:50 | 02:14:26 | 0.3998718 | 3.2689 | 0.2321399 | 0.7395459 | 2025-02-22 15:19:07 | 1.3071537
1619 | 恒流充电 | 00:34:55 | 02:14:31 | 0.3998486 | 3.2691 | 0.2326953 | 0.7413614 | 2025-02-22 15:19:12 | 1.3071319
1620 | 恒流充电 | 00:35:00 | 02:14:36 | 0.3998398 | 3.2692 | 0.2332506 | 0.7431769 | 2025-02-22 15:19:17 | 1.307167
1621 | 恒流充电 | 00:35:05 | 02:14:41 | 0.3997352 | 3.2692 | 0.2338058 | 0.744992 | 2025-02-22 15:19:22 | 1.3068327
1622 | 恒流充电 | 00:35:10 | 02:14:46 | 0.3997687 | 3.2694 | 0.234361 | 0.7468073 | 2025-02-22 15:19:27 | 1.3070226
1623 | 恒流充电 | 00:35:15 | 02:14:51 | 0.3997832 | 3.2694 | 0.2349163 | 0.7486226 | 2025-02-22 15:19:32 | 1.3070554
1624 | 恒流充电 | 00:35:20 | 02:14:56 | 0.3998718 | 3.2697 | 0.2354717 | 0.7504385 | 2025-02-22 15:19:37 | 1.3074728
1625 | 恒流充电 | 00:35:25 | 02:15:01 | 0.3998813 | 3.2699 | 0.236027 | 0.7522546 | 2025-02-22 15:19:42 | 1.3075518
1626 | 恒流充电 | 00:35:30 | 02:15:06 | 0.3997585 | 3.2699 | 0.2365823 | 0.7540701 | 2025-02-22 15:19:47 | 1.307182
1627 | 恒流充电 | 00:35:35 | 02:15:11 | 0.3999169 | 3.27 | 0.2371377 | 0.7558864 | 2025-02-22 15:19:52 | 1.3077121
1628 | 恒流充电 | 00:35:40 | 02:15:16 | 0.3999488 | 3.2703 | 0.2376932 | 0.757703 | 2025-02-22 15:19:57 | 1.3079611
1629 | 恒流充电 | 00:35:45 | 02:15:21 | 0.3999147 | 3.2702 | 0.2382486 | 0.7595194 | 2025-02-22 15:20:02 | 1.3078139
1630 | 恒流充电 | 00:35:50 | 02:15:26 | 0.3998929 | 3.2702 | 0.2388043 | 0.7613359 | 2025-02-22 15:20:07 | 1.3077494
1631 | 恒流充电 | 00:35:55 | 02:15:31 | 0.3997839 | 3.2703 | 0.2393595 | 0.7631518 | 2025-02-22 15:20:12 | 1.3074095
1632 | 恒流充电 | 00:36:00 | 02:15:36 | 0.3999103 | 3.2706 | 0.239915 | 0.7649684 | 2025-02-22 15:20:17 | 1.3079524
1633 | 恒流充电 | 00:36:05 | 02:15:41 | 0.3998755 | 3.2706 | 0.2404703 | 0.7667848 | 2025-02-22 15:20:22 | 1.3078185
1634 | 恒流充电 | 00:36:10 | 02:15:46 | 0.399842 | 3.2708 | 0.2410257 | 0.7686012 | 2025-02-22 15:20:27 | 1.307814
1635 | 恒流充电 | 00:36:15 | 02:15:51 | 0.3999823 | 3.2708 | 0.2415812 | 0.7704182 | 2025-02-22 15:20:32 | 1.3082745
1636 | 恒流充电 | 00:36:20 | 02:15:56 | 0.3998864 | 3.271 | 0.2421366 | 0.7722349 | 2025-02-22 15:20:37 | 1.3080385
1637 | 恒流充电 | 00:36:25 | 02:16:01 | 0.3999677 | 3.271 | 0.2426921 | 0.774052 | 2025-02-22 15:20:42 | 1.3083073
1638 | 恒流充电 | 00:36:30 | 02:16:06 | 0.3999685 | 3.2715 | 0.2432476 | 0.7758694 | 2025-02-22 15:20:47 | 1.3084887
1639 | 恒流充电 | 00:36:35 | 02:16:11 | 0.3998769 | 3.2714 | 0.243803 | 0.7776863 | 2025-02-22 15:20:52 | 1.3081493
1640 | 恒流充电 | 00:36:40 | 02:16:16 | 0.3999641 | 3.2716 | 0.2443585 | 0.7795036 | 2025-02-22 15:20:57 | 1.3085194
1641 | 恒流充电 | 00:36:45 | 02:16:21 | 0.399826 | 3.2716 | 0.2449138 | 0.7813204 | 2025-02-22 15:21:02 | 1.3080847
1642 | 恒流充电 | 00:36:50 | 02:16:26 | 0.3999292 | 3.2716 | 0.2454693 | 0.7831377 | 2025-02-22 15:21:07 | 1.3084174
1643 | 恒流充电 | 00:36:55 | 02:16:31 | 0.3996677 | 3.2718 | 0.2460244 | 0.7849536 | 2025-02-22 15:21:12 | 1.3076325
1644 | 恒流充电 | 00:37:00 | 02:16:36 | 0.399829 | 3.2721 | 0.2465797 | 0.7867706 | 2025-02-22 15:21:17 | 1.3082792
1645 | 恒流充电 | 00:37:05 | 02:16:41 | 0.3999982 | 3.2721 | 0.2471352 | 0.7885885 | 2025-02-22 15:21:22 | 1.3088532
1646 | 恒流充电 | 00:37:10 | 02:16:46 | 0.3998697 | 3.2723 | 0.2476906 | 0.7904058 | 2025-02-22 15:21:27 | 1.3084896
1647 | 恒流充电 | 00:37:15 | 02:16:51 | 0.3998428 | 3.2723 | 0.2482459 | 0.7922231 | 2025-02-22 15:21:32 | 1.3084149
1648 | 恒流充电 | 00:37:20 | 02:16:56 | 0.4000462 | 3.2725 | 0.2488016 | 0.7940414 | 2025-02-22 15:21:37 | 1.3091656
1649 | 恒流充电 | 00:37:25 | 02:17:01 | 0.399826 | 3.2726 | 0.2493569 | 0.7958587 | 2025-02-22 15:21:42 | 1.3084881
1650 | 恒流充电 | 00:37:30 | 02:17:06 | 0.399975 | 3.273 | 0.2499124 | 0.7976769 | 2025-02-22 15:21:47 | 1.3091083
1651 | 恒流充电 | 00:37:35 | 02:17:11 | 0.3998856 | 3.273 | 0.2504678 | 0.7994948 | 2025-02-22 15:21:52 | 1.3088423
1652 | 恒流充电 | 00:37:40 | 02:17:16 | 0.4000353 | 3.2732 | 0.2510234 | 0.8013134 | 2025-02-22 15:21:57 | 1.3093861
1653 | 恒流充电 | 00:37:45 | 02:17:21 | 0.3998464 | 3.2733 | 0.2515787 | 0.8031312 | 2025-02-22 15:22:02 | 1.3088154
1654 | 恒流充电 | 00:37:50 | 02:17:26 | 0.399866 | 3.2735 | 0.2521341 | 0.8049491 | 2025-02-22 15:22:07 | 1.3089522
1655 | 恒流充电 | 00:37:55 | 02:17:31 | 0.3999045 | 3.2736 | 0.2526895 | 0.8067674 | 2025-02-22 15:22:12 | 1.3091357
1656 | 恒流充电 | 00:38:00 | 02:17:36 | 0.3998951 | 3.2738 | 0.2532446 | 0.8085841 | 2025-02-22 15:22:17 | 1.3091602
1657 | 恒流充电 | 00:38:05 | 02:17:41 | 0.3999118 | 3.2739 | 0.2538 | 0.8104025 | 2025-02-22 15:22:22 | 1.3092726
1658 | 恒流充电 | 00:38:10 | 02:17:46 | 0.3998442 | 3.274 | 0.2543554 | 0.8122207 | 2025-02-22 15:22:27 | 1.3090904
1659 | 恒流充电 | 00:38:15 | 02:17:51 | 0.3997759 | 3.2741 | 0.2549106 | 0.8140386 | 2025-02-22 15:22:32 | 1.3088926
1660 | 恒流充电 | 00:38:20 | 02:17:56 | 0.3998936 | 3.2742 | 0.255466 | 0.8158572 | 2025-02-22 15:22:37 | 1.3093448
1661 | 恒流充电 | 00:38:25 | 02:18:01 | 0.3998914 | 3.2743 | 0.2560214 | 0.8176757 | 2025-02-22 15:22:42 | 1.3093594
1662 | 恒流充电 | 00:38:30 | 02:18:06 | 0.3999314 | 3.2746 | 0.2565769 | 0.8194946 | 2025-02-22 15:22:47 | 1.3096298
1663 | 恒流充电 | 00:38:35 | 02:18:11 | 0.3997781 | 3.2746 | 0.2571321 | 0.8213129 | 2025-02-22 15:22:52 | 1.3091218
1664 | 恒流充电 | 00:38:40 | 02:18:16 | 0.3998151 | 3.2748 | 0.2576874 | 0.8231313 | 2025-02-22 15:22:57 | 1.3092994
1665 | 恒流充电 | 00:38:45 | 02:18:21 | 0.3999459 | 3.2753 | 0.2582429 | 0.8249507 | 2025-02-22 15:23:02 | 1.3099445
1666 | 恒流充电 | 00:38:50 | 02:18:26 | 0.3998944 | 3.2753 | 0.2587983 | 0.8267699 | 2025-02-22 15:23:07 | 1.3097913
1667 | 恒流充电 | 00:38:55 | 02:18:31 | 0.3998093 | 3.2754 | 0.2593536 | 0.8285886 | 2025-02-22 15:23:12 | 1.3095208
1668 | 恒流充电 | 00:39:00 | 02:18:36 | 0.3998195 | 3.2755 | 0.2599089 | 0.8304076 | 2025-02-22 15:23:17 | 1.3096244
1669 | 恒流充电 | 00:39:05 | 02:18:41 | 0.3999605 | 3.2757 | 0.2604644 | 0.8322265 | 2025-02-22 15:23:22 | 1.3101337
1670 | 恒流充电 | 00:39:10 | 02:18:46 | 0.3998115 | 3.2757 | 0.2610197 | 0.8340455 | 2025-02-22 15:23:27 | 1.3096455
1671 | 恒流充电 | 00:39:15 | 02:18:51 | 0.3998856 | 3.276 | 0.2615751 | 0.8358649 | 2025-02-22 15:23:32 | 1.3100215
1672 | 恒流充电 | 00:39:20 | 02:18:56 | 0.3998762 | 3.2762 | 0.2621304 | 0.8376845 | 2025-02-22 15:23:37 | 1.3100586
1673 | 恒流充电 | 00:39:25 | 02:19:01 | 0.3998653 | 3.2763 | 0.2626858 | 0.839504 | 2025-02-22 15:23:42 | 1.3100898
1674 | 恒流充电 | 00:39:30 | 02:19:06 | 0.3998282 | 3.2764 | 0.2632411 | 0.8413235 | 2025-02-22 15:23:47 | 1.3100158
1675 | 恒流充电 | 00:39:35 | 02:19:11 | 0.3998609 | 3.2769 | 0.2637965 | 0.8431433 | 2025-02-22 15:23:52 | 1.3102885
1676 | 恒流充电 | 00:39:40 | 02:19:16 | 0.3999285 | 3.2767 | 0.2643519 | 0.8449634 | 2025-02-22 15:23:57 | 1.3104454
1677 | 恒流充电 | 00:39:45 | 02:19:21 | 0.3997374 | 3.2769 | 0.2649071 | 0.8467827 | 2025-02-22 15:24:02 | 1.3098998
1678 | 恒流充电 | 00:39:50 | 02:19:26 | 0.399935 | 3.2772 | 0.2654626 | 0.8486031 | 2025-02-22 15:24:07 | 1.3106852
1679 | 恒流充电 | 00:39:55 | 02:19:31 | 0.3998747 | 3.277 | 0.266018 | 0.8504231 | 2025-02-22 15:24:12 | 1.3103905
1680 | 恒流充电 | 00:40:00 | 02:19:36 | 0.3998653 | 3.2773 | 0.2665734 | 0.8522432 | 2025-02-22 15:24:17 | 1.310483
1681 | 恒流充电 | 00:40:05 | 02:19:41 | 0.3997076 | 3.2773 | 0.2671285 | 0.8540626 | 2025-02-22 15:24:22 | 1.3099742
1682 | 恒流充电 | 00:40:10 | 02:19:46 | 0.399813 | 3.2777 | 0.2676842 | 0.8558837 | 2025-02-22 15:24:27 | 1.3104863
1683 | 恒流充电 | 00:40:15 | 02:19:51 | 0.3998159 | 3.2779 | 0.2682395 | 0.857704 | 2025-02-22 15:24:32 | 1.3105697
1684 | 恒流充电 | 00:40:20 | 02:19:56 | 0.3998173 | 3.278 | 0.2687948 | 0.8595242 | 2025-02-22 15:24:37 | 1.3106102
1685 | 恒流充电 | 00:40:25 | 02:20:01 | 0.3997549 | 3.2783 | 0.26935 | 0.8613444 | 2025-02-22 15:24:42 | 1.3105027
1686 | 恒流充电 | 00:40:30 | 02:20:06 | 0.3998544 | 3.2784 | 0.2699054 | 0.8631651 | 2025-02-22 15:24:47 | 1.3108976
1687 | 恒流充电 | 00:40:35 | 02:20:11 | 0.3998791 | 3.2785 | 0.2704607 | 0.8649859 | 2025-02-22 15:24:52 | 1.3110118
1688 | 恒流充电 | 00:40:40 | 02:20:16 | 0.3997955 | 3.2788 | 0.271016 | 0.8668066 | 2025-02-22 15:24:57 | 1.310853
1689 | 恒流充电 | 00:40:45 | 02:20:21 | 0.3997541 | 3.2788 | 0.2715712 | 0.868627 | 2025-02-22 15:25:02 | 1.3107238
1690 | 恒流充电 | 00:40:50 | 02:20:26 | 0.3998464 | 3.279 | 0.2721266 | 0.870448 | 2025-02-22 15:25:07 | 1.3110978
1691 | 恒流充电 | 00:40:55 | 02:20:31 | 0.3999452 | 3.2793 | 0.2726821 | 0.8722695 | 2025-02-22 15:25:12 | 1.311522
1692 | 恒流充电 | 00:41:00 | 02:20:36 | 0.3997934 | 3.2795 | 0.2732373 | 0.8740905 | 2025-02-22 15:25:17 | 1.3111216
1693 | 恒流充电 | 00:41:05 | 02:20:41 | 0.3997549 | 3.2796 | 0.2737925 | 0.8759114 | 2025-02-22 15:25:22 | 1.3110534
1694 | 恒流充电 | 00:41:10 | 02:20:46 | 0.3999183 | 3.2798 | 0.274348 | 0.8777332 | 2025-02-22 15:25:27 | 1.3116629
1695 | 恒流充电 | 00:41:15 | 02:20:51 | 0.399975 | 3.28 | 0.2749039 | 0.8795558 | 2025-02-22 15:25:32 | 1.3119021
1696 | 恒流充电 | 00:41:20 | 02:20:56 | 0.3998006 | 3.28 | 0.2754591 | 0.8813771 | 2025-02-22 15:25:37 | 1.311344
1697 | 恒流充电 | 00:41:25 | 02:21:01 | 0.4000026 | 3.2803 | 0.2760147 | 0.8831996 | 2025-02-22 15:25:42 | 1.3121407
1698 | 恒流充电 | 00:41:30 | 02:21:06 | 0.3999074 | 3.2806 | 0.2765701 | 0.8850217 | 2025-02-22 15:25:47 | 1.311922
1699 | 恒流充电 | 00:41:35 | 02:21:11 | 0.3998559 | 3.2807 | 0.2771255 | 0.8868436 | 2025-02-22 15:25:52 | 1.3118207
1700 | 恒流充电 | 00:41:40 | 02:21:16 | 0.3998384 | 3.2806 | 0.2776808 | 0.8886654 | 2025-02-22 15:25:57 | 1.3116928
1701 | 恒流充电 | 00:41:45 | 02:21:21 | 0.3997861 | 3.281 | 0.2782361 | 0.8904872 | 2025-02-22 15:26:02 | 1.3116846
1702 | 恒流充电 | 00:41:50 | 02:21:26 | 0.3998994 | 3.281 | 0.2787915 | 0.8923095 | 2025-02-22 15:26:07 | 1.3120588
1703 | 恒流充电 | 00:41:55 | 02:21:31 | 0.3998028 | 3.2815 | 0.2793468 | 0.8941317 | 2025-02-22 15:26:12 | 1.3119558
1704 | 恒流充电 | 00:42:00 | 02:21:36 | 0.3998587 | 3.2814 | 0.2799021 | 0.895954 | 2025-02-22 15:26:17 | 1.3120966
1705 | 恒流充电 | 00:42:05 | 02:21:41 | 0.4000099 | 3.2815 | 0.2804577 | 0.8977772 | 2025-02-22 15:26:22 | 1.3126508
1706 | 恒流充电 | 00:42:10 | 02:21:46 | 0.3998377 | 3.282 | 0.281013 | 0.8995998 | 2025-02-22 15:26:27 | 1.3122658
1707 | 恒流充电 | 00:42:15 | 02:21:51 | 0.3997759 | 3.282 | 0.2815683 | 0.9014221 | 2025-02-22 15:26:32 | 1.312071
1708 | 恒流充电 | 00:42:20 | 02:21:56 | 0.3998885 | 3.2823 | 0.2821238 | 0.9032453 | 2025-02-22 15:26:37 | 1.3125586
1709 | 恒流充电 | 00:42:25 | 02:22:01 | 0.3997294 | 3.2827 | 0.282679 | 0.9050678 | 2025-02-22 15:26:42 | 1.3121964
1710 | 恒流充电 | 00:42:30 | 02:22:06 | 0.3998806 | 3.2828 | 0.2832344 | 0.906891 | 2025-02-22 15:26:47 | 1.3127183
1711 | 恒流充电 | 00:42:35 | 02:22:11 | 0.3997643 | 3.2827 | 0.2837896 | 0.9087136 | 2025-02-22 15:26:52 | 1.3122882
1712 | 恒流充电 | 00:42:40 | 02:22:16 | 0.3998028 | 3.2831 | 0.2843449 | 0.9105366 | 2025-02-22 15:26:57 | 1.3125784
1713 | 恒流充电 | 00:42:45 | 02:22:21 | 0.399951 | 3.283 | 0.2849004 | 0.9123603 | 2025-02-22 15:27:02 | 1.313052
1714 | 恒流充电 | 00:42:50 | 02:22:26 | 0.3998384 | 3.2834 | 0.2854557 | 0.9141837 | 2025-02-22 15:27:07 | 1.3128173
1715 | 恒流充电 | 00:42:55 | 02:22:31 | 0.3999474 | 3.2835 | 0.2860112 | 0.9160076 | 2025-02-22 15:27:12 | 1.3132317
1716 | 恒流充电 | 00:43:00 | 02:22:36 | 0.3998725 | 3.2838 | 0.2865666 | 0.9178314 | 2025-02-22 15:27:17 | 1.313097
1717 | 恒流充电 | 00:43:05 | 02:22:41 | 0.400007 | 3.2838 | 0.2871222 | 0.9196557 | 2025-02-22 15:27:22 | 1.3135577
1718 | 恒流充电 | 00:43:10 | 02:22:46 | 0.3998566 | 3.2841 | 0.2876775 | 0.9214796 | 2025-02-22 15:27:27 | 1.3131688
1719 | 恒流充电 | 00:43:15 | 02:22:51 | 0.3998784 | 3.2843 | 0.2882329 | 0.9233036 | 2025-02-22 15:27:32 | 1.3133219
1720 | 恒流充电 | 00:43:20 | 02:22:56 | 0.3998457 | 3.2845 | 0.2887882 | 0.9251277 | 2025-02-22 15:27:37 | 1.3132925
1721 | 恒流充电 | 00:43:25 | 02:23:01 | 0.3998653 | 3.2846 | 0.2893439 | 0.9269516 | 2025-02-22 15:27:42 | 1.3134153
1722 | 恒流充电 | 00:43:30 | 02:23:06 | 0.3998297 | 3.2847 | 0.2898992 | 0.9287757 | 2025-02-22 15:27:47 | 1.3133182
1723 | 恒流充电 | 00:43:35 | 02:23:11 | 0.3998871 | 3.2849 | 0.2904546 | 0.9306001 | 2025-02-22 15:27:52 | 1.3135821
1724 | 恒流充电 | 00:43:40 | 02:23:16 | 0.3998689 | 3.285 | 0.29101 | 0.9324245 | 2025-02-22 15:27:57 | 1.3135853
1725 | 恒流充电 | 00:43:45 | 02:23:21 | 0.399866 | 3.2855 | 0.2915653 | 0.9342492 | 2025-02-22 15:28:02 | 1.3137424
1726 | 恒流充电 | 00:43:50 | 02:23:26 | 0.3998573 | 3.2854 | 0.2921207 | 0.9360738 | 2025-02-22 15:28:07 | 1.313711
1727 | 恒流充电 | 00:43:55 | 02:23:31 | 0.3999481 | 3.2857 | 0.2926762 | 0.9378989 | 2025-02-22 15:28:12 | 1.314117
1728 | 恒流充电 | 00:44:00 | 02:23:36 | 0.3998377 | 3.2859 | 0.2932315 | 0.9397237 | 2025-02-22 15:28:17 | 1.3138381
1729 | 恒流充电 | 00:44:05 | 02:23:41 | 0.399906 | 3.2859 | 0.2937869 | 0.9415488 | 2025-02-22 15:28:22 | 1.3140413
1730 | 恒流充电 | 00:44:10 | 02:23:46 | 0.3998711 | 3.2862 | 0.2943423 | 0.9433739 | 2025-02-22 15:28:27 | 1.3140708
1731 | 恒流充电 | 00:44:15 | 02:23:51 | 0.3998348 | 3.2863 | 0.2948976 | 0.9451989 | 2025-02-22 15:28:32 | 1.313983
1732 | 恒流充电 | 00:44:20 | 02:23:56 | 0.3999474 | 3.2865 | 0.2954531 | 0.9470245 | 2025-02-22 15:28:37 | 1.3144316
1733 | 恒流充电 | 00:44:25 | 02:24:01 | 0.3999082 | 3.2867 | 0.2960085 | 0.94885 | 2025-02-22 15:28:42 | 1.3143847
1734 | 恒流充电 | 00:44:30 | 02:24:06 | 0.3999445 | 3.2872 | 0.2965637 | 0.950675 | 2025-02-22 15:28:47 | 1.3146919
1735 | 恒流充电 | 00:44:35 | 02:24:11 | 0.3999183 | 3.2872 | 0.2971192 | 0.9525009 | 2025-02-22 15:28:52 | 1.3146306
1736 | 恒流充电 | 00:44:40 | 02:24:16 | 0.3999009 | 3.2874 | 0.2976746 | 0.9543267 | 2025-02-22 15:28:57 | 1.3146209
1737 | 恒流充电 | 00:44:45 | 02:24:21 | 0.399999 | 3.2875 | 0.2982302 | 0.9561532 | 2025-02-22 15:29:02 | 1.3150115
1738 | 恒流充电 | 00:44:50 | 02:24:26 | 0.3998079 | 3.2878 | 0.2987854 | 0.9579789 | 2025-02-22 15:29:07 | 1.3145078
1739 | 恒流充电 | 00:44:55 | 02:24:31 | 0.3998508 | 3.2881 | 0.2993408 | 0.9598049 | 2025-02-22 15:29:12 | 1.3147587
1740 | 恒流充电 | 00:45:00 | 02:24:36 | 0.3999023 | 3.2881 | 0.2998962 | 0.9616312 | 2025-02-22 15:29:17 | 1.314902
1741 | 恒流充电 | 00:45:05 | 02:24:41 | 0.3999997 | 3.2883 | 0.3004518 | 0.963458 | 2025-02-22 15:29:22 | 1.3153309
1742 | 恒流充电 | 00:45:10 | 02:24:46 | 0.399935 | 3.2885 | 0.3010072 | 0.9652847 | 2025-02-22 15:29:27 | 1.315203
1743 | 恒流充电 | 00:45:15 | 02:24:51 | 0.3999605 | 3.2887 | 0.3015627 | 0.9671116 | 2025-02-22 15:29:32 | 1.31535
1744 | 恒流充电 | 00:45:20 | 02:24:56 | 0.3998559 | 3.2891 | 0.3021181 | 0.9689382 | 2025-02-22 15:29:37 | 1.3151648
1745 | 恒流充电 | 00:45:25 | 02:25:01 | 0.3998093 | 3.2892 | 0.3026734 | 0.9707646 | 2025-02-22 15:29:42 | 1.3150351
1746 | 恒流充电 | 00:45:30 | 02:25:06 | 0.3998994 | 3.2894 | 0.3032288 | 0.9725916 | 2025-02-22 15:29:47 | 1.3154328
1747 | 恒流充电 | 00:45:35 | 02:25:11 | 0.3999408 | 3.2897 | 0.3037839 | 0.974417 | 2025-02-22 15:29:52 | 1.3156682
1748 | 恒流充电 | 00:45:40 | 02:25:16 | 0.3999481 | 3.2897 | 0.3043394 | 0.9762443 | 2025-02-22 15:29:57 | 1.3156984
1749 | 恒流充电 | 00:45:45 | 02:25:21 | 0.399906 | 3.2899 | 0.3048948 | 0.9780716 | 2025-02-22 15:30:02 | 1.3156689
1750 | 恒流充电 | 00:45:50 | 02:25:26 | 0.3998587 | 3.2899 | 0.3054502 | 0.9798987 | 2025-02-22 15:30:07 | 1.3155019
1751 | 恒流充电 | 00:45:55 | 02:25:31 | 0.3998035 | 3.2903 | 0.3060054 | 0.9817258 | 2025-02-22 15:30:12 | 1.315489
1752 | 恒流充电 | 00:46:00 | 02:25:36 | 0.3998442 | 3.2905 | 0.3065608 | 0.9835532 | 2025-02-22 15:30:17 | 1.3156934
1753 | 恒流充电 | 00:46:05 | 02:25:41 | 0.3999728 | 3.2908 | 0.3071163 | 0.9853813 | 2025-02-22 15:30:22 | 1.3162398
1754 | 恒流充电 | 00:46:10 | 02:25:46 | 0.3998486 | 3.2907 | 0.3076716 | 0.9872087 | 2025-02-22 15:30:27 | 1.3157678
1755 | 恒流充电 | 00:46:15 | 02:25:51 | 0.3998522 | 3.2911 | 0.308227 | 0.9890364 | 2025-02-22 15:30:32 | 1.3159371
1756 | 恒流充电 | 00:46:20 | 02:25:56 | 0.3997992 | 3.2911 | 0.3087823 | 0.9908639 | 2025-02-22 15:30:37 | 1.3157889
1757 | 恒流充电 | 00:46:25 | 02:26:01 | 0.3998994 | 3.2913 | 0.3093377 | 0.992692 | 2025-02-22 15:30:42 | 1.3162009
1758 | 恒流充电 | 00:46:30 | 02:26:06 | 0.3997817 | 3.2916 | 0.3098929 | 0.9945196 | 2025-02-22 15:30:47 | 1.31593
1759 | 恒流充电 | 00:46:35 | 02:26:11 | 0.3998653 | 3.2917 | 0.3104483 | 0.9963478 | 2025-02-22 15:30:52 | 1.3162564
1760 | 恒流充电 | 00:46:40 | 02:26:16 | 0.3999503 | 3.292 | 0.311004 | 0.9981763 | 2025-02-22 15:30:57 | 1.3166357
1761 | 恒流充电 | 00:46:45 | 02:26:21 | 0.3998958 | 3.2921 | 0.3115594 | 1.0000048 | 2025-02-22 15:31:02 | 1.3165138
1762 | 恒流充电 | 00:46:50 | 02:26:26 | 0.3997941 | 3.2922 | 0.3121147 | 1.0018329 | 2025-02-22 15:31:07 | 1.3162067
1763 | 恒流充电 | 00:46:55 | 02:26:31 | 0.3998391 | 3.2927 | 0.31267 | 1.0036614 | 2025-02-22 15:31:12 | 1.3165523
1764 | 恒流充电 | 00:47:00 | 02:26:36 | 0.3999191 | 3.2928 | 0.3132254 | 1.0054904 | 2025-02-22 15:31:17 | 1.316864
1765 | 恒流充电 | 00:47:05 | 02:26:41 | 0.3998202 | 3.2929 | 0.3137807 | 1.007319 | 2025-02-22 15:31:22 | 1.3165862
1766 | 恒流充电 | 00:47:10 | 02:26:46 | 0.3998929 | 3.293 | 0.3143362 | 1.009148 | 2025-02-22 15:31:27 | 1.3168543
1767 | 恒流充电 | 00:47:15 | 02:26:51 | 0.3997563 | 3.2934 | 0.3148914 | 1.0109765 | 2025-02-22 15:31:32 | 1.3165746
1768 | 恒流充电 | 00:47:20 | 02:26:56 | 0.3999728 | 3.2934 | 0.3154469 | 1.0128061 | 2025-02-22 15:31:37 | 1.3172534
1769 | 恒流充电 | 00:47:25 | 02:27:01 | 0.399882 | 3.2936 | 0.3160023 | 1.0146353 | 2025-02-22 15:31:42 | 1.3170682
1770 | 恒流充电 | 00:47:30 | 02:27:06 | 0.3999634 | 3.2939 | 0.3165578 | 1.0164651 | 2025-02-22 15:31:47 | 1.3174511
1771 | 恒流充电 | 00:47:35 | 02:27:11 | 0.3999641 | 3.2941 | 0.3171133 | 1.018295 | 2025-02-22 15:31:52 | 1.3175065
1772 | 恒流充电 | 00:47:40 | 02:27:16 | 0.3998566 | 3.2943 | 0.3176686 | 1.0201245 | 2025-02-22 15:31:57 | 1.3172622
1773 | 恒流充电 | 00:47:45 | 02:27:21 | 0.3998602 | 3.2943 | 0.3182241 | 1.0219535 | 2025-02-22 15:32:02 | 1.3172548
1774 | 恒流充电 | 00:47:50 | 02:27:26 | 0.3999176 | 3.2945 | 0.3187795 | 1.0237834 | 2025-02-22 15:32:07 | 1.3175439
1775 | 恒流充电 | 00:47:55 | 02:27:31 | 0.3998791 | 3.2947 | 0.3193349 | 1.0256132 | 2025-02-22 15:32:12 | 1.3174909
1776 | 恒流充电 | 00:48:00 | 02:27:36 | 0.3998697 | 3.2948 | 0.3198903 | 1.0274431 | 2025-02-22 15:32:17 | 1.3174799
1777 | 恒流充电 | 00:48:05 | 02:27:41 | 0.3998965 | 3.2952 | 0.3204457 | 1.0292733 | 2025-02-22 15:32:22 | 1.3177394
1778 | 恒流充电 | 00:48:10 | 02:27:46 | 0.3997367 | 3.2955 | 0.3210009 | 1.0311029 | 2025-02-22 15:32:27 | 1.3173288
1779 | 恒流充电 | 00:48:15 | 02:27:51 | 0.3998304 | 3.2954 | 0.3215562 | 1.0329329 | 2025-02-22 15:32:32 | 1.3176012
1780 | 恒流充电 | 00:48:20 | 02:27:56 | 0.3998282 | 3.2959 | 0.3221115 | 1.0347631 | 2025-02-22 15:32:37 | 1.3177758
1781 | 恒流充电 | 00:48:25 | 02:28:01 | 0.3998464 | 3.2958 | 0.3226669 | 1.0365934 | 2025-02-22 15:32:42 | 1.3178231
1782 | 恒流充电 | 00:48:30 | 02:28:06 | 0.3998951 | 3.2961 | 0.3232223 | 1.0384241 | 2025-02-22 15:32:47 | 1.318109
1783 | 恒流充电 | 00:48:35 | 02:28:11 | 0.3998638 | 3.2964 | 0.3237777 | 1.0402548 | 2025-02-22 15:32:52 | 1.318105
1784 | 恒流充电 | 00:48:40 | 02:28:16 | 0.3998987 | 3.2964 | 0.3243331 | 1.0420857 | 2025-02-22 15:32:57 | 1.318242
1785 | 恒流充电 | 00:48:45 | 02:28:21 | 0.3998791 | 3.2965 | 0.3248885 | 1.0439166 | 2025-02-22 15:33:02 | 1.3181894
1786 | 恒流充电 | 00:48:50 | 02:28:26 | 0.3998188 | 3.2968 | 0.3254441 | 1.0457476 | 2025-02-22 15:33:07 | 1.3181209
1787 | 恒流充电 | 00:48:55 | 02:28:31 | 0.3999329 | 3.297 | 0.3259995 | 1.047579 | 2025-02-22 15:33:12 | 1.3185728
1788 | 恒流充电 | 00:49:00 | 02:28:36 | 0.39985 | 3.2971 | 0.3265549 | 1.04941 | 2025-02-22 15:33:17 | 1.3183583
1789 | 恒流充电 | 00:49:05 | 02:28:41 | 0.3998675 | 3.2976 | 0.3271103 | 1.0512414 | 2025-02-22 15:33:22 | 1.3185835
1790 | 恒流充电 | 00:49:10 | 02:28:46 | 0.3998559 | 3.2975 | 0.3276656 | 1.0530727 | 2025-02-22 15:33:27 | 1.3185278
1791 | 恒流充电 | 00:49:15 | 02:28:51 | 0.3999023 | 3.2976 | 0.328221 | 1.0549043 | 2025-02-22 15:33:32 | 1.3187347
1792 | 恒流充电 | 00:49:20 | 02:28:56 | 0.3998914 | 3.298 | 0.3287764 | 1.056736 | 2025-02-22 15:33:37 | 1.3188343
1793 | 恒流充电 | 00:49:25 | 02:29:01 | 0.399922 | 3.2981 | 0.3293319 | 1.0585679 | 2025-02-22 15:33:42 | 1.3189889
1794 | 恒流充电 | 00:49:30 | 02:29:06 | 0.3998072 | 3.2983 | 0.3298872 | 1.0603994 | 2025-02-22 15:33:47 | 1.3186839
1795 | 恒流充电 | 00:49:35 | 02:29:11 | 0.3997745 | 3.2981 | 0.3304424 | 1.0622307 | 2025-02-22 15:33:52 | 1.3185073
1796 | 恒流充电 | 00:49:40 | 02:29:16 | 0.3999031 | 3.2985 | 0.3309978 | 1.0640627 | 2025-02-22 15:33:57 | 1.3190632
1797 | 恒流充电 | 00:49:45 | 02:29:21 | 0.399842 | 3.2988 | 0.3315532 | 1.0658947 | 2025-02-22 15:34:02 | 1.3190042
1798 | 恒流充电 | 00:49:50 | 02:29:26 | 0.3998987 | 3.2988 | 0.3321086 | 1.0677269 | 2025-02-22 15:34:07 | 1.3191936
1799 | 恒流充电 | 00:49:55 | 02:29:31 | 0.399874 | 3.2992 | 0.3326639 | 1.0695585 | 2025-02-22 15:34:12 | 1.319254
1800 | 恒流充电 | 00:50:00 | 02:29:36 | 0.3998842 | 3.2993 | 0.3332193 | 1.0713909 | 2025-02-22 15:34:17 | 1.3193338
1801 | 恒流充电 | 00:50:05 | 02:29:41 | 0.3998413 | 3.2997 | 0.3337747 | 1.0732233 | 2025-02-22 15:34:22 | 1.3193401
1802 | 恒流充电 | 00:50:10 | 02:29:46 | 0.3998725 | 3.2997 | 0.33433 | 1.0750559 | 2025-02-22 15:34:27 | 1.319465
1803 | 恒流充电 | 00:50:15 | 02:29:51 | 0.3999023 | 3.3 | 0.3348855 | 1.0768888 | 2025-02-22 15:34:32 | 1.3196841
1804 | 恒流充电 | 00:50:20 | 02:29:56 | 0.3997875 | 3.3001 | 0.3354407 | 1.0787212 | 2025-02-22 15:34:37 | 1.3193196
1805 | 恒流充电 | 00:50:25 | 02:30:01 | 0.3998827 | 3.3004 | 0.3359961 | 1.0805542 | 2025-02-22 15:34:42 | 1.3197715
1806 | 恒流充电 | 00:50:30 | 02:30:06 | 0.399882 | 3.3005 | 0.3365515 | 1.0823873 | 2025-02-22 15:34:47 | 1.3198104
1807 | 恒流充电 | 00:50:35 | 02:30:11 | 0.399874 | 3.3006 | 0.3371069 | 1.0842204 | 2025-02-22 15:34:52 | 1.3198428
1808 | 恒流充电 | 00:50:40 | 02:30:16 | 0.3998123 | 3.301 | 0.3376622 | 1.0860534 | 2025-02-22 15:34:57 | 1.3197608
1809 | 恒流充电 | 00:50:45 | 02:30:21 | 0.3998827 | 3.3009 | 0.3382176 | 1.0878867 | 2025-02-22 15:35:02 | 1.3199637
1810 | 恒流充电 | 00:50:50 | 02:30:26 | 0.3998791 | 3.3013 | 0.338773 | 1.0897202 | 2025-02-22 15:35:07 | 1.3201114
1811 | 恒流充电 | 00:50:55 | 02:30:31 | 0.3997926 | 3.3013 | 0.3393282 | 1.0915533 | 2025-02-22 15:35:12 | 1.3198465
1812 | 恒流充电 | 00:51:00 | 02:30:36 | 0.3998137 | 3.3015 | 0.3398839 | 1.0933871 | 2025-02-22 15:35:17 | 1.3199792
1813 | 恒流充电 | 00:51:05 | 02:30:41 | 0.3998711 | 3.3017 | 0.3404392 | 1.0952208 | 2025-02-22 15:35:22 | 1.3202374
1814 | 恒流充电 | 00:51:10 | 02:30:46 | 0.3998791 | 3.3021 | 0.3409946 | 1.0970547 | 2025-02-22 15:35:27 | 1.320425
1815 | 恒流充电 | 00:51:15 | 02:30:51 | 0.3999154 | 3.3021 | 0.3415501 | 1.0988888 | 2025-02-22 15:35:32 | 1.3205591
1816 | 恒流充电 | 00:51:20 | 02:30:56 | 0.3999648 | 3.3024 | 0.3421056 | 1.1007233 | 2025-02-22 15:35:37 | 1.3208273
1817 | 恒流充电 | 00:51:25 | 02:31:01 | 0.3999423 | 3.3024 | 0.342661 | 1.1025577 | 2025-02-22 15:35:42 | 1.320752
1818 | 恒流充电 | 00:51:30 | 02:31:06 | 0.3998813 | 3.3027 | 0.3432164 | 1.1043919 | 2025-02-22 15:35:47 | 1.3206693
1819 | 恒流充电 | 00:51:35 | 02:31:11 | 0.3999532 | 3.3029 | 0.3437719 | 1.1062267 | 2025-02-22 15:35:52 | 1.3210001
1820 | 恒流充电 | 00:51:40 | 02:31:16 | 0.3999133 | 3.3032 | 0.3443274 | 1.1080614 | 2025-02-22 15:35:57 | 1.3209751
1821 | 恒流充电 | 00:51:45 | 02:31:21 | 0.3999234 | 3.3033 | 0.3448828 | 1.1098962 | 2025-02-22 15:36:02 | 1.3210729
1822 | 恒流充电 | 00:51:50 | 02:31:26 | 0.3998769 | 3.3035 | 0.3454382 | 1.1117309 | 2025-02-22 15:36:07 | 1.3209932
1823 | 恒流充电 | 00:51:55 | 02:31:31 | 0.3997999 | 3.3035 | 0.3459935 | 1.1135653 | 2025-02-22 15:36:12 | 1.3207452
1824 | 恒流充电 | 00:52:00 | 02:31:36 | 0.3999735 | 3.3038 | 0.346549 | 1.1154006 | 2025-02-22 15:36:17 | 1.321426
1825 | 恒流充电 | 00:52:05 | 02:31:41 | 0.399829 | 3.3038 | 0.3471042 | 1.1172342 | 2025-02-22 15:36:22 | 1.3209703
1826 | 恒流充电 | 00:52:10 | 02:31:46 | 0.3999234 | 3.3041 | 0.3476596 | 1.1190695 | 2025-02-22 15:36:27 | 1.3213746
1827 | 恒流充电 | 00:52:15 | 02:31:51 | 0.3998994 | 3.3042 | 0.3482151 | 1.1209047 | 2025-02-22 15:36:32 | 1.3213569
1828 | 恒流充电 | 00:52:20 | 02:31:56 | 0.3999532 | 3.3045 | 0.3487705 | 1.1227403 | 2025-02-22 15:36:37 | 1.3216501
1829 | 恒流充电 | 00:52:25 | 02:32:01 | 0.3999292 | 3.3048 | 0.349326 | 1.124576 | 2025-02-22 15:36:42 | 1.3216795
1830 | 恒流充电 | 00:52:30 | 02:32:06 | 0.399749 | 3.3048 | 0.3498812 | 1.1264108 | 2025-02-22 15:36:47 | 1.3210904
1831 | 恒流充电 | 00:52:35 | 02:32:11 | 0.3997912 | 3.3052 | 0.3504365 | 1.1282461 | 2025-02-22 15:36:52 | 1.3213831
1832 | 恒流充电 | 00:52:40 | 02:32:16 | 0.3999786 | 3.305 | 0.350992 | 1.1300821 | 2025-02-22 15:36:57 | 1.3219436
1833 | 恒流充电 | 00:52:45 | 02:32:21 | 0.3997759 | 3.3055 | 0.3515472 | 1.1319175 | 2025-02-22 15:37:02 | 1.3214552
1834 | 恒流充电 | 00:52:50 | 02:32:26 | 0.3998195 | 3.3056 | 0.3521026 | 1.1337531 | 2025-02-22 15:37:07 | 1.3216523
1835 | 恒流充电 | 00:52:55 | 02:32:31 | 0.3999532 | 3.3057 | 0.352658 | 1.1355894 | 2025-02-22 15:37:12 | 1.3221243
1836 | 恒流充电 | 00:53:00 | 02:32:36 | 0.4000033 | 3.3059 | 0.3532136 | 1.137426 | 2025-02-22 15:37:17 | 1.3223772
1837 | 恒流充电 | 00:53:05 | 02:32:41 | 0.3996982 | 3.3063 | 0.3537687 | 1.1392615 | 2025-02-22 15:37:22 | 1.3215211
1838 | 恒流充电 | 00:53:10 | 02:32:46 | 0.3998914 | 3.3062 | 0.3543246 | 1.1410987 | 2025-02-22 15:37:27 | 1.3221404
1839 | 恒流充电 | 00:53:15 | 02:32:51 | 0.3999176 | 3.3064 | 0.35488 | 1.1429353 | 2025-02-22 15:37:32 | 1.3222971
1840 | 恒流充电 | 00:53:20 | 02:32:56 | 0.3997985 | 3.3068 | 0.3554353 | 1.1447714 | 2025-02-22 15:37:37 | 1.3220421
1841 | 恒流充电 | 00:53:25 | 02:33:01 | 0.3999147 | 3.3069 | 0.3559907 | 1.1466082 | 2025-02-22 15:37:42 | 1.3224936
1842 | 恒流充电 | 00:53:30 | 02:33:06 | 0.3998806 | 3.3071 | 0.3565461 | 1.1484449 | 2025-02-22 15:37:47 | 1.3224323
1843 | 恒流充电 | 00:53:35 | 02:33:11 | 0.3999576 | 3.3072 | 0.3571016 | 1.1502821 | 2025-02-22 15:37:52 | 1.3227567
1844 | 恒流充电 | 00:53:40 | 02:33:16 | 0.3998435 | 3.3074 | 0.357657 | 1.1521188 | 2025-02-22 15:37:57 | 1.3224503
1845 | 恒流充电 | 00:53:45 | 02:33:21 | 0.3998747 | 3.3076 | 0.3582123 | 1.1539558 | 2025-02-22 15:38:02 | 1.3226218
1846 | 恒流充电 | 00:53:50 | 02:33:26 | 0.3999394 | 3.3077 | 0.3587678 | 1.1557931 | 2025-02-22 15:38:07 | 1.3228736
1847 | 恒流充电 | 00:53:55 | 02:33:31 | 0.4000077 | 3.3079 | 0.3593234 | 1.1576309 | 2025-02-22 15:38:12 | 1.3231805
1848 | 恒流充电 | 00:54:00 | 02:33:36 | 0.3998602 | 3.3081 | 0.3598787 | 1.1594681 | 2025-02-22 15:38:17 | 1.3227747
1849 | 恒流充电 | 00:54:05 | 02:33:41 | 0.3999038 | 3.3083 | 0.3604342 | 1.1613056 | 2025-02-22 15:38:22 | 1.3229821
1850 | 恒流充电 | 00:54:10 | 02:33:46 | 0.39985 | 3.3086 | 0.3609895 | 1.1631429 | 2025-02-22 15:38:27 | 1.3229241
1851 | 恒流充电 | 00:54:15 | 02:33:51 | 0.3998282 | 3.3086 | 0.3615448 | 1.1649797 | 2025-02-22 15:38:32 | 1.3228829
1852 | 恒流充电 | 00:54:20 | 02:33:56 | 0.3998776 | 3.3087 | 0.3621002 | 1.1668173 | 2025-02-22 15:38:37 | 1.3230679
1853 | 恒流充电 | 00:54:25 | 02:34:01 | 0.3999408 | 3.3089 | 0.3626556 | 1.1686553 | 2025-02-22 15:38:42 | 1.3233582
1854 | 恒流充电 | 00:54:30 | 02:34:06 | 0.3999009 | 3.309 | 0.3632111 | 1.1704932 | 2025-02-22 15:38:47 | 1.3232737
1855 | 恒流充电 | 00:54:35 | 02:34:11 | 0.3999583 | 3.3094 | 0.3637666 | 1.1723315 | 2025-02-22 15:38:52 | 1.323608
1856 | 恒流充电 | 00:54:40 | 02:34:16 | 0.3999103 | 3.3096 | 0.364322 | 1.1741698 | 2025-02-22 15:38:57 | 1.3235473
1857 | 恒流充电 | 00:54:45 | 02:34:21 | 0.3999089 | 3.3095 | 0.3648774 | 1.176008 | 2025-02-22 15:39:02 | 1.3235168
1858 | 恒流充电 | 00:54:50 | 02:34:26 | 0.3999198 | 3.3098 | 0.3654329 | 1.1778464 | 2025-02-22 15:39:07 | 1.3236526
1859 | 恒流充电 | 00:54:55 | 02:34:31 | 0.3999205 | 3.31 | 0.3659883 | 1.1796849 | 2025-02-22 15:39:12 | 1.3237529
1860 | 恒流充电 | 00:55:00 | 02:34:36 | 0.3999089 | 3.3101 | 0.3665437 | 1.1815234 | 2025-02-22 15:39:17 | 1.323725
1861 | 恒流充电 | 00:55:05 | 02:34:41 | 0.3998522 | 3.3103 | 0.3670991 | 1.1833618 | 2025-02-22 15:39:22 | 1.3236372
1862 | 恒流充电 | 00:55:10 | 02:34:46 | 0.3999118 | 3.3107 | 0.3676545 | 1.1852007 | 2025-02-22 15:39:27 | 1.3239796
1863 | 恒流充电 | 00:55:15 | 02:34:51 | 0.3999002 | 3.3105 | 0.3682099 | 1.1870394 | 2025-02-22 15:39:32 | 1.3238817
1864 | 恒流充电 | 00:55:20 | 02:34:56 | 0.3999205 | 3.3107 | 0.3687653 | 1.1888776 | 2025-02-22 15:39:37 | 1.3240261
1865 | 恒流充电 | 00:55:25 | 02:35:01 | 0.3997955 | 3.311 | 0.3693205 | 1.1907161 | 2025-02-22 15:39:42 | 1.3237046
1866 | 恒流充电 | 00:55:30 | 02:35:06 | 0.3999874 | 3.311 | 0.3698761 | 1.1925555 | 2025-02-22 15:39:47 | 1.3243743
1867 | 恒流充电 | 00:55:35 | 02:35:11 | 0.3999031 | 3.3113 | 0.3704315 | 1.1943947 | 2025-02-22 15:39:52 | 1.3242141
1868 | 恒流充电 | 00:55:40 | 02:35:16 | 0.3999416 | 3.3114 | 0.370987 | 1.196234 | 2025-02-22 15:39:57 | 1.3243535
1869 | 恒流充电 | 00:55:45 | 02:35:21 | 0.3997498 | 3.3114 | 0.3715422 | 1.1980726 | 2025-02-22 15:40:02 | 1.3237333
1870 | 恒流充电 | 00:55:50 | 02:35:26 | 0.3999772 | 3.3118 | 0.3720977 | 1.1999123 | 2025-02-22 15:40:07 | 1.3246324
1871 | 恒流充电 | 00:55:55 | 02:35:31 | 0.3999067 | 3.312 | 0.3726531 | 1.2017519 | 2025-02-22 15:40:12 | 1.324498
1872 | 恒流充电 | 00:56:00 | 02:35:36 | 0.3999031 | 3.3123 | 0.3732085 | 1.2035916 | 2025-02-22 15:40:17 | 1.3245894
1873 | 恒流充电 | 00:56:05 | 02:35:41 | 0.3999038 | 3.3123 | 0.373764 | 1.2054313 | 2025-02-22 15:40:22 | 1.3246049
1874 | 恒流充电 | 00:56:10 | 02:35:46 | 0.3999481 | 3.3121 | 0.3743195 | 1.2072712 | 2025-02-22 15:40:27 | 1.3246718
1875 | 恒流充电 | 00:56:15 | 02:35:51 | 0.3999881 | 3.3124 | 0.374875 | 1.2091113 | 2025-02-22 15:40:32 | 1.3249127
1876 | 恒流充电 | 00:56:20 | 02:35:56 | 0.399991 | 3.3125 | 0.3754305 | 1.2109516 | 2025-02-22 15:40:37 | 1.3249852
1877 | 恒流充电 | 00:56:25 | 02:36:01 | 0.4000789 | 3.3129 | 0.3759861 | 1.2127912 | 2025-02-22 15:40:42 | 1.3254176
1878 | 恒流充电 | 00:56:30 | 02:36:06 | 0.399927 | 3.3128 | 0.3765415 | 1.2146313 | 2025-02-22 15:40:47 | 1.3248962
1879 | 恒流充电 | 00:56:35 | 02:36:11 | 0.3999321 | 3.3129 | 0.377097 | 1.2164715 | 2025-02-22 15:40:52 | 1.3249412
1880 | 恒流充电 | 00:56:40 | 02:36:16 | 0.3999336 | 3.3133 | 0.3776524 | 1.2183119 | 2025-02-22 15:40:57 | 1.3250842
1881 | 恒流充电 | 00:56:45 | 02:36:21 | 0.3999191 | 3.3135 | 0.3782079 | 1.2201524 | 2025-02-22 15:41:02 | 1.3251277
1882 | 恒流充电 | 00:56:50 | 02:36:26 | 0.399967 | 3.3135 | 0.3787634 | 1.2219931 | 2025-02-22 15:41:07 | 1.3252977
1883 | 恒流充电 | 00:56:55 | 02:36:31 | 0.3999176 | 3.3136 | 0.3793188 | 1.2238336 | 2025-02-22 15:41:12 | 1.3251515
1884 | 恒流充电 | 00:57:00 | 02:36:36 | 0.3998864 | 3.3138 | 0.3798742 | 1.225674 | 2025-02-22 15:41:17 | 1.3251348
1885 | 恒流充电 | 00:57:05 | 02:36:41 | 0.3999394 | 3.3138 | 0.3804297 | 1.2275147 | 2025-02-22 15:41:22 | 1.3253113
1886 | 恒流充电 | 00:57:10 | 02:36:46 | 0.3998333 | 3.3139 | 0.380985 | 1.229355 | 2025-02-22 15:41:27 | 1.3250005
1887 | 恒流充电 | 00:57:15 | 02:36:51 | 0.3997985 | 3.3141 | 0.3815403 | 1.2311952 | 2025-02-22 15:41:32 | 1.3249636
1888 | 恒流充电 | 00:57:20 | 02:36:56 | 0.3998704 | 3.3143 | 0.3820957 | 1.2330359 | 2025-02-22 15:41:37 | 1.3252884
1889 | 恒流充电 | 00:57:25 | 02:37:01 | 0.399938 | 3.3145 | 0.3826512 | 1.234877 | 2025-02-22 15:41:42 | 1.3256035
1890 | 恒流充电 | 00:57:30 | 02:37:06 | 0.3998951 | 3.3148 | 0.3832068 | 1.2367182 | 2025-02-22 15:41:47 | 1.3255717
1891 | 恒流充电 | 00:57:35 | 02:37:11 | 0.3998842 | 3.3147 | 0.3837621 | 1.2385591 | 2025-02-22 15:41:52 | 1.3254835
1892 | 恒流充电 | 00:57:40 | 02:37:16 | 0.3999154 | 3.3147 | 0.3843176 | 1.2404003 | 2025-02-22 15:41:57 | 1.3256103
1893 | 恒流充电 | 00:57:45 | 02:37:21 | 0.3999816 | 3.3151 | 0.3848731 | 1.2422419 | 2025-02-22 15:42:02 | 1.3259838
1894 | 恒流充电 | 00:57:50 | 02:37:26 | 0.3999467 | 3.315 | 0.3854286 | 1.2440833 | 2025-02-22 15:42:07 | 1.325842
1895 | 恒流充电 | 00:57:55 | 02:37:31 | 0.399906 | 3.3153 | 0.385984 | 1.2459248 | 2025-02-22 15:42:12 | 1.3258243
1896 | 恒流充电 | 00:58:00 | 02:37:36 | 0.3999525 | 3.3154 | 0.3865395 | 1.2477664 | 2025-02-22 15:42:17 | 1.3260056
1897 | 恒流充电 | 00:58:05 | 02:37:41 | 0.4000556 | 3.3156 | 0.3870951 | 1.2496087 | 2025-02-22 15:42:22 | 1.3264399
1898 | 恒流充电 | 00:58:10 | 02:37:46 | 0.3999735 | 3.3156 | 0.3876507 | 1.2514506 | 2025-02-22 15:42:27 | 1.3261641
1899 | 恒流充电 | 00:58:15 | 02:37:51 | 0.3999016 | 3.3159 | 0.3882061 | 1.2532923 | 2025-02-22 15:42:32 | 1.3260464
1900 | 恒流充电 | 00:58:20 | 02:37:56 | 0.3999256 | 3.316 | 0.3887615 | 1.2551342 | 2025-02-22 15:42:37 | 1.3261598
1901 | 恒流充电 | 00:58:25 | 02:38:01 | 0.3999597 | 3.3162 | 0.389317 | 1.2569764 | 2025-02-22 15:42:42 | 1.3263612
1902 | 恒流充电 | 00:58:30 | 02:38:06 | 0.3999416 | 3.3163 | 0.3898725 | 1.2588185 | 2025-02-22 15:42:47 | 1.3263073
1903 | 恒流充电 | 00:58:35 | 02:38:11 | 0.3998595 | 3.3163 | 0.3904274 | 1.2606583 | 2025-02-22 15:42:52 | 1.3260518
1904 | 恒流充电 | 00:58:40 | 02:38:16 | 0.399927 | 3.3164 | 0.3909829 | 1.2625004 | 2025-02-22 15:42:57 | 1.3263087
1905 | 恒流充电 | 00:58:45 | 02:38:21 | 0.3999183 | 3.3164 | 0.3915383 | 1.2643424 | 2025-02-22 15:43:02 | 1.326273
1906 | 恒流充电 | 00:58:50 | 02:38:26 | 0.4000549 | 3.3167 | 0.3920939 | 1.2661853 | 2025-02-22 15:43:07 | 1.3268559
1907 | 恒流充电 | 00:58:55 | 02:38:31 | 0.3999445 | 3.3169 | 0.3926494 | 1.2680277 | 2025-02-22 15:43:12 | 1.3265639
1908 | 恒流充电 | 00:59:00 | 02:38:36 | 0.3999583 | 3.3171 | 0.3932049 | 1.2698704 | 2025-02-22 15:43:17 | 1.3267201
1909 | 恒流充电 | 00:59:05 | 02:38:41 | 0.3999714 | 3.3173 | 0.3937604 | 1.2717132 | 2025-02-22 15:43:22 | 1.3268115
1910 | 恒流充电 | 00:59:10 | 02:38:46 | 0.3999786 | 3.3171 | 0.394316 | 1.2735559 | 2025-02-22 15:43:27 | 1.3267842
1911 | 恒流充电 | 00:59:15 | 02:38:51 | 0.3999605 | 3.3175 | 0.3948715 | 1.2753988 | 2025-02-22 15:43:32 | 1.3268606
1912 | 恒流充电 | 00:59:20 | 02:38:56 | 0.3998377 | 3.3175 | 0.3954268 | 1.2772411 | 2025-02-22 15:43:37 | 1.3264624
1913 | 恒流充电 | 00:59:25 | 02:39:01 | 0.3998965 | 3.3179 | 0.3959822 | 1.2790839 | 2025-02-22 15:43:42 | 1.3268025
1914 | 恒流充电 | 00:59:30 | 02:39:06 | 0.3998994 | 3.3176 | 0.3965376 | 1.2809265 | 2025-02-22 15:43:47 | 1.3267152
1915 | 恒流充电 | 00:59:35 | 02:39:11 | 0.3998609 | 3.318 | 0.397093 | 1.2827692 | 2025-02-22 15:43:52 | 1.326731
1916 | 恒流充电 | 00:59:40 | 02:39:16 | 0.3998776 | 3.3181 | 0.397648 | 1.2846105 | 2025-02-22 15:43:57 | 1.3268357
1917 | 恒流充电 | 00:59:45 | 02:39:21 | 0.3998704 | 3.3182 | 0.3982034 | 1.2864534 | 2025-02-22 15:44:02 | 1.3268459
1918 | 恒流充电 | 00:59:50 | 02:39:26 | 0.3998994 | 3.3183 | 0.3987588 | 1.2882964 | 2025-02-22 15:44:07 | 1.3269857
1919 | 恒流充电 | 00:59:55 | 02:39:31 | 0.3998646 | 3.3184 | 0.3993142 | 1.2901393 | 2025-02-22 15:44:12 | 1.3268937
1920 | 恒流充电 | 01:00:00 | 02:39:36 | 0.3998994 | 3.3185 | 0.3998696 | 1.2919824 | 2025-02-22 15:44:17 | 1.3270607
1921 | 恒流充电 | 01:00:05 | 02:39:41 | 0.3999336 | 3.3188 | 0.4004251 | 1.2938259 | 2025-02-22 15:44:22 | 1.3273107
1922 | 恒流充电 | 01:00:10 | 02:39:46 | 0.3998144 | 3.3187 | 0.4009804 | 1.2956688 | 2025-02-22 15:44:27 | 1.3268518
1923 | 恒流充电 | 01:00:15 | 02:39:51 | 0.3999089 | 3.319 | 0.4015358 | 1.2975122 | 2025-02-22 15:44:32 | 1.3272831
1924 | 恒流充电 | 01:00:20 | 02:39:56 | 0.3999314 | 3.3193 | 0.4020913 | 1.2993559 | 2025-02-22 15:44:37 | 1.3274756
1925 | 恒流充电 | 01:00:25 | 02:40:01 | 0.3999016 | 3.3193 | 0.4026467 | 1.3011995 | 2025-02-22 15:44:42 | 1.3273933
1926 | 恒流充电 | 01:00:30 | 02:40:06 | 0.399951 | 3.3195 | 0.4032022 | 1.3030435 | 2025-02-22 15:44:47 | 1.3276394
1927 | 恒流充电 | 01:00:35 | 02:40:11 | 0.3998849 | 3.3195 | 0.4037576 | 1.3048871 | 2025-02-22 15:44:52 | 1.3274315
1928 | 恒流充电 | 01:00:40 | 02:40:16 | 0.3999329 | 3.3196 | 0.404313 | 1.306731 | 2025-02-22 15:44:57 | 1.3276095
1929 | 恒流充电 | 01:00:45 | 02:40:21 | 0.4000426 | 3.3196 | 0.4048685 | 1.3085743 | 2025-02-22 15:45:02 | 1.3279956
1930 | 恒流充电 | 01:00:50 | 02:40:26 | 0.3999307 | 3.3198 | 0.4054239 | 1.3104183 | 2025-02-22 15:45:07 | 1.3276772
1931 | 恒流充电 | 01:00:55 | 02:40:31 | 0.3999779 | 3.32 | 0.4059795 | 1.3122627 | 2025-02-22 15:45:12 | 1.3279354
1932 | 恒流充电 | 01:01:00 | 02:40:36 | 0.3998646 | 3.32 | 0.4065348 | 1.3141065 | 2025-02-22 15:45:17 | 1.3275385
1933 | 恒流充电 | 01:01:05 | 02:40:41 | 0.3998398 | 3.3203 | 0.4070902 | 1.3159503 | 2025-02-22 15:45:22 | 1.3275703
1934 | 恒流充电 | 01:01:10 | 02:40:46 | 0.3999053 | 3.3203 | 0.4076456 | 1.3177945 | 2025-02-22 15:45:27 | 1.3278039
1935 | 恒流充电 | 01:01:15 | 02:40:51 | 0.3999423 | 3.3206 | 0.4082011 | 1.319639 | 2025-02-22 15:45:32 | 1.3280344
1936 | 恒流充电 | 01:01:20 | 02:40:56 | 0.3999096 | 3.3206 | 0.4087565 | 1.3214834 | 2025-02-22 15:45:37 | 1.3279515
1937 | 恒流充电 | 01:01:25 | 02:41:01 | 0.3998747 | 3.3209 | 0.4093119 | 1.3233277 | 2025-02-22 15:45:42 | 1.3279253
1938 | 恒流充电 | 01:01:30 | 02:41:06 | 0.3999627 | 3.3208 | 0.4098674 | 1.3251724 | 2025-02-22 15:45:47 | 1.3282124
1939 | 恒流充电 | 01:01:35 | 02:41:11 | 0.3998834 | 3.3211 | 0.4104228 | 1.327017 | 2025-02-22 15:45:52 | 1.3280571
1940 | 恒流充电 | 01:01:40 | 02:41:16 | 0.3998834 | 3.3212 | 0.4109782 | 1.3288615 | 2025-02-22 15:45:57 | 1.3280789
1941 | 恒流充电 | 01:01:45 | 02:41:21 | 0.3999852 | 3.3212 | 0.4115337 | 1.3307066 | 2025-02-22 15:46:02 | 1.3284422
1942 | 恒流充电 | 01:01:50 | 02:41:26 | 0.3999133 | 3.3216 | 0.4120892 | 1.3325511 | 2025-02-22 15:46:07 | 1.3283511
1943 | 恒流充电 | 01:01:55 | 02:41:31 | 0.3999292 | 3.3216 | 0.4126446 | 1.3343961 | 2025-02-22 15:46:12 | 1.3283963
1944 | 恒流充电 | 01:02:00 | 02:41:36 | 0.3999982 | 3.3217 | 0.4132002 | 1.3362415 | 2025-02-22 15:46:17 | 1.3286702
1945 | 恒流充电 | 01:02:05 | 02:41:41 | 0.3999532 | 3.322 | 0.4137557 | 1.3380868 | 2025-02-22 15:46:22 | 1.3286429
1946 | 恒流充电 | 01:02:10 | 02:41:46 | 0.3999161 | 3.3221 | 0.4143111 | 1.3399321 | 2025-02-22 15:46:27 | 1.3285658
1947 | 恒流充电 | 01:02:15 | 02:41:51 | 0.399898 | 3.3223 | 0.4148665 | 1.3417773 | 2025-02-22 15:46:32 | 1.328597
1948 | 恒流充电 | 01:02:20 | 02:41:56 | 0.3998181 | 3.3225 | 0.4154218 | 1.3436223 | 2025-02-22 15:46:37 | 1.3283837
1949 | 恒流充电 | 01:02:25 | 02:42:01 | 0.3998958 | 3.3224 | 0.4159772 | 1.3454676 | 2025-02-22 15:46:42 | 1.3286108
1950 | 恒流充电 | 01:02:30 | 02:42:06 | 0.3998508 | 3.3225 | 0.4165326 | 1.3473127 | 2025-02-22 15:46:47 | 1.3285028
1951 | 恒流充电 | 01:02:35 | 02:42:11 | 0.3998522 | 3.3227 | 0.4170879 | 1.349158 | 2025-02-22 15:46:52 | 1.3285829
1952 | 恒流充电 | 01:02:40 | 02:42:16 | 0.3998769 | 3.3228 | 0.4176433 | 1.3510035 | 2025-02-22 15:46:57 | 1.3287272
1953 | 恒流充电 | 01:02:45 | 02:42:21 | 0.3998486 | 3.323 | 0.4181987 | 1.3528489 | 2025-02-22 15:47:02 | 1.3286975
1954 | 恒流充电 | 01:02:50 | 02:42:26 | 0.3999016 | 3.3232 | 0.4187541 | 1.3546947 | 2025-02-22 15:47:07 | 1.3289716
1955 | 恒流充电 | 01:02:55 | 02:42:31 | 0.3998893 | 3.3234 | 0.4193098 | 1.3565414 | 2025-02-22 15:47:12 | 1.3289764
1956 | 恒流充电 | 01:03:00 | 02:42:36 | 0.3999278 | 3.3236 | 0.4198653 | 1.3583875 | 2025-02-22 15:47:17 | 1.3291885
1957 | 恒流充电 | 01:03:05 | 02:42:41 | 0.399813 | 3.3237 | 0.4204206 | 1.3602331 | 2025-02-22 15:47:22 | 1.3288682
1958 | 恒流充电 | 01:03:10 | 02:42:46 | 0.3998704 | 3.3238 | 0.420976 | 1.3620791 | 2025-02-22 15:47:27 | 1.3290907
1959 | 恒流充电 | 01:03:15 | 02:42:51 | 0.3998478 | 3.324 | 0.4215313 | 1.3639251 | 2025-02-22 15:47:32 | 1.3291046
1960 | 恒流充电 | 01:03:20 | 02:42:56 | 0.3999096 | 3.3242 | 0.4220867 | 1.3657714 | 2025-02-22 15:47:37 | 1.329371
1961 | 恒流充电 | 01:03:25 | 02:43:01 | 0.4000135 | 3.3245 | 0.4226423 | 1.3676184 | 2025-02-22 15:47:42 | 1.3298292
1962 | 恒流充电 | 01:03:30 | 02:43:06 | 0.3998617 | 3.3245 | 0.4231977 | 1.3694647 | 2025-02-22 15:47:47 | 1.3293365
1963 | 恒流充电 | 01:03:35 | 02:43:11 | 0.3998123 | 3.3246 | 0.423753 | 1.3713109 | 2025-02-22 15:47:52 | 1.3292241
1964 | 恒流充电 | 01:03:40 | 02:43:16 | 0.3998515 | 3.3247 | 0.4243083 | 1.3731572 | 2025-02-22 15:47:57 | 1.3293765
1965 | 恒流充电 | 01:03:45 | 02:43:21 | 0.3999735 | 3.3248 | 0.4248638 | 1.3750042 | 2025-02-22 15:48:02 | 1.3298506
1966 | 恒流充电 | 01:03:50 | 02:43:26 | 0.3998929 | 3.3253 | 0.4254192 | 1.3768511 | 2025-02-22 15:48:07 | 1.3297663
1967 | 恒流充电 | 01:03:55 | 02:43:31 | 0.3998638 | 3.3253 | 0.4259746 | 1.3786979 | 2025-02-22 15:48:12 | 1.3296532
1968 | 恒流充电 | 01:04:00 | 02:43:36 | 0.3999408 | 3.3252 | 0.4265306 | 1.380546 | 2025-02-22 15:48:17 | 1.3298976
1969 | 恒流充电 | 01:04:05 | 02:43:41 | 0.4000171 | 3.3254 | 0.4270861 | 1.3823935 | 2025-02-22 15:48:22 | 1.3301998
1970 | 恒流充电 | 01:04:10 | 02:43:46 | 0.3997679 | 3.3257 | 0.4276414 | 1.38424 | 2025-02-22 15:48:27 | 1.3294958
1971 | 恒流充电 | 01:04:15 | 02:43:51 | 0.3998806 | 3.3261 | 0.4281968 | 1.3860873 | 2025-02-22 15:48:32 | 1.330033
1972 | 恒流充电 | 01:04:20 | 02:43:56 | 0.3999365 | 3.3259 | 0.4287522 | 1.3879347 | 2025-02-22 15:48:37 | 1.330146
1973 | 恒流充电 | 01:04:25 | 02:44:01 | 0.3999569 | 3.3262 | 0.4293077 | 1.3897824 | 2025-02-22 15:48:42 | 1.3303381
1974 | 恒流充电 | 01:04:30 | 02:44:06 | 0.4000266 | 3.3264 | 0.4298633 | 1.3916305 | 2025-02-22 15:48:47 | 1.3306377
1975 | 恒流充电 | 01:04:35 | 02:44:11 | 0.3998711 | 3.3264 | 0.4304187 | 1.3934779 | 2025-02-22 15:48:52 | 1.3301469
1976 | 恒流充电 | 01:04:40 | 02:44:16 | 0.3999546 | 3.3267 | 0.4309742 | 1.3953259 | 2025-02-22 15:48:57 | 1.3305195
1977 | 恒流充电 | 01:04:45 | 02:44:21 | 0.3998944 | 3.3267 | 0.4315296 | 1.3971736 | 2025-02-22 15:49:02 | 1.3303438
1978 | 恒流充电 | 01:04:50 | 02:44:26 | 0.3999532 | 3.3272 | 0.4320851 | 1.3990218 | 2025-02-22 15:49:07 | 1.3307096
1979 | 恒流充电 | 01:04:55 | 02:44:31 | 0.3998536 | 3.3271 | 0.4326404 | 1.4008695 | 2025-02-22 15:49:12 | 1.3303343
1980 | 恒流充电 | 01:05:00 | 02:44:36 | 0.4000106 | 3.3272 | 0.433196 | 1.402718 | 2025-02-22 15:49:17 | 1.3309245
1981 | 恒流充电 | 01:05:05 | 02:44:41 | 0.3999757 | 3.3274 | 0.4337514 | 1.4045655 | 2025-02-22 15:49:22 | 1.3308758
1982 | 恒流充电 | 01:05:10 | 02:44:46 | 0.3998043 | 3.3277 | 0.4343067 | 1.4064133 | 2025-02-22 15:49:27 | 1.3304235
1983 | 恒流充电 | 01:05:15 | 02:44:51 | 0.4000164 | 3.3278 | 0.4348623 | 1.4082621 | 2025-02-22 15:49:32 | 1.3311837
1984 | 恒流充电 | 01:05:20 | 02:44:56 | 0.399829 | 3.3279 | 0.4354176 | 1.4101102 | 2025-02-22 15:49:37 | 1.3305752
1985 | 恒流充电 | 01:05:25 | 02:45:01 | 0.3999161 | 3.3282 | 0.4359731 | 1.4119588 | 2025-02-22 15:49:42 | 1.3309952
1986 | 恒流充电 | 01:05:30 | 02:45:06 | 0.3998711 | 3.3281 | 0.4365284 | 1.4138071 | 2025-02-22 15:49:47 | 1.3308249
1987 | 恒流充电 | 01:05:35 | 02:45:11 | 0.399938 | 3.3283 | 0.4370839 | 1.4156559 | 2025-02-22 15:49:52 | 1.3311085
1988 | 恒流充电 | 01:05:40 | 02:45:16 | 0.3999278 | 3.3286 | 0.4376394 | 1.4175048 | 2025-02-22 15:49:57 | 1.3312028
1989 | 恒流充电 | 01:05:45 | 02:45:21 | 0.3999169 | 3.3287 | 0.4381948 | 1.4193537 | 2025-02-22 15:50:02 | 1.3312087
1990 | 恒流充电 | 01:05:50 | 02:45:26 | 0.3999387 | 3.3289 | 0.4387503 | 1.4212028 | 2025-02-22 15:50:07 | 1.3313751
1991 | 恒流充电 | 01:05:55 | 02:45:31 | 0.3999023 | 3.329 | 0.4393057 | 1.4230518 | 2025-02-22 15:50:12 | 1.331266
1992 | 恒流充电 | 01:06:00 | 02:45:36 | 0.3998435 | 3.3291 | 0.439861 | 1.4249006 | 2025-02-22 15:50:17 | 1.3311122
1993 | 恒流充电 | 01:06:05 | 02:45:41 | 0.3997817 | 3.3294 | 0.4404163 | 1.4267492 | 2025-02-22 15:50:22 | 1.3310233
1994 | 恒流充电 | 01:06:10 | 02:45:46 | 0.3999053 | 3.3294 | 0.4409722 | 1.4285995 | 2025-02-22 15:50:27 | 1.331425
1995 | 恒流充电 | 01:06:15 | 02:45:51 | 0.4000717 | 3.3297 | 0.4415278 | 1.4304496 | 2025-02-22 15:50:32 | 1.3321207
1996 | 恒流充电 | 01:06:20 | 02:45:56 | 0.3998115 | 3.3298 | 0.4420831 | 1.4322987 | 2025-02-22 15:50:37 | 1.3312864
1997 | 恒流充电 | 01:06:25 | 02:46:01 | 0.3999234 | 3.33 | 0.4426386 | 1.4341483 | 2025-02-22 15:50:42 | 1.3317355
1998 | 恒流充电 | 01:06:30 | 02:46:06 | 0.3999488 | 3.33 | 0.4431941 | 1.4359981 | 2025-02-22 15:50:47 | 1.331841
1999 | 恒流充电 | 01:06:35 | 02:46:11 | 0.3999278 | 3.3302 | 0.4437495 | 1.4378478 | 2025-02-22 15:50:52 | 1.3318418
2000 | 恒流充电 | 01:06:40 | 02:46:16 | 0.3997861 | 3.3306 | 0.4443048 | 1.4396972 | 2025-02-22 15:50:57 | 1.3315305
2001 | 恒流充电 | 01:06:45 | 02:46:21 | 0.3999532 | 3.3308 | 0.4448603 | 1.4415474 | 2025-02-22 15:51:02 | 1.3321733
2002 | 恒流充电 | 01:06:50 | 02:46:26 | 0.3998181 | 3.3307 | 0.4454156 | 1.443397 | 2025-02-22 15:51:07 | 1.3316798
2003 | 恒流充电 | 01:06:55 | 02:46:31 | 0.4000084 | 3.3309 | 0.4459711 | 1.4452476 | 2025-02-22 15:51:12 | 1.3324064
2004 | 恒流充电 | 01:07:00 | 02:46:36 | 0.4000048 | 3.331 | 0.4465267 | 1.4470981 | 2025-02-22 15:51:17 | 1.3324048
2005 | 恒流充电 | 01:07:05 | 02:46:41 | 0.399837 | 3.3312 | 0.447082 | 1.448948 | 2025-02-22 15:51:22 | 1.3319473
2006 | 恒流充电 | 01:07:10 | 02:46:46 | 0.3998747 | 3.3312 | 0.4476374 | 1.4507981 | 2025-02-22 15:51:27 | 1.3320592
2007 | 恒流充电 | 01:07:15 | 02:46:51 | 0.4000099 | 3.3314 | 0.448193 | 1.4526483 | 2025-02-22 15:51:32 | 1.332605
2008 | 恒流充电 | 01:07:20 | 02:46:56 | 0.4000513 | 3.3317 | 0.4487486 | 1.4544994 | 2025-02-22 15:51:37 | 1.3328319
2009 | 恒流充电 | 01:07:25 | 02:47:01 | 0.3996829 | 3.3318 | 0.4493037 | 1.4563489 | 2025-02-22 15:51:42 | 1.3316466
2010 | 恒流充电 | 01:07:30 | 02:47:06 | 0.3998319 | 3.3319 | 0.449859 | 1.4581992 | 2025-02-22 15:51:47 | 1.3322042
2011 | 恒流充电 | 01:07:35 | 02:47:11 | 0.3999176 | 3.3322 | 0.4504145 | 1.46005 | 2025-02-22 15:51:52 | 1.332587
2012 | 恒流充电 | 01:07:40 | 02:47:16 | 0.3999612 | 3.3321 | 0.45097 | 1.4619011 | 2025-02-22 15:51:57 | 1.3327305
2013 | 恒流充电 | 01:07:45 | 02:47:21 | 0.3998958 | 3.3325 | 0.4515254 | 1.4637519 | 2025-02-22 15:52:02 | 1.3326347
2014 | 恒流充电 | 01:07:50 | 02:47:26 | 0.3999648 | 3.3325 | 0.4520809 | 1.4656032 | 2025-02-22 15:52:07 | 1.3328965
2015 | 恒流充电 | 01:07:55 | 02:47:31 | 0.3999554 | 3.3327 | 0.4526364 | 1.4674545 | 2025-02-22 15:52:12 | 1.3329395
2016 | 恒流充电 | 01:08:00 | 02:47:36 | 0.3999161 | 3.3328 | 0.4531918 | 1.4693056 | 2025-02-22 15:52:17 | 1.3328221
2017 | 恒流充电 | 01:08:05 | 02:47:41 | 0.3999365 | 3.333 | 0.4537473 | 1.471157 | 2025-02-22 15:52:22 | 1.3330022
2018 | 恒流充电 | 01:08:10 | 02:47:46 | 0.3999539 | 3.3331 | 0.4543028 | 1.4730086 | 2025-02-22 15:52:27 | 1.3331037
2019 | 恒流充电 | 01:08:15 | 02:47:51 | 0.3998442 | 3.3333 | 0.4548581 | 1.4748596 | 2025-02-22 15:52:32 | 1.3327821
2020 | 恒流充电 | 01:08:20 | 02:47:56 | 0.3998849 | 3.3334 | 0.4554136 | 1.4767103 | 2025-02-22 15:52:37 | 1.3329638
2021 | 恒流充电 | 01:08:25 | 02:48:01 | 0.3999358 | 3.3337 | 0.455969 | 1.4785621 | 2025-02-22 15:52:42 | 1.3332464
2022 | 恒流充电 | 01:08:30 | 02:48:06 | 0.399898 | 3.3337 | 0.4565244 | 1.4804136 | 2025-02-22 15:52:47 | 1.3331277
2023 | 恒流充电 | 01:08:35 | 02:48:11 | 0.3998834 | 3.3338 | 0.4570798 | 1.4822652 | 2025-02-22 15:52:52 | 1.3331272
2024 | 恒流充电 | 01:08:40 | 02:48:16 | 0.4000012 | 3.3339 | 0.4576354 | 1.4841174 | 2025-02-22 15:52:57 | 1.333561
2025 | 恒流充电 | 01:08:45 | 02:48:21 | 0.3999816 | 3.3341 | 0.4581909 | 1.4859696 | 2025-02-22 15:53:02 | 1.3335903
2026 | 恒流充电 | 01:08:50 | 02:48:26 | 0.3999372 | 3.3342 | 0.4587464 | 1.4878216 | 2025-02-22 15:53:07 | 1.3334565
2027 | 恒流充电 | 01:08:55 | 02:48:31 | 0.3998718 | 3.3343 | 0.4593018 | 1.4896734 | 2025-02-22 15:53:12 | 1.3332858
2028 | 恒流充电 | 01:09:00 | 02:48:36 | 0.3999627 | 3.3346 | 0.4598573 | 1.4915257 | 2025-02-22 15:53:17 | 1.3336966
2029 | 恒流充电 | 01:09:05 | 02:48:41 | 0.3999307 | 3.3346 | 0.4604127 | 1.4933779 | 2025-02-22 15:53:22 | 1.3336021
2030 | 恒流充电 | 01:09:10 | 02:48:46 | 0.3998907 | 3.3349 | 0.4609681 | 1.4952302 | 2025-02-22 15:53:27 | 1.3335911
2031 | 恒流充电 | 01:09:15 | 02:48:51 | 0.399975 | 3.3349 | 0.4615236 | 1.4970828 | 2025-02-22 15:53:32 | 1.3338928
2032 | 恒流充电 | 01:09:20 | 02:48:56 | 0.3999212 | 3.3351 | 0.4620791 | 1.4989352 | 2025-02-22 15:53:37 | 1.3337593
2033 | 恒流充电 | 01:09:25 | 02:49:01 | 0.4000019 | 3.335 | 0.462634 | 1.5007854 | 2025-02-22 15:53:42 | 1.3339991
2034 | 恒流充电 | 01:09:30 | 02:49:06 | 0.3998609 | 3.3352 | 0.4631894 | 1.5026376 | 2025-02-22 15:53:47 | 1.3336152
2035 | 恒流充电 | 01:09:35 | 02:49:11 | 0.3998006 | 3.3353 | 0.4637447 | 1.5044896 | 2025-02-22 15:53:52 | 1.3334437
2036 | 恒流充电 | 01:09:40 | 02:49:16 | 0.3999321 | 3.3354 | 0.4643001 | 1.5063423 | 2025-02-22 15:53:57 | 1.3339174
2037 | 恒流充电 | 01:09:45 | 02:49:21 | 0.3998994 | 3.3355 | 0.4648555 | 1.5081949 | 2025-02-22 15:54:02 | 1.3338732
2038 | 恒流充电 | 01:09:50 | 02:49:26 | 0.3998355 | 3.3356 | 0.4654109 | 1.5100472 | 2025-02-22 15:54:07 | 1.3337072
2039 | 恒流充电 | 01:09:55 | 02:49:31 | 0.4000549 | 3.3356 | 0.4659665 | 1.5119006 | 2025-02-22 15:54:12 | 1.3344096
2040 | 恒流充电 | 01:10:00 | 02:49:36 | 0.3998268 | 3.3359 | 0.4665218 | 1.513753 | 2025-02-22 15:54:17 | 1.3337628
2041 | 恒流充电 | 01:10:05 | 02:49:41 | 0.3999656 | 3.3359 | 0.4670773 | 1.5156061 | 2025-02-22 15:54:22 | 1.3342396
2042 | 恒流充电 | 01:10:10 | 02:49:46 | 0.3999597 | 3.3361 | 0.4676328 | 1.5174593 | 2025-02-22 15:54:27 | 1.3342952
2043 | 恒流充电 | 01:10:15 | 02:49:51 | 0.3999576 | 3.3362 | 0.4681883 | 1.5193126 | 2025-02-22 15:54:32 | 1.334342
2044 | 恒流充电 | 01:10:20 | 02:49:56 | 0.3998864 | 3.3363 | 0.4687437 | 1.5211655 | 2025-02-22 15:54:37 | 1.3341352
2045 | 恒流充电 | 01:10:25 | 02:50:01 | 0.3998755 | 3.3363 | 0.4692991 | 1.5230185 | 2025-02-22 15:54:42 | 1.3341185
2046 | 恒流充电 | 01:10:30 | 02:50:06 | 0.3998929 | 3.3366 | 0.4698546 | 1.5248716 | 2025-02-22 15:54:47 | 1.3342635
2047 | 恒流充电 | 01:10:35 | 02:50:11 | 0.399834 | 3.3366 | 0.4704099 | 1.5267245 | 2025-02-22 15:54:52 | 1.3340943
2048 | 恒流充电 | 01:10:40 | 02:50:16 | 0.399935 | 3.3368 | 0.4709654 | 1.528578 | 2025-02-22 15:54:57 | 1.3344996
2049 | 恒流充电 | 01:10:45 | 02:50:21 | 0.3997948 | 3.3369 | 0.4715207 | 1.5304308 | 2025-02-22 15:55:02 | 1.3340598
2050 | 恒流充电 | 01:10:50 | 02:50:26 | 0.399922 | 3.337 | 0.4720761 | 1.5322843 | 2025-02-22 15:55:07 | 1.3345334
2051 | 恒流充电 | 01:10:55 | 02:50:31 | 0.3999212 | 3.337 | 0.4726315 | 1.5341379 | 2025-02-22 15:55:12 | 1.3345329
2052 | 恒流充电 | 01:11:00 | 02:50:36 | 0.3998944 | 3.3369 | 0.473187 | 1.5359912 | 2025-02-22 15:55:17 | 1.3344052
2053 | 恒流充电 | 01:11:05 | 02:50:41 | 0.3998471 | 3.3372 | 0.4737423 | 1.5378445 | 2025-02-22 15:55:22 | 1.3343638
2054 | 恒流充电 | 01:11:10 | 02:50:46 | 0.3999663 | 3.3372 | 0.4742978 | 1.5396983 | 2025-02-22 15:55:27 | 1.3347574
2055 | 恒流充电 | 01:11:15 | 02:50:51 | 0.3998834 | 3.3373 | 0.4748532 | 1.5415518 | 2025-02-22 15:55:32 | 1.3345337
2056 | 恒流充电 | 01:11:20 | 02:50:56 | 0.3998188 | 3.3373 | 0.4754085 | 1.5434051 | 2025-02-22 15:55:37 | 1.3343148
2057 | 恒流充电 | 01:11:25 | 02:51:01 | 0.3998188 | 3.3376 | 0.4759638 | 1.5452584 | 2025-02-22 15:55:42 | 1.334439
2058 | 恒流充电 | 01:11:30 | 02:51:06 | 0.3998689 | 3.3375 | 0.4765192 | 1.547112 | 2025-02-22 15:55:47 | 1.3345709
2059 | 恒流充电 | 01:11:35 | 02:51:11 | 0.3998398 | 3.3376 | 0.477075 | 1.5489665 | 2025-02-22 15:55:52 | 1.3345225
2060 | 恒流充电 | 01:11:40 | 02:51:16 | 0.3998609 | 3.3377 | 0.4776303 | 1.5508202 | 2025-02-22 15:55:57 | 1.3346086
2061 | 恒流充电 | 01:11:45 | 02:51:21 | 0.399927 | 3.3377 | 0.4781858 | 1.5526741 | 2025-02-22 15:56:02 | 1.3348204
2062 | 恒流充电 | 01:11:50 | 02:51:26 | 0.3998348 | 3.3378 | 0.4787411 | 1.5545276 | 2025-02-22 15:56:07 | 1.3345679
2063 | 恒流充电 | 01:11:55 | 02:51:31 | 0.3999002 | 3.3379 | 0.4792965 | 1.5563816 | 2025-02-22 15:56:12 | 1.3348454
2064 | 恒流充电 | 01:12:00 | 02:51:36 | 0.3999387 | 3.338 | 0.479852 | 1.5582358 | 2025-02-22 15:56:17 | 1.3349994
2065 | 恒流充电 | 01:12:05 | 02:51:41 | 0.3998907 | 3.3382 | 0.4804074 | 1.5600898 | 2025-02-22 15:56:22 | 1.3349296
2066 | 恒流充电 | 01:12:10 | 02:51:46 | 0.3999198 | 3.3382 | 0.4809628 | 1.561944 | 2025-02-22 15:56:27 | 1.3350225
2067 | 恒流充电 | 01:12:15 | 02:51:51 | 0.3999445 | 3.3384 | 0.4815183 | 1.5637984 | 2025-02-22 15:56:32 | 1.3351612
2068 | 恒流充电 | 01:12:20 | 02:51:56 | 0.3998043 | 3.3384 | 0.4820736 | 1.5656521 | 2025-02-22 15:56:37 | 1.3346899
2069 | 恒流充电 | 01:12:25 | 02:52:01 | 0.400023 | 3.3385 | 0.4826292 | 1.567507 | 2025-02-22 15:56:42 | 1.3354617
2070 | 恒流充电 | 01:12:30 | 02:52:06 | 0.3999198 | 3.3384 | 0.4831846 | 1.5693613 | 2025-02-22 15:56:47 | 1.3351061
2071 | 恒流充电 | 01:12:35 | 02:52:11 | 0.3998239 | 3.3385 | 0.4837399 | 1.5712152 | 2025-02-22 15:56:52 | 1.3348079
2072 | 恒流充电 | 01:12:40 | 02:52:16 | 0.3998704 | 3.3387 | 0.4842952 | 1.573069 | 2025-02-22 15:56:57 | 1.3350619
2073 | 恒流充电 | 01:12:45 | 02:52:21 | 0.3999387 | 3.3387 | 0.4848507 | 1.5749235 | 2025-02-22 15:57:02 | 1.3352791
2074 | 恒流充电 | 01:12:50 | 02:52:26 | 0.399967 | 3.3388 | 0.4854062 | 1.5767783 | 2025-02-22 15:57:07 | 1.3354055
2075 | 恒流充电 | 01:12:55 | 02:52:31 | 0.3998406 | 3.339 | 0.4859615 | 1.5786325 | 2025-02-22 15:57:12 | 1.3350521
2076 | 恒流充电 | 01:13:00 | 02:52:36 | 0.3999009 | 3.3389 | 0.4865169 | 1.580487 | 2025-02-22 15:57:17 | 1.3352234
2077 | 恒流充电 | 01:13:05 | 02:52:41 | 0.3999612 | 3.3388 | 0.4870724 | 1.5823417 | 2025-02-22 15:57:22 | 1.3353861
2078 | 恒流充电 | 01:13:10 | 02:52:46 | 0.3998733 | 3.3388 | 0.4876278 | 1.584196 | 2025-02-22 15:57:27 | 1.3350927
2079 | 恒流充电 | 01:13:15 | 02:52:51 | 0.399882 | 3.3391 | 0.4881832 | 1.5860505 | 2025-02-22 15:57:32 | 1.3352608
2080 | 恒流充电 | 01:13:20 | 02:52:56 | 0.3999917 | 3.3393 | 0.4887387 | 1.5879057 | 2025-02-22 15:57:37 | 1.3357066
2081 | 恒流充电 | 01:13:25 | 02:53:01 | 0.399813 | 3.3392 | 0.489294 | 1.5897599 | 2025-02-22 15:57:42 | 1.3350531
2082 | 恒流充电 | 01:13:30 | 02:53:06 | 0.3998885 | 3.3395 | 0.4898494 | 1.5916146 | 2025-02-22 15:57:47 | 1.3354088
2083 | 恒流充电 | 01:13:35 | 02:53:11 | 0.399938 | 3.3393 | 0.4904049 | 1.5934695 | 2025-02-22 15:57:52 | 1.3355191
2084 | 恒流充电 | 01:13:40 | 02:53:16 | 0.3998449 | 3.3394 | 0.4909602 | 1.595324 | 2025-02-22 15:57:57 | 1.3352374
2085 | 恒流充电 | 01:13:45 | 02:53:21 | 0.3998842 | 3.3395 | 0.4915156 | 1.5971786 | 2025-02-22 15:58:02 | 1.3354184
2086 | 恒流充电 | 01:13:50 | 02:53:26 | 0.399837 | 3.3397 | 0.4920709 | 1.5990332 | 2025-02-22 15:58:07 | 1.3353489
2087 | 恒流充电 | 01:13:55 | 02:53:31 | 0.3998326 | 3.3396 | 0.4926263 | 1.6008878 | 2025-02-22 15:58:12 | 1.3352643
2088 | 恒流充电 | 01:14:00 | 02:53:36 | 0.3999074 | 3.3395 | 0.4931817 | 1.6027426 | 2025-02-22 15:58:17 | 1.3354845
2089 | 恒流充电 | 01:14:05 | 02:53:41 | 0.3999416 | 3.3397 | 0.4937372 | 1.6045977 | 2025-02-22 15:58:22 | 1.3356907
2090 | 恒流充电 | 01:14:10 | 02:53:46 | 0.3998791 | 3.3398 | 0.4942925 | 1.6064526 | 2025-02-22 15:58:27 | 1.3355323
2091 | 恒流充电 | 01:14:15 | 02:53:51 | 0.3999648 | 3.34 | 0.4948481 | 1.608308 | 2025-02-22 15:58:32 | 1.3358709
2092 | 恒流充电 | 01:14:20 | 02:53:56 | 0.3998508 | 3.3402 | 0.4954034 | 1.610163 | 2025-02-22 15:58:37 | 1.3355666
2093 | 恒流充电 | 01:14:25 | 02:54:01 | 0.3999111 | 3.3401 | 0.4959588 | 1.6120181 | 2025-02-22 15:58:42 | 1.3357243
2094 | 恒流充电 | 01:14:30 | 02:54:06 | 0.3999278 | 3.3401 | 0.4965143 | 1.6138734 | 2025-02-22 15:58:47 | 1.3357881
2095 | 恒流充电 | 01:14:35 | 02:54:11 | 0.3998646 | 3.3403 | 0.4970697 | 1.6157285 | 2025-02-22 15:58:52 | 1.3356537
2096 | 恒流充电 | 01:14:40 | 02:54:16 | 0.3999089 | 3.34 | 0.4976251 | 1.6175836 | 2025-02-22 15:58:57 | 1.3356847
2097 | 恒流充电 | 01:14:45 | 02:54:21 | 0.3997468 | 3.3402 | 0.4981803 | 1.6194381 | 2025-02-22 15:59:02 | 1.3352253
2098 | 恒流充电 | 01:14:50 | 02:54:26 | 0.3999205 | 3.3404 | 0.4987359 | 1.6212938 | 2025-02-22 15:59:07 | 1.335896
2099 | 恒流充电 | 01:14:55 | 02:54:31 | 0.3997897 | 3.3403 | 0.4992912 | 1.6231485 | 2025-02-22 15:59:12 | 1.3354136
2100 | 恒流充电 | 01:15:00 | 02:54:36 | 0.3998559 | 3.3405 | 0.4998466 | 1.6250037 | 2025-02-22 15:59:17 | 1.3357118
2101 | 恒流充电 | 01:15:05 | 02:54:41 | 0.3999241 | 3.3406 | 0.500402 | 1.6268592 | 2025-02-22 15:59:22 | 1.3359754
2102 | 恒流充电 | 01:15:10 | 02:54:46 | 0.3999256 | 3.3405 | 0.5009575 | 1.6287147 | 2025-02-22 15:59:27 | 1.335943
2103 | 恒流充电 | 01:15:15 | 02:54:51 | 0.3998834 | 3.3405 | 0.5015128 | 1.63057 | 2025-02-22 15:59:32 | 1.3358279
2104 | 恒流充电 | 01:15:20 | 02:54:56 | 0.3999263 | 3.3406 | 0.5020683 | 1.6324255 | 2025-02-22 15:59:37 | 1.3359809
2105 | 恒流充电 | 01:15:25 | 02:55:01 | 0.3999154 | 3.3405 | 0.5026237 | 1.634281 | 2025-02-22 15:59:42 | 1.3359255
2106 | 恒流充电 | 01:15:30 | 02:55:06 | 0.3999387 | 3.3407 | 0.5031792 | 1.6361367 | 2025-02-22 15:59:47 | 1.3360947
2107 | 恒流充电 | 01:15:35 | 02:55:11 | 0.3999125 | 3.3408 | 0.5037346 | 1.6379923 | 2025-02-22 15:59:52 | 1.3360293
2108 | 恒流充电 | 01:15:40 | 02:55:16 | 0.3999234 | 3.3408 | 0.5042901 | 1.6398479 | 2025-02-22 15:59:57 | 1.336052
2109 | 恒流充电 | 01:15:45 | 02:55:21 | 0.3999416 | 3.341 | 0.5048456 | 1.6417037 | 2025-02-22 16:00:02 | 1.336222
2110 | 恒流充电 | 01:15:50 | 02:55:26 | 0.399882 | 3.3409 | 0.505401 | 1.6435592 | 2025-02-22 16:00:07 | 1.3359497
2111 | 恒流充电 | 01:15:55 | 02:55:31 | 0.4000033 | 3.341 | 0.5059562 | 1.6454142 | 2025-02-22 16:00:12 | 1.3364229
2112 | 恒流充电 | 01:16:00 | 02:55:36 | 0.3999488 | 3.3412 | 0.5065117 | 1.6472702 | 2025-02-22 16:00:17 | 1.3362987
2113 | 恒流充电 | 01:16:05 | 02:55:41 | 0.3999445 | 3.3411 | 0.5070671 | 1.6491261 | 2025-02-22 16:00:22 | 1.3362601
2114 | 恒流充电 | 01:16:10 | 02:55:46 | 0.3999605 | 3.3411 | 0.5076226 | 1.6509821 | 2025-02-22 16:00:27 | 1.3362915
2115 | 恒流充电 | 01:16:15 | 02:55:51 | 0.3997926 | 3.3413 | 0.5081779 | 1.6528374 | 2025-02-22 16:00:32 | 1.3358169
2116 | 恒流充电 | 01:16:20 | 02:55:56 | 0.3999191 | 3.3413 | 0.5087333 | 1.6546933 | 2025-02-22 16:00:37 | 1.3362377
2117 | 恒流充电 | 01:16:25 | 02:56:01 | 0.3998079 | 3.3412 | 0.5092886 | 1.6565486 | 2025-02-22 16:00:42 | 1.3358328
2118 | 恒流充电 | 01:16:30 | 02:56:06 | 0.3999009 | 3.3414 | 0.5098441 | 1.6584045 | 2025-02-22 16:00:47 | 1.3362312
2119 | 恒流充电 | 01:16:35 | 02:56:11 | 0.3997636 | 3.3415 | 0.5103993 | 1.6602597 | 2025-02-22 16:00:52 | 1.3357977
2120 | 恒流充电 | 01:16:40 | 02:56:16 | 0.3998936 | 3.3414 | 0.5109547 | 1.6621156 | 2025-02-22 16:00:57 | 1.3362158
2121 | 恒流充电 | 01:16:45 | 02:56:21 | 0.3999002 | 3.3416 | 0.5115101 | 1.6639716 | 2025-02-22 16:01:02 | 1.3363172
2122 | 恒流充电 | 01:16:50 | 02:56:26 | 0.3998173 | 3.3415 | 0.5120654 | 1.6658271 | 2025-02-22 16:01:07 | 1.3359885
2123 | 恒流充电 | 01:16:55 | 02:56:31 | 0.3998406 | 3.3416 | 0.5126207 | 1.6676828 | 2025-02-22 16:01:12 | 1.3361125
2124 | 恒流充电 | 01:17:00 | 02:56:36 | 0.3999074 | 3.3416 | 0.5131763 | 1.6695391 | 2025-02-22 16:01:17 | 1.3363265
2125 | 恒流充电 | 01:17:05 | 02:56:41 | 0.3998762 | 3.3418 | 0.5137317 | 1.6713951 | 2025-02-22 16:01:22 | 1.3363112
2126 | 恒流充电 | 01:17:10 | 02:56:46 | 0.3998965 | 3.3417 | 0.5142871 | 1.6732511 | 2025-02-22 16:01:27 | 1.3363435
2127 | 恒流充电 | 01:17:15 | 02:56:51 | 0.3999169 | 3.342 | 0.5148426 | 1.6751074 | 2025-02-22 16:01:32 | 1.3365062
2128 | 恒流充电 | 01:17:20 | 02:56:56 | 0.3998893 | 3.3417 | 0.515398 | 1.6769634 | 2025-02-22 16:01:37 | 1.3363091
2129 | 恒流充电 | 01:17:25 | 02:57:01 | 0.3998093 | 3.3418 | 0.5159533 | 1.6788191 | 2025-02-22 16:01:42 | 1.3361004
2130 | 恒流充电 | 01:17:30 | 02:57:06 | 0.3999169 | 3.342 | 0.5165087 | 1.6806753 | 2025-02-22 16:01:47 | 1.3365177
2131 | 恒流充电 | 01:17:35 | 02:57:11 | 0.3998834 | 3.342 | 0.5170641 | 1.6825315 | 2025-02-22 16:01:52 | 1.3364236
2132 | 恒流充电 | 01:17:40 | 02:57:16 | 0.3998929 | 3.3422 | 0.5176195 | 1.6843877 | 2025-02-22 16:01:57 | 1.3365026
2133 | 恒流充电 | 01:17:45 | 02:57:21 | 0.3998675 | 3.3422 | 0.5181749 | 1.6862439 | 2025-02-22 16:02:02 | 1.3364298
2134 | 恒流充电 | 01:17:50 | 02:57:26 | 0.3997163 | 3.3422 | 0.51873 | 1.6880993 | 2025-02-22 16:02:07 | 1.3359202
2135 | 恒流充电 | 01:17:55 | 02:57:31 | 0.3998711 | 3.3424 | 0.5192854 | 1.6899556 | 2025-02-22 16:02:12 | 1.3365147
2136 | 恒流充电 | 01:18:00 | 02:57:36 | 0.3997549 | 3.3422 | 0.5198406 | 1.6918113 | 2025-02-22 16:02:17 | 1.3360741
2137 | 恒流充电 | 01:18:05 | 02:57:41 | 0.3999699 | 3.3423 | 0.5203966 | 1.693669 | 2025-02-22 16:02:22 | 1.3368094
2138 | 恒流充电 | 01:18:10 | 02:57:46 | 0.3998166 | 3.3424 | 0.5209519 | 1.695525 | 2025-02-22 16:02:27 | 1.3363638
2139 | 恒流充电 | 01:18:15 | 02:57:51 | 0.3997679 | 3.3423 | 0.5215071 | 1.6973808 | 2025-02-22 16:02:32 | 1.3361302
2140 | 恒流充电 | 01:18:20 | 02:57:56 | 0.3998297 | 3.3424 | 0.5220624 | 1.6992369 | 2025-02-22 16:02:37 | 1.3364019
2141 | 恒流充电 | 01:18:25 | 02:58:01 | 0.3998181 | 3.3424 | 0.5226177 | 1.7010929 | 2025-02-22 16:02:42 | 1.3363636
2142 | 恒流充电 | 01:18:30 | 02:58:06 | 0.399922 | 3.3425 | 0.5231732 | 1.7029495 | 2025-02-22 16:02:47 | 1.3367278
2143 | 恒流充电 | 01:18:35 | 02:58:11 | 0.3999053 | 3.3424 | 0.5237286 | 1.704806 | 2025-02-22 16:02:52 | 1.3366611
2144 | 恒流充电 | 01:18:40 | 02:58:16 | 0.3998834 | 3.3427 | 0.524284 | 1.7066625 | 2025-02-22 16:02:57 | 1.3366831
2145 | 恒流充电 | 01:18:45 | 02:58:21 | 0.3997418 | 3.3426 | 0.5248392 | 1.7085183 | 2025-02-22 16:03:02 | 1.3361715
2146 | 恒流充电 | 01:18:50 | 02:58:26 | 0.3998398 | 3.3427 | 0.5253945 | 1.7103746 | 2025-02-22 16:03:07 | 1.336547
2147 | 恒流充电 | 01:18:55 | 02:58:31 | 0.3998711 | 3.3427 | 0.5259499 | 1.712231 | 2025-02-22 16:03:12 | 1.3366346
2148 | 恒流充电 | 01:19:00 | 02:58:36 | 0.3999256 | 3.3428 | 0.5265054 | 1.7140878 | 2025-02-22 16:03:17 | 1.3368542
2149 | 恒流充电 | 01:19:05 | 02:58:41 | 0.3998028 | 3.3428 | 0.5270607 | 1.715944 | 2025-02-22 16:03:22 | 1.3364608
2150 | 恒流充电 | 01:19:10 | 02:58:46 | 0.3999321 | 3.3429 | 0.5276167 | 1.7178026 | 2025-02-22 16:03:27 | 1.3369171
2151 | 恒流充电 | 01:19:15 | 02:58:51 | 0.3998994 | 3.3429 | 0.5281721 | 1.7196593 | 2025-02-22 16:03:32 | 1.3368203
2152 | 恒流充电 | 01:19:20 | 02:58:56 | 0.3998914 | 3.3429 | 0.5287275 | 1.721516 | 2025-02-22 16:03:37 | 1.3367975
2153 | 恒流充电 | 01:19:25 | 02:59:01 | 0.3998224 | 3.343 | 0.5292828 | 1.7233724 | 2025-02-22 16:03:42 | 1.3366111
2154 | 恒流充电 | 01:19:30 | 02:59:06 | 0.3998435 | 3.343 | 0.5298381 | 1.7252289 | 2025-02-22 16:03:47 | 1.3366786
2155 | 恒流充电 | 01:19:35 | 02:59:11 | 0.3998384 | 3.343 | 0.5303935 | 1.7270854 | 2025-02-22 16:03:52 | 1.3366623
2156 | 恒流充电 | 01:19:40 | 02:59:16 | 0.399922 | 3.343 | 0.5309489 | 1.7289423 | 2025-02-22 16:03:57 | 1.3369549
2157 | 恒流充电 | 01:19:45 | 02:59:21 | 0.3998871 | 3.3431 | 0.5315043 | 1.730799 | 2025-02-22 16:04:02 | 1.3368715
2158 | 恒流充电 | 01:19:50 | 02:59:26 | 0.3998217 | 3.3432 | 0.5320596 | 1.7326555 | 2025-02-22 16:04:07 | 1.3366648
2159 | 恒流充电 | 01:19:55 | 02:59:31 | 0.3998689 | 3.3433 | 0.532615 | 1.7345123 | 2025-02-22 16:04:12 | 1.3368984
2160 | 恒流充电 | 01:20:00 | 02:59:36 | 0.3999089 | 3.3432 | 0.5331704 | 1.7363692 | 2025-02-22 16:04:17 | 1.3369913
2161 | 恒流充电 | 01:20:05 | 02:59:41 | 0.399898 | 3.3433 | 0.5337258 | 1.7382261 | 2025-02-22 16:04:22 | 1.3369737
2162 | 恒流充电 | 01:20:10 | 02:59:46 | 0.3998922 | 3.3433 | 0.5342813 | 1.740083 | 2025-02-22 16:04:27 | 1.336953
2163 | 恒流充电 | 01:20:15 | 02:59:51 | 0.3999387 | 3.3434 | 0.5348367 | 1.7419401 | 2025-02-22 16:04:32 | 1.3371673
2164 | 恒流充电 | 01:20:20 | 02:59:56 | 0.3998609 | 3.3433 | 0.5353921 | 1.7437969 | 2025-02-22 16:04:37 | 1.3368673
2165 | 恒流充电 | 01:20:25 | 03:00:01 | 0.3998072 | 3.3434 | 0.5359474 | 1.7456534 | 2025-02-22 16:04:42 | 1.3367043
2166 | 恒流充电 | 01:20:30 | 03:00:06 | 0.3998667 | 3.3435 | 0.5365027 | 1.7475103 | 2025-02-22 16:04:47 | 1.336949
2167 | 恒流充电 | 01:20:35 | 03:00:11 | 0.3999423 | 3.3435 | 0.5370582 | 1.7493675 | 2025-02-22 16:04:52 | 1.3371882
2168 | 恒流充电 | 01:20:40 | 03:00:16 | 0.3999917 | 3.3436 | 0.5376137 | 1.751225 | 2025-02-22 16:04:57 | 1.3374178
2169 | 恒流充电 | 01:20:45 | 03:00:21 | 0.3999423 | 3.3436 | 0.5381692 | 1.7530823 | 2025-02-22 16:05:02 | 1.3372371
2170 | 恒流充电 | 01:20:50 | 03:00:26 | 0.3999438 | 3.3435 | 0.5387247 | 1.7549395 | 2025-02-22 16:05:07 | 1.3372027
2171 | 恒流充电 | 01:20:55 | 03:00:31 | 0.3999038 | 3.3437 | 0.5392801 | 1.7567967 | 2025-02-22 16:05:12 | 1.3371473
2172 | 恒流充电 | 01:21:00 | 03:00:36 | 0.39989 | 3.3437 | 0.5398355 | 1.7586538 | 2025-02-22 16:05:17 | 1.3371024
2173 | 恒流充电 | 01:21:05 | 03:00:41 | 0.3999263 | 3.3439 | 0.540391 | 1.7605111 | 2025-02-22 16:05:22 | 1.337297
2174 | 恒流充电 | 01:21:10 | 03:00:46 | 0.3998762 | 3.3438 | 0.5409464 | 1.7623682 | 2025-02-22 16:05:27 | 1.3371091
2175 | 恒流充电 | 01:21:15 | 03:00:51 | 0.3999031 | 3.3438 | 0.5415018 | 1.7642254 | 2025-02-22 16:05:32 | 1.3371979
2176 | 恒流充电 | 01:21:20 | 03:00:56 | 0.3998755 | 3.3438 | 0.5420573 | 1.7660831 | 2025-02-22 16:05:37 | 1.3370932
2177 | 恒流充电 | 01:21:25 | 03:01:01 | 0.3998922 | 3.3439 | 0.5426127 | 1.7679403 | 2025-02-22 16:05:42 | 1.3372034
2178 | 恒流充电 | 01:21:30 | 03:01:06 | 0.3999539 | 3.3438 | 0.5431682 | 1.7697978 | 2025-02-22 16:05:47 | 1.3373728
2179 | 恒流充电 | 01:21:35 | 03:01:11 | 0.3998972 | 3.3439 | 0.5437236 | 1.7716551 | 2025-02-22 16:05:52 | 1.3372242
2180 | 恒流充电 | 01:21:40 | 03:01:16 | 0.3998631 | 3.344 | 0.544279 | 1.7735122 | 2025-02-22 16:05:57 | 1.3371564
2181 | 恒流充电 | 01:21:45 | 03:01:21 | 0.3998093 | 3.3441 | 0.5448342 | 1.7753692 | 2025-02-22 16:06:02 | 1.337021
2182 | 恒流充电 | 01:21:50 | 03:01:26 | 0.3999677 | 3.3441 | 0.5453898 | 1.7772269 | 2025-02-22 16:06:07 | 1.3375205
2183 | 恒流充电 | 01:21:55 | 03:01:31 | 0.3999118 | 3.3442 | 0.5459452 | 1.7790844 | 2025-02-22 16:06:12 | 1.3374004
2184 | 恒流充电 | 01:22:00 | 03:01:36 | 0.3999663 | 3.3442 | 0.5465007 | 1.7809421 | 2025-02-22 16:06:17 | 1.3375868
2185 | 恒流充电 | 01:22:05 | 03:01:41 | 0.3998072 | 3.344 | 0.547056 | 1.782799 | 2025-02-22 16:06:22 | 1.3369508
2186 | 恒流充电 | 01:22:10 | 03:01:46 | 0.3999147 | 3.3443 | 0.5476114 | 1.7846566 | 2025-02-22 16:06:27 | 1.3374372
2187 | 恒流充电 | 01:22:15 | 03:01:51 | 0.3998362 | 3.3443 | 0.5481667 | 1.7865137 | 2025-02-22 16:06:32 | 1.3371741
2188 | 恒流充电 | 01:22:20 | 03:01:56 | 0.3998747 | 3.3441 | 0.5487221 | 1.788371 | 2025-02-22 16:06:37 | 1.3372199
2189 | 恒流充电 | 01:22:25 | 03:02:01 | 0.3998806 | 3.3443 | 0.5492778 | 1.7902294 | 2025-02-22 16:06:42 | 1.3373241
2190 | 恒流充电 | 01:22:30 | 03:02:06 | 0.3998442 | 3.3443 | 0.5498332 | 1.7920867 | 2025-02-22 16:06:47 | 1.3372176
2191 | 恒流充电 | 01:22:35 | 03:02:11 | 0.3999329 | 3.3442 | 0.5503886 | 1.7939443 | 2025-02-22 16:06:52 | 1.3374605
2192 | 恒流充电 | 01:22:40 | 03:02:16 | 0.3999663 | 3.3443 | 0.5509442 | 1.7958021 | 2025-02-22 16:06:57 | 1.3376186
2193 | 恒流充电 | 01:22:45 | 03:02:21 | 0.39989 | 3.3444 | 0.5514996 | 1.7976596 | 2025-02-22 16:07:02 | 1.3373908
2194 | 恒流充电 | 01:22:50 | 03:02:26 | 0.3998682 | 3.3445 | 0.5520549 | 1.799517 | 2025-02-22 16:07:07 | 1.3373642
2195 | 恒流充电 | 01:22:55 | 03:02:31 | 0.4000048 | 3.3446 | 0.5526105 | 1.8013751 | 2025-02-22 16:07:12 | 1.3378539
2196 | 恒流充电 | 01:23:00 | 03:02:36 | 0.3998798 | 3.3445 | 0.5531659 | 1.8032326 | 2025-02-22 16:07:17 | 1.337393
2197 | 恒流充电 | 01:23:05 | 03:02:41 | 0.3998922 | 3.3445 | 0.5537213 | 1.8050902 | 2025-02-22 16:07:22 | 1.337452
2198 | 恒流充电 | 01:23:10 | 03:02:46 | 0.399959 | 3.3446 | 0.5542768 | 1.8069481 | 2025-02-22 16:07:27 | 1.3377056
2199 | 恒流充电 | 01:23:15 | 03:02:51 | 0.399951 | 3.3447 | 0.5548323 | 1.808806 | 2025-02-22 16:07:32 | 1.3376971
2200 | 恒流充电 | 01:23:20 | 03:02:56 | 0.3999728 | 3.3446 | 0.5553878 | 1.810664 | 2025-02-22 16:07:37 | 1.3377557
2201 | 恒流充电 | 01:23:25 | 03:03:01 | 0.3998544 | 3.3448 | 0.5559431 | 1.8125216 | 2025-02-22 16:07:42 | 1.3374174
2202 | 恒流充电 | 01:23:30 | 03:03:06 | 0.3999111 | 3.3449 | 0.5564983 | 1.8143787 | 2025-02-22 16:07:47 | 1.337646
2203 | 恒流充电 | 01:23:35 | 03:03:11 | 0.3998435 | 3.3449 | 0.5570537 | 1.8162363 | 2025-02-22 16:07:52 | 1.3374456
2204 | 恒流充电 | 01:23:40 | 03:03:16 | 0.3998559 | 3.3449 | 0.557609 | 1.8180939 | 2025-02-22 16:07:57 | 1.3374615
2205 | 恒流充电 | 01:23:45 | 03:03:21 | 0.3998428 | 3.3447 | 0.5581644 | 1.8199514 | 2025-02-22 16:08:02 | 1.3373737
2206 | 恒流充电 | 01:23:50 | 03:03:26 | 0.3998944 | 3.3449 | 0.5587198 | 1.8218092 | 2025-02-22 16:08:07 | 1.3376198
2207 | 恒流充电 | 01:23:55 | 03:03:31 | 0.3999321 | 3.3451 | 0.5592752 | 1.8236672 | 2025-02-22 16:08:12 | 1.3378002
2208 | 恒流充电 | 01:24:00 | 03:03:36 | 0.3999329 | 3.3448 | 0.5598307 | 1.8255251 | 2025-02-22 16:08:17 | 1.3377055
2209 | 恒流充电 | 01:24:05 | 03:03:41 | 0.3998798 | 3.3449 | 0.5603861 | 1.8273829 | 2025-02-22 16:08:22 | 1.3375627
2210 | 恒流充电 | 01:24:10 | 03:03:46 | 0.3999488 | 3.345 | 0.5609416 | 1.8292409 | 2025-02-22 16:08:27 | 1.3378093
2211 | 恒流充电 | 01:24:15 | 03:03:51 | 0.3999474 | 3.345 | 0.5614971 | 1.831099 | 2025-02-22 16:08:32 | 1.3378372
2212 | 恒流充电 | 01:24:20 | 03:03:56 | 0.3999016 | 3.3451 | 0.5620525 | 1.832957 | 2025-02-22 16:08:37 | 1.3376998
2213 | 恒流充电 | 01:24:25 | 03:04:01 | 0.3998806 | 3.3452 | 0.5626079 | 1.8348148 | 2025-02-22 16:08:42 | 1.3376737
2214 | 恒流充电 | 01:24:30 | 03:04:06 | 0.3998878 | 3.3451 | 0.5631633 | 1.8366727 | 2025-02-22 16:08:47 | 1.3376761
2215 | 恒流充电 | 01:24:35 | 03:04:11 | 0.3998093 | 3.345 | 0.5637189 | 1.838531 | 2025-02-22 16:08:52 | 1.3373708
2216 | 恒流充电 | 01:24:40 | 03:04:16 | 0.3998377 | 3.3451 | 0.5642742 | 1.8403886 | 2025-02-22 16:08:57 | 1.3374772
2217 | 恒流充电 | 01:24:45 | 03:04:21 | 0.3999031 | 3.3452 | 0.5648297 | 1.8422466 | 2025-02-22 16:09:02 | 1.3377466
2218 | 恒流充电 | 01:24:50 | 03:04:26 | 0.399882 | 3.3451 | 0.5653851 | 1.8441044 | 2025-02-22 16:09:07 | 1.3376354
2219 | 恒流充电 | 01:24:55 | 03:04:31 | 0.3998631 | 3.3451 | 0.5659404 | 1.8459622 | 2025-02-22 16:09:12 | 1.3375833
2220 | 恒流充电 | 01:25:00 | 03:04:36 | 0.3999605 | 3.3452 | 0.5664959 | 1.8478204 | 2025-02-22 16:09:17 | 1.3379415
2221 | 恒流充电 | 01:25:05 | 03:04:41 | 0.3999554 | 3.3453 | 0.5670514 | 1.8496787 | 2025-02-22 16:09:22 | 1.3379635
2222 | 恒流充电 | 01:25:10 | 03:04:46 | 0.399967 | 3.3454 | 0.5676069 | 1.8515371 | 2025-02-22 16:09:27 | 1.3380537
2223 | 恒流充电 | 01:25:15 | 03:04:51 | 0.3998188 | 3.3454 | 0.5681622 | 1.8533948 | 2025-02-22 16:09:32 | 1.3375428
2224 | 恒流充电 | 01:25:20 | 03:04:56 | 0.3999728 | 3.3452 | 0.5687177 | 1.8552532 | 2025-02-22 16:09:37 | 1.3380071
2225 | 恒流充电 | 01:25:25 | 03:05:01 | 0.3998355 | 3.3452 | 0.5692731 | 1.8571109 | 2025-02-22 16:09:42 | 1.3375348
2226 | 恒流充电 | 01:25:30 | 03:05:06 | 0.399826 | 3.3451 | 0.5698284 | 1.8589685 | 2025-02-22 16:09:47 | 1.3374693
2227 | 恒流充电 | 01:25:35 | 03:05:11 | 0.399858 | 3.3454 | 0.5703837 | 1.8608263 | 2025-02-22 16:09:52 | 1.3376664
2228 | 恒流充电 | 01:25:40 | 03:05:16 | 0.3998624 | 3.3454 | 0.5709391 | 1.8626844 | 2025-02-22 16:09:57 | 1.337687
2229 | 恒流充电 | 01:25:45 | 03:05:21 | 0.3998733 | 3.3455 | 0.5714945 | 1.8645424 | 2025-02-22 16:10:02 | 1.3377774
2230 | 恒流充电 | 01:25:50 | 03:05:26 | 0.3998559 | 3.3456 | 0.5720499 | 1.8664004 | 2025-02-22 16:10:07 | 1.3377433
2231 | 恒流充电 | 01:25:55 | 03:05:31 | 0.399858 | 3.3454 | 0.5726052 | 1.8682583 | 2025-02-22 16:10:12 | 1.3376922
2232 | 恒流充电 | 01:26:00 | 03:05:36 | 0.3999743 | 3.3454 | 0.5731607 | 1.8701167 | 2025-02-22 16:10:17 | 1.3380785
2233 | 恒流充电 | 01:26:05 | 03:05:41 | 0.3999227 | 3.3454 | 0.5737162 | 1.8719749 | 2025-02-22 16:10:22 | 1.3378972
2234 | 恒流充电 | 01:26:10 | 03:05:46 | 0.3998689 | 3.3453 | 0.5742716 | 1.8738328 | 2025-02-22 16:10:27 | 1.3376972
2235 | 恒流充电 | 01:26:15 | 03:05:51 | 0.3998813 | 3.3455 | 0.5748269 | 1.8756909 | 2025-02-22 16:10:32 | 1.3377947
2236 | 恒流充电 | 01:26:20 | 03:05:56 | 0.3999067 | 3.3453 | 0.5753824 | 1.8775489 | 2025-02-22 16:10:37 | 1.3378071
2237 | 恒流充电 | 01:26:25 | 03:06:01 | 0.3997999 | 3.3456 | 0.5759377 | 1.8794067 | 2025-02-22 16:10:42 | 1.3375728
2238 | 恒流充电 | 01:26:30 | 03:06:06 | 0.3998936 | 3.3454 | 0.5764931 | 1.8812647 | 2025-02-22 16:10:47 | 1.3377893
2239 | 恒流充电 | 01:26:35 | 03:06:11 | 0.3998123 | 3.3457 | 0.5770484 | 1.8831226 | 2025-02-22 16:10:52 | 1.3376466
2240 | 恒流充电 | 01:26:40 | 03:06:16 | 0.3999263 | 3.3456 | 0.5776038 | 1.8849809 | 2025-02-22 16:10:57 | 1.3380058
2241 | 恒流充电 | 01:26:45 | 03:06:21 | 0.399789 | 3.3456 | 0.5781591 | 1.8868387 | 2025-02-22 16:11:02 | 1.3375468
2242 | 恒流充电 | 01:26:50 | 03:06:26 | 0.3998842 | 3.3456 | 0.5787145 | 1.8886968 | 2025-02-22 16:11:07 | 1.3378475
2243 | 恒流充电 | 01:26:55 | 03:06:31 | 0.39989 | 3.3458 | 0.5792699 | 1.8905551 | 2025-02-22 16:11:12 | 1.337969
2244 | 恒流充电 | 01:27:00 | 03:06:36 | 0.39985 | 3.3457 | 0.5798252 | 1.8924131 | 2025-02-22 16:11:17 | 1.3377815
2245 | 恒流充电 | 01:27:05 | 03:06:41 | 0.399842 | 3.3457 | 0.5803806 | 1.8942711 | 2025-02-22 16:11:22 | 1.3377464
2246 | 恒流充电 | 01:27:10 | 03:06:46 | 0.3999285 | 3.3456 | 0.580936 | 1.8961294 | 2025-02-22 16:11:27 | 1.3380128
2247 | 恒流充电 | 01:27:15 | 03:06:51 | 0.399829 | 3.3459 | 0.5814913 | 1.8979875 | 2025-02-22 16:11:32 | 1.3377863
2248 | 恒流充电 | 01:27:20 | 03:06:56 | 0.3998893 | 3.3455 | 0.5820468 | 1.8998456 | 2025-02-22 16:11:37 | 1.3378292
2249 | 恒流充电 | 01:27:25 | 03:07:01 | 0.3998806 | 3.3458 | 0.5826021 | 1.9017038 | 2025-02-22 16:11:42 | 1.33791
2250 | 恒流充电 | 01:27:30 | 03:07:06 | 0.3999234 | 3.3457 | 0.5831576 | 1.9035621 | 2025-02-22 16:11:47 | 1.3380137
2251 | 恒流充电 | 01:27:35 | 03:07:11 | 0.399813 | 3.3459 | 0.5837129 | 1.9054201 | 2025-02-22 16:11:52 | 1.3377144
2252 | 恒流充电 | 01:27:40 | 03:07:16 | 0.3998864 | 3.3458 | 0.5842683 | 1.9072784 | 2025-02-22 16:11:57 | 1.3379569
2253 | 恒流充电 | 01:27:45 | 03:07:21 | 0.3998515 | 3.3458 | 0.5848236 | 1.9091364 | 2025-02-22 16:12:02 | 1.3378302
2254 | 恒流充电 | 01:27:50 | 03:07:26 | 0.3998834 | 3.3459 | 0.5853791 | 1.9109949 | 2025-02-22 16:12:07 | 1.3379655
2255 | 恒流充电 | 01:27:55 | 03:07:31 | 0.3998631 | 3.3458 | 0.5859345 | 1.912853 | 2025-02-22 16:12:12 | 1.3378453
2256 | 恒流充电 | 01:28:00 | 03:07:36 | 0.3999329 | 3.3459 | 0.58649 | 1.9147115 | 2025-02-22 16:12:17 | 1.3381272
2257 | 恒流充电 | 01:28:05 | 03:07:41 | 0.3997519 | 3.3459 | 0.5870452 | 1.9165692 | 2025-02-22 16:12:22 | 1.3375353
2258 | 恒流充电 | 01:28:10 | 03:07:46 | 0.3998348 | 3.3459 | 0.5876005 | 1.9184272 | 2025-02-22 16:12:27 | 1.3377883
2259 | 恒流充电 | 01:28:15 | 03:07:51 | 0.399866 | 3.346 | 0.5881559 | 1.9202855 | 2025-02-22 16:12:32 | 1.3379422
2260 | 恒流充电 | 01:28:20 | 03:07:56 | 0.3999786 | 3.3458 | 0.5887114 | 1.9221442 | 2025-02-22 16:12:37 | 1.3382335
2261 | 恒流充电 | 01:28:25 | 03:08:01 | 0.3998348 | 3.3459 | 0.5892667 | 1.9240022 | 2025-02-22 16:12:42 | 1.3378189
2262 | 恒流充电 | 01:28:30 | 03:08:06 | 0.3999154 | 3.346 | 0.5898221 | 1.9258607 | 2025-02-22 16:12:47 | 1.3381148
2263 | 恒流充电 | 01:28:35 | 03:08:11 | 0.3999561 | 3.346 | 0.5903776 | 1.9277194 | 2025-02-22 16:12:52 | 1.3382638
2264 | 恒流充电 | 01:28:40 | 03:08:16 | 0.3998682 | 3.346 | 0.590933 | 1.9295777 | 2025-02-22 16:12:57 | 1.3379449
2265 | 恒流充电 | 01:28:45 | 03:08:21 | 0.3998624 | 3.3459 | 0.5914884 | 1.9314359 | 2025-02-22 16:13:02 | 1.3378879
2266 | 恒流充电 | 01:28:50 | 03:08:26 | 0.3998297 | 3.3459 | 0.5920437 | 1.9332939 | 2025-02-22 16:13:07 | 1.3377844
2267 | 恒流充电 | 01:28:55 | 03:08:31 | 0.3996618 | 3.3461 | 0.5925991 | 1.9351526 | 2025-02-22 16:13:12 | 1.3372977
2268 | 恒流充电 | 01:29:00 | 03:08:36 | 0.3999082 | 3.346 | 0.5931545 | 1.9370111 | 2025-02-22 16:13:17 | 1.3380755
2269 | 恒流充电 | 01:29:05 | 03:08:41 | 0.39985 | 3.3461 | 0.5937099 | 1.9388693 | 2025-02-22 16:13:22 | 1.337922
2270 | 恒流充电 | 01:29:10 | 03:08:46 | 0.3998471 | 3.3462 | 0.5942652 | 1.9407276 | 2025-02-22 16:13:27 | 1.3379492
2271 | 恒流充电 | 01:29:15 | 03:08:51 | 0.3999467 | 3.3462 | 0.5948207 | 1.9425863 | 2025-02-22 16:13:32 | 1.3383087
2272 | 恒流充电 | 01:29:20 | 03:08:56 | 0.3998609 | 3.346 | 0.5953761 | 1.9444446 | 2025-02-22 16:13:37 | 1.3379511
2273 | 恒流充电 | 01:29:25 | 03:09:01 | 0.399866 | 3.3462 | 0.5959314 | 1.946303 | 2025-02-22 16:13:42 | 1.3380168
2274 | 恒流充电 | 01:29:30 | 03:09:06 | 0.399837 | 3.346 | 0.5964868 | 1.9481611 | 2025-02-22 16:13:47 | 1.337859
2275 | 恒流充电 | 01:29:35 | 03:09:11 | 0.3998391 | 3.3463 | 0.5970421 | 1.9500194 | 2025-02-22 16:13:52 | 1.3379726
2276 | 恒流充电 | 01:29:40 | 03:09:16 | 0.3998428 | 3.3463 | 0.5975974 | 1.9518777 | 2025-02-22 16:13:57 | 1.3379874
2277 | 恒流充电 | 01:29:45 | 03:09:21 | 0.3998086 | 3.3461 | 0.5981527 | 1.9537357 | 2025-02-22 16:14:02 | 1.3377867
2278 | 恒流充电 | 01:29:50 | 03:09:26 | 0.3998348 | 3.3462 | 0.598708 | 1.955594 | 2025-02-22 16:14:07 | 1.3379382
2279 | 恒流充电 | 01:29:55 | 03:09:31 | 0.3997985 | 3.3462 | 0.5992633 | 1.957452 | 2025-02-22 16:14:12 | 1.3377948
2280 | 恒流充电 | 01:30:00 | 03:09:36 | 0.3998282 | 3.3461 | 0.5998188 | 1.9593108 | 2025-02-22 16:14:17 | 1.3378655
2281 | 恒流充电 | 01:30:05 | 03:09:41 | 0.3997868 | 3.3462 | 0.600374 | 1.9611688 | 2025-02-22 16:14:22 | 1.3377839
2282 | 恒流充电 | 01:30:10 | 03:09:46 | 0.3998733 | 3.3463 | 0.6009294 | 1.9630273 | 2025-02-22 16:14:27 | 1.3380874
2283 | 恒流充电 | 01:30:15 | 03:09:51 | 0.3998914 | 3.3465 | 0.6014848 | 1.9648859 | 2025-02-22 16:14:32 | 1.33822
2284 | 恒流充电 | 01:30:20 | 03:09:56 | 0.3997549 | 3.3461 | 0.60204 | 1.9667437 | 2025-02-22 16:14:37 | 1.3376327
2285 | 恒流充电 | 01:30:25 | 03:10:01 | 0.3999241 | 3.3463 | 0.6025955 | 1.9686024 | 2025-02-22 16:14:42 | 1.3382708
2286 | 恒流充电 | 01:30:30 | 03:10:06 | 0.3998791 | 3.3463 | 0.6031509 | 1.9704609 | 2025-02-22 16:14:47 | 1.3381272
2287 | 恒流充电 | 01:30:35 | 03:10:11 | 0.3999183 | 3.3463 | 0.6037063 | 1.9723196 | 2025-02-22 16:14:52 | 1.3382516
2288 | 恒流充电 | 01:30:40 | 03:10:16 | 0.3998093 | 3.3464 | 0.6042616 | 1.9741778 | 2025-02-22 16:14:57 | 1.3379087
2289 | 恒流充电 | 01:30:45 | 03:10:21 | 0.39989 | 3.3463 | 0.604817 | 1.9760364 | 2025-02-22 16:15:02 | 1.3381683
2290 | 恒流充电 | 01:30:50 | 03:10:26 | 0.3998587 | 3.3463 | 0.6053724 | 1.9778948 | 2025-02-22 16:15:07 | 1.3380399
2291 | 恒流充电 | 01:30:55 | 03:10:31 | 0.3999336 | 3.3463 | 0.6059278 | 1.9797536 | 2025-02-22 16:15:12 | 1.3383121
2292 | 恒流充电 | 01:31:00 | 03:10:36 | 0.3997003 | 3.3464 | 0.606483 | 1.9816113 | 2025-02-22 16:15:17 | 1.3375592
2293 | 恒流充电 | 01:31:05 | 03:10:41 | 0.3999372 | 3.3464 | 0.6070386 | 1.9834707 | 2025-02-22 16:15:22 | 1.3383308
2294 | 恒流充电 | 01:31:10 | 03:10:46 | 0.3998827 | 3.3465 | 0.607594 | 1.9853293 | 2025-02-22 16:15:27 | 1.338224
2295 | 恒流充电 | 01:31:15 | 03:10:51 | 0.3997672 | 3.3464 | 0.6081492 | 1.9871874 | 2025-02-22 16:15:32 | 1.3377987
2296 | 恒流充电 | 01:31:20 | 03:10:56 | 0.3998544 | 3.3465 | 0.6087045 | 1.9890459 | 2025-02-22 16:15:37 | 1.3381271
2297 | 恒流充电 | 01:31:25 | 03:11:01 | 0.399842 | 3.3464 | 0.6092599 | 1.9909043 | 2025-02-22 16:15:42 | 1.3380353
2298 | 恒流充电 | 01:31:30 | 03:11:06 | 0.3998072 | 3.3466 | 0.6098152 | 1.9927626 | 2025-02-22 16:15:47 | 1.3379987
2299 | 恒流充电 | 01:31:35 | 03:11:11 | 0.3998144 | 3.3466 | 0.6103705 | 1.994621 | 2025-02-22 16:15:52 | 1.3380163
2300 | 恒流充电 | 01:31:40 | 03:11:16 | 0.399914 | 3.3465 | 0.6109259 | 1.9964797 | 2025-02-22 16:15:57 | 1.3382991
2301 | 恒流充电 | 01:31:45 | 03:11:21 | 0.3997897 | 3.3467 | 0.6114812 | 1.998338 | 2025-02-22 16:16:02 | 1.3379844
2302 | 恒流充电 | 01:31:50 | 03:11:26 | 0.3998842 | 3.3466 | 0.6120366 | 2.0001967 | 2025-02-22 16:16:07 | 1.3382362
2303 | 恒流充电 | 01:31:55 | 03:11:31 | 0.3998508 | 3.3467 | 0.6125919 | 2.0020552 | 2025-02-22 16:16:12 | 1.3381684
2304 | 恒流充电 | 01:32:00 | 03:11:36 | 0.3999532 | 3.3464 | 0.6131474 | 2.0039141 | 2025-02-22 16:16:17 | 1.3383907
2305 | 恒流充电 | 01:32:05 | 03:11:41 | 0.3998697 | 3.3467 | 0.6137028 | 2.0057728 | 2025-02-22 16:16:22 | 1.3382558
2306 | 恒流充电 | 01:32:10 | 03:11:46 | 0.3998144 | 3.3466 | 0.6142583 | 2.0076318 | 2025-02-22 16:16:27 | 1.3380136
2307 | 恒流充电 | 01:32:15 | 03:11:51 | 0.3998246 | 3.3467 | 0.6148137 | 2.0094902 | 2025-02-22 16:16:32 | 1.3380736
2308 | 恒流充电 | 01:32:20 | 03:11:56 | 0.3999997 | 3.3465 | 0.6153692 | 2.0113494 | 2025-02-22 16:16:37 | 1.3386
2309 | 恒流充电 | 01:32:25 | 03:12:01 | 0.3998551 | 3.3469 | 0.6159246 | 2.0132081 | 2025-02-22 16:16:42 | 1.3382611
2310 | 恒流充电 | 01:32:30 | 03:12:06 | 0.3998486 | 3.3466 | 0.6164799 | 2.0150666 | 2025-02-22 16:16:47 | 1.3381369
2311 | 恒流充电 | 01:32:35 | 03:12:11 | 0.3999576 | 3.3467 | 0.6170354 | 2.0169257 | 2025-02-22 16:16:52 | 1.3385341
2312 | 恒流充电 | 01:32:40 | 03:12:16 | 0.3999031 | 3.3468 | 0.6175908 | 2.0187845 | 2025-02-22 16:16:57 | 1.3383763
2313 | 恒流充电 | 01:32:45 | 03:12:21 | 0.3998101 | 3.3466 | 0.6181461 | 2.0206429 | 2025-02-22 16:17:02 | 1.3380098
2314 | 恒流充电 | 01:32:50 | 03:12:26 | 0.3998595 | 3.3466 | 0.6187015 | 2.0225015 | 2025-02-22 16:17:07 | 1.3381826
2315 | 恒流充电 | 01:32:55 | 03:12:31 | 0.3997985 | 3.3468 | 0.6192568 | 2.0243598 | 2025-02-22 16:17:12 | 1.3380277
2316 | 恒流充电 | 01:33:00 | 03:12:36 | 0.3999394 | 3.3468 | 0.6198122 | 2.0262189 | 2025-02-22 16:17:17 | 1.3384982
2317 | 恒流充电 | 01:33:05 | 03:12:41 | 0.3998675 | 3.3467 | 0.6203676 | 2.0280775 | 2025-02-22 16:17:22 | 1.3382224
2318 | 恒流充电 | 01:33:10 | 03:12:46 | 0.3998544 | 3.3469 | 0.620923 | 2.0299362 | 2025-02-22 16:17:27 | 1.3382597
2319 | 恒流充电 | 01:33:15 | 03:12:51 | 0.399725 | 3.3468 | 0.6214784 | 2.0317953 | 2025-02-22 16:17:32 | 1.3378174
2320 | 恒流充电 | 01:33:20 | 03:12:56 | 0.3999721 | 3.3468 | 0.6220339 | 2.0336545 | 2025-02-22 16:17:37 | 1.3386154
2321 | 恒流充电 | 01:33:25 | 03:13:01 | 0.3998733 | 3.3466 | 0.6225893 | 2.0355131 | 2025-02-22 16:17:42 | 1.3381963
2322 | 恒流充电 | 01:33:30 | 03:13:06 | 0.3998697 | 3.3468 | 0.6231446 | 2.0373718 | 2025-02-22 16:17:47 | 1.3382686
2323 | 恒流充电 | 01:33:35 | 03:13:11 | 0.3999779 | 3.3469 | 0.6237002 | 2.0392311 | 2025-02-22 16:17:52 | 1.3386911
2324 | 恒流充电 | 01:33:40 | 03:13:16 | 0.3999183 | 3.3468 | 0.6242556 | 2.04109 | 2025-02-22 16:17:57 | 1.3384415
2325 | 恒流充电 | 01:33:45 | 03:13:21 | 0.3997868 | 3.3469 | 0.6248109 | 2.0429484 | 2025-02-22 16:18:02 | 1.3380575
2326 | 恒流充电 | 01:33:50 | 03:13:26 | 0.3999154 | 3.3469 | 0.6253663 | 2.0448074 | 2025-02-22 16:18:07 | 1.3384691
2327 | 恒流充电 | 01:33:55 | 03:13:31 | 0.39968 | 3.3468 | 0.6259214 | 2.0466652 | 2025-02-22 16:18:12 | 1.3376346
2328 | 恒流充电 | 01:34:00 | 03:13:36 | 0.3999329 | 3.347 | 0.6264769 | 2.0485243 | 2025-02-22 16:18:17 | 1.338563
2329 | 恒流充电 | 01:34:05 | 03:13:41 | 0.3999183 | 3.3469 | 0.6270323 | 2.0503834 | 2025-02-22 16:18:22 | 1.3384923
2330 | 恒流充电 | 01:34:10 | 03:13:46 | 0.3998159 | 3.347 | 0.6275876 | 2.0522419 | 2025-02-22 16:18:27 | 1.3381712
2331 | 恒流充电 | 01:34:15 | 03:13:51 | 0.3997941 | 3.3471 | 0.6281429 | 2.0541005 | 2025-02-22 16:18:32 | 1.338145
2332 | 恒流充电 | 01:34:20 | 03:13:56 | 0.3999241 | 3.3469 | 0.6286983 | 2.0559597 | 2025-02-22 16:18:37 | 1.3384943
2333 | 恒流充电 | 01:34:25 | 03:14:01 | 0.3998675 | 3.3469 | 0.6292537 | 2.0578185 | 2025-02-22 16:18:42 | 1.338312
2334 | 恒流充电 | 01:34:30 | 03:14:06 | 0.3999299 | 3.347 | 0.6298092 | 2.0596776 | 2025-02-22 16:18:47 | 1.338568
2335 | 恒流充电 | 01:34:35 | 03:14:11 | 0.3998725 | 3.3469 | 0.6303646 | 2.0615364 | 2025-02-22 16:18:52 | 1.338335
2336 | 恒流充电 | 01:34:40 | 03:14:16 | 0.3998631 | 3.347 | 0.6309199 | 2.0633952 | 2025-02-22 16:18:57 | 1.3383511
2337 | 恒流充电 | 01:34:45 | 03:14:21 | 0.3998304 | 3.3471 | 0.6314752 | 2.0652539 | 2025-02-22 16:19:02 | 1.338262
2338 | 恒流充电 | 01:34:50 | 03:14:26 | 0.3998057 | 3.3469 | 0.6320305 | 2.0671124 | 2025-02-22 16:19:07 | 1.3381294
2339 | 恒流充电 | 01:34:55 | 03:14:31 | 0.3998079 | 3.3469 | 0.6325858 | 2.0689709 | 2025-02-22 16:19:12 | 1.338129
2340 | 恒流充电 | 01:35:00 | 03:14:36 | 0.3999372 | 3.347 | 0.6331413 | 2.0708301 | 2025-02-22 16:19:17 | 1.3385994
2341 | 恒流充电 | 01:35:05 | 03:14:41 | 0.3997468 | 3.3472 | 0.6336965 | 2.0726885 | 2025-02-22 16:19:22 | 1.3380201
2342 | 恒流充电 | 01:35:10 | 03:14:46 | 0.3998151 | 3.347 | 0.6342518 | 2.074547 | 2025-02-22 16:19:27 | 1.3381826
2343 | 恒流充电 | 01:35:15 | 03:14:51 | 0.3997229 | 3.3472 | 0.634807 | 2.0764053 | 2025-02-22 16:19:32 | 1.3379406
2344 | 恒流充电 | 01:35:20 | 03:14:56 | 0.3998398 | 3.3471 | 0.6353623 | 2.078264 | 2025-02-22 16:19:37 | 1.3382934
2345 | 恒流充电 | 01:35:25 | 03:15:01 | 0.3997309 | 3.3472 | 0.6359181 | 2.0801244 | 2025-02-22 16:19:42 | 1.337985
2346 | 恒流充电 | 01:35:30 | 03:15:06 | 0.3997985 | 3.3472 | 0.6364734 | 2.081983 | 2025-02-22 16:19:47 | 1.3382182
2347 | 恒流充电 | 01:35:35 | 03:15:11 | 0.3999569 | 3.3473 | 0.6370289 | 2.0838424 | 2025-02-22 16:19:52 | 1.338777
2348 | 恒流充电 | 01:35:40 | 03:15:16 | 0.3998311 | 3.3472 | 0.6375842 | 2.0857012 | 2025-02-22 16:19:57 | 1.3382954
2349 | 恒流充电 | 01:35:45 | 03:15:21 | 0.3998711 | 3.347 | 0.6381395 | 2.08756 | 2025-02-22 16:20:02 | 1.3383748
2350 | 恒流充电 | 01:35:50 | 03:15:26 | 0.3998195 | 3.3473 | 0.6386949 | 2.0894188 | 2025-02-22 16:20:07 | 1.338303
2351 | 恒流充电 | 01:35:55 | 03:15:31 | 0.3998907 | 3.3471 | 0.6392503 | 2.0912778 | 2025-02-22 16:20:12 | 1.3384884
2352 | 恒流充电 | 01:36:00 | 03:15:36 | 0.3998093 | 3.3472 | 0.6398055 | 2.0931365 | 2025-02-22 16:20:17 | 1.3382399
2353 | 恒流充电 | 01:36:05 | 03:15:41 | 0.3997607 | 3.3474 | 0.6403608 | 2.094995 | 2025-02-22 16:20:22 | 1.3381579
2354 | 恒流充电 | 01:36:10 | 03:15:46 | 0.3999096 | 3.3474 | 0.6409162 | 2.0968543 | 2025-02-22 16:20:27 | 1.3386533
2355 | 恒流充电 | 01:36:15 | 03:15:51 | 0.4000637 | 3.3472 | 0.6414718 | 2.0987141 | 2025-02-22 16:20:32 | 1.3390871
2356 | 恒流充电 | 01:36:20 | 03:15:56 | 0.3997962 | 3.347 | 0.6420271 | 2.1005726 | 2025-02-22 16:20:37 | 1.3381094
2357 | 恒流充电 | 01:36:25 | 03:16:01 | 0.3997766 | 3.3475 | 0.6425824 | 2.1024313 | 2025-02-22 16:20:42 | 1.3382639
2358 | 恒流充电 | 01:36:30 | 03:16:06 | 0.3999176 | 3.3475 | 0.6431381 | 2.104291 | 2025-02-22 16:20:47 | 1.3387202
2359 | 恒流充电 | 01:36:35 | 03:16:11 | 0.399922 | 3.3474 | 0.6436935 | 2.1061503 | 2025-02-22 16:20:52 | 1.3386984
2360 | 恒流充电 | 01:36:40 | 03:16:16 | 0.3997955 | 3.3472 | 0.6442488 | 2.1080089 | 2025-02-22 16:20:57 | 1.3381941
2361 | 恒流充电 | 01:36:45 | 03:16:21 | 0.3999067 | 3.3474 | 0.6448042 | 2.1098681 | 2025-02-22 16:21:02 | 1.3386423
2362 | 恒流充电 | 01:36:50 | 03:16:26 | 0.3999045 | 3.3473 | 0.6453596 | 2.1117273 | 2025-02-22 16:21:07 | 1.3386018
2363 | 恒流充电 | 01:36:55 | 03:16:31 | 0.3998711 | 3.3474 | 0.645915 | 2.1135863 | 2025-02-22 16:21:12 | 1.3385265
2364 | 恒流充电 | 01:37:00 | 03:16:36 | 0.3998457 | 3.3476 | 0.6464703 | 2.1154454 | 2025-02-22 16:21:17 | 1.3385072
2365 | 恒流充电 | 01:37:05 | 03:16:41 | 0.3998449 | 3.3474 | 0.6470257 | 2.1173043 | 2025-02-22 16:21:22 | 1.3384363
2366 | 恒流充电 | 01:37:10 | 03:16:46 | 0.3998769 | 3.3475 | 0.6475811 | 2.1191635 | 2025-02-22 16:21:27 | 1.3385952
2367 | 恒流充电 | 01:37:15 | 03:16:51 | 0.3998348 | 3.3475 | 0.6481364 | 2.1210224 | 2025-02-22 16:21:32 | 1.3384381
2368 | 恒流充电 | 01:37:20 | 03:16:56 | 0.3999241 | 3.3475 | 0.6486918 | 2.1228818 | 2025-02-22 16:21:37 | 1.3387421
2369 | 恒流充电 | 01:37:25 | 03:17:01 | 0.3998602 | 3.3474 | 0.6492472 | 2.1247408 | 2025-02-22 16:21:42 | 1.3385101
2370 | 恒流充电 | 01:37:30 | 03:17:06 | 0.3997854 | 3.3475 | 0.6498025 | 2.1265995 | 2025-02-22 16:21:47 | 1.3382882
2371 | 恒流充电 | 01:37:35 | 03:17:11 | 0.3998827 | 3.3474 | 0.6503578 | 2.1284583 | 2025-02-22 16:21:52 | 1.3385481
2372 | 恒流充电 | 01:37:40 | 03:17:16 | 0.3998137 | 3.3475 | 0.6509131 | 2.1303171 | 2025-02-22 16:21:57 | 1.3383693
2373 | 恒流充电 | 01:37:45 | 03:17:21 | 0.3998442 | 3.3475 | 0.6514685 | 2.1321761 | 2025-02-22 16:22:02 | 1.3384785
2374 | 恒流充电 | 01:37:50 | 03:17:26 | 0.3999176 | 3.3475 | 0.6520239 | 2.1340354 | 2025-02-22 16:22:07 | 1.3387147
2375 | 恒流充电 | 01:37:55 | 03:17:31 | 0.3998653 | 3.3475 | 0.6525793 | 2.1358945 | 2025-02-22 16:22:12 | 1.3385533
2376 | 恒流充电 | 01:38:00 | 03:17:36 | 0.3997985 | 3.3476 | 0.6531346 | 2.1377533 | 2025-02-22 16:22:17 | 1.3383468
2377 | 恒流充电 | 01:38:05 | 03:17:41 | 0.399749 | 3.3476 | 0.6536898 | 2.139612 | 2025-02-22 16:22:22 | 1.3382012
2378 | 恒流充电 | 01:38:10 | 03:17:46 | 0.3999089 | 3.3474 | 0.6542452 | 2.1414712 | 2025-02-22 16:22:27 | 1.3386661
2379 | 恒流充电 | 01:38:15 | 03:17:51 | 0.3998987 | 3.3476 | 0.6548006 | 2.1433305 | 2025-02-22 16:22:32 | 1.3387115
2380 | 恒流充电 | 01:38:20 | 03:17:56 | 0.3999794 | 3.3476 | 0.6553561 | 2.1451902 | 2025-02-22 16:22:37 | 1.3389829
2381 | 恒流充电 | 01:38:25 | 03:18:01 | 0.3998755 | 3.3477 | 0.6559115 | 2.1470495 | 2025-02-22 16:22:42 | 1.3386505
2382 | 恒流充电 | 01:38:30 | 03:18:06 | 0.3998609 | 3.3476 | 0.6564669 | 2.1489086 | 2025-02-22 16:22:47 | 1.3385734
2383 | 恒流充电 | 01:38:35 | 03:18:11 | 0.4000186 | 3.3476 | 0.6570225 | 2.1507685 | 2025-02-22 16:22:52 | 1.3391041
2384 | 恒流充电 | 01:38:40 | 03:18:16 | 0.3998653 | 3.3477 | 0.6575776 | 2.1526268 | 2025-02-22 16:22:57 | 1.3386439
2385 | 恒流充电 | 01:38:45 | 03:18:21 | 0.3998885 | 3.3477 | 0.658133 | 2.154486 | 2025-02-22 16:23:02 | 1.3386898
2386 | 恒流充电 | 01:38:50 | 03:18:26 | 0.3999743 | 3.3478 | 0.6586886 | 2.1563458 | 2025-02-22 16:23:07 | 1.3390272
2387 | 恒流充电 | 01:38:55 | 03:18:31 | 0.3998144 | 3.3476 | 0.6592439 | 2.1582047 | 2025-02-22 16:23:12 | 1.3384363
2388 | 恒流充电 | 01:39:00 | 03:18:36 | 0.3998951 | 3.3478 | 0.6597993 | 2.1600641 | 2025-02-22 16:23:17 | 1.3387693
2389 | 恒流充电 | 01:39:05 | 03:18:41 | 0.3998675 | 3.3478 | 0.6603546 | 2.1619234 | 2025-02-22 16:23:22 | 1.3386761
2390 | 恒流充电 | 01:39:10 | 03:18:46 | 0.3998806 | 3.3478 | 0.66091 | 2.1637827 | 2025-02-22 16:23:27 | 1.3387146
2391 | 恒流充电 | 01:39:15 | 03:18:51 | 0.3998144 | 3.3479 | 0.6614653 | 2.1656418 | 2025-02-22 16:23:32 | 1.3385251
2392 | 恒流充电 | 01:39:20 | 03:18:56 | 0.3998566 | 3.3478 | 0.6620207 | 2.167501 | 2025-02-22 16:23:37 | 1.3386435
2393 | 恒流充电 | 01:39:25 | 03:19:01 | 0.3998624 | 3.3479 | 0.662576 | 2.1693603 | 2025-02-22 16:23:42 | 1.3386913
2394 | 恒流充电 | 01:39:30 | 03:19:06 | 0.399866 | 3.3478 | 0.6631314 | 2.1712196 | 2025-02-22 16:23:47 | 1.3386652
2395 | 恒流充电 | 01:39:35 | 03:19:11 | 0.399821 | 3.3477 | 0.6636867 | 2.1730786 | 2025-02-22 16:23:52 | 1.3384954
2396 | 恒流充电 | 01:39:40 | 03:19:16 | 0.4000121 | 3.3477 | 0.6642423 | 2.1749385 | 2025-02-22 16:23:57 | 1.3391324
2397 | 恒流充电 | 01:39:45 | 03:19:21 | 0.3999103 | 3.3477 | 0.6647972 | 2.176796 | 2025-02-22 16:24:02 | 1.3387734
2398 | 恒流充电 | 01:39:50 | 03:19:26 | 0.3998587 | 3.3478 | 0.6653525 | 2.1786552 | 2025-02-22 16:24:07 | 1.3386646
2399 | 恒流充电 | 01:39:55 | 03:19:31 | 0.399834 | 3.3478 | 0.6659079 | 2.1805144 | 2025-02-22 16:24:12 | 1.3385773
2400 | 恒流充电 | 01:40:00 | 03:19:36 | 0.399898 | 3.348 | 0.6664633 | 2.1823739 | 2025-02-22 16:24:17 | 1.3388672
2401 | 恒流充电 | 01:40:05 | 03:19:41 | 0.3998733 | 3.3478 | 0.6670187 | 2.1842332 | 2025-02-22 16:24:22 | 1.3387011
2402 | 恒流充电 | 01:40:10 | 03:19:46 | 0.3998834 | 3.3478 | 0.6675741 | 2.1860926 | 2025-02-22 16:24:27 | 1.3387476
2403 | 恒流充电 | 01:40:15 | 03:19:51 | 0.3998529 | 3.3479 | 0.6681294 | 2.1879518 | 2025-02-22 16:24:32 | 1.3386674
2404 | 恒流充电 | 01:40:20 | 03:19:56 | 0.3998972 | 3.348 | 0.6686848 | 2.1898113 | 2025-02-22 16:24:37 | 1.3388424
2405 | 恒流充电 | 01:40:25 | 03:20:01 | 0.3998173 | 3.348 | 0.6692401 | 2.1916705 | 2025-02-22 16:24:42 | 1.3385726
2406 | 恒流充电 | 01:40:30 | 03:20:06 | 0.3998791 | 3.3478 | 0.6697955 | 2.1935298 | 2025-02-22 16:24:47 | 1.3387177
2407 | 恒流充电 | 01:40:35 | 03:20:11 | 0.399938 | 3.3481 | 0.670351 | 2.1953895 | 2025-02-22 16:24:52 | 1.3390181
2408 | 恒流充电 | 01:40:40 | 03:20:16 | 0.3998806 | 3.3481 | 0.6709064 | 2.197249 | 2025-02-22 16:24:57 | 1.3388245
2409 | 恒流充电 | 01:40:45 | 03:20:21 | 0.3998893 | 3.348 | 0.6714618 | 2.1991085 | 2025-02-22 16:25:02 | 1.3388401
2410 | 恒流充电 | 01:40:50 | 03:20:26 | 0.3997752 | 3.3481 | 0.672017 | 2.2009676 | 2025-02-22 16:25:07 | 1.3384901
2411 | 恒流充电 | 01:40:55 | 03:20:31 | 0.3997854 | 3.3481 | 0.6725722 | 2.2028266 | 2025-02-22 16:25:12 | 1.3385327
2412 | 恒流充电 | 01:41:00 | 03:20:36 | 0.3997919 | 3.3481 | 0.6731275 | 2.2046857 | 2025-02-22 16:25:17 | 1.3385485
2413 | 恒流充电 | 01:41:05 | 03:20:41 | 0.3998885 | 3.3481 | 0.6736829 | 2.2065453 | 2025-02-22 16:25:22 | 1.3388631
2414 | 恒流充电 | 01:41:10 | 03:20:46 | 0.3999074 | 3.348 | 0.6742383 | 2.2084048 | 2025-02-22 16:25:27 | 1.3388958
2415 | 恒流充电 | 01:41:15 | 03:20:51 | 0.3999198 | 3.3481 | 0.6747938 | 2.2102645 | 2025-02-22 16:25:32 | 1.3389563
2416 | 恒流充电 | 01:41:20 | 03:20:56 | 0.3998202 | 3.3482 | 0.6753491 | 2.2121238 | 2025-02-22 16:25:37 | 1.3386802
2417 | 恒流充电 | 01:41:25 | 03:21:01 | 0.3999067 | 3.3481 | 0.6759045 | 2.2139834 | 2025-02-22 16:25:42 | 1.3389408
2418 | 恒流充电 | 01:41:30 | 03:21:06 | 0.3998173 | 3.3481 | 0.6764598 | 2.2158426 | 2025-02-22 16:25:47 | 1.3386315
2419 | 恒流充电 | 01:41:35 | 03:21:11 | 0.3998319 | 3.3481 | 0.6770151 | 2.2177019 | 2025-02-22 16:25:52 | 1.3386969
2420 | 恒流充电 | 01:41:40 | 03:21:16 | 0.399906 | 3.3481 | 0.6775706 | 2.2195615 | 2025-02-22 16:25:57 | 1.3389191
2421 | 恒流充电 | 01:41:45 | 03:21:21 | 0.3997796 | 3.3483 | 0.6781258 | 2.2214207 | 2025-02-22 16:26:02 | 1.3385682
2422 | 恒流充电 | 01:41:50 | 03:21:26 | 0.3998631 | 3.3483 | 0.6786812 | 2.2232802 | 2025-02-22 16:26:07 | 1.3388554
2423 | 恒流充电 | 01:41:55 | 03:21:31 | 0.3997577 | 3.3483 | 0.6792367 | 2.2251399 | 2025-02-22 16:26:12 | 1.3385119
2424 | 恒流充电 | 01:42:00 | 03:21:36 | 0.3998776 | 3.3483 | 0.679792 | 2.2269995 | 2025-02-22 16:26:17 | 1.3389097
2425 | 恒流充电 | 01:42:05 | 03:21:41 | 0.3998958 | 3.3482 | 0.6803474 | 2.2288591 | 2025-02-22 16:26:22 | 1.3389459
2426 | 恒流充电 | 01:42:10 | 03:21:46 | 0.3999539 | 3.3483 | 0.6809029 | 2.2307191 | 2025-02-22 16:26:27 | 1.3391654
2427 | 恒流充电 | 01:42:15 | 03:21:51 | 0.399842 | 3.3485 | 0.6814583 | 2.2325786 | 2025-02-22 16:26:32 | 1.3388512
2428 | 恒流充电 | 01:42:20 | 03:21:56 | 0.3997832 | 3.3483 | 0.6820135 | 2.2344378 | 2025-02-22 16:26:37 | 1.3386114
2429 | 恒流充电 | 01:42:25 | 03:22:01 | 0.3998297 | 3.3484 | 0.6825688 | 2.2362972 | 2025-02-22 16:26:42 | 1.3387786
2430 | 恒流充电 | 01:42:30 | 03:22:06 | 0.3999031 | 3.3482 | 0.6831243 | 2.2381568 | 2025-02-22 16:26:47 | 1.3389543
2431 | 恒流充电 | 01:42:35 | 03:22:11 | 0.3999946 | 3.3483 | 0.6836798 | 2.240017 | 2025-02-22 16:26:52 | 1.339302
2432 | 恒流充电 | 01:42:40 | 03:22:16 | 0.3999111 | 3.3483 | 0.6842352 | 2.2418767 | 2025-02-22 16:26:57 | 1.3390112
2433 | 恒流充电 | 01:42:45 | 03:22:21 | 0.3998195 | 3.3483 | 0.6847906 | 2.243736 | 2025-02-22 16:27:02 | 1.338704
2434 | 恒流充电 | 01:42:50 | 03:22:26 | 0.3998936 | 3.3483 | 0.685346 | 2.2455957 | 2025-02-22 16:27:07 | 1.3389639
2435 | 恒流充电 | 01:42:55 | 03:22:31 | 0.3998551 | 3.3485 | 0.6859013 | 2.2474553 | 2025-02-22 16:27:12 | 1.3389115
2436 | 恒流充电 | 01:43:00 | 03:22:36 | 0.3997715 | 3.3484 | 0.6864563 | 2.2493138 | 2025-02-22 16:27:17 | 1.3386135
2437 | 恒流充电 | 01:43:05 | 03:22:41 | 0.3998704 | 3.3484 | 0.6870117 | 2.2511735 | 2025-02-22 16:27:22 | 1.338934
2438 | 恒流充电 | 01:43:10 | 03:22:46 | 0.3998711 | 3.3483 | 0.6875671 | 2.2530331 | 2025-02-22 16:27:27 | 1.3389079
2439 | 恒流充电 | 01:43:15 | 03:22:51 | 0.3998202 | 3.3487 | 0.6881224 | 2.2548926 | 2025-02-22 16:27:32 | 1.3388649
2440 | 恒流充电 | 01:43:20 | 03:22:56 | 0.3998333 | 3.3483 | 0.6886777 | 2.256752 | 2025-02-22 16:27:37 | 1.338764
2441 | 恒流充电 | 01:43:25 | 03:23:01 | 0.3998159 | 3.3485 | 0.689233 | 2.2586114 | 2025-02-22 16:27:42 | 1.3387661
2442 | 恒流充电 | 01:43:30 | 03:23:06 | 0.399834 | 3.3486 | 0.6897883 | 2.260471 | 2025-02-22 16:27:47 | 1.3388894
2443 | 恒流充电 | 01:43:35 | 03:23:11 | 0.3998464 | 3.3485 | 0.6903437 | 2.2623305 | 2025-02-22 16:27:52 | 1.3389
2444 | 恒流充电 | 01:43:40 | 03:23:16 | 0.3998268 | 3.3486 | 0.690899 | 2.2641901 | 2025-02-22 16:27:57 | 1.3388677
2445 | 恒流充电 | 01:43:45 | 03:23:21 | 0.3998544 | 3.3486 | 0.6914543 | 2.2660497 | 2025-02-22 16:28:02 | 1.338936
2446 | 恒流充电 | 01:43:50 | 03:23:26 | 0.3998624 | 3.3485 | 0.6920097 | 2.2679093 | 2025-02-22 16:28:07 | 1.3389428
2447 | 恒流充电 | 01:43:55 | 03:23:31 | 0.3998849 | 3.3487 | 0.6925651 | 2.2697692 | 2025-02-22 16:28:12 | 1.3390878
2448 | 恒流充电 | 01:44:00 | 03:23:36 | 0.3998362 | 3.3486 | 0.6931204 | 2.2716288 | 2025-02-22 16:28:17 | 1.3388962
2449 | 恒流充电 | 01:44:05 | 03:23:41 | 0.3999692 | 3.3486 | 0.6936759 | 2.273489 | 2025-02-22 16:28:22 | 1.3393536
2450 | 恒流充电 | 01:44:10 | 03:23:46 | 0.3998776 | 3.3488 | 0.6942313 | 2.2753489 | 2025-02-22 16:28:27 | 1.3391007
2451 | 恒流充电 | 01:44:15 | 03:23:51 | 0.4000462 | 3.3487 | 0.6947869 | 2.2772095 | 2025-02-22 16:28:32 | 1.3396415
2452 | 恒流充电 | 01:44:20 | 03:23:56 | 0.3998994 | 3.3486 | 0.6953424 | 2.2790693 | 2025-02-22 16:28:37 | 1.3391061
2453 | 恒流充电 | 01:44:25 | 03:24:01 | 0.3997817 | 3.3488 | 0.6958976 | 2.2809288 | 2025-02-22 16:28:42 | 1.3387748
2454 | 恒流充电 | 01:44:30 | 03:24:06 | 0.3998384 | 3.3486 | 0.6964529 | 2.2827884 | 2025-02-22 16:28:47 | 1.3389126
2455 | 恒流充电 | 01:44:35 | 03:24:11 | 0.399821 | 3.3487 | 0.6970082 | 2.2846479 | 2025-02-22 16:28:52 | 1.3388777
2456 | 恒流充电 | 01:44:40 | 03:24:16 | 0.3998711 | 3.349 | 0.6975636 | 2.2865078 | 2025-02-22 16:28:57 | 1.3391503
2457 | 恒流充电 | 01:44:45 | 03:24:21 | 0.3997824 | 3.3488 | 0.6981189 | 2.2883673 | 2025-02-22 16:29:02 | 1.33878
2458 | 恒流充电 | 01:44:50 | 03:24:26 | 0.3998704 | 3.3486 | 0.6986743 | 2.290227 | 2025-02-22 16:29:07 | 1.3389923
2459 | 恒流充电 | 01:44:55 | 03:24:31 | 0.3997854 | 3.3489 | 0.6992295 | 2.2920865 | 2025-02-22 16:29:12 | 1.3388307
2460 | 恒流充电 | 01:45:00 | 03:24:36 | 0.3998762 | 3.3488 | 0.6997849 | 2.2939463 | 2025-02-22 16:29:17 | 1.3391014
2461 | 恒流充电 | 01:45:05 | 03:24:41 | 0.3998878 | 3.3487 | 0.7003403 | 2.2958062 | 2025-02-22 16:29:22 | 1.3391221
2462 | 恒流充电 | 01:45:10 | 03:24:46 | 0.3999038 | 3.3488 | 0.7008957 | 2.2976661 | 2025-02-22 16:29:27 | 1.3392082
2463 | 恒流充电 | 01:45:15 | 03:24:51 | 0.3998202 | 3.3491 | 0.701451 | 2.2995258 | 2025-02-22 16:29:32 | 1.3390358
2464 | 恒流充电 | 01:45:20 | 03:24:56 | 0.3999481 | 3.349 | 0.7020065 | 2.3013862 | 2025-02-22 16:29:37 | 1.339421
2465 | 恒流充电 | 01:45:25 | 03:25:01 | 0.3998536 | 3.349 | 0.7025619 | 2.303246 | 2025-02-22 16:29:42 | 1.3391136
2466 | 恒流充电 | 01:45:30 | 03:25:06 | 0.3998464 | 3.3489 | 0.7031172 | 2.3051058 | 2025-02-22 16:29:47 | 1.3390315
2467 | 恒流充电 | 01:45:35 | 03:25:11 | 0.3998609 | 3.349 | 0.7036726 | 2.3069657 | 2025-02-22 16:29:52 | 1.339145
2468 | 恒流充电 | 01:45:40 | 03:25:16 | 0.39985 | 3.3489 | 0.7042279 | 2.3088255 | 2025-02-22 16:29:57 | 1.3390516
2469 | 恒流充电 | 01:45:45 | 03:25:21 | 0.3998006 | 3.349 | 0.7047832 | 2.3106852 | 2025-02-22 16:30:02 | 1.3389462
2470 | 恒流充电 | 01:45:50 | 03:25:26 | 0.3998769 | 3.349 | 0.7053386 | 2.3125451 | 2025-02-22 16:30:07 | 1.3391693
2471 | 恒流充电 | 01:45:55 | 03:25:31 | 0.3998827 | 3.349 | 0.705894 | 2.3144051 | 2025-02-22 16:30:12 | 1.339218
2472 | 恒流充电 | 01:46:00 | 03:25:36 | 0.3998551 | 3.3491 | 0.7064493 | 2.3162651 | 2025-02-22 16:30:17 | 1.3391412
2473 | 恒流充电 | 01:46:05 | 03:25:41 | 0.3999743 | 3.3489 | 0.7070049 | 2.3181254 | 2025-02-22 16:30:22 | 1.3394779
2474 | 恒流充电 | 01:46:10 | 03:25:46 | 0.3998043 | 3.3491 | 0.7075601 | 2.3199852 | 2025-02-22 16:30:27 | 1.3390039
2475 | 恒流充电 | 01:46:15 | 03:25:51 | 0.3998595 | 3.3491 | 0.7081154 | 2.3218448 | 2025-02-22 16:30:32 | 1.3391598
2476 | 恒流充电 | 01:46:20 | 03:25:56 | 0.3998043 | 3.3493 | 0.7086707 | 2.3237046 | 2025-02-22 16:30:37 | 1.3390499
2477 | 恒流充电 | 01:46:25 | 03:26:01 | 0.3998718 | 3.3493 | 0.7092261 | 2.3255647 | 2025-02-22 16:30:42 | 1.3392844
2478 | 恒流充电 | 01:46:30 | 03:26:06 | 0.3999786 | 3.3492 | 0.7097816 | 2.3274253 | 2025-02-22 16:30:47 | 1.3395899
2479 | 恒流充电 | 01:46:35 | 03:26:11 | 0.3998965 | 3.3492 | 0.710337 | 2.3292854 | 2025-02-22 16:30:52 | 1.3393204
2480 | 恒流充电 | 01:46:40 | 03:26:16 | 0.3999045 | 3.3491 | 0.7108924 | 2.3311456 | 2025-02-22 16:30:57 | 1.3393038
2481 | 恒流充电 | 01:46:45 | 03:26:21 | 0.3998653 | 3.3492 | 0.7114478 | 2.3330056 | 2025-02-22 16:31:02 | 1.3392458
2482 | 恒流充电 | 01:46:50 | 03:26:26 | 0.3998856 | 3.3491 | 0.7120032 | 2.3348657 | 2025-02-22 16:31:07 | 1.3392579
2483 | 恒流充电 | 01:46:55 | 03:26:31 | 0.3998464 | 3.3494 | 0.7125585 | 2.3367258 | 2025-02-22 16:31:12 | 1.3392274
2484 | 恒流充电 | 01:47:00 | 03:26:36 | 0.3998566 | 3.3494 | 0.7131139 | 2.3385859 | 2025-02-22 16:31:17 | 1.3392746
2485 | 恒流充电 | 01:47:05 | 03:26:41 | 0.3999321 | 3.3494 | 0.7136693 | 2.3404463 | 2025-02-22 16:31:22 | 1.3395167
2486 | 恒流充电 | 01:47:10 | 03:26:46 | 0.399967 | 3.3493 | 0.7142249 | 2.3423069 | 2025-02-22 16:31:27 | 1.3396219
2487 | 恒流充电 | 01:47:15 | 03:26:51 | 0.3997992 | 3.3493 | 0.7147801 | 2.3441667 | 2025-02-22 16:31:32 | 1.3390561
2488 | 恒流充电 | 01:47:20 | 03:26:56 | 0.3998522 | 3.3494 | 0.7153355 | 2.3460267 | 2025-02-22 16:31:37 | 1.3392654
2489 | 恒流充电 | 01:47:25 | 03:27:01 | 0.3998791 | 3.3494 | 0.7158909 | 2.3478869 | 2025-02-22 16:31:42 | 1.3393458
2490 | 恒流充电 | 01:47:30 | 03:27:06 | 0.3998108 | 3.3495 | 0.7164462 | 2.3497468 | 2025-02-22 16:31:47 | 1.339157
2491 | 恒流充电 | 01:47:35 | 03:27:11 | 0.3998733 | 3.3494 | 0.7170016 | 2.351607 | 2025-02-22 16:31:52 | 1.3393305
2492 | 恒流充电 | 01:47:40 | 03:27:16 | 0.3998224 | 3.3493 | 0.7175569 | 2.3534669 | 2025-02-22 16:31:57 | 1.3391354
2493 | 恒流充电 | 01:47:45 | 03:27:21 | 0.3997883 | 3.3495 | 0.7181122 | 2.3553267 | 2025-02-22 16:32:02 | 1.3390723
2494 | 恒流充电 | 01:47:50 | 03:27:26 | 0.3999031 | 3.3494 | 0.7186676 | 2.357187 | 2025-02-22 16:32:07 | 1.3394355
2495 | 恒流充电 | 01:47:55 | 03:27:31 | 0.39989 | 3.3493 | 0.719223 | 2.3590473 | 2025-02-22 16:32:12 | 1.3393498
2496 | 恒流充电 | 01:48:00 | 03:27:36 | 0.3999074 | 3.3495 | 0.7197784 | 2.3609076 | 2025-02-22 16:32:17 | 1.3394829
2497 | 恒流充电 | 01:48:05 | 03:27:41 | 0.3998202 | 3.3492 | 0.7203337 | 2.3627675 | 2025-02-22 16:32:22 | 1.3390862
2498 | 恒流充电 | 01:48:10 | 03:27:46 | 0.3999263 | 3.3497 | 0.7208892 | 2.3646281 | 2025-02-22 16:32:27 | 1.3396288
2499 | 恒流充电 | 01:48:15 | 03:27:51 | 0.3999125 | 3.3496 | 0.7214446 | 2.3664886 | 2025-02-22 16:32:32 | 1.3395439
2500 | 恒流充电 | 01:48:20 | 03:27:56 | 0.3999438 | 3.3497 | 0.7220001 | 2.3683492 | 2025-02-22 16:32:37 | 1.339682
2501 | 恒流充电 | 01:48:25 | 03:28:01 | 0.3999023 | 3.3495 | 0.7225552 | 2.370209 | 2025-02-22 16:32:42 | 1.3394888
2502 | 恒流充电 | 01:48:30 | 03:28:06 | 0.3997352 | 3.3498 | 0.7231104 | 2.3720687 | 2025-02-22 16:32:47 | 1.3390224
2503 | 恒流充电 | 01:48:35 | 03:28:11 | 0.3998144 | 3.3498 | 0.7236657 | 2.3739289 | 2025-02-22 16:32:52 | 1.3392981
2504 | 恒流充电 | 01:48:40 | 03:28:16 | 0.3998617 | 3.3497 | 0.7242211 | 2.3757892 | 2025-02-22 16:32:57 | 1.3394181
2505 | 恒流充电 | 01:48:45 | 03:28:21 | 0.3999939 | 3.3497 | 0.7247766 | 2.3776501 | 2025-02-22 16:33:02 | 1.339879
2506 | 恒流充电 | 01:48:50 | 03:28:26 | 0.3997636 | 3.3495 | 0.7253318 | 2.3795098 | 2025-02-22 16:33:07 | 1.3389912
2507 | 恒流充电 | 01:48:55 | 03:28:31 | 0.3998718 | 3.3499 | 0.7258872 | 2.3813703 | 2025-02-22 16:33:12 | 1.3395207
2508 | 恒流充电 | 01:49:00 | 03:28:36 | 0.3998951 | 3.3497 | 0.7264426 | 2.3832307 | 2025-02-22 16:33:17 | 1.3395315
2509 | 恒流充电 | 01:49:05 | 03:28:41 | 0.399821 | 3.3497 | 0.7269979 | 2.3850908 | 2025-02-22 16:33:22 | 1.3392621
2510 | 恒流充电 | 01:49:10 | 03:28:46 | 0.3998515 | 3.3497 | 0.7275533 | 2.3869511 | 2025-02-22 16:33:27 | 1.3393775
2511 | 恒流充电 | 01:49:15 | 03:28:51 | 0.3998624 | 3.3497 | 0.7281087 | 2.3888113 | 2025-02-22 16:33:32 | 1.3394002
2512 | 恒流充电 | 01:49:20 | 03:28:56 | 0.3999089 | 3.3498 | 0.7286641 | 2.3906719 | 2025-02-22 16:33:37 | 1.3396031
2513 | 恒流充电 | 01:49:25 | 03:29:01 | 0.3999241 | 3.3499 | 0.7292195 | 2.3925326 | 2025-02-22 16:33:42 | 1.3397013
2514 | 恒流充电 | 01:49:30 | 03:29:06 | 0.3999394 | 3.3498 | 0.729775 | 2.3943932 | 2025-02-22 16:33:47 | 1.3397332
2515 | 恒流充电 | 01:49:35 | 03:29:11 | 0.3999663 | 3.35 | 0.7303305 | 2.3962542 | 2025-02-22 16:33:52 | 1.339896
2516 | 恒流充电 | 01:49:40 | 03:29:16 | 0.4000251 | 3.3499 | 0.7308861 | 2.3981153 | 2025-02-22 16:33:57 | 1.3400347
2517 | 恒流充电 | 01:49:45 | 03:29:21 | 0.3998006 | 3.3498 | 0.7314414 | 2.3999754 | 2025-02-22 16:34:02 | 1.3392619
2518 | 恒流充电 | 01:49:50 | 03:29:26 | 0.399834 | 3.3501 | 0.7319967 | 2.4018358 | 2025-02-22 16:34:07 | 1.3394762
2519 | 恒流充电 | 01:49:55 | 03:29:31 | 0.3998566 | 3.3498 | 0.7325521 | 2.4036961 | 2025-02-22 16:34:12 | 1.3394357
2520 | 恒流充电 | 01:50:00 | 03:29:36 | 0.3998188 | 3.3499 | 0.7331074 | 2.4055563 | 2025-02-22 16:34:17 | 1.3393386
2521 | 恒流充电 | 01:50:05 | 03:29:41 | 0.3998457 | 3.35 | 0.7336627 | 2.4074167 | 2025-02-22 16:34:22 | 1.3394946
2522 | 恒流充电 | 01:50:10 | 03:29:46 | 0.399789 | 3.3499 | 0.734218 | 2.4092768 | 2025-02-22 16:34:27 | 1.3392496
2523 | 恒流充电 | 01:50:15 | 03:29:51 | 0.3998064 | 3.35 | 0.7347733 | 2.411137 | 2025-02-22 16:34:32 | 1.3393627
2524 | 恒流充电 | 01:50:20 | 03:29:56 | 0.3998181 | 3.3499 | 0.7353286 | 2.4129972 | 2025-02-22 16:34:37 | 1.3393598
2525 | 恒流充电 | 01:50:25 | 03:30:01 | 0.3999009 | 3.3501 | 0.735884 | 2.414858 | 2025-02-22 16:34:42 | 1.3397093
2526 | 恒流充电 | 01:50:30 | 03:30:06 | 0.3998297 | 3.3501 | 0.7364393 | 2.4167183 | 2025-02-22 16:34:47 | 1.339472
2527 | 恒流充电 | 01:50:35 | 03:30:11 | 0.3998798 | 3.3501 | 0.7369947 | 2.4185789 | 2025-02-22 16:34:52 | 1.3396196
2528 | 恒流充电 | 01:50:40 | 03:30:16 | 0.3998711 | 3.35 | 0.7375501 | 2.4204394 | 2025-02-22 16:34:57 | 1.339583
2529 | 恒流充电 | 01:50:45 | 03:30:21 | 0.3998551 | 3.3501 | 0.7381055 | 2.4222999 | 2025-02-22 16:35:02 | 1.33954
2530 | 恒流充电 | 01:50:50 | 03:30:26 | 0.399725 | 3.35 | 0.7386606 | 2.4241597 | 2025-02-22 16:35:07 | 1.3390702
2531 | 恒流充电 | 01:50:55 | 03:30:31 | 0.3999161 | 3.35 | 0.7392161 | 2.4260204 | 2025-02-22 16:35:12 | 1.3397275
2532 | 恒流充电 | 01:51:00 | 03:30:36 | 0.3997745 | 3.3502 | 0.7397713 | 2.4278806 | 2025-02-22 16:35:17 | 1.3393272
2533 | 恒流充电 | 01:51:05 | 03:30:41 | 0.3998762 | 3.3502 | 0.7403267 | 2.4297412 | 2025-02-22 16:35:22 | 1.3396474
2534 | 恒流充电 | 01:51:10 | 03:30:46 | 0.3998471 | 3.3502 | 0.7408821 | 2.4316017 | 2025-02-22 16:35:27 | 1.3395798
2535 | 恒流充电 | 01:51:15 | 03:30:51 | 0.3999234 | 3.3501 | 0.7414375 | 2.4334626 | 2025-02-22 16:35:32 | 1.3397996
2536 | 恒流充电 | 01:51:20 | 03:30:56 | 0.3998595 | 3.3503 | 0.7419929 | 2.4353232 | 2025-02-22 16:35:37 | 1.3396375
2537 | 恒流充电 | 01:51:25 | 03:31:01 | 0.3997229 | 3.35 | 0.742548 | 2.437183 | 2025-02-22 16:35:42 | 1.3390641
2538 | 恒流充电 | 01:51:30 | 03:31:06 | 0.3998922 | 3.3503 | 0.7431034 | 2.4390438 | 2025-02-22 16:35:47 | 1.3397652
2539 | 恒流充电 | 01:51:35 | 03:31:11 | 0.399826 | 3.3503 | 0.7436588 | 2.4409043 | 2025-02-22 16:35:52 | 1.33954
2540 | 恒流充电 | 01:51:40 | 03:31:16 | 0.3997919 | 3.3503 | 0.7442141 | 2.4427655 | 2025-02-22 16:35:57 | 1.3394386
2541 | 恒流充电 | 01:51:45 | 03:31:21 | 0.399866 | 3.3505 | 0.7447695 | 2.4446263 | 2025-02-22 16:36:02 | 1.3397632
2542 | 恒流充电 | 01:51:50 | 03:31:26 | 0.3998093 | 3.3505 | 0.7453248 | 2.4464868 | 2025-02-22 16:36:07 | 1.3395808
2543 | 恒流充电 | 01:51:55 | 03:31:31 | 0.3998217 | 3.3504 | 0.7458801 | 2.4483473 | 2025-02-22 16:36:12 | 1.339553
2544 | 恒流充电 | 01:52:00 | 03:31:36 | 0.3998268 | 3.3504 | 0.7464354 | 2.4502078 | 2025-02-22 16:36:17 | 1.3395772
2545 | 恒流充电 | 01:52:05 | 03:31:41 | 0.3998137 | 3.3506 | 0.7469907 | 2.4520684 | 2025-02-22 16:36:22 | 1.3395982
2546 | 恒流充电 | 01:52:10 | 03:31:46 | 0.3998435 | 3.3505 | 0.747546 | 2.453929 | 2025-02-22 16:36:27 | 1.3396744
2547 | 恒流充电 | 01:52:15 | 03:31:51 | 0.3998428 | 3.3505 | 0.7481014 | 2.4557897 | 2025-02-22 16:36:32 | 1.3396839
2548 | 恒流充电 | 01:52:20 | 03:31:56 | 0.3998282 | 3.3505 | 0.7486567 | 2.4576503 | 2025-02-22 16:36:37 | 1.3396177
2549 | 恒流充电 | 01:52:25 | 03:32:01 | 0.3998144 | 3.3506 | 0.749212 | 2.4595108 | 2025-02-22 16:36:42 | 1.3396015
2550 | 恒流充电 | 01:52:30 | 03:32:06 | 0.3998929 | 3.3507 | 0.7497674 | 2.4613718 | 2025-02-22 16:36:47 | 1.3399242
2551 | 恒流充电 | 01:52:35 | 03:32:11 | 0.3998878 | 3.3506 | 0.7503228 | 2.4632327 | 2025-02-22 16:36:52 | 1.3398614
2552 | 恒流充电 | 01:52:40 | 03:32:16 | 0.399826 | 3.3505 | 0.7508781 | 2.4650933 | 2025-02-22 16:36:57 | 1.3396141
2553 | 恒流充电 | 01:52:45 | 03:32:21 | 0.39985 | 3.3506 | 0.7514337 | 2.4669545 | 2025-02-22 16:37:02 | 1.3397415
2554 | 恒流充电 | 01:52:50 | 03:32:26 | 0.3998384 | 3.3506 | 0.751989 | 2.4688152 | 2025-02-22 16:37:07 | 1.3396939
2555 | 恒流充电 | 01:52:55 | 03:32:31 | 0.3998319 | 3.3507 | 0.7525443 | 2.4706759 | 2025-02-22 16:37:12 | 1.3397013
2556 | 恒流充电 | 01:53:00 | 03:32:36 | 0.3998079 | 3.3506 | 0.7530996 | 2.4725364 | 2025-02-22 16:37:17 | 1.3396159
2557 | 恒流充电 | 01:53:05 | 03:32:41 | 0.3998551 | 3.3507 | 0.753655 | 2.4743973 | 2025-02-22 16:37:22 | 1.3398094
2558 | 恒流充电 | 01:53:10 | 03:32:46 | 0.4000324 | 3.3506 | 0.7542106 | 2.4762589 | 2025-02-22 16:37:27 | 1.3403503
2559 | 恒流充电 | 01:53:15 | 03:32:51 | 0.3998922 | 3.3506 | 0.754766 | 2.4781198 | 2025-02-22 16:37:32 | 1.3398957
2560 | 恒流充电 | 01:53:20 | 03:32:56 | 0.3998929 | 3.3507 | 0.7553214 | 2.4799808 | 2025-02-22 16:37:37 | 1.3399271
2561 | 恒流充电 | 01:53:25 | 03:33:01 | 0.3999191 | 3.3508 | 0.7558768 | 2.481842 | 2025-02-22 16:37:42 | 1.340058
2562 | 恒流充电 | 01:53:30 | 03:33:06 | 0.3998406 | 3.3508 | 0.7564322 | 2.4837028 | 2025-02-22 16:37:47 | 1.3397693
2563 | 恒流充电 | 01:53:35 | 03:33:11 | 0.3998253 | 3.3509 | 0.7569875 | 2.4855636 | 2025-02-22 16:37:52 | 1.3397554
2564 | 恒流充电 | 01:53:40 | 03:33:16 | 0.3997737 | 3.3508 | 0.7575427 | 2.4874241 | 2025-02-22 16:37:57 | 1.3395785
2565 | 恒流充电 | 01:53:45 | 03:33:21 | 0.399826 | 3.351 | 0.758098 | 2.489285 | 2025-02-22 16:38:02 | 1.3398199
2566 | 恒流充电 | 01:53:50 | 03:33:26 | 0.3998675 | 3.3509 | 0.7586532 | 2.4911456 | 2025-02-22 16:38:07 | 1.3399185
2567 | 恒流充电 | 01:53:55 | 03:33:31 | 0.3998072 | 3.3508 | 0.7592085 | 2.4930063 | 2025-02-22 16:38:12 | 1.3396917
2568 | 恒流充电 | 01:54:00 | 03:33:36 | 0.3996844 | 3.3508 | 0.7597636 | 2.4948664 | 2025-02-22 16:38:17 | 1.3392589
2569 | 恒流充电 | 01:54:05 | 03:33:41 | 0.3997556 | 3.3509 | 0.7603188 | 2.4967269 | 2025-02-22 16:38:22 | 1.33956
2570 | 恒流充电 | 01:54:10 | 03:33:46 | 0.3998086 | 3.351 | 0.7608741 | 2.4985876 | 2025-02-22 16:38:27 | 1.3397486
2571 | 恒流充电 | 01:54:15 | 03:33:51 | 0.3998885 | 3.3509 | 0.7614295 | 2.5004487 | 2025-02-22 16:38:32 | 1.3399855
2572 | 恒流充电 | 01:54:20 | 03:33:56 | 0.399829 | 3.3511 | 0.7619849 | 2.5023096 | 2025-02-22 16:38:37 | 1.3398476
2573 | 恒流充电 | 01:54:25 | 03:34:01 | 0.3999111 | 3.3511 | 0.7625403 | 2.5041709 | 2025-02-22 16:38:42 | 1.3401389
2574 | 恒流充电 | 01:54:30 | 03:34:06 | 0.3998798 | 3.351 | 0.7630957 | 2.506032 | 2025-02-22 16:38:47 | 1.3399811
2575 | 恒流充电 | 01:54:35 | 03:34:11 | 0.3998442 | 3.3511 | 0.763651 | 2.507893 | 2025-02-22 16:38:52 | 1.3399371
2576 | 恒流充电 | 01:54:40 | 03:34:16 | 0.3997875 | 3.351 | 0.7642063 | 2.5097537 | 2025-02-22 16:38:57 | 1.3396846
2577 | 恒流充电 | 01:54:45 | 03:34:21 | 0.3997766 | 3.3512 | 0.7647615 | 2.5116145 | 2025-02-22 16:39:02 | 1.3397438
2578 | 恒流充电 | 01:54:50 | 03:34:26 | 0.3998384 | 3.3511 | 0.7653168 | 2.5134754 | 2025-02-22 16:39:07 | 1.3398982
2579 | 恒流充电 | 01:54:55 | 03:34:31 | 0.3998304 | 3.3511 | 0.7658726 | 2.5153379 | 2025-02-22 16:39:12 | 1.3398821
2580 | 恒流充电 | 01:55:00 | 03:34:36 | 0.3998522 | 3.3512 | 0.7664279 | 2.517199 | 2025-02-22 16:39:17 | 1.3399732
2581 | 恒流充电 | 01:55:05 | 03:34:41 | 0.3998536 | 3.3514 | 0.7669833 | 2.5190602 | 2025-02-22 16:39:22 | 1.3400511
2582 | 恒流充电 | 01:55:10 | 03:34:46 | 0.3999365 | 3.3511 | 0.7675388 | 2.5209216 | 2025-02-22 16:39:27 | 1.3402328
2583 | 恒流充电 | 01:55:15 | 03:34:51 | 0.3998936 | 3.3511 | 0.7680942 | 2.5227829 | 2025-02-22 16:39:32 | 1.3401034
2584 | 恒流充电 | 01:55:20 | 03:34:56 | 0.3998515 | 3.3513 | 0.7686495 | 2.524644 | 2025-02-22 16:39:37 | 1.3400029
2585 | 恒流充电 | 01:55:25 | 03:35:01 | 0.3997549 | 3.3513 | 0.7692047 | 2.5265047 | 2025-02-22 16:39:42 | 1.3396977
2586 | 恒流充电 | 01:55:30 | 03:35:06 | 0.399805 | 3.3514 | 0.76976 | 2.5283657 | 2025-02-22 16:39:47 | 1.3399018
2587 | 恒流充电 | 01:55:35 | 03:35:11 | 0.3997839 | 3.3513 | 0.7703153 | 2.5302265 | 2025-02-22 16:39:52 | 1.3397895
2588 | 恒流充电 | 01:55:40 | 03:35:16 | 0.399829 | 3.3514 | 0.7708706 | 2.5320876 | 2025-02-22 16:39:57 | 1.3399795
2589 | 恒流充电 | 01:55:45 | 03:35:21 | 0.399781 | 3.3514 | 0.7714258 | 2.5339485 | 2025-02-22 16:40:02 | 1.3398354
2590 | 恒流充电 | 01:55:50 | 03:35:26 | 0.3998718 | 3.3513 | 0.7719812 | 2.5358097 | 2025-02-22 16:40:07 | 1.3400946
2591 | 恒流充电 | 01:55:55 | 03:35:31 | 0.3998493 | 3.3514 | 0.7725366 | 2.5376709 | 2025-02-22 16:40:12 | 1.3400689
2592 | 恒流充电 | 01:56:00 | 03:35:36 | 0.3998181 | 3.3516 | 0.7730916 | 2.539531 | 2025-02-22 16:40:17 | 1.3400243
2593 | 恒流充电 | 01:56:05 | 03:35:41 | 0.399813 | 3.3517 | 0.7736469 | 2.5413922 | 2025-02-22 16:40:22 | 1.340035
2594 | 恒流充电 | 01:56:10 | 03:35:46 | 0.3998733 | 3.3514 | 0.7742023 | 2.5432535 | 2025-02-22 16:40:27 | 1.3401512
2595 | 恒流充电 | 01:56:15 | 03:35:51 | 0.3998842 | 3.3517 | 0.7747577 | 2.545115 | 2025-02-22 16:40:32 | 1.340295
2596 | 恒流充电 | 01:56:20 | 03:35:56 | 0.3998159 | 3.3517 | 0.775313 | 2.5469762 | 2025-02-22 16:40:37 | 1.340062
2597 | 恒流充电 | 01:56:25 | 03:36:01 | 0.3997461 | 3.3517 | 0.7758682 | 2.548837 | 2025-02-22 16:40:42 | 1.3398154
2598 | 恒流充电 | 01:56:30 | 03:36:06 | 0.399781 | 3.3515 | 0.7764234 | 2.550698 | 2025-02-22 16:40:47 | 1.3398787
2599 | 恒流充电 | 01:56:35 | 03:36:11 | 0.3998035 | 3.3516 | 0.7769787 | 2.5525591 | 2025-02-22 16:40:52 | 1.339977
2600 | 恒流充电 | 01:56:40 | 03:36:16 | 0.399842 | 3.3516 | 0.7775341 | 2.5544203 | 2025-02-22 16:40:57 | 1.3401068
2601 | 恒流充电 | 01:56:45 | 03:36:21 | 0.3998355 | 3.3517 | 0.7780894 | 2.5562816 | 2025-02-22 16:41:02 | 1.340111
2602 | 恒流充电 | 01:56:50 | 03:36:26 | 0.3998893 | 3.3518 | 0.7786448 | 2.5581432 | 2025-02-22 16:41:07 | 1.3403474
2603 | 恒流充电 | 01:56:55 | 03:36:31 | 0.3998464 | 3.3517 | 0.7792001 | 2.5600045 | 2025-02-22 16:41:12 | 1.3401551
2604 | 恒流充电 | 01:57:00 | 03:36:36 | 0.3998108 | 3.3517 | 0.7797554 | 2.5618657 | 2025-02-22 16:41:17 | 1.3400626
2605 | 恒流充电 | 01:57:05 | 03:36:41 | 0.3997977 | 3.3519 | 0.7803108 | 2.5637271 | 2025-02-22 16:41:22 | 1.3400694
2606 | 恒流充电 | 01:57:10 | 03:36:46 | 0.3997977 | 3.3517 | 0.780866 | 2.5655883 | 2025-02-22 16:41:27 | 1.3400103
2607 | 恒流充电 | 01:57:15 | 03:36:51 | 0.3997796 | 3.3519 | 0.7814213 | 2.5674494 | 2025-02-22 16:41:32 | 1.3400284
2608 | 恒流充电 | 01:57:20 | 03:36:56 | 0.3999074 | 3.3519 | 0.7819767 | 2.5693112 | 2025-02-22 16:41:37 | 1.3404616
2609 | 恒流充电 | 01:57:25 | 03:37:01 | 0.3998595 | 3.3518 | 0.7825321 | 2.5711726 | 2025-02-22 16:41:42 | 1.34026
2610 | 恒流充电 | 01:57:30 | 03:37:06 | 0.3998849 | 3.3518 | 0.7830875 | 2.5730342 | 2025-02-22 16:41:47 | 1.3403507
2611 | 恒流充电 | 01:57:35 | 03:37:11 | 0.3998377 | 3.3519 | 0.7836428 | 2.5748957 | 2025-02-22 16:41:52 | 1.3402251
2612 | 恒流充电 | 01:57:40 | 03:37:16 | 0.399882 | 3.3517 | 0.7841982 | 2.5767572 | 2025-02-22 16:41:57 | 1.3403024
2613 | 恒流充电 | 01:57:45 | 03:37:21 | 0.3998108 | 3.352 | 0.7847535 | 2.5786185 | 2025-02-22 16:42:02 | 1.3401595
2614 | 恒流充电 | 01:57:50 | 03:37:26 | 0.3997577 | 3.3521 | 0.7853087 | 2.5804796 | 2025-02-22 16:42:07 | 1.3400083
2615 | 恒流充电 | 01:57:55 | 03:37:31 | 0.3997723 | 3.352 | 0.7858639 | 2.5823408 | 2025-02-22 16:42:12 | 1.3400459
2616 | 恒流充电 | 01:58:00 | 03:37:36 | 0.399874 | 3.352 | 0.7864193 | 2.5842025 | 2025-02-22 16:42:17 | 1.3403921
2617 | 恒流充电 | 01:58:05 | 03:37:41 | 0.399842 | 3.3521 | 0.7869746 | 2.586064 | 2025-02-22 16:42:22 | 1.3403068
2618 | 恒流充电 | 01:58:10 | 03:37:46 | 0.399789 | 3.352 | 0.7875299 | 2.5879252 | 2025-02-22 16:42:27 | 1.3400923
2619 | 恒流充电 | 01:58:15 | 03:37:51 | 0.3998929 | 3.3522 | 0.7880854 | 2.589787 | 2025-02-22 16:42:32 | 1.3405119
2620 | 恒流充电 | 01:58:20 | 03:37:56 | 0.3998239 | 3.3522 | 0.7886407 | 2.5916486 | 2025-02-22 16:42:37 | 1.3403048
2621 | 恒流充电 | 01:58:25 | 03:38:01 | 0.3997614 | 3.3521 | 0.7891959 | 2.5935097 | 2025-02-22 16:42:42 | 1.3400354
2622 | 恒流充电 | 01:58:30 | 03:38:06 | 0.3998559 | 3.3521 | 0.7897512 | 2.5953713 | 2025-02-22 16:42:47 | 1.3403752
2623 | 恒流充电 | 01:58:35 | 03:38:11 | 0.3997556 | 3.3523 | 0.7903065 | 2.5972326 | 2025-02-22 16:42:52 | 1.340105
2624 | 恒流充电 | 01:58:40 | 03:38:16 | 0.3997657 | 3.3523 | 0.7908617 | 2.5990939 | 2025-02-22 16:42:57 | 1.3401498
2625 | 恒流充电 | 01:58:45 | 03:38:21 | 0.3998086 | 3.3522 | 0.791417 | 2.6009553 | 2025-02-22 16:43:02 | 1.3402241
2626 | 恒流充电 | 01:58:50 | 03:38:26 | 0.3998311 | 3.3524 | 0.7919723 | 2.602817 | 2025-02-22 16:43:07 | 1.3403966
2627 | 恒流充电 | 01:58:55 | 03:38:31 | 0.3998348 | 3.3522 | 0.7925276 | 2.6046786 | 2025-02-22 16:43:12 | 1.3403168
2628 | 恒流充电 | 01:59:00 | 03:38:36 | 0.3997781 | 3.3524 | 0.7930829 | 2.6065399 | 2025-02-22 16:43:17 | 1.340198
2629 | 恒流充电 | 01:59:05 | 03:38:41 | 0.399866 | 3.3523 | 0.7936382 | 2.6084017 | 2025-02-22 16:43:22 | 1.3404767
2630 | 恒流充电 | 01:59:10 | 03:38:46 | 0.3997861 | 3.3526 | 0.7941935 | 2.6102633 | 2025-02-22 16:43:27 | 1.3403292
2631 | 恒流充电 | 01:59:15 | 03:38:51 | 0.3998326 | 3.3524 | 0.7947487 | 2.612124 | 2025-02-22 16:43:32 | 1.3404116
2632 | 恒流充电 | 01:59:20 | 03:38:56 | 0.3998813 | 3.3526 | 0.7953041 | 2.6139859 | 2025-02-22 16:43:37 | 1.3406228
2633 | 恒流充电 | 01:59:25 | 03:39:01 | 0.3998355 | 3.3523 | 0.7958594 | 2.6158476 | 2025-02-22 16:43:42 | 1.340378
2634 | 恒流充电 | 01:59:30 | 03:39:06 | 0.3998587 | 3.3525 | 0.7964147 | 2.6177094 | 2025-02-22 16:43:47 | 1.3405311
2635 | 恒流充电 | 01:59:35 | 03:39:11 | 0.399842 | 3.3524 | 0.7969701 | 2.6195711 | 2025-02-22 16:43:52 | 1.3404285
2636 | 恒流充电 | 01:59:40 | 03:39:16 | 0.399898 | 3.3527 | 0.7975255 | 2.6214332 | 2025-02-22 16:43:57 | 1.3407237
2637 | 恒流充电 | 01:59:45 | 03:39:21 | 0.3999249 | 3.3524 | 0.7980809 | 2.6232954 | 2025-02-22 16:44:02 | 1.340725
2638 | 恒流充电 | 01:59:50 | 03:39:26 | 0.3998173 | 3.3526 | 0.7986362 | 2.6251571 | 2025-02-22 16:44:07 | 1.340412
2639 | 恒流充电 | 01:59:55 | 03:39:31 | 0.3997832 | 3.3524 | 0.7991915 | 2.6270185 | 2025-02-22 16:44:12 | 1.3402412
2640 | 恒流充电 | 02:00:00 | 03:39:36 | 0.3998413 | 3.3527 | 0.7997468 | 2.6288804 | 2025-02-22 16:44:17 | 1.3405585
2641 | 恒流充电 | 02:00:05 | 03:39:41 | 0.3998522 | 3.3526 | 0.8003022 | 2.6307422 | 2025-02-22 16:44:22 | 1.3405334
2642 | 恒流充电 | 02:00:10 | 03:39:46 | 0.3998791 | 3.3526 | 0.8008576 | 2.6326042 | 2025-02-22 16:44:27 | 1.3406276
2643 | 恒流充电 | 02:00:15 | 03:39:51 | 0.3998115 | 3.3527 | 0.8014129 | 2.634466 | 2025-02-22 16:44:32 | 1.3404477
2644 | 恒流充电 | 02:00:20 | 03:39:56 | 0.3998471 | 3.3524 | 0.8019678 | 2.6363263 | 2025-02-22 16:44:37 | 1.3404384
2645 | 恒流充电 | 02:00:25 | 03:40:01 | 0.3999648 | 3.3528 | 0.8025233 | 2.6381888 | 2025-02-22 16:44:42 | 1.3409911
2646 | 恒流充电 | 02:00:30 | 03:40:06 | 0.399837 | 3.3529 | 0.8030786 | 2.6400507 | 2025-02-22 16:44:47 | 1.3405953
2647 | 恒流充电 | 02:00:35 | 03:40:11 | 0.399749 | 3.3529 | 0.8036338 | 2.6419123 | 2025-02-22 16:44:52 | 1.3403131
2648 | 恒流充电 | 02:00:40 | 03:40:16 | 0.3998144 | 3.3529 | 0.8041891 | 2.6437742 | 2025-02-22 16:44:57 | 1.3405505
2649 | 恒流充电 | 02:00:45 | 03:40:21 | 0.3997498 | 3.3529 | 0.8047443 | 2.6456357 | 2025-02-22 16:45:02 | 1.340303
2650 | 恒流充电 | 02:00:50 | 03:40:26 | 0.3998508 | 3.3529 | 0.8052997 | 2.6474977 | 2025-02-22 16:45:07 | 1.3406701
2651 | 恒流充电 | 02:00:55 | 03:40:31 | 0.3998587 | 3.3529 | 0.8058551 | 2.6493598 | 2025-02-22 16:45:12 | 1.3406964
2652 | 恒流充电 | 02:01:00 | 03:40:36 | 0.3997534 | 3.353 | 0.8064103 | 2.6512214 | 2025-02-22 16:45:17 | 1.3403727
2653 | 恒流充电 | 02:01:05 | 03:40:41 | 0.3998529 | 3.353 | 0.8069656 | 2.6530835 | 2025-02-22 16:45:22 | 1.3406985
2654 | 恒流充电 | 02:01:10 | 03:40:46 | 0.399821 | 3.3529 | 0.8075209 | 2.6549454 | 2025-02-22 16:45:27 | 1.3405649
2655 | 恒流充电 | 02:01:15 | 03:40:51 | 0.3998544 | 3.353 | 0.8080763 | 2.6568075 | 2025-02-22 16:45:32 | 1.3407208
2656 | 恒流充电 | 02:01:20 | 03:40:56 | 0.3998755 | 3.353 | 0.8086317 | 2.6586697 | 2025-02-22 16:45:37 | 1.3407629
2657 | 恒流充电 | 02:01:25 | 03:41:01 | 0.3998667 | 3.3531 | 0.8091871 | 2.6605318 | 2025-02-22 16:45:42 | 1.3407854
2658 | 恒流充电 | 02:01:30 | 03:41:06 | 0.3998253 | 3.3531 | 0.8097424 | 2.6623938 | 2025-02-22 16:45:47 | 1.340643
2659 | 恒流充电 | 02:01:35 | 03:41:11 | 0.3998333 | 3.3531 | 0.8102977 | 2.6642558 | 2025-02-22 16:45:52 | 1.340677
2660 | 恒流充电 | 02:01:40 | 03:41:16 | 0.3997388 | 3.3531 | 0.8108529 | 2.6661174 | 2025-02-22 16:45:57 | 1.3403585
2661 | 恒流充电 | 02:01:45 | 03:41:21 | 0.3998159 | 3.3531 | 0.8114082 | 2.6679794 | 2025-02-22 16:46:02 | 1.3406123
2662 | 恒流充电 | 02:01:50 | 03:41:26 | 0.3997788 | 3.3532 | 0.8119634 | 2.6698413 | 2025-02-22 16:46:07 | 1.3405538
2663 | 恒流充电 | 02:01:55 | 03:41:31 | 0.3998348 | 3.3531 | 0.8125188 | 2.6717033 | 2025-02-22 16:46:12 | 1.3406882
2664 | 恒流充电 | 02:02:00 | 03:41:36 | 0.3998609 | 3.3533 | 0.8130741 | 2.6735656 | 2025-02-22 16:46:17 | 1.340841
2665 | 恒流充电 | 02:02:05 | 03:41:41 | 0.3998115 | 3.3533 | 0.8136294 | 2.6754277 | 2025-02-22 16:46:22 | 1.3407053
2666 | 恒流充电 | 02:02:10 | 03:41:46 | 0.39985 | 3.3534 | 0.8141848 | 2.67729 | 2025-02-22 16:46:27 | 1.3408573
2667 | 恒流充电 | 02:02:15 | 03:41:51 | 0.3998398 | 3.3533 | 0.8147401 | 2.6791522 | 2025-02-22 16:46:32 | 1.3407681
2668 | 恒流充电 | 02:02:20 | 03:41:56 | 0.3998827 | 3.3533 | 0.8152955 | 2.6810146 | 2025-02-22 16:46:37 | 1.3409321
2669 | 恒流充电 | 02:02:25 | 03:42:01 | 0.3997948 | 3.3533 | 0.8158508 | 2.6828766 | 2025-02-22 16:46:42 | 1.3406218
2670 | 恒流充电 | 02:02:30 | 03:42:06 | 0.3998348 | 3.3533 | 0.8164064 | 2.6847396 | 2025-02-22 16:46:47 | 1.3407783
2671 | 恒流充电 | 02:02:35 | 03:42:11 | 0.3998398 | 3.3534 | 0.8169617 | 2.6866018 | 2025-02-22 16:46:52 | 1.3408147
2672 | 恒流充电 | 02:02:40 | 03:42:16 | 0.3997817 | 3.3535 | 0.817517 | 2.6884639 | 2025-02-22 16:46:57 | 1.3406648
2673 | 恒流充电 | 02:02:45 | 03:42:21 | 0.399829 | 3.3535 | 0.8180723 | 2.6903261 | 2025-02-22 16:47:02 | 1.3408104
2674 | 恒流充电 | 02:02:50 | 03:42:26 | 0.3997868 | 3.3533 | 0.8186275 | 2.6921881 | 2025-02-22 16:47:07 | 1.3406215
2675 | 恒流充电 | 02:02:55 | 03:42:31 | 0.3997715 | 3.3537 | 0.8191828 | 2.6940502 | 2025-02-22 16:47:12 | 1.3407144
2676 | 恒流充电 | 02:03:00 | 03:42:36 | 0.3998406 | 3.3534 | 0.8197381 | 2.6959125 | 2025-02-22 16:47:17 | 1.3408418
2677 | 恒流充电 | 02:03:05 | 03:42:41 | 0.3998711 | 3.3535 | 0.8202935 | 2.6977749 | 2025-02-22 16:47:22 | 1.3409652
2678 | 恒流充电 | 02:03:10 | 03:42:46 | 0.3998587 | 3.3536 | 0.8208488 | 2.6996374 | 2025-02-22 16:47:27 | 1.3409732
2679 | 恒流充电 | 02:03:15 | 03:42:51 | 0.399874 | 3.3537 | 0.8214042 | 2.7014999 | 2025-02-22 16:47:32 | 1.3410515
2680 | 恒流充电 | 02:03:20 | 03:42:56 | 0.3997875 | 3.3536 | 0.8219595 | 2.7033621 | 2025-02-22 16:47:37 | 1.3407293
2681 | 恒流充电 | 02:03:25 | 03:43:01 | 0.3998733 | 3.3536 | 0.8225149 | 2.7052246 | 2025-02-22 16:47:42 | 1.341013
2682 | 恒流充电 | 02:03:30 | 03:43:06 | 0.3998478 | 3.3538 | 0.8230702 | 2.7070871 | 2025-02-22 16:47:47 | 1.3410177
2683 | 恒流充电 | 02:03:35 | 03:43:11 | 0.399821 | 3.3538 | 0.8236255 | 2.7089493 | 2025-02-22 16:47:52 | 1.3409191
2684 | 恒流充电 | 02:03:40 | 03:43:16 | 0.3998602 | 3.3536 | 0.8241809 | 2.7108118 | 2025-02-22 16:47:57 | 1.340987
2685 | 恒流充电 | 02:03:45 | 03:43:21 | 0.3998362 | 3.3536 | 0.8247362 | 2.7126742 | 2025-02-22 16:48:02 | 1.3409012
2686 | 恒流充电 | 02:03:50 | 03:43:26 | 0.3998689 | 3.3539 | 0.8252916 | 2.7145368 | 2025-02-22 16:48:07 | 1.3411269
2687 | 恒流充电 | 02:03:55 | 03:43:31 | 0.3997999 | 3.354 | 0.8258468 | 2.7163993 | 2025-02-22 16:48:12 | 1.3409319
2688 | 恒流充电 | 02:04:00 | 03:43:36 | 0.3998689 | 3.3538 | 0.8264022 | 2.7182619 | 2025-02-22 16:48:17 | 1.3410951
2689 | 恒流充电 | 02:04:05 | 03:43:41 | 0.3997076 | 3.3538 | 0.8269574 | 2.7201237 | 2025-02-22 16:48:22 | 1.3405344
2690 | 恒流充电 | 02:04:10 | 03:43:46 | 0.3998159 | 3.3539 | 0.8275127 | 2.7219862 | 2025-02-22 16:48:27 | 1.3409466
2691 | 恒流充电 | 02:04:15 | 03:43:51 | 0.3997105 | 3.3538 | 0.8280678 | 2.7238481 | 2025-02-22 16:48:32 | 1.3405603
2692 | 恒流充电 | 02:04:20 | 03:43:56 | 0.3997774 | 3.3537 | 0.8286231 | 2.7257102 | 2025-02-22 16:48:37 | 1.3407469
2693 | 恒流充电 | 02:04:25 | 03:44:01 | 0.3998231 | 3.3539 | 0.8291784 | 2.7275727 | 2025-02-22 16:48:42 | 1.3409641
2694 | 恒流充电 | 02:04:30 | 03:44:06 | 0.3999241 | 3.3539 | 0.8297338 | 2.7294356 | 2025-02-22 16:48:47 | 1.341297
2695 | 恒流充电 | 02:04:35 | 03:44:11 | 0.3997926 | 3.3543 | 0.8302891 | 2.7312981 | 2025-02-22 16:48:52 | 1.3410232
2696 | 恒流充电 | 02:04:40 | 03:44:16 | 0.399866 | 3.354 | 0.8308446 | 2.7331614 | 2025-02-22 16:48:57 | 1.3411411
2697 | 恒流充电 | 02:04:45 | 03:44:21 | 0.3998486 | 3.354 | 0.8313999 | 2.7350241 | 2025-02-22 16:49:02 | 1.341087
2698 | 恒流充电 | 02:04:50 | 03:44:26 | 0.399967 | 3.3543 | 0.8319554 | 2.7368874 | 2025-02-22 16:49:07 | 1.3415918
2699 | 恒流充电 | 02:04:55 | 03:44:31 | 0.3999714 | 3.3541 | 0.832511 | 2.7387507 | 2025-02-22 16:49:12 | 1.34155
2700 | 恒流充电 | 02:05:00 | 03:44:36 | 0.3998246 | 3.3542 | 0.8330663 | 2.7406133 | 2025-02-22 16:49:17 | 1.3410825
2701 | 恒流充电 | 02:05:05 | 03:44:41 | 0.3999176 | 3.3542 | 0.8336217 | 2.7424764 | 2025-02-22 16:49:22 | 1.3414192
2702 | 恒流充电 | 02:05:10 | 03:44:46 | 0.3998239 | 3.3544 | 0.834177 | 2.7443391 | 2025-02-22 16:49:27 | 1.3411804
2703 | 恒流充电 | 02:05:15 | 03:44:51 | 0.3998733 | 3.3544 | 0.8347324 | 2.746202 | 2025-02-22 16:49:32 | 1.3413171
2704 | 恒流充电 | 02:05:20 | 03:44:56 | 0.3998965 | 3.3542 | 0.8352878 | 2.748065 | 2025-02-22 16:49:37 | 1.341335
2705 | 恒流充电 | 02:05:25 | 03:45:01 | 0.3997338 | 3.3543 | 0.835843 | 2.7499273 | 2025-02-22 16:49:42 | 1.3408245
2706 | 恒流充电 | 02:05:30 | 03:45:06 | 0.3999176 | 3.3544 | 0.8363984 | 2.7517904 | 2025-02-22 16:49:47 | 1.3414818
2707 | 恒流充电 | 02:05:35 | 03:45:11 | 0.3997875 | 3.3543 | 0.8369537 | 2.7536529 | 2025-02-22 16:49:52 | 1.340993
2708 | 恒流充电 | 02:05:40 | 03:45:16 | 0.3998137 | 3.3542 | 0.837509 | 2.7555155 | 2025-02-22 16:49:57 | 1.3410647
2709 | 恒流充电 | 02:05:45 | 03:45:21 | 0.3998297 | 3.3543 | 0.8380641 | 2.7573771 | 2025-02-22 16:50:02 | 1.3411442
2710 | 恒流充电 | 02:05:50 | 03:45:26 | 0.3998762 | 3.3544 | 0.8386195 | 2.7592401 | 2025-02-22 16:50:07 | 1.341334
2711 | 恒流充电 | 02:05:55 | 03:45:31 | 0.3999038 | 3.3543 | 0.8391749 | 2.7611032 | 2025-02-22 16:50:12 | 1.3414139
2712 | 恒流充电 | 02:06:00 | 03:45:36 | 0.3998398 | 3.3545 | 0.8397302 | 2.762966 | 2025-02-22 16:50:17 | 1.3412432
2713 | 恒流充电 | 02:06:05 | 03:45:41 | 0.3998297 | 3.3546 | 0.8402855 | 2.7648289 | 2025-02-22 16:50:22 | 1.3412568
2714 | 恒流充电 | 02:06:10 | 03:45:46 | 0.3998151 | 3.3545 | 0.8408408 | 2.7666916 | 2025-02-22 16:50:27 | 1.3411898
2715 | 恒流充电 | 02:06:15 | 03:45:51 | 0.3997992 | 3.3546 | 0.8413961 | 2.7685544 | 2025-02-22 16:50:32 | 1.3411813
2716 | 恒流充电 | 02:06:20 | 03:45:56 | 0.399866 | 3.3546 | 0.8419515 | 2.7704174 | 2025-02-22 16:50:37 | 1.3413939
2717 | 恒流充电 | 02:06:25 | 03:46:01 | 0.3997541 | 3.3546 | 0.8425067 | 2.77228 | 2025-02-22 16:50:42 | 1.3410052
2718 | 恒流充电 | 02:06:30 | 03:46:06 | 0.3997992 | 3.3548 | 0.843062 | 2.7741428 | 2025-02-22 16:50:47 | 1.3412345
2719 | 恒流充电 | 02:06:35 | 03:46:11 | 0.3999067 | 3.3547 | 0.8436174 | 2.7760061 | 2025-02-22 16:50:52 | 1.3415773
2720 | 恒流充电 | 02:06:40 | 03:46:16 | 0.3998101 | 3.3547 | 0.8441727 | 2.7778689 | 2025-02-22 16:50:57 | 1.3412324
2721 | 恒流充电 | 02:06:45 | 03:46:21 | 0.3998064 | 3.3548 | 0.844728 | 2.7797318 | 2025-02-22 16:51:02 | 1.3412558
2722 | 恒流充电 | 02:06:50 | 03:46:26 | 0.3998246 | 3.3549 | 0.8452832 | 2.7815945 | 2025-02-22 16:51:07 | 1.3413879
2723 | 恒流充电 | 02:06:55 | 03:46:31 | 0.3997657 | 3.3549 | 0.8458384 | 2.7834573 | 2025-02-22 16:51:12 | 1.3411769
2724 | 恒流充电 | 02:07:00 | 03:46:36 | 0.3997287 | 3.3549 | 0.8463936 | 2.7853199 | 2025-02-22 16:51:17 | 1.3410652
2725 | 恒流充电 | 02:07:05 | 03:46:41 | 0.3998079 | 3.3549 | 0.8469489 | 2.7871828 | 2025-02-22 16:51:22 | 1.3413245
2726 | 恒流充电 | 02:07:10 | 03:46:46 | 0.3997163 | 3.3549 | 0.8475041 | 2.7890453 | 2025-02-22 16:51:27 | 1.341013
2727 | 恒流充电 | 02:07:15 | 03:46:51 | 0.3997679 | 3.3548 | 0.8480593 | 2.790908 | 2025-02-22 16:51:32 | 1.3411392
2728 | 恒流充电 | 02:07:20 | 03:46:56 | 0.3997054 | 3.3549 | 0.8486144 | 2.7927705 | 2025-02-22 16:51:37 | 1.3409883
2729 | 恒流充电 | 02:07:25 | 03:47:01 | 0.3998188 | 3.3549 | 0.8491698 | 2.7946335 | 2025-02-22 16:51:42 | 1.3413585
2730 | 恒流充电 | 02:07:30 | 03:47:06 | 0.3998057 | 3.355 | 0.849725 | 2.7964965 | 2025-02-22 16:51:47 | 1.3413535
2731 | 恒流充电 | 02:07:35 | 03:47:11 | 0.3998689 | 3.3552 | 0.8502804 | 2.7983599 | 2025-02-22 16:51:52 | 1.3416235
2732 | 恒流充电 | 02:07:40 | 03:47:16 | 0.3998442 | 3.355 | 0.8508358 | 2.800223 | 2025-02-22 16:51:57 | 1.3414882
2733 | 恒流充电 | 02:07:45 | 03:47:21 | 0.3997824 | 3.355 | 0.851391 | 2.8020859 | 2025-02-22 16:52:02 | 1.3412613
2734 | 恒流充电 | 02:07:50 | 03:47:26 | 0.399882 | 3.355 | 0.8519464 | 2.8039492 | 2025-02-22 16:52:07 | 1.3416088
2735 | 恒流充电 | 02:07:55 | 03:47:31 | 0.3997861 | 3.3552 | 0.8525021 | 2.8058136 | 2025-02-22 16:52:12 | 1.3413797
2736 | 恒流充电 | 02:08:00 | 03:47:36 | 0.3998064 | 3.3553 | 0.8530574 | 2.8076767 | 2025-02-22 16:52:17 | 1.3414565
2737 | 恒流充电 | 02:08:05 | 03:47:41 | 0.3997134 | 3.355 | 0.8536126 | 2.8095393 | 2025-02-22 16:52:22 | 1.3410553
2738 | 恒流充电 | 02:08:10 | 03:47:46 | 0.3997657 | 3.3553 | 0.8541678 | 2.8114022 | 2025-02-22 16:52:27 | 1.3413393
2739 | 恒流充电 | 02:08:15 | 03:47:51 | 0.3998834 | 3.3551 | 0.8547232 | 2.8132657 | 2025-02-22 16:52:32 | 1.3416687
2740 | 恒流充电 | 02:08:20 | 03:47:56 | 0.399821 | 3.3553 | 0.8552785 | 2.8151289 | 2025-02-22 16:52:37 | 1.341531
2741 | 恒流充电 | 02:08:25 | 03:48:01 | 0.3997643 | 3.3553 | 0.8558337 | 2.8169919 | 2025-02-22 16:52:42 | 1.341348
2742 | 恒流充电 | 02:08:30 | 03:48:06 | 0.3998413 | 3.3554 | 0.856389 | 2.8188552 | 2025-02-22 16:52:47 | 1.3416146
2743 | 恒流充电 | 02:08:35 | 03:48:11 | 0.3997708 | 3.3554 | 0.8569443 | 2.8207183 | 2025-02-22 16:52:52 | 1.3414097
2744 | 恒流充电 | 02:08:40 | 03:48:16 | 0.3997541 | 3.3555 | 0.8574995 | 2.8225813 | 2025-02-22 16:52:57 | 1.3413678
2745 | 恒流充电 | 02:08:45 | 03:48:21 | 0.399826 | 3.3553 | 0.8580548 | 2.8244446 | 2025-02-22 16:53:02 | 1.341556
2746 | 恒流充电 | 02:08:50 | 03:48:26 | 0.3997541 | 3.3556 | 0.85861 | 2.8263077 | 2025-02-22 16:53:07 | 1.3414196
2747 | 恒流充电 | 02:08:55 | 03:48:31 | 0.3997868 | 3.3557 | 0.8591653 | 2.8281709 | 2025-02-22 16:53:12 | 1.341559
2748 | 恒流充电 | 02:09:00 | 03:48:36 | 0.3997824 | 3.3554 | 0.8597211 | 2.8300357 | 2025-02-22 16:53:17 | 1.341435
2749 | 恒流充电 | 02:09:05 | 03:48:41 | 0.3998246 | 3.3556 | 0.8602764 | 2.8318991 | 2025-02-22 16:53:22 | 1.3416343
2750 | 恒流充电 | 02:09:10 | 03:48:46 | 0.3997897 | 3.3556 | 0.8608317 | 2.8337623 | 2025-02-22 16:53:27 | 1.3415161
2751 | 恒流充电 | 02:09:15 | 03:48:51 | 0.3997374 | 3.3556 | 0.8613869 | 2.8356253 | 2025-02-22 16:53:32 | 1.341349
2752 | 恒流充电 | 02:09:20 | 03:48:56 | 0.399951 | 3.3557 | 0.8619424 | 2.8374893 | 2025-02-22 16:53:37 | 1.3421129
2753 | 恒流充电 | 02:09:25 | 03:49:01 | 0.3999997 | 3.3557 | 0.8624979 | 2.8393536 | 2025-02-22 16:53:42 | 1.342296
2754 | 恒流充电 | 02:09:30 | 03:49:06 | 0.3998079 | 3.3559 | 0.8630532 | 2.8412171 | 2025-02-22 16:53:47 | 1.3417065
2755 | 恒流充电 | 02:09:35 | 03:49:11 | 0.3998798 | 3.3557 | 0.8636086 | 2.8430808 | 2025-02-22 16:53:52 | 1.3418959
2756 | 恒流充电 | 02:09:40 | 03:49:16 | 0.3997192 | 3.3557 | 0.8641638 | 2.8449438 | 2025-02-22 16:53:57 | 1.3413256
2757 | 恒流充电 | 02:09:45 | 03:49:21 | 0.3997766 | 3.3556 | 0.864719 | 2.846807 | 2025-02-22 16:54:02 | 1.3415083
2758 | 恒流充电 | 02:09:50 | 03:49:26 | 0.3997708 | 3.3556 | 0.8652743 | 2.8486702 | 2025-02-22 16:54:07 | 1.3414749
2759 | 恒流充电 | 02:09:55 | 03:49:31 | 0.3999067 | 3.3561 | 0.8658297 | 2.8505342 | 2025-02-22 16:54:12 | 1.3421079
2760 | 恒流充电 | 02:10:00 | 03:49:36 | 0.39989 | 3.356 | 0.8663851 | 2.8523981 | 2025-02-22 16:54:17 | 1.3420115
2761 | 恒流充电 | 02:10:05 | 03:49:41 | 0.3998013 | 3.3559 | 0.8669403 | 2.8542614 | 2025-02-22 16:54:22 | 1.3416853
2762 | 恒流充电 | 02:10:10 | 03:49:46 | 0.3998166 | 3.356 | 0.8674956 | 2.856125 | 2025-02-22 16:54:27 | 1.3417736
2763 | 恒流充电 | 02:10:15 | 03:49:51 | 0.3997694 | 3.3559 | 0.8680509 | 2.8579883 | 2025-02-22 16:54:32 | 1.3416003
2764 | 恒流充电 | 02:10:20 | 03:49:56 | 0.3999103 | 3.356 | 0.8686063 | 2.8598524 | 2025-02-22 16:54:37 | 1.3421113
2765 | 恒流充电 | 02:10:25 | 03:50:01 | 0.3998043 | 3.356 | 0.8691616 | 2.8617159 | 2025-02-22 16:54:42 | 1.3417431
2766 | 恒流充电 | 02:10:30 | 03:50:06 | 0.3998602 | 3.356 | 0.8697169 | 2.8635797 | 2025-02-22 16:54:47 | 1.3419378
2767 | 恒流充电 | 02:10:35 | 03:50:11 | 0.3998319 | 3.3561 | 0.8702723 | 2.8654434 | 2025-02-22 16:54:52 | 1.3418829
2768 | 恒流充电 | 02:10:40 | 03:50:16 | 0.3998478 | 3.3561 | 0.8708276 | 2.8673072 | 2025-02-22 16:54:57 | 1.3419261
2769 | 恒流充电 | 02:10:45 | 03:50:21 | 0.3998144 | 3.3562 | 0.8713829 | 2.8691709 | 2025-02-22 16:55:02 | 1.3418566
2770 | 恒流充电 | 02:10:50 | 03:50:26 | 0.39972 | 3.3561 | 0.8719381 | 2.8710341 | 2025-02-22 16:55:07 | 1.3415068
2771 | 恒流充电 | 02:10:55 | 03:50:31 | 0.3998086 | 3.3562 | 0.8724934 | 2.8728978 | 2025-02-22 16:55:12 | 1.3418443
2772 | 恒流充电 | 02:11:00 | 03:50:36 | 0.3998529 | 3.3563 | 0.8730487 | 2.8747617 | 2025-02-22 16:55:17 | 1.342036
2773 | 恒流充电 | 02:11:05 | 03:50:41 | 0.3997875 | 3.3562 | 0.873604 | 2.8766252 | 2025-02-22 16:55:22 | 1.3417521
2774 | 恒流充电 | 02:11:10 | 03:50:46 | 0.3997752 | 3.3562 | 0.8741595 | 2.8784895 | 2025-02-22 16:55:27 | 1.3417375
2775 | 恒流充电 | 02:11:15 | 03:50:51 | 0.3997926 | 3.3563 | 0.8747147 | 2.8803532 | 2025-02-22 16:55:32 | 1.3418414
2776 | 恒流充电 | 02:11:20 | 03:50:56 | 0.3998043 | 3.3564 | 0.87527 | 2.8822169 | 2025-02-22 16:55:37 | 1.3418845
2777 | 恒流充电 | 02:11:25 | 03:51:01 | 0.3997926 | 3.3563 | 0.8758253 | 2.8840805 | 2025-02-22 16:55:42 | 1.3418255
2778 | 恒流充电 | 02:11:30 | 03:51:06 | 0.3997803 | 3.3565 | 0.8763805 | 2.8859442 | 2025-02-22 16:55:47 | 1.3418484
2779 | 恒流充电 | 02:11:35 | 03:51:11 | 0.3998159 | 3.3563 | 0.8769358 | 2.8878079 | 2025-02-22 16:55:52 | 1.3418848
2780 | 恒流充电 | 02:11:40 | 03:51:16 | 0.3998457 | 3.3564 | 0.8774912 | 2.8896719 | 2025-02-22 16:55:57 | 1.3420239
2781 | 恒流充电 | 02:11:45 | 03:51:21 | 0.3997657 | 3.3566 | 0.8780464 | 2.8915356 | 2025-02-22 16:56:02 | 1.3418584
2782 | 恒流充电 | 02:11:50 | 03:51:26 | 0.3998013 | 3.3566 | 0.8786017 | 2.8933994 | 2025-02-22 16:56:07 | 1.341972
2783 | 恒流充电 | 02:11:55 | 03:51:31 | 0.3997577 | 3.3566 | 0.8791569 | 2.8952631 | 2025-02-22 16:56:12 | 1.341828
2784 | 恒流充电 | 02:12:00 | 03:51:36 | 0.3998871 | 3.3565 | 0.8797123 | 2.8971273 | 2025-02-22 16:56:17 | 1.3422181
2785 | 恒流充电 | 02:12:05 | 03:51:41 | 0.3998282 | 3.3567 | 0.8802676 | 2.8989913 | 2025-02-22 16:56:22 | 1.3421039
2786 | 恒流充电 | 02:12:10 | 03:51:46 | 0.399837 | 3.3566 | 0.8808229 | 2.9008553 | 2025-02-22 16:56:27 | 1.3421126
2787 | 恒流充电 | 02:12:15 | 03:51:51 | 0.3997803 | 3.3565 | 0.8813785 | 2.90272 | 2025-02-22 16:56:32 | 1.3418797
2788 | 恒流充电 | 02:12:20 | 03:51:56 | 0.3998217 | 3.3564 | 0.8819338 | 2.9045838 | 2025-02-22 16:56:37 | 1.3419674
2789 | 恒流充电 | 02:12:25 | 03:52:01 | 0.399789 | 3.3568 | 0.882489 | 2.9064477 | 2025-02-22 16:56:42 | 1.3420145
2790 | 恒流充电 | 02:12:30 | 03:52:06 | 0.3997803 | 3.3568 | 0.8830443 | 2.9083116 | 2025-02-22 16:56:47 | 1.3419714
2791 | 恒流充电 | 02:12:35 | 03:52:11 | 0.3998428 | 3.3568 | 0.8835996 | 2.9101758 | 2025-02-22 16:56:52 | 1.3422062
2792 | 恒流充电 | 02:12:40 | 03:52:16 | 0.3998043 | 3.3567 | 0.8841549 | 2.9120396 | 2025-02-22 16:56:57 | 1.3420062
2793 | 恒流充电 | 02:12:45 | 03:52:21 | 0.399813 | 3.3568 | 0.8847102 | 2.9139037 | 2025-02-22 16:57:02 | 1.3421091
2794 | 恒流充电 | 02:12:50 | 03:52:26 | 0.3998377 | 3.3568 | 0.8852655 | 2.9157678 | 2025-02-22 16:57:07 | 1.342189
2795 | 恒流充电 | 02:12:55 | 03:52:31 | 0.3998493 | 3.3569 | 0.8858209 | 2.9176321 | 2025-02-22 16:57:12 | 1.3422468
2796 | 恒流充电 | 02:13:00 | 03:52:36 | 0.3998006 | 3.357 | 0.8863762 | 2.9194961 | 2025-02-22 16:57:17 | 1.3421197
2797 | 恒流充电 | 02:13:05 | 03:52:41 | 0.3998333 | 3.357 | 0.8869315 | 2.9213604 | 2025-02-22 16:57:22 | 1.3422541
2798 | 恒流充电 | 02:13:10 | 03:52:46 | 0.3998464 | 3.3569 | 0.8874868 | 2.9232246 | 2025-02-22 16:57:27 | 1.3422622
2799 | 恒流充电 | 02:13:15 | 03:52:51 | 0.3998115 | 3.357 | 0.8880421 | 2.9250887 | 2025-02-22 16:57:32 | 1.3421688
2800 | 恒流充电 | 02:13:20 | 03:52:56 | 0.3998951 | 3.3571 | 0.8885974 | 2.9269531 | 2025-02-22 16:57:37 | 1.3424839
2801 | 恒流充电 | 02:13:25 | 03:53:01 | 0.399733 | 3.3571 | 0.8891526 | 2.9288169 | 2025-02-22 16:57:42 | 1.3419385
2802 | 恒流充电 | 02:13:30 | 03:53:06 | 0.3997033 | 3.3574 | 0.8897078 | 2.9306807 | 2025-02-22 16:57:47 | 1.3419521
2803 | 恒流充电 | 02:13:35 | 03:53:11 | 0.3998784 | 3.3572 | 0.8902631 | 2.9325453 | 2025-02-22 16:57:52 | 1.3424808
2804 | 恒流充电 | 02:13:40 | 03:53:16 | 0.3998391 | 3.3573 | 0.8908185 | 2.9344096 | 2025-02-22 16:57:57 | 1.3423603
2805 | 恒流充电 | 02:13:45 | 03:53:21 | 0.3996916 | 3.3573 | 0.8913736 | 2.9362734 | 2025-02-22 16:58:02 | 1.3418949
2806 | 恒流充电 | 02:13:50 | 03:53:26 | 0.3997708 | 3.3573 | 0.8919288 | 2.9381375 | 2025-02-22 16:58:07 | 1.3421576
2807 | 恒流充电 | 02:13:55 | 03:53:31 | 0.3998028 | 3.3572 | 0.8924841 | 2.9400017 | 2025-02-22 16:58:12 | 1.3422258
2808 | 恒流充电 | 02:14:00 | 03:53:36 | 0.3998144 | 3.3574 | 0.8930394 | 2.9418661 | 2025-02-22 16:58:17 | 1.3423464
2809 | 恒流充电 | 02:14:05 | 03:53:41 | 0.3997439 | 3.3575 | 0.8935946 | 2.9437301 | 2025-02-22 16:58:22 | 1.3421337
2810 | 恒流充电 | 02:14:10 | 03:53:46 | 0.3998173 | 3.3574 | 0.8941499 | 2.9455945 | 2025-02-22 16:58:27 | 1.3423272
2811 | 恒流充电 | 02:14:15 | 03:53:51 | 0.399975 | 3.3573 | 0.8947054 | 2.9474595 | 2025-02-22 16:58:32 | 1.3428223
2812 | 恒流充电 | 02:14:20 | 03:53:56 | 0.3998725 | 3.3574 | 0.8952608 | 2.9493241 | 2025-02-22 16:58:37 | 1.3425173
2813 | 恒流充电 | 02:14:25 | 03:54:01 | 0.3998515 | 3.3573 | 0.8958165 | 2.9511893 | 2025-02-22 16:58:42 | 1.3424082
2814 | 恒流充电 | 02:14:30 | 03:54:06 | 0.3998188 | 3.3574 | 0.8963718 | 2.9530537 | 2025-02-22 16:58:47 | 1.3423624
2815 | 恒流充电 | 02:14:35 | 03:54:11 | 0.3998834 | 3.3576 | 0.8969272 | 2.9549185 | 2025-02-22 16:58:52 | 1.34265
2816 | 恒流充电 | 02:14:40 | 03:54:16 | 0.3998123 | 3.3576 | 0.8974825 | 2.9567829 | 2025-02-22 16:58:57 | 1.3424165
2817 | 恒流充电 | 02:14:45 | 03:54:21 | 0.3998442 | 3.3574 | 0.8980378 | 2.9586474 | 2025-02-22 16:59:02 | 1.3424474
2818 | 恒流充电 | 02:14:50 | 03:54:26 | 0.3998449 | 3.3576 | 0.8985932 | 2.960512 | 2025-02-22 16:59:07 | 1.342518
2819 | 恒流充电 | 02:14:55 | 03:54:31 | 0.399821 | 3.3575 | 0.8991485 | 2.9623765 | 2025-02-22 16:59:12 | 1.3424019
2820 | 恒流充电 | 02:15:00 | 03:54:36 | 0.3998101 | 3.3577 | 0.8997038 | 2.964241 | 2025-02-22 16:59:17 | 1.3424327
2821 | 恒流充电 | 02:15:05 | 03:54:41 | 0.3998181 | 3.3576 | 0.9002591 | 2.9661055 | 2025-02-22 16:59:22 | 1.342443
2822 | 恒流充电 | 02:15:10 | 03:54:46 | 0.3997955 | 3.3577 | 0.9008143 | 2.9679699 | 2025-02-22 16:59:27 | 1.3423746
2823 | 恒流充电 | 02:15:15 | 03:54:51 | 0.3998079 | 3.3579 | 0.9013696 | 2.9698345 | 2025-02-22 16:59:32 | 1.3424977
2824 | 恒流充电 | 02:15:20 | 03:54:56 | 0.3998268 | 3.3577 | 0.901925 | 2.971699 | 2025-02-22 16:59:37 | 1.3424846
2825 | 恒流充电 | 02:15:25 | 03:55:01 | 0.3997679 | 3.3578 | 0.9024802 | 2.9735634 | 2025-02-22 16:59:42 | 1.3423434
2826 | 恒流充电 | 02:15:30 | 03:55:06 | 0.3998733 | 3.3578 | 0.9030356 | 2.9754283 | 2025-02-22 16:59:47 | 1.3426834
2827 | 恒流充电 | 02:15:35 | 03:55:11 | 0.3999765 | 3.358 | 0.9035911 | 2.9772938 | 2025-02-22 16:59:52 | 1.3431028
2828 | 恒流充电 | 02:15:40 | 03:55:16 | 0.3998311 | 3.3579 | 0.9041464 | 2.9791585 | 2025-02-22 16:59:57 | 1.3425903
2829 | 恒流充电 | 02:15:45 | 03:55:21 | 0.3997708 | 3.3577 | 0.9047017 | 2.9810228 | 2025-02-22 17:00:02 | 1.3422951
2830 | 恒流充电 | 02:15:50 | 03:55:26 | 0.3999154 | 3.358 | 0.9052571 | 2.9828879 | 2025-02-22 17:00:07 | 1.3429112
2831 | 恒流充电 | 02:15:55 | 03:55:31 | 0.3997316 | 3.3581 | 0.9058123 | 2.9847523 | 2025-02-22 17:00:12 | 1.3423349
2832 | 恒流充电 | 02:16:00 | 03:55:36 | 0.3997621 | 3.3577 | 0.9063675 | 2.9866165 | 2025-02-22 17:00:17 | 1.3422638
2833 | 恒流充电 | 02:16:05 | 03:55:41 | 0.3999343 | 3.358 | 0.906923 | 2.9884818 | 2025-02-22 17:00:22 | 1.3429794
2834 | 恒流充电 | 02:16:10 | 03:55:46 | 0.3997672 | 3.3578 | 0.9074782 | 2.9903461 | 2025-02-22 17:00:27 | 1.3423323
2835 | 恒流充电 | 02:16:15 | 03:55:51 | 0.3998914 | 3.3581 | 0.9080336 | 2.9922113 | 2025-02-22 17:00:32 | 1.3428911
2836 | 恒流充电 | 02:16:20 | 03:55:56 | 0.3998856 | 3.3581 | 0.908589 | 2.9940763 | 2025-02-22 17:00:37 | 1.3428621
2837 | 恒流充电 | 02:16:25 | 03:56:01 | 0.3997824 | 3.3582 | 0.9091443 | 2.995941 | 2025-02-22 17:00:42 | 1.3425631
2838 | 恒流充电 | 02:16:30 | 03:56:06 | 0.3998297 | 3.3582 | 0.9096996 | 2.9978059 | 2025-02-22 17:00:47 | 1.3427113
2839 | 恒流充电 | 02:16:35 | 03:56:11 | 0.3998166 | 3.3581 | 0.9102547 | 2.9996698 | 2025-02-22 17:00:52 | 1.3426188
2840 | 恒流充电 | 02:16:40 | 03:56:16 | 0.3997287 | 3.3582 | 0.9108098 | 3.0015342 | 2025-02-22 17:00:57 | 1.3423516
2841 | 恒流充电 | 02:16:45 | 03:56:21 | 0.3997977 | 3.3583 | 0.9113651 | 3.0033989 | 2025-02-22 17:01:02 | 1.3426274
2842 | 恒流充电 | 02:16:50 | 03:56:26 | 0.3998384 | 3.3582 | 0.9119204 | 3.0052639 | 2025-02-22 17:01:07 | 1.3427522
2843 | 恒流充电 | 02:16:55 | 03:56:31 | 0.3999299 | 3.3582 | 0.9124759 | 3.0071292 | 2025-02-22 17:01:12 | 1.3430277
2844 | 恒流充电 | 02:17:00 | 03:56:36 | 0.3999612 | 3.3584 | 0.9130314 | 3.0089948 | 2025-02-22 17:01:17 | 1.3432307
2845 | 恒流充电 | 02:17:05 | 03:56:41 | 0.39985 | 3.3584 | 0.9135867 | 3.0108599 | 2025-02-22 17:01:22 | 1.3428685
2846 | 恒流充电 | 02:17:10 | 03:56:46 | 0.3997447 | 3.3585 | 0.9141419 | 3.0127245 | 2025-02-22 17:01:27 | 1.342528
2847 | 恒流充电 | 02:17:15 | 03:56:51 | 0.3998675 | 3.3584 | 0.9146973 | 3.0145897 | 2025-02-22 17:01:32 | 1.342922
2848 | 恒流充电 | 02:17:20 | 03:56:56 | 0.3997657 | 3.3585 | 0.9152526 | 3.0164544 | 2025-02-22 17:01:37 | 1.3426096
2849 | 恒流充电 | 02:17:25 | 03:57:01 | 0.3997229 | 3.3584 | 0.9158077 | 3.0183189 | 2025-02-22 17:01:42 | 1.3424454
2850 | 恒流充电 | 02:17:30 | 03:57:06 | 0.3998195 | 3.3584 | 0.916363 | 3.0201838 | 2025-02-22 17:01:47 | 1.3427532
2851 | 恒流充电 | 02:17:35 | 03:57:11 | 0.3999365 | 3.3587 | 0.9169185 | 3.0220495 | 2025-02-22 17:01:52 | 1.3432705
2852 | 恒流充电 | 02:17:40 | 03:57:16 | 0.3997454 | 3.3585 | 0.9174743 | 3.023916 | 2025-02-22 17:01:57 | 1.342558
2853 | 恒流充电 | 02:17:45 | 03:57:21 | 0.3998021 | 3.3585 | 0.9180296 | 3.0257809 | 2025-02-22 17:02:02 | 1.342742
2854 | 恒流充电 | 02:17:50 | 03:57:26 | 0.3997439 | 3.3585 | 0.9185848 | 3.0276456 | 2025-02-22 17:02:07 | 1.342548
2855 | 恒流充电 | 02:17:55 | 03:57:31 | 0.3998464 | 3.3585 | 0.9191401 | 3.0295107 | 2025-02-22 17:02:12 | 1.342904
2856 | 恒流充电 | 02:18:00 | 03:57:36 | 0.3999641 | 3.3586 | 0.9196956 | 3.0313764 | 2025-02-22 17:02:17 | 1.3433063
2857 | 恒流充电 | 02:18:05 | 03:57:41 | 0.3997316 | 3.3587 | 0.9202508 | 3.0332411 | 2025-02-22 17:02:22 | 1.3425721
2858 | 恒流充电 | 02:18:10 | 03:57:46 | 0.399781 | 3.3586 | 0.920806 | 3.035106 | 2025-02-22 17:02:27 | 1.3427047
2859 | 恒流充电 | 02:18:15 | 03:57:51 | 0.3998587 | 3.3588 | 0.9213614 | 3.0369713 | 2025-02-22 17:02:32 | 1.3430622
2860 | 恒流充电 | 02:18:20 | 03:57:56 | 0.3997679 | 3.3587 | 0.9219166 | 3.0388362 | 2025-02-22 17:02:37 | 1.3427198
2861 | 恒流充电 | 02:18:25 | 03:58:01 | 0.3998747 | 3.359 | 0.922472 | 3.0407018 | 2025-02-22 17:02:42 | 1.3431789
2862 | 恒流充电 | 02:18:30 | 03:58:06 | 0.3999256 | 3.3588 | 0.9230275 | 3.0425674 | 2025-02-22 17:02:47 | 1.3432712
2863 | 恒流充电 | 02:18:35 | 03:58:11 | 0.3998624 | 3.3588 | 0.9235828 | 3.0444328 | 2025-02-22 17:02:52 | 1.3430574
2864 | 恒流充电 | 02:18:40 | 03:58:16 | 0.3997323 | 3.3588 | 0.924138 | 3.0462975 | 2025-02-22 17:02:57 | 1.3426058
2865 | 恒流充电 | 02:18:45 | 03:58:21 | 0.399837 | 3.3592 | 0.9246938 | 3.0481646 | 2025-02-22 17:03:02 | 1.3431292
2866 | 恒流充电 | 02:18:50 | 03:58:26 | 0.3999612 | 3.3591 | 0.9252493 | 3.0500306 | 2025-02-22 17:03:07 | 1.3434979
2867 | 恒流充电 | 02:18:55 | 03:58:31 | 0.3997817 | 3.3591 | 0.9258045 | 3.0518957 | 2025-02-22 17:03:12 | 1.3428872
2868 | 恒流充电 | 02:19:00 | 03:58:36 | 0.3997941 | 3.359 | 0.9263598 | 3.0537609 | 2025-02-22 17:03:17 | 1.3429233
2869 | 恒流充电 | 02:19:05 | 03:58:41 | 0.3997599 | 3.3591 | 0.926915 | 3.0556259 | 2025-02-22 17:03:22 | 1.3428411
2870 | 恒流充电 | 02:19:10 | 03:58:46 | 0.3999016 | 3.3591 | 0.9274704 | 3.0574917 | 2025-02-22 17:03:27 | 1.3433263
2871 | 恒流充电 | 02:19:15 | 03:58:51 | 0.3997926 | 3.3592 | 0.9280257 | 3.0593569 | 2025-02-22 17:03:32 | 1.3429794
2872 | 恒流充电 | 02:19:20 | 03:58:56 | 0.3998079 | 3.3589 | 0.928581 | 3.0612221 | 2025-02-22 17:03:37 | 1.3429233
2873 | 恒流充电 | 02:19:25 | 03:59:01 | 0.3998231 | 3.359 | 0.9291363 | 3.0630874 | 2025-02-22 17:03:42 | 1.3430126
2874 | 恒流充电 | 02:19:30 | 03:59:06 | 0.3999183 | 3.3592 | 0.9296917 | 3.0649532 | 2025-02-22 17:03:47 | 1.3434253
2875 | 恒流充电 | 02:19:35 | 03:59:11 | 0.3998965 | 3.3593 | 0.9302471 | 3.0668191 | 2025-02-22 17:03:52 | 1.3433867
2876 | 恒流充电 | 02:19:40 | 03:59:16 | 0.3998435 | 3.3594 | 0.9308025 | 3.0686846 | 2025-02-22 17:03:57 | 1.3432264
2877 | 恒流充电 | 02:19:45 | 03:59:21 | 0.3998086 | 3.3592 | 0.9313578 | 3.07055 | 2025-02-22 17:04:02 | 1.3430405
2878 | 恒流充电 | 02:19:50 | 03:59:26 | 0.3997948 | 3.3592 | 0.9319128 | 3.0724144 | 2025-02-22 17:04:07 | 1.3429893
2879 | 恒流充电 | 02:19:55 | 03:59:31 | 0.3997897 | 3.3595 | 0.9324681 | 3.0742798 | 2025-02-22 17:04:12 | 1.3430811
2880 | 恒流充电 | 02:20:00 | 03:59:36 | 0.3997171 | 3.3595 | 0.9330233 | 3.0761449 | 2025-02-22 17:04:17 | 1.3428528
2881 | 恒流充电 | 02:20:05 | 03:59:41 | 0.399765 | 3.3594 | 0.9335785 | 3.0780101 | 2025-02-22 17:04:22 | 1.3429512
2882 | 恒流充电 | 02:20:10 | 03:59:46 | 0.3997149 | 3.3594 | 0.9341337 | 3.0798751 | 2025-02-22 17:04:27 | 1.3428133
2883 | 恒流充电 | 02:20:15 | 03:59:51 | 0.3998922 | 3.3594 | 0.9346891 | 3.0817409 | 2025-02-22 17:04:32 | 1.3434147
2884 | 恒流充电 | 02:20:20 | 03:59:56 | 0.3998944 | 3.3596 | 0.9352445 | 3.0836069 | 2025-02-22 17:04:37 | 1.3434808
2885 | 恒流充电 | 02:20:25 | 04:00:01 | 0.3997585 | 3.3595 | 0.9357997 | 3.0854722 | 2025-02-22 17:04:42 | 1.3429879
2886 | 恒流充电 | 02:20:30 | 04:00:06 | 0.3998108 | 3.3597 | 0.936355 | 3.0873378 | 2025-02-22 17:04:47 | 1.3432325
2887 | 恒流充电 | 02:20:35 | 04:00:11 | 0.3998675 | 3.3595 | 0.9369104 | 3.0892035 | 2025-02-22 17:04:52 | 1.343337
2888 | 恒流充电 | 02:20:40 | 04:00:16 | 0.3997832 | 3.3594 | 0.9374656 | 3.0910688 | 2025-02-22 17:04:57 | 1.3430437
2889 | 恒流充电 | 02:20:45 | 04:00:21 | 0.399829 | 3.3597 | 0.9380209 | 3.0929345 | 2025-02-22 17:05:02 | 1.3433045
2890 | 恒流充电 | 02:20:50 | 04:00:26 | 0.3998028 | 3.3595 | 0.9385762 | 3.0948 | 2025-02-22 17:05:07 | 1.3431415
2891 | 恒流充电 | 02:20:55 | 04:00:31 | 0.3997621 | 3.3599 | 0.9391319 | 3.0966668 | 2025-02-22 17:05:12 | 1.3431495
2892 | 恒流充电 | 02:21:00 | 04:00:36 | 0.399773 | 3.3599 | 0.9396871 | 3.0985324 | 2025-02-22 17:05:17 | 1.3432143
2893 | 恒流充电 | 02:21:05 | 04:00:41 | 0.3997934 | 3.3598 | 0.9402424 | 3.100398 | 2025-02-22 17:05:22 | 1.3432248
2894 | 恒流充电 | 02:21:10 | 04:00:46 | 0.3999002 | 3.3599 | 0.9407978 | 3.1022641 | 2025-02-22 17:05:27 | 1.3436169
2895 | 恒流充电 | 02:21:15 | 04:00:51 | 0.3998813 | 3.3597 | 0.9413532 | 3.1041301 | 2025-02-22 17:05:32 | 1.343493
2896 | 恒流充电 | 02:21:20 | 04:00:56 | 0.3999118 | 3.3599 | 0.9419086 | 3.1059963 | 2025-02-22 17:05:37 | 1.3436551
2897 | 恒流充电 | 02:21:25 | 04:01:01 | 0.3997665 | 3.3601 | 0.9424638 | 3.1078619 | 2025-02-22 17:05:42 | 1.3432502
2898 | 恒流充电 | 02:21:30 | 04:01:06 | 0.3996517 | 3.36 | 0.9430189 | 3.1097269 | 2025-02-22 17:05:47 | 1.3428351
2899 | 恒流充电 | 02:21:35 | 04:01:11 | 0.3998929 | 3.3599 | 0.9435743 | 3.1115931 | 2025-02-22 17:05:52 | 1.3436166
2900 | 恒流充电 | 02:21:40 | 04:01:16 | 0.3997868 | 3.36 | 0.9441296 | 3.1134587 | 2025-02-22 17:05:57 | 1.3432684
2901 | 恒流充电 | 02:21:45 | 04:01:21 | 0.3998144 | 3.36 | 0.9446849 | 3.1153245 | 2025-02-22 17:06:02 | 1.3433735
2902 | 恒流充电 | 02:21:50 | 04:01:26 | 0.3998631 | 3.36 | 0.9452402 | 3.1171905 | 2025-02-22 17:06:07 | 1.3435206
2903 | 恒流充电 | 02:21:55 | 04:01:31 | 0.3998602 | 3.3602 | 0.9457956 | 3.1190566 | 2025-02-22 17:06:12 | 1.3435903
2904 | 恒流充电 | 02:22:00 | 04:01:36 | 0.3998202 | 3.3602 | 0.9463509 | 3.1209221 | 2025-02-22 17:06:17 | 1.3434683
2905 | 恒流充电 | 02:22:05 | 04:01:41 | 0.3999343 | 3.3601 | 0.9469063 | 3.1227885 | 2025-02-22 17:06:22 | 1.3438168
2906 | 恒流充电 | 02:22:10 | 04:01:46 | 0.3998762 | 3.3602 | 0.9474617 | 3.1246547 | 2025-02-22 17:06:27 | 1.3436464
2907 | 恒流充电 | 02:22:15 | 04:01:51 | 0.3998617 | 3.3602 | 0.9480171 | 3.1265208 | 2025-02-22 17:06:32 | 1.3436189
2908 | 恒流充电 | 02:22:20 | 04:01:56 | 0.399829 | 3.3602 | 0.9485724 | 3.1283868 | 2025-02-22 17:06:37 | 1.3435202
2909 | 恒流充电 | 02:22:25 | 04:02:01 | 0.3997011 | 3.3602 | 0.9491275 | 3.1302522 | 2025-02-22 17:06:42 | 1.3430848
2910 | 恒流充电 | 02:22:30 | 04:02:06 | 0.3997447 | 3.3605 | 0.9496827 | 3.132118 | 2025-02-22 17:06:47 | 1.3433574
2911 | 恒流充电 | 02:22:35 | 04:02:11 | 0.3999474 | 3.3604 | 0.9502382 | 3.1339846 | 2025-02-22 17:06:52 | 1.3439845
2912 | 恒流充电 | 02:22:40 | 04:02:16 | 0.3998442 | 3.3603 | 0.9507936 | 3.1358507 | 2025-02-22 17:06:57 | 1.343594
2913 | 恒流充电 | 02:22:45 | 04:02:21 | 0.3997556 | 3.3606 | 0.9513488 | 3.1377166 | 2025-02-22 17:07:02 | 1.3434355
2914 | 恒流充电 | 02:22:50 | 04:02:26 | 0.3997766 | 3.3605 | 0.951904 | 3.1395825 | 2025-02-22 17:07:07 | 1.3434339
2915 | 恒流充电 | 02:22:55 | 04:02:31 | 0.3999227 | 3.3604 | 0.9524595 | 3.141449 | 2025-02-22 17:07:12 | 1.3438831
2916 | 恒流充电 | 02:23:00 | 04:02:36 | 0.3997011 | 3.3604 | 0.9530146 | 3.1433145 | 2025-02-22 17:07:17 | 1.3431722
2917 | 恒流充电 | 02:23:05 | 04:02:41 | 0.3999249 | 3.3606 | 0.9535701 | 3.1451807 | 2025-02-22 17:07:22 | 1.3439967
2918 | 恒流充电 | 02:23:10 | 04:02:46 | 0.399741 | 3.3605 | 0.9541253 | 3.1470464 | 2025-02-22 17:07:27 | 1.3433375
2919 | 恒流充电 | 02:23:15 | 04:02:51 | 0.3998006 | 3.3604 | 0.9546805 | 3.1489124 | 2025-02-22 17:07:32 | 1.3435076
2920 | 恒流充电 | 02:23:20 | 04:02:56 | 0.3999234 | 3.3605 | 0.955236 | 3.150779 | 2025-02-22 17:07:37 | 1.3439477
2921 | 恒流充电 | 02:23:25 | 04:03:01 | 0.3997832 | 3.3606 | 0.9557912 | 3.152645 | 2025-02-22 17:07:42 | 1.3435111
2922 | 恒流充电 | 02:23:30 | 04:03:06 | 0.3999401 | 3.3608 | 0.9563467 | 3.1545118 | 2025-02-22 17:07:47 | 1.3441022
2923 | 恒流充电 | 02:23:35 | 04:03:11 | 0.3998885 | 3.3609 | 0.9569021 | 3.1563785 | 2025-02-22 17:07:52 | 1.3439778
2924 | 恒流充电 | 02:23:40 | 04:03:16 | 0.3998304 | 3.3607 | 0.9574574 | 3.1582447 | 2025-02-22 17:07:57 | 1.3437291
2925 | 恒流充电 | 02:23:45 | 04:03:21 | 0.3998231 | 3.3609 | 0.9580127 | 3.1601111 | 2025-02-22 17:08:02 | 1.3437628
2926 | 恒流充电 | 02:23:50 | 04:03:26 | 0.3998559 | 3.3607 | 0.9585681 | 3.1619775 | 2025-02-22 17:08:07 | 1.3437965
2927 | 恒流充电 | 02:23:55 | 04:03:31 | 0.3998595 | 3.361 | 0.9591235 | 3.1638441 | 2025-02-22 17:08:12 | 1.3439464
2928 | 恒流充电 | 02:24:00 | 04:03:36 | 0.3998072 | 3.3609 | 0.9596788 | 3.1657103 | 2025-02-22 17:08:17 | 1.3437149
2929 | 恒流充电 | 02:24:05 | 04:03:41 | 0.3998253 | 3.3609 | 0.9602341 | 3.1675767 | 2025-02-22 17:08:22 | 1.3437835
2930 | 恒流充电 | 02:24:10 | 04:03:46 | 0.3998566 | 3.3609 | 0.9607894 | 3.1694431 | 2025-02-22 17:08:27 | 1.3438633
2931 | 恒流充电 | 02:24:15 | 04:03:51 | 0.3998217 | 3.3608 | 0.9613447 | 3.1713094 | 2025-02-22 17:08:32 | 1.3437224
2932 | 恒流充电 | 02:24:20 | 04:03:56 | 0.3998958 | 3.3608 | 0.9619001 | 3.1731761 | 2025-02-22 17:08:37 | 1.3439855
2933 | 恒流充电 | 02:24:25 | 04:04:01 | 0.3997832 | 3.3609 | 0.9624554 | 3.1750422 | 2025-02-22 17:08:42 | 1.3436504
2934 | 恒流充电 | 02:24:30 | 04:04:06 | 0.3997527 | 3.361 | 0.9630106 | 3.1769083 | 2025-02-22 17:08:47 | 1.3435507
2935 | 恒流充电 | 02:24:35 | 04:04:11 | 0.3998856 | 3.361 | 0.963566 | 3.178775 | 2025-02-22 17:08:52 | 1.3440159
2936 | 恒流充电 | 02:24:40 | 04:04:16 | 0.3997883 | 3.3611 | 0.9641212 | 3.1806412 | 2025-02-22 17:08:57 | 1.3437152
2937 | 恒流充电 | 02:24:45 | 04:04:21 | 0.3998711 | 3.3612 | 0.9646766 | 3.182508 | 2025-02-22 17:09:02 | 1.3440604
2938 | 恒流充电 | 02:24:50 | 04:04:26 | 0.3999045 | 3.3612 | 0.965232 | 3.1843749 | 2025-02-22 17:09:07 | 1.3441746
2939 | 恒流充电 | 02:24:55 | 04:04:31 | 0.3997505 | 3.3612 | 0.9657872 | 3.1862411 | 2025-02-22 17:09:12 | 1.3436418
2940 | 恒流充电 | 02:25:00 | 04:04:36 | 0.3997752 | 3.3614 | 0.9663425 | 3.1881075 | 2025-02-22 17:09:17 | 1.3438175
2941 | 恒流充电 | 02:25:05 | 04:04:41 | 0.3998675 | 3.3613 | 0.9668978 | 3.1899743 | 2025-02-22 17:09:22 | 1.3440895
2942 | 恒流充电 | 02:25:10 | 04:04:46 | 0.3998834 | 3.3614 | 0.9674532 | 3.1918412 | 2025-02-22 17:09:27 | 1.3441643
2943 | 恒流充电 | 02:25:15 | 04:04:51 | 0.3998711 | 3.3614 | 0.9680084 | 3.1937072 | 2025-02-22 17:09:32 | 1.3441318
2944 | 恒流充电 | 02:25:20 | 04:04:56 | 0.3997687 | 3.3613 | 0.9685636 | 3.1955736 | 2025-02-22 17:09:37 | 1.3437523
2945 | 恒流充电 | 02:25:25 | 04:05:01 | 0.3997549 | 3.3616 | 0.9691188 | 3.19744 | 2025-02-22 17:09:42 | 1.343831
2946 | 恒流充电 | 02:25:30 | 04:05:06 | 0.3998348 | 3.3616 | 0.9696742 | 3.1993068 | 2025-02-22 17:09:47 | 1.3441009
2947 | 恒流充电 | 02:25:35 | 04:05:11 | 0.3998529 | 3.3617 | 0.9702295 | 3.2011737 | 2025-02-22 17:09:52 | 1.3441971
2948 | 恒流充电 | 02:25:40 | 04:05:16 | 0.3997665 | 3.3615 | 0.9707848 | 3.2030401 | 2025-02-22 17:09:57 | 1.3438101
2949 | 恒流充电 | 02:25:45 | 04:05:21 | 0.3998478 | 3.3617 | 0.9713401 | 3.204907 | 2025-02-22 17:10:02 | 1.3441779
2950 | 恒流充电 | 02:25:50 | 04:05:26 | 0.3997672 | 3.3614 | 0.9718953 | 3.2067734 | 2025-02-22 17:10:07 | 1.3437752
2951 | 恒流充电 | 02:25:55 | 04:05:31 | 0.3998195 | 3.3615 | 0.9724506 | 3.20864 | 2025-02-22 17:10:12 | 1.3439865
2952 | 恒流充电 | 02:26:00 | 04:05:36 | 0.3998944 | 3.3617 | 0.973006 | 3.2105072 | 2025-02-22 17:10:17 | 1.3443264
2953 | 恒流充电 | 02:26:05 | 04:05:41 | 0.399866 | 3.3616 | 0.9735614 | 3.2123741 | 2025-02-22 17:10:22 | 1.344173
2954 | 恒流充电 | 02:26:10 | 04:05:46 | 0.3998224 | 3.3618 | 0.9741167 | 3.2142409 | 2025-02-22 17:10:27 | 1.344123
2955 | 恒流充电 | 02:26:15 | 04:05:51 | 0.3998667 | 3.3619 | 0.9746721 | 3.216108 | 2025-02-22 17:10:32 | 1.3443119
2956 | 恒流充电 | 02:26:20 | 04:05:56 | 0.3998326 | 3.3617 | 0.9752274 | 3.2179744 | 2025-02-22 17:10:37 | 1.3441214
2957 | 恒流充电 | 02:26:25 | 04:06:01 | 0.3997374 | 3.3618 | 0.9757825 | 3.2198409 | 2025-02-22 17:10:42 | 1.3438286
2958 | 恒流充电 | 02:26:30 | 04:06:06 | 0.3997868 | 3.362 | 0.9763378 | 3.2217076 | 2025-02-22 17:10:47 | 1.344068
2959 | 恒流充电 | 02:26:35 | 04:06:11 | 0.399813 | 3.3619 | 0.9768931 | 3.2235745 | 2025-02-22 17:10:52 | 1.3441353
2960 | 恒流充电 | 02:26:40 | 04:06:16 | 0.3997607 | 3.3618 | 0.9774483 | 3.225441 | 2025-02-22 17:10:57 | 1.3439185
2961 | 恒流充电 | 02:26:45 | 04:06:21 | 0.3998123 | 3.3619 | 0.9780036 | 3.2273079 | 2025-02-22 17:11:02 | 1.3441283
2962 | 恒流充电 | 02:26:50 | 04:06:26 | 0.3998297 | 3.362 | 0.9785589 | 3.2291749 | 2025-02-22 17:11:07 | 1.3442452
2963 | 恒流充电 | 02:26:55 | 04:06:31 | 0.3998457 | 3.3619 | 0.9791143 | 3.2310419 | 2025-02-22 17:11:12 | 1.3442348
2964 | 恒流充电 | 02:27:00 | 04:06:36 | 0.3999634 | 3.362 | 0.9796698 | 3.2329095 | 2025-02-22 17:11:17 | 1.3446774
2965 | 恒流充电 | 02:27:05 | 04:06:41 | 0.3998457 | 3.3621 | 0.9802251 | 3.2347766 | 2025-02-22 17:11:22 | 1.344339
2966 | 恒流充电 | 02:27:10 | 04:06:46 | 0.3998028 | 3.3621 | 0.9807804 | 3.2366435 | 2025-02-22 17:11:27 | 1.3441789
2967 | 恒流充电 | 02:27:15 | 04:06:51 | 0.3998188 | 3.3619 | 0.9813357 | 3.2385104 | 2025-02-22 17:11:32 | 1.3441701
2968 | 恒流充电 | 02:27:20 | 04:06:56 | 0.3997715 | 3.3622 | 0.9818909 | 3.2403773 | 2025-02-22 17:11:37 | 1.344128
2969 | 恒流充电 | 02:27:25 | 04:07:01 | 0.3996444 | 3.3622 | 0.9824463 | 3.2422447 | 2025-02-22 17:11:42 | 1.3436949
2970 | 恒流充电 | 02:27:30 | 04:07:06 | 0.3999249 | 3.3622 | 0.9830018 | 3.2441122 | 2025-02-22 17:11:47 | 1.3446082
2971 | 恒流充电 | 02:27:35 | 04:07:11 | 0.3997723 | 3.3624 | 0.983557 | 3.2459792 | 2025-02-22 17:11:52 | 1.3441866
2972 | 恒流充电 | 02:27:40 | 04:07:16 | 0.3998326 | 3.3625 | 0.9841123 | 3.2478464 | 2025-02-22 17:11:57 | 1.344418
2973 | 恒流充电 | 02:27:45 | 04:07:21 | 0.3997737 | 3.3624 | 0.9846676 | 3.2497134 | 2025-02-22 17:12:02 | 1.3442022
2974 | 恒流充电 | 02:27:50 | 04:07:26 | 0.3997977 | 3.3624 | 0.9852228 | 3.2515804 | 2025-02-22 17:12:07 | 1.3442897
2975 | 恒流充电 | 02:27:55 | 04:07:31 | 0.3999408 | 3.3624 | 0.9857783 | 3.2534482 | 2025-02-22 17:12:12 | 1.3447723
2976 | 恒流充电 | 02:28:00 | 04:07:36 | 0.3998151 | 3.3624 | 0.9863336 | 3.2553153 | 2025-02-22 17:12:17 | 1.3443501
2977 | 恒流充电 | 02:28:05 | 04:07:41 | 0.3998798 | 3.3624 | 0.986889 | 3.2571827 | 2025-02-22 17:12:22 | 1.3445405
2978 | 恒流充电 | 02:28:10 | 04:07:46 | 0.3997592 | 3.3624 | 0.9874442 | 3.2590496 | 2025-02-22 17:12:27 | 1.3441654
2979 | 恒流充电 | 02:28:15 | 04:07:51 | 0.399842 | 3.3625 | 0.9879996 | 3.2609169 | 2025-02-22 17:12:32 | 1.3444693
2980 | 恒流充电 | 02:28:20 | 04:07:56 | 0.3997141 | 3.3627 | 0.9885547 | 3.2627838 | 2025-02-22 17:12:37 | 1.3441034
2981 | 恒流充电 | 02:28:25 | 04:08:01 | 0.39985 | 3.3623 | 0.9891101 | 3.264651 | 2025-02-22 17:12:42 | 1.3444314
2982 | 恒流充电 | 02:28:30 | 04:08:06 | 0.3997962 | 3.3627 | 0.9896653 | 3.2665176 | 2025-02-22 17:12:47 | 1.3443873
2983 | 恒流充电 | 02:28:35 | 04:08:11 | 0.399927 | 3.3625 | 0.9902207 | 3.2683854 | 2025-02-22 17:12:52 | 1.3447572
2984 | 恒流充电 | 02:28:40 | 04:08:16 | 0.3997498 | 3.3626 | 0.9907759 | 3.2702523 | 2025-02-22 17:12:57 | 1.3442159
2985 | 恒流充电 | 02:28:45 | 04:08:21 | 0.399834 | 3.3627 | 0.9913313 | 3.2721197 | 2025-02-22 17:13:02 | 1.3445172
2986 | 恒流充电 | 02:28:50 | 04:08:26 | 0.3997803 | 3.3627 | 0.9918865 | 3.2739868 | 2025-02-22 17:13:07 | 1.3443287
2987 | 恒流充电 | 02:28:55 | 04:08:31 | 0.3998587 | 3.3628 | 0.9924419 | 3.2758544 | 2025-02-22 17:13:12 | 1.344647
2988 | 恒流充电 | 02:29:00 | 04:08:36 | 0.3999365 | 3.3629 | 0.9929973 | 3.2777224 | 2025-02-22 17:13:17 | 1.3449465
2989 | 恒流充电 | 02:29:05 | 04:08:41 | 0.3998711 | 3.3627 | 0.9935527 | 3.27959 | 2025-02-22 17:13:22 | 1.3446559
2990 | 恒流充电 | 02:29:10 | 04:08:46 | 0.3997614 | 3.3629 | 0.9941079 | 3.2814571 | 2025-02-22 17:13:27 | 1.3443385
2991 | 恒流充电 | 02:29:15 | 04:08:51 | 0.399765 | 3.363 | 0.9946632 | 3.2833243 | 2025-02-22 17:13:32 | 1.3443955
2992 | 恒流充电 | 02:29:20 | 04:08:56 | 0.3997846 | 3.363 | 0.9952184 | 3.2851916 | 2025-02-22 17:13:37 | 1.3444787
2993 | 恒流充电 | 02:29:25 | 04:09:01 | 0.3997992 | 3.3629 | 0.9957737 | 3.287059 | 2025-02-22 17:13:42 | 1.3444874
2994 | 恒流充电 | 02:29:30 | 04:09:06 | 0.3997091 | 3.3631 | 0.9963288 | 3.288926 | 2025-02-22 17:13:47 | 1.3442633
2995 | 恒流充电 | 02:29:35 | 04:09:11 | 0.3998108 | 3.363 | 0.9968837 | 3.2907927 | 2025-02-22 17:13:52 | 1.3445725
2996 | 恒流充电 | 02:29:40 | 04:09:16 | 0.399749 | 3.3632 | 0.997439 | 3.29266 | 2025-02-22 17:13:57 | 1.3444474
2997 | 恒流充电 | 02:29:45 | 04:09:21 | 0.399781 | 3.3632 | 0.9979942 | 3.2945274 | 2025-02-22 17:14:02 | 1.3445606
2998 | 恒流充电 | 02:29:50 | 04:09:26 | 0.3998755 | 3.3633 | 0.9985496 | 3.2963954 | 2025-02-22 17:14:07 | 1.3449016
2999 | 恒流充电 | 02:29:55 | 04:09:31 | 0.3998362 | 3.3632 | 0.9991049 | 3.298263 | 2025-02-22 17:14:12 | 1.3447158
3000 | 恒流充电 | 02:30:00 | 04:09:36 | 0.3998377 | 3.3633 | 0.9996602 | 3.3001307 | 2025-02-22 17:14:17 | 1.3447546
3001 | 恒流充电 | 02:30:05 | 04:09:41 | 0.3998776 | 3.3632 | 1.0002156 | 3.3019986 | 2025-02-22 17:14:22 | 1.3448697
3002 | 恒流充电 | 02:30:10 | 04:09:46 | 0.3998021 | 3.3633 | 1.0007709 | 3.3038662 | 2025-02-22 17:14:27 | 1.3446397
3003 | 恒流充电 | 02:30:15 | 04:09:51 | 0.3997512 | 3.3635 | 1.0013261 | 3.3057336 | 2025-02-22 17:14:32 | 1.3445483
3004 | 恒流充电 | 02:30:20 | 04:09:56 | 0.3997192 | 3.3634 | 1.0018813 | 3.3076008 | 2025-02-22 17:14:37 | 1.3444011
3005 | 恒流充电 | 02:30:25 | 04:10:01 | 0.3996531 | 3.3634 | 1.0024364 | 3.3094677 | 2025-02-22 17:14:42 | 1.3441898
3006 | 恒流充电 | 02:30:30 | 04:10:06 | 0.3997708 | 3.3634 | 1.0029916 | 3.3113352 | 2025-02-22 17:14:47 | 1.3445717
3007 | 恒流充电 | 02:30:35 | 04:10:11 | 0.3998144 | 3.3635 | 1.0035469 | 3.313203 | 2025-02-22 17:14:52 | 1.3447895
3008 | 恒流充电 | 02:30:40 | 04:10:16 | 0.399749 | 3.3633 | 1.0041025 | 3.3150711 | 2025-02-22 17:14:57 | 1.3444842
3009 | 恒流充电 | 02:30:45 | 04:10:21 | 0.3997904 | 3.3634 | 1.0046577 | 3.3169387 | 2025-02-22 17:15:02 | 1.3446572
3010 | 恒流充电 | 02:30:50 | 04:10:26 | 0.3997534 | 3.3635 | 1.0052129 | 3.3188061 | 2025-02-22 17:15:07 | 1.3445617
3011 | 恒流充电 | 02:30:55 | 04:10:31 | 0.3997011 | 3.3637 | 1.0057681 | 3.3206735 | 2025-02-22 17:15:12 | 1.344489
3012 | 恒流充电 | 02:31:00 | 04:10:36 | 0.3998101 | 3.3636 | 1.0063234 | 3.3225412 | 2025-02-22 17:15:17 | 1.3447909
3013 | 恒流充电 | 02:31:05 | 04:10:41 | 0.3997883 | 3.3636 | 1.0068786 | 3.3244089 | 2025-02-22 17:15:22 | 1.3447366
3014 | 恒流充电 | 02:31:10 | 04:10:46 | 0.3998885 | 3.3638 | 1.007434 | 3.3262772 | 2025-02-22 17:15:27 | 1.3451385
3015 | 恒流充电 | 02:31:15 | 04:10:51 | 0.399797 | 3.3638 | 1.0079893 | 3.328145 | 2025-02-22 17:15:32 | 1.3448553
3016 | 恒流充电 | 02:31:20 | 04:10:56 | 0.3997258 | 3.3639 | 1.0085445 | 3.3300126 | 2025-02-22 17:15:37 | 1.3446254
3017 | 恒流充电 | 02:31:25 | 04:11:01 | 0.3997941 | 3.3638 | 1.0090998 | 3.3318804 | 2025-02-22 17:15:42 | 1.3448207
3018 | 恒流充电 | 02:31:30 | 04:11:06 | 0.3997468 | 3.3638 | 1.009655 | 3.333748 | 2025-02-22 17:15:47 | 1.344667
3019 | 恒流充电 | 02:31:35 | 04:11:11 | 0.3997774 | 3.3638 | 1.0102102 | 3.3356157 | 2025-02-22 17:15:52 | 1.3447837
3020 | 恒流充电 | 02:31:40 | 04:11:16 | 0.399781 | 3.3641 | 1.0107655 | 3.3374836 | 2025-02-22 17:15:57 | 1.3448985
3021 | 恒流充电 | 02:31:45 | 04:11:21 | 0.3997766 | 3.3641 | 1.0113208 | 3.3393517 | 2025-02-22 17:16:02 | 1.3448979
3022 | 恒流充电 | 02:31:50 | 04:11:26 | 0.3997766 | 3.364 | 1.0118761 | 3.3412195 | 2025-02-22 17:16:07 | 1.3448478
3023 | 恒流充电 | 02:31:55 | 04:11:31 | 0.3997338 | 3.364 | 1.0124313 | 3.3430871 | 2025-02-22 17:16:12 | 1.3446932
3024 | 恒流充电 | 02:32:00 | 04:11:36 | 0.3997759 | 3.364 | 1.0129865 | 3.344955 | 2025-02-22 17:16:17 | 1.3448636
3025 | 恒流充电 | 02:32:05 | 04:11:41 | 0.3997439 | 3.3641 | 1.0135417 | 3.3468228 | 2025-02-22 17:16:22 | 1.3447974
3026 | 恒流充电 | 02:32:10 | 04:11:46 | 0.3996473 | 3.3638 | 1.0140968 | 3.3486899 | 2025-02-22 17:16:27 | 1.3443421
3027 | 恒流充电 | 02:32:15 | 04:11:51 | 0.399842 | 3.3641 | 1.0146521 | 3.3505581 | 2025-02-22 17:16:32 | 1.3451242
3028 | 恒流充电 | 02:32:20 | 04:11:56 | 0.3998304 | 3.3642 | 1.0152074 | 3.3524264 | 2025-02-22 17:16:37 | 1.345127
3029 | 恒流充电 | 02:32:25 | 04:12:01 | 0.3998413 | 3.3644 | 1.0157628 | 3.3542947 | 2025-02-22 17:16:42 | 1.3452126
3030 | 恒流充电 | 02:32:30 | 04:12:06 | 0.3997519 | 3.3644 | 1.016318 | 3.3561627 | 2025-02-22 17:16:47 | 1.3449203
3031 | 恒流充电 | 02:32:35 | 04:12:11 | 0.3997941 | 3.3646 | 1.0168732 | 3.3580309 | 2025-02-22 17:16:52 | 1.3451457
3032 | 恒流充电 | 02:32:40 | 04:12:16 | 0.3997556 | 3.3643 | 1.0174285 | 3.3598989 | 2025-02-22 17:16:57 | 1.3449086
3033 | 恒流充电 | 02:32:45 | 04:12:21 | 0.3998355 | 3.3643 | 1.0179838 | 3.3617671 | 2025-02-22 17:17:02 | 1.3451736
3034 | 恒流充电 | 02:32:50 | 04:12:26 | 0.399789 | 3.3643 | 1.0185393 | 3.3636358 | 2025-02-22 17:17:07 | 1.3450112
3035 | 恒流充电 | 02:32:55 | 04:12:31 | 0.3997585 | 3.3645 | 1.0190945 | 3.3655038 | 2025-02-22 17:17:12 | 1.3449681
3036 | 恒流充电 | 02:33:00 | 04:12:36 | 0.3996909 | 3.3644 | 1.0196497 | 3.3673715 | 2025-02-22 17:17:17 | 1.3447203
3037 | 恒流充电 | 02:33:05 | 04:12:41 | 0.3997047 | 3.3644 | 1.0202048 | 3.3692392 | 2025-02-22 17:17:22 | 1.3447563
3038 | 恒流充电 | 02:33:10 | 04:12:46 | 0.3997309 | 3.3648 | 1.02076 | 3.3711072 | 2025-02-22 17:17:27 | 1.3449973
3039 | 恒流充电 | 02:33:15 | 04:12:51 | 0.3998188 | 3.3647 | 1.0213153 | 3.3729756 | 2025-02-22 17:17:32 | 1.3452535
3040 | 恒流充电 | 02:33:20 | 04:12:56 | 0.3998348 | 3.3647 | 1.0218706 | 3.3748441 | 2025-02-22 17:17:37 | 1.3453088
3041 | 恒流充电 | 02:33:25 | 04:13:01 | 0.39972 | 3.3646 | 1.0224258 | 3.3767121 | 2025-02-22 17:17:42 | 1.3449166
3042 | 恒流充电 | 02:33:30 | 04:13:06 | 0.3998776 | 3.3648 | 1.0229812 | 3.3785808 | 2025-02-22 17:17:47 | 1.3455116
3043 | 恒流充电 | 02:33:35 | 04:13:11 | 0.3998064 | 3.365 | 1.0235365 | 3.3804493 | 2025-02-22 17:17:52 | 1.3453357
3044 | 恒流充电 | 02:33:40 | 04:13:16 | 0.3997665 | 3.3647 | 1.0240917 | 3.3823175 | 2025-02-22 17:17:57 | 1.3450964
3045 | 恒流充电 | 02:33:45 | 04:13:21 | 0.3997272 | 3.3648 | 1.0246469 | 3.3841856 | 2025-02-22 17:18:02 | 1.345017
3046 | 恒流充电 | 02:33:50 | 04:13:26 | 0.3997992 | 3.3648 | 1.0252021 | 3.386054 | 2025-02-22 17:18:07 | 1.3452405
3047 | 恒流充电 | 02:33:55 | 04:13:31 | 0.3998108 | 3.3649 | 1.0257576 | 3.387923 | 2025-02-22 17:18:12 | 1.3453331
3048 | 恒流充电 | 02:34:00 | 04:13:36 | 0.3997897 | 3.3649 | 1.0263128 | 3.3897914 | 2025-02-22 17:18:17 | 1.345261
3049 | 恒流充电 | 02:34:05 | 04:13:41 | 0.3998173 | 3.3649 | 1.0268681 | 3.3916599 | 2025-02-22 17:18:22 | 1.3453352
3050 | 恒流充电 | 02:34:10 | 04:13:46 | 0.3998319 | 3.3649 | 1.0274234 | 3.3935286 | 2025-02-22 17:18:27 | 1.345407
3051 | 恒流充电 | 02:34:15 | 04:13:51 | 0.3997708 | 3.3652 | 1.0279787 | 3.395397 | 2025-02-22 17:18:32 | 1.3453102
3052 | 恒流充电 | 02:34:20 | 04:13:56 | 0.3997715 | 3.3653 | 1.0285339 | 3.3972656 | 2025-02-22 17:18:37 | 1.3453571
3053 | 恒流充电 | 02:34:25 | 04:14:01 | 0.3998297 | 3.3653 | 1.0290892 | 3.3991344 | 2025-02-22 17:18:42 | 1.3455654
3054 | 恒流充电 | 02:34:30 | 04:14:06 | 0.3997781 | 3.3653 | 1.0296445 | 3.401003 | 2025-02-22 17:18:47 | 1.3453841
3055 | 恒流充电 | 02:34:35 | 04:14:11 | 0.3998776 | 3.3653 | 1.0301999 | 3.4028721 | 2025-02-22 17:18:52 | 1.3457239
3056 | 恒流充电 | 02:34:40 | 04:14:16 | 0.3997861 | 3.3652 | 1.0307551 | 3.4047407 | 2025-02-22 17:18:57 | 1.3453787
3057 | 恒流充电 | 02:34:45 | 04:14:21 | 0.3997657 | 3.3653 | 1.0313104 | 3.4066092 | 2025-02-22 17:19:02 | 1.345334
3058 | 恒流充电 | 02:34:50 | 04:14:26 | 0.3998079 | 3.3654 | 1.0318656 | 3.4084779 | 2025-02-22 17:19:07 | 1.3454967
3059 | 恒流充电 | 02:34:55 | 04:14:31 | 0.3997461 | 3.3653 | 1.0324208 | 3.4103463 | 2025-02-22 17:19:12 | 1.3452552
3060 | 恒流充电 | 02:35:00 | 04:14:36 | 0.399672 | 3.3652 | 1.0329762 | 3.4122143 | 2025-02-22 17:19:17 | 1.3449868
3061 | 恒流充电 | 02:35:05 | 04:14:41 | 0.3998435 | 3.3656 | 1.0335315 | 3.4140833 | 2025-02-22 17:19:22 | 1.3457296
3062 | 恒流充电 | 02:35:10 | 04:14:46 | 0.3998914 | 3.3655 | 1.0340869 | 3.4159525 | 2025-02-22 17:19:27 | 1.3458178
3063 | 恒流充电 | 02:35:15 | 04:14:51 | 0.3997062 | 3.3657 | 1.034642 | 3.417821 | 2025-02-22 17:19:32 | 1.3452721
3064 | 恒流充电 | 02:35:20 | 04:14:56 | 0.3997883 | 3.3654 | 1.0351973 | 3.4196897 | 2025-02-22 17:19:37 | 1.345464
3065 | 恒流充电 | 02:35:25 | 04:15:01 | 0.3997636 | 3.3656 | 1.0357525 | 3.4215584 | 2025-02-22 17:19:42 | 1.3454506
3066 | 恒流充电 | 02:35:30 | 04:15:06 | 0.3997781 | 3.3659 | 1.0363078 | 3.4234272 | 2025-02-22 17:19:47 | 1.3455971
3067 | 恒流充电 | 02:35:35 | 04:15:11 | 0.399906 | 3.3658 | 1.0368632 | 3.4252967 | 2025-02-22 17:19:52 | 1.3459936
3068 | 恒流充电 | 02:35:40 | 04:15:16 | 0.3998544 | 3.366 | 1.0374186 | 3.427166 | 2025-02-22 17:19:57 | 1.3458929
3069 | 恒流充电 | 02:35:45 | 04:15:21 | 0.399797 | 3.3661 | 1.0379738 | 3.4290351 | 2025-02-22 17:20:02 | 1.3457703
3070 | 恒流充电 | 02:35:50 | 04:15:26 | 0.3999074 | 3.3658 | 1.0385293 | 3.4309046 | 2025-02-22 17:20:07 | 1.3460117
3071 | 恒流充电 | 02:35:55 | 04:15:31 | 0.3997156 | 3.3657 | 1.0390844 | 3.432773 | 2025-02-22 17:20:12 | 1.3453052
3072 | 恒流充电 | 02:36:00 | 04:15:36 | 0.3998304 | 3.3659 | 1.0396397 | 3.4346422 | 2025-02-22 17:20:17 | 1.3457853
3073 | 恒流充电 | 02:36:05 | 04:15:41 | 0.3998406 | 3.366 | 1.0401949 | 3.4365101 | 2025-02-22 17:20:22 | 1.3458518
3074 | 恒流充电 | 02:36:10 | 04:15:46 | 0.3999125 | 3.366 | 1.0407503 | 3.4383797 | 2025-02-22 17:20:27 | 1.3461039
3075 | 恒流充电 | 02:36:15 | 04:15:51 | 0.3996851 | 3.3659 | 1.0413054 | 3.4402482 | 2025-02-22 17:20:32 | 1.3453162
3076 | 恒流充电 | 02:36:20 | 04:15:56 | 0.3998442 | 3.366 | 1.0418608 | 3.4421175 | 2025-02-22 17:20:37 | 1.3458923
3077 | 恒流充电 | 02:36:25 | 04:16:01 | 0.3997556 | 3.3662 | 1.042416 | 3.4439864 | 2025-02-22 17:20:42 | 1.3456508
3078 | 恒流充电 | 02:36:30 | 04:16:06 | 0.399821 | 3.3661 | 1.0429713 | 3.4458556 | 2025-02-22 17:20:47 | 1.3458227
3079 | 恒流充电 | 02:36:35 | 04:16:11 | 0.3997992 | 3.366 | 1.0435266 | 3.4477247 | 2025-02-22 17:20:52 | 1.3457344
3080 | 恒流充电 | 02:36:40 | 04:16:16 | 0.3997766 | 3.3662 | 1.0440818 | 3.4495938 | 2025-02-22 17:20:57 | 1.3457195
3081 | 恒流充电 | 02:36:45 | 04:16:21 | 0.3997519 | 3.3662 | 1.044637 | 3.4514627 | 2025-02-22 17:21:02 | 1.3456538
3082 | 恒流充电 | 02:36:50 | 04:16:26 | 0.3998239 | 3.3663 | 1.0451923 | 3.4533321 | 2025-02-22 17:21:07 | 1.3459441
3083 | 恒流充电 | 02:36:55 | 04:16:31 | 0.399797 | 3.3664 | 1.0457476 | 3.4552014 | 2025-02-22 17:21:12 | 1.3458832
3084 | 恒流充电 | 02:37:00 | 04:16:36 | 0.3998827 | 3.3665 | 1.046303 | 3.4570711 | 2025-02-22 17:21:17 | 1.3462004
3085 | 恒流充电 | 02:37:05 | 04:16:41 | 0.399749 | 3.3664 | 1.0468582 | 3.4589401 | 2025-02-22 17:21:22 | 1.3457241
3086 | 恒流充电 | 02:37:10 | 04:16:46 | 0.3998478 | 3.3665 | 1.0474135 | 3.4608095 | 2025-02-22 17:21:27 | 1.3461023
3087 | 恒流充电 | 02:37:15 | 04:16:51 | 0.3998035 | 3.3665 | 1.0479688 | 3.4626789 | 2025-02-22 17:21:32 | 1.3459584
3088 | 恒流充电 | 02:37:20 | 04:16:56 | 0.3997781 | 3.3666 | 1.048524 | 3.4645481 | 2025-02-22 17:21:37 | 1.3458842
3089 | 恒流充电 | 02:37:25 | 04:17:01 | 0.3998268 | 3.3666 | 1.0490793 | 3.4664177 | 2025-02-22 17:21:42 | 1.3460575
3090 | 恒流充电 | 02:37:30 | 04:17:06 | 0.3997679 | 3.3665 | 1.0496345 | 3.4682868 | 2025-02-22 17:21:47 | 1.3458096
3091 | 恒流充电 | 02:37:35 | 04:17:11 | 0.3998471 | 3.3668 | 1.0501899 | 3.4701566 | 2025-02-22 17:21:52 | 1.3461991
3092 | 恒流充电 | 02:37:40 | 04:17:16 | 0.3997796 | 3.3667 | 1.0507451 | 3.4720259 | 2025-02-22 17:21:57 | 1.3459441
3093 | 恒流充电 | 02:37:45 | 04:17:21 | 0.3997759 | 3.367 | 1.0513004 | 3.4738954 | 2025-02-22 17:22:02 | 1.3460371
3094 | 恒流充电 | 02:37:50 | 04:17:26 | 0.3997919 | 3.3668 | 1.0518557 | 3.4757649 | 2025-02-22 17:22:07 | 1.34602
3095 | 恒流充电 | 02:37:55 | 04:17:31 | 0.3997715 | 3.3669 | 1.0524109 | 3.4776343 | 2025-02-22 17:22:12 | 1.3459851
3096 | 恒流充电 | 02:38:00 | 04:17:36 | 0.3998667 | 3.3669 | 1.0529663 | 3.4795042 | 2025-02-22 17:22:17 | 1.3463037
3097 | 恒流充电 | 02:38:05 | 04:17:41 | 0.3998406 | 3.367 | 1.0535216 | 3.481374 | 2025-02-22 17:22:22 | 1.3462619
3098 | 恒流充电 | 02:38:10 | 04:17:46 | 0.3997607 | 3.367 | 1.0540768 | 3.4832434 | 2025-02-22 17:22:27 | 1.3460022
3099 | 恒流充电 | 02:38:15 | 04:17:51 | 0.3996829 | 3.3671 | 1.0546322 | 3.4851134 | 2025-02-22 17:22:32 | 1.3457714
3100 | 恒流充电 | 02:38:20 | 04:17:56 | 0.3998311 | 3.3671 | 1.0551875 | 3.4869832 | 2025-02-22 17:22:37 | 1.3462645
3101 | 恒流充电 | 02:38:25 | 04:18:01 | 0.3998217 | 3.3671 | 1.0557428 | 3.488853 | 2025-02-22 17:22:42 | 1.346244
3102 | 恒流充电 | 02:38:30 | 04:18:06 | 0.3998101 | 3.3671 | 1.0562981 | 3.4907227 | 2025-02-22 17:22:47 | 1.3462129
3103 | 恒流充电 | 02:38:35 | 04:18:11 | 0.3999089 | 3.3672 | 1.0568535 | 3.492593 | 2025-02-22 17:22:52 | 1.3465724
3104 | 恒流充电 | 02:38:40 | 04:18:16 | 0.399789 | 3.3672 | 1.0574088 | 3.4944626 | 2025-02-22 17:22:57 | 1.346156
3105 | 恒流充电 | 02:38:45 | 04:18:21 | 0.3998064 | 3.3672 | 1.0579641 | 3.4963324 | 2025-02-22 17:23:02 | 1.3462381
3106 | 恒流充电 | 02:38:50 | 04:18:26 | 0.39989 | 3.3675 | 1.0585195 | 3.4982027 | 2025-02-22 17:23:07 | 1.3466132
3107 | 恒流充电 | 02:38:55 | 04:18:31 | 0.3998108 | 3.3675 | 1.0590748 | 3.5000726 | 2025-02-22 17:23:12 | 1.3463468
3108 | 恒流充电 | 02:39:00 | 04:18:36 | 0.3998217 | 3.3674 | 1.0596301 | 3.5019426 | 2025-02-22 17:23:17 | 1.3463658
3109 | 恒流充电 | 02:39:05 | 04:18:41 | 0.3997774 | 3.3675 | 1.0601853 | 3.5038124 | 2025-02-22 17:23:22 | 1.346268
3110 | 恒流充电 | 02:39:10 | 04:18:46 | 0.3998813 | 3.3678 | 1.0607407 | 3.5056828 | 2025-02-22 17:23:27 | 1.3467037
3111 | 恒流充电 | 02:39:15 | 04:18:51 | 0.3998682 | 3.3676 | 1.0612961 | 3.5075531 | 2025-02-22 17:23:32 | 1.346596
3112 | 恒流充电 | 02:39:20 | 04:18:56 | 0.3998478 | 3.3676 | 1.0618511 | 3.5094221 | 2025-02-22 17:23:37 | 1.3465165
3113 | 恒流充电 | 02:39:25 | 04:19:01 | 0.3999561 | 3.3676 | 1.0624066 | 3.5112928 | 2025-02-22 17:23:42 | 1.3469085
3114 | 恒流充电 | 02:39:30 | 04:19:06 | 0.3999677 | 3.3678 | 1.0629621 | 3.5131636 | 2025-02-22 17:23:47 | 1.3469937
3115 | 恒流充电 | 02:39:35 | 04:19:11 | 0.3997737 | 3.3678 | 1.0635174 | 3.5150335 | 2025-02-22 17:23:52 | 1.346361
3116 | 恒流充电 | 02:39:40 | 04:19:16 | 0.3999089 | 3.3678 | 1.0640728 | 3.5169041 | 2025-02-22 17:23:57 | 1.3468024
3117 | 恒流充电 | 02:39:45 | 04:19:21 | 0.399834 | 3.3678 | 1.0646281 | 3.5187743 | 2025-02-22 17:24:02 | 1.3465509
3118 | 恒流充电 | 02:39:50 | 04:19:26 | 0.3997759 | 3.3681 | 1.0651834 | 3.5206444 | 2025-02-22 17:24:07 | 1.3464828
3119 | 恒流充电 | 02:39:55 | 04:19:31 | 0.3998515 | 3.368 | 1.0657387 | 3.5225149 | 2025-02-22 17:24:12 | 1.346708
3120 | 恒流充电 | 02:40:00 | 04:19:36 | 0.3999147 | 3.3681 | 1.0662942 | 3.5243856 | 2025-02-22 17:24:17 | 1.3469717
3121 | 恒流充电 | 02:40:05 | 04:19:41 | 0.3999176 | 3.3683 | 1.0668496 | 3.5262565 | 2025-02-22 17:24:22 | 1.3470331
3122 | 恒流充电 | 02:40:10 | 04:19:46 | 0.3998929 | 3.3682 | 1.067405 | 3.5281273 | 2025-02-22 17:24:27 | 1.3469252
3123 | 恒流充电 | 02:40:15 | 04:19:51 | 0.3998536 | 3.3683 | 1.0679604 | 3.5299978 | 2025-02-22 17:24:32 | 1.3468126
3124 | 恒流充电 | 02:40:20 | 04:19:56 | 0.3997577 | 3.3684 | 1.0685156 | 3.531868 | 2025-02-22 17:24:37 | 1.3465329
3125 | 恒流充电 | 02:40:25 | 04:20:01 | 0.3999452 | 3.3682 | 1.0690706 | 3.5337369 | 2025-02-22 17:24:42 | 1.347105
3126 | 恒流充电 | 02:40:30 | 04:20:06 | 0.3997614 | 3.3684 | 1.0696258 | 3.5356072 | 2025-02-22 17:24:47 | 1.3465553
3127 | 恒流充电 | 02:40:35 | 04:20:11 | 0.3998631 | 3.3686 | 1.0701812 | 3.5374779 | 2025-02-22 17:24:52 | 1.346965
3128 | 恒流充电 | 02:40:40 | 04:20:16 | 0.3997672 | 3.3683 | 1.0707364 | 3.5393481 | 2025-02-22 17:24:57 | 1.3465461
3129 | 恒流充电 | 02:40:45 | 04:20:21 | 0.3997788 | 3.3685 | 1.0712916 | 3.5412185 | 2025-02-22 17:25:02 | 1.3466535
3130 | 恒流充电 | 02:40:50 | 04:20:26 | 0.3999096 | 3.3685 | 1.0718471 | 3.5430895 | 2025-02-22 17:25:07 | 1.3470914
3131 | 恒流充电 | 02:40:55 | 04:20:31 | 0.3998333 | 3.3687 | 1.0724024 | 3.5449602 | 2025-02-22 17:25:12 | 1.3469247
3132 | 恒流充电 | 02:41:00 | 04:20:36 | 0.3997737 | 3.3687 | 1.0729576 | 3.5468306 | 2025-02-22 17:25:17 | 1.3467226
3133 | 恒流充电 | 02:41:05 | 04:20:41 | 0.3997599 | 3.3686 | 1.0735129 | 3.5487009 | 2025-02-22 17:25:22 | 1.3466201
3134 | 恒流充电 | 02:41:10 | 04:20:46 | 0.3997912 | 3.369 | 1.0740681 | 3.5505716 | 2025-02-22 17:25:27 | 1.3468769
3135 | 恒流充电 | 02:41:15 | 04:20:51 | 0.3998813 | 3.3688 | 1.0746235 | 3.5524426 | 2025-02-22 17:25:32 | 1.3471051
3136 | 恒流充电 | 02:41:20 | 04:20:56 | 0.3997367 | 3.3689 | 1.0751787 | 3.5543129 | 2025-02-22 17:25:37 | 1.3466582
3137 | 恒流充电 | 02:41:25 | 04:21:01 | 0.3998776 | 3.3688 | 1.0757341 | 3.5561839 | 2025-02-22 17:25:42 | 1.3471127
3138 | 恒流充电 | 02:41:30 | 04:21:06 | 0.3997999 | 3.369 | 1.0762897 | 3.5580554 | 2025-02-22 17:25:47 | 1.3469385
3139 | 恒流充电 | 02:41:35 | 04:21:11 | 0.3997418 | 3.3691 | 1.0768449 | 3.5599259 | 2025-02-22 17:25:52 | 1.3467765
3140 | 恒流充电 | 02:41:40 | 04:21:16 | 0.3999358 | 3.369 | 1.0774003 | 3.5617973 | 2025-02-22 17:25:57 | 1.3473871
3141 | 恒流充电 | 02:41:45 | 04:21:21 | 0.3998413 | 3.3693 | 1.0779557 | 3.5636684 | 2025-02-22 17:26:02 | 1.347184
3142 | 恒流充电 | 02:41:50 | 04:21:26 | 0.3998486 | 3.3693 | 1.078511 | 3.5655395 | 2025-02-22 17:26:07 | 1.3472063
3143 | 恒流充电 | 02:41:55 | 04:21:31 | 0.3997839 | 3.3693 | 1.0790663 | 3.5674103 | 2025-02-22 17:26:12 | 1.3469926
3144 | 恒流充电 | 02:42:00 | 04:21:36 | 0.3998217 | 3.3693 | 1.0796216 | 3.5692813 | 2025-02-22 17:26:17 | 1.3471301
3145 | 恒流充电 | 02:42:05 | 04:21:41 | 0.3996982 | 3.3693 | 1.0801767 | 3.5711518 | 2025-02-22 17:26:22 | 1.3467085
3146 | 恒流充电 | 02:42:10 | 04:21:46 | 0.3998667 | 3.3695 | 1.0807321 | 3.5730231 | 2025-02-22 17:26:27 | 1.3473477
3147 | 恒流充电 | 02:42:15 | 04:21:51 | 0.3997708 | 3.3695 | 1.0812873 | 3.574894 | 2025-02-22 17:26:32 | 1.347025
3148 | 恒流充电 | 02:42:20 | 04:21:56 | 0.3997977 | 3.3696 | 1.0818426 | 3.576765 | 2025-02-22 17:26:37 | 1.347142
3149 | 恒流充电 | 02:42:25 | 04:22:01 | 0.3997897 | 3.3696 | 1.0823978 | 3.578636 | 2025-02-22 17:26:42 | 1.3471201
3150 | 恒流充电 | 02:42:30 | 04:22:06 | 0.3998006 | 3.3697 | 1.0829531 | 3.5805071 | 2025-02-22 17:26:47 | 1.347199
3151 | 恒流充电 | 02:42:35 | 04:22:11 | 0.3998806 | 3.3696 | 1.0835086 | 3.5823789 | 2025-02-22 17:26:52 | 1.3474567
3152 | 恒流充电 | 02:42:40 | 04:22:16 | 0.3998951 | 3.3698 | 1.084064 | 3.5842505 | 2025-02-22 17:26:57 | 1.3475858
3153 | 恒流充电 | 02:42:45 | 04:22:21 | 0.3999408 | 3.3696 | 1.0846195 | 3.5861222 | 2025-02-22 17:27:02 | 1.3476446
3154 | 恒流充电 | 02:42:50 | 04:22:26 | 0.3998834 | 3.3699 | 1.0851749 | 3.5879939 | 2025-02-22 17:27:07 | 1.3475621
3155 | 恒流充电 | 02:42:55 | 04:22:31 | 0.399834 | 3.3699 | 1.0857302 | 3.5898653 | 2025-02-22 17:27:12 | 1.3474143
3156 | 恒流充电 | 02:43:00 | 04:22:36 | 0.399797 | 3.3699 | 1.0862855 | 3.5917365 | 2025-02-22 17:27:17 | 1.3472562
3157 | 恒流充电 | 02:43:05 | 04:22:41 | 0.3998311 | 3.37 | 1.0868408 | 3.5936079 | 2025-02-22 17:27:22 | 1.3474135
3158 | 恒流充电 | 02:43:10 | 04:22:46 | 0.3997817 | 3.3702 | 1.0873961 | 3.5954792 | 2025-02-22 17:27:27 | 1.3473479
3159 | 恒流充电 | 02:43:15 | 04:22:51 | 0.3997657 | 3.3702 | 1.0879513 | 3.5973504 | 2025-02-22 17:27:32 | 1.3472782
3160 | 恒流充电 | 02:43:20 | 04:22:56 | 0.3998028 | 3.3702 | 1.0885066 | 3.5992218 | 2025-02-22 17:27:37 | 1.347414
3161 | 恒流充电 | 02:43:25 | 04:23:01 | 0.3998638 | 3.3704 | 1.0890619 | 3.6010936 | 2025-02-22 17:27:42 | 1.3476888
3162 | 恒流充电 | 02:43:30 | 04:23:06 | 0.3997272 | 3.3703 | 1.0896171 | 3.6029647 | 2025-02-22 17:27:47 | 1.3471986
3163 | 恒流充电 | 02:43:35 | 04:23:11 | 0.3997759 | 3.3704 | 1.0901724 | 3.6048361 | 2025-02-22 17:27:52 | 1.3473951
3164 | 恒流充电 | 02:43:40 | 04:23:16 | 0.3998508 | 3.3704 | 1.0907276 | 3.6067073 | 2025-02-22 17:27:57 | 1.347656
3165 | 恒流充电 | 02:43:45 | 04:23:21 | 0.3998101 | 3.3704 | 1.0912829 | 3.6085789 | 2025-02-22 17:28:02 | 1.3475236
3166 | 恒流充电 | 02:43:50 | 04:23:26 | 0.3998144 | 3.3707 | 1.0918382 | 3.6104506 | 2025-02-22 17:28:07 | 1.347636
3167 | 恒流充电 | 02:43:55 | 04:23:31 | 0.3998195 | 3.3707 | 1.0923935 | 3.6123224 | 2025-02-22 17:28:12 | 1.3476701
3168 | 恒流充电 | 02:44:00 | 04:23:36 | 0.3998646 | 3.3707 | 1.0929488 | 3.6141943 | 2025-02-22 17:28:17 | 1.3478187
3169 | 恒流充电 | 02:44:05 | 04:23:41 | 0.3997955 | 3.3707 | 1.0935041 | 3.616066 | 2025-02-22 17:28:22 | 1.3476071
3170 | 恒流充电 | 02:44:10 | 04:23:46 | 0.3998006 | 3.3708 | 1.0940594 | 3.6179377 | 2025-02-22 17:28:27 | 1.3476411
3171 | 恒流充电 | 02:44:15 | 04:23:51 | 0.3998435 | 3.3709 | 1.0946147 | 3.6198097 | 2025-02-22 17:28:32 | 1.3478298
3172 | 恒流充电 | 02:44:20 | 04:23:56 | 0.3997999 | 3.3713 | 1.09517 | 3.6216817 | 2025-02-22 17:28:37 | 1.3478518
3173 | 恒流充电 | 02:44:25 | 04:24:01 | 0.3998144 | 3.371 | 1.0957253 | 3.6235537 | 2025-02-22 17:28:42 | 1.3477829
3174 | 恒流充电 | 02:44:30 | 04:24:06 | 0.3998123 | 3.3712 | 1.0962806 | 3.6254257 | 2025-02-22 17:28:47 | 1.3478342
3175 | 恒流充电 | 02:44:35 | 04:24:11 | 0.3998471 | 3.3712 | 1.0968359 | 3.6272978 | 2025-02-22 17:28:52 | 1.3479612
3176 | 恒流充电 | 02:44:40 | 04:24:16 | 0.3998544 | 3.3712 | 1.0973913 | 3.62917 | 2025-02-22 17:28:57 | 1.347993
3177 | 恒流充电 | 02:44:45 | 04:24:21 | 0.3997214 | 3.3715 | 1.0979462 | 3.6310403 | 2025-02-22 17:29:02 | 1.347642
3178 | 恒流充电 | 02:44:50 | 04:24:26 | 0.399757 | 3.3713 | 1.0985014 | 3.6329121 | 2025-02-22 17:29:07 | 1.3476979
3179 | 恒流充电 | 02:44:55 | 04:24:31 | 0.399765 | 3.3714 | 1.0990566 | 3.634784 | 2025-02-22 17:29:12 | 1.3477698
3180 | 恒流充电 | 02:45:00 | 04:24:36 | 0.3997723 | 3.3716 | 1.0996119 | 3.6366561 | 2025-02-22 17:29:17 | 1.347867
3181 | 恒流充电 | 02:45:05 | 04:24:41 | 0.3997723 | 3.3717 | 1.1001671 | 3.6385282 | 2025-02-22 17:29:22 | 1.3479006
3182 | 恒流充电 | 02:45:10 | 04:24:46 | 0.3999365 | 3.3717 | 1.1007226 | 3.640401 | 2025-02-22 17:29:27 | 1.3484604
3183 | 恒流充电 | 02:45:15 | 04:24:51 | 0.3997962 | 3.3717 | 1.1012778 | 3.6422732 | 2025-02-22 17:29:32 | 1.3479988
3184 | 恒流充电 | 02:45:20 | 04:24:56 | 0.3998413 | 3.3719 | 1.1018332 | 3.6441458 | 2025-02-22 17:29:37 | 1.3482377
3185 | 恒流充电 | 02:45:25 | 04:25:01 | 0.3999009 | 3.3719 | 1.1023886 | 3.6460186 | 2025-02-22 17:29:42 | 1.3484147
3186 | 恒流充电 | 02:45:30 | 04:25:06 | 0.3997759 | 3.372 | 1.1029438 | 3.6478909 | 2025-02-22 17:29:47 | 1.3480274
3187 | 恒流充电 | 02:45:35 | 04:25:11 | 0.3998566 | 3.3721 | 1.1034992 | 3.6497635 | 2025-02-22 17:29:52 | 1.3483378
3188 | 恒流充电 | 02:45:40 | 04:25:16 | 0.3997403 | 3.372 | 1.1040544 | 3.6516357 | 2025-02-22 17:29:57 | 1.3479322
3189 | 恒流充电 | 02:45:45 | 04:25:21 | 0.3998391 | 3.3721 | 1.1046097 | 3.6535083 | 2025-02-22 17:30:02 | 1.348303
3190 | 恒流充电 | 02:45:50 | 04:25:26 | 0.3998115 | 3.3722 | 1.1051651 | 3.6553807 | 2025-02-22 17:30:07 | 1.3482316
3191 | 恒流充电 | 02:45:55 | 04:25:31 | 0.3997694 | 3.3723 | 1.1057204 | 3.6572532 | 2025-02-22 17:30:12 | 1.3481493
3192 | 恒流充电 | 02:46:00 | 04:25:36 | 0.3998617 | 3.3722 | 1.1062757 | 3.659126 | 2025-02-22 17:30:17 | 1.3484233
3193 | 恒流充电 | 02:46:05 | 04:25:41 | 0.3999191 | 3.3724 | 1.1068312 | 3.6609992 | 2025-02-22 17:30:22 | 1.3487038
3194 | 恒流充电 | 02:46:10 | 04:25:46 | 0.3997897 | 3.3724 | 1.1073864 | 3.6628717 | 2025-02-22 17:30:27 | 1.3482347
3195 | 恒流充电 | 02:46:15 | 04:25:51 | 0.3997062 | 3.3726 | 1.1079416 | 3.664744 | 2025-02-22 17:30:32 | 1.3480303
3196 | 恒流充电 | 02:46:20 | 04:25:56 | 0.3998195 | 3.3725 | 1.1084969 | 3.6666167 | 2025-02-22 17:30:37 | 1.3483943
3197 | 恒流充电 | 02:46:25 | 04:26:01 | 0.3998057 | 3.3726 | 1.1090522 | 3.6684895 | 2025-02-22 17:30:42 | 1.3483725
3198 | 恒流充电 | 02:46:30 | 04:26:06 | 0.3998021 | 3.3726 | 1.1096074 | 3.6703623 | 2025-02-22 17:30:47 | 1.3483917
3199 | 恒流充电 | 02:46:35 | 04:26:11 | 0.3998282 | 3.3729 | 1.1101628 | 3.6722353 | 2025-02-22 17:30:52 | 1.3485914
3200 | 恒流充电 | 02:46:40 | 04:26:16 | 0.3998384 | 3.3729 | 1.1107181 | 3.6741084 | 2025-02-22 17:30:57 | 1.3485988
3201 | 恒流充电 | 02:46:45 | 04:26:21 | 0.3998355 | 3.373 | 1.1112734 | 3.6759815 | 2025-02-22 17:31:02 | 1.3486496
3202 | 恒流充电 | 02:46:50 | 04:26:26 | 0.3997868 | 3.3729 | 1.1118287 | 3.6778543 | 2025-02-22 17:31:07 | 1.3484531
3203 | 恒流充电 | 02:46:55 | 04:26:31 | 0.3999525 | 3.3732 | 1.112384 | 3.6797273 | 2025-02-22 17:31:12 | 1.3491245
3204 | 恒流充电 | 02:47:00 | 04:26:36 | 0.3997745 | 3.3732 | 1.1129392 | 3.6816002 | 2025-02-22 17:31:17 | 1.3485037
3205 | 恒流充电 | 02:47:05 | 04:26:41 | 0.3998653 | 3.3732 | 1.1134946 | 3.6834736 | 2025-02-22 17:31:22 | 1.3488184
3206 | 恒流充电 | 02:47:10 | 04:26:46 | 0.3998769 | 3.3732 | 1.11405 | 3.685347 | 2025-02-22 17:31:27 | 1.3488593
3207 | 恒流充电 | 02:47:15 | 04:26:51 | 0.399874 | 3.3733 | 1.1146053 | 3.6872205 | 2025-02-22 17:31:32 | 1.3489063
3208 | 恒流充电 | 02:47:20 | 04:26:56 | 0.3998864 | 3.3735 | 1.1151607 | 3.6890941 | 2025-02-22 17:31:37 | 1.3490105
3209 | 恒流充电 | 02:47:25 | 04:27:01 | 0.3998072 | 3.3733 | 1.115716 | 3.6909673 | 2025-02-22 17:31:42 | 1.3486881
3210 | 恒流充电 | 02:47:30 | 04:27:06 | 0.3998057 | 3.3735 | 1.1162713 | 3.6928406 | 2025-02-22 17:31:47 | 1.3487451
3211 | 恒流充电 | 02:47:35 | 04:27:11 | 0.3999365 | 3.3736 | 1.1168268 | 3.6947145 | 2025-02-22 17:31:52 | 1.3492106
3212 | 恒流充电 | 02:47:40 | 04:27:16 | 0.39989 | 3.3738 | 1.1173822 | 3.6965882 | 2025-02-22 17:31:57 | 1.3491305
3213 | 恒流充电 | 02:47:45 | 04:27:21 | 0.3997934 | 3.3738 | 1.1179374 | 3.6984616 | 2025-02-22 17:32:02 | 1.3488126
3214 | 恒流充电 | 02:47:50 | 04:27:26 | 0.3998079 | 3.3739 | 1.1184927 | 3.7003351 | 2025-02-22 17:32:07 | 1.3489185
3215 | 恒流充电 | 02:47:55 | 04:27:31 | 0.3998282 | 3.374 | 1.1190481 | 3.7022088 | 2025-02-22 17:32:12 | 1.349038
3216 | 恒流充电 | 02:48:00 | 04:27:36 | 0.3999358 | 3.3742 | 1.119603 | 3.7040813 | 2025-02-22 17:32:17 | 1.3494496
3217 | 恒流充电 | 02:48:05 | 04:27:41 | 0.3999031 | 3.3741 | 1.1201585 | 3.7059554 | 2025-02-22 17:32:22 | 1.3493203
3218 | 恒流充电 | 02:48:10 | 04:27:46 | 0.3998849 | 3.3744 | 1.1207139 | 3.7078295 | 2025-02-22 17:32:27 | 1.3493833
3219 | 恒流充电 | 02:48:15 | 04:27:51 | 0.3998762 | 3.3744 | 1.1212692 | 3.7097036 | 2025-02-22 17:32:32 | 1.3493597
3220 | 恒流充电 | 02:48:20 | 04:27:56 | 0.3998478 | 3.3744 | 1.1218246 | 3.7115775 | 2025-02-22 17:32:37 | 1.349235
3221 | 恒流充电 | 02:48:25 | 04:28:01 | 0.3998006 | 3.3744 | 1.1223799 | 3.7134513 | 2025-02-22 17:32:42 | 1.3490926
3222 | 恒流充电 | 02:48:30 | 04:28:06 | 0.3999002 | 3.3744 | 1.1229353 | 3.7153255 | 2025-02-22 17:32:47 | 1.3494353
3223 | 恒流充电 | 02:48:35 | 04:28:11 | 0.3997207 | 3.3745 | 1.1234904 | 3.7171989 | 2025-02-22 17:32:52 | 1.348873
3224 | 恒流充电 | 02:48:40 | 04:28:16 | 0.3998471 | 3.3747 | 1.1240458 | 3.7190731 | 2025-02-22 17:32:57 | 1.3493725
3225 | 恒流充电 | 02:48:45 | 04:28:21 | 0.3997919 | 3.3747 | 1.1246011 | 3.7209469 | 2025-02-22 17:33:02 | 1.3491866
3226 | 恒流充电 | 02:48:50 | 04:28:26 | 0.3998093 | 3.375 | 1.1251563 | 3.722821 | 2025-02-22 17:33:07 | 1.3493442
3227 | 恒流充电 | 02:48:55 | 04:28:31 | 0.3998609 | 3.3749 | 1.1257117 | 3.7246953 | 2025-02-22 17:33:12 | 1.3495054
3228 | 恒流充电 | 02:49:00 | 04:28:36 | 0.3998849 | 3.3749 | 1.1262671 | 3.7265697 | 2025-02-22 17:33:17 | 1.3495727
3229 | 恒流充电 | 02:49:05 | 04:28:41 | 0.3997962 | 3.375 | 1.1268221 | 3.7284429 | 2025-02-22 17:33:22 | 1.3493095
3230 | 恒流充电 | 02:49:10 | 04:28:46 | 0.3998769 | 3.3752 | 1.1273775 | 3.7303175 | 2025-02-22 17:33:27 | 1.3496808
3231 | 恒流充电 | 02:49:15 | 04:28:51 | 0.3998282 | 3.3753 | 1.1279328 | 3.7321918 | 2025-02-22 17:33:32 | 1.3495544
3232 | 恒流充电 | 02:49:20 | 04:28:56 | 0.3997665 | 3.3754 | 1.128488 | 3.734066 | 2025-02-22 17:33:37 | 1.3493741
3233 | 恒流充电 | 02:49:25 | 04:29:01 | 0.3998101 | 3.3755 | 1.1290433 | 3.7359403 | 2025-02-22 17:33:42 | 1.3495433
3234 | 恒流充电 | 02:49:30 | 04:29:06 | 0.3997846 | 3.3756 | 1.1295986 | 3.7378147 | 2025-02-22 17:33:47 | 1.3495256
3235 | 恒流充电 | 02:49:35 | 04:29:11 | 0.3997941 | 3.3756 | 1.1301539 | 3.739689 | 2025-02-22 17:33:52 | 1.3495285
3236 | 恒流充电 | 02:49:40 | 04:29:16 | 0.3998864 | 3.3759 | 1.1307093 | 3.741564 | 2025-02-22 17:33:57 | 1.3499851
3237 | 恒流充电 | 02:49:45 | 04:29:21 | 0.399781 | 3.3757 | 1.1312645 | 3.7434384 | 2025-02-22 17:34:02 | 1.3495591
3238 | 恒流充电 | 02:49:50 | 04:29:26 | 0.3998021 | 3.3757 | 1.1318198 | 3.7453129 | 2025-02-22 17:34:07 | 1.3496305
3239 | 恒流充电 | 02:49:55 | 04:29:31 | 0.3998188 | 3.3758 | 1.1323751 | 3.7471875 | 2025-02-22 17:34:12 | 1.3497053
3240 | 恒流充电 | 02:50:00 | 04:29:36 | 0.3997621 | 3.3761 | 1.1329303 | 3.749062 | 2025-02-22 17:34:17 | 1.3496386
3241 | 恒流充电 | 02:50:05 | 04:29:41 | 0.3998181 | 3.3762 | 1.1334856 | 3.7509368 | 2025-02-22 17:34:22 | 1.3498811
3242 | 恒流充电 | 02:50:10 | 04:29:46 | 0.3997832 | 3.3762 | 1.1340411 | 3.7528117 | 2025-02-22 17:34:27 | 1.3497498
3243 | 恒流充电 | 02:50:15 | 04:29:51 | 0.3997265 | 3.3763 | 1.1345962 | 3.7546861 | 2025-02-22 17:34:32 | 1.3496042
3244 | 恒流充电 | 02:50:20 | 04:29:56 | 0.3998311 | 3.3764 | 1.1351516 | 3.7565611 | 2025-02-22 17:34:37 | 1.3500078
3245 | 恒流充电 | 02:50:25 | 04:30:01 | 0.3998587 | 3.3766 | 1.1357069 | 3.7584364 | 2025-02-22 17:34:42 | 1.3501673
3246 | 恒流充电 | 02:50:30 | 04:30:06 | 0.3998675 | 3.3765 | 1.1362623 | 3.7603116 | 2025-02-22 17:34:47 | 1.3501569
3247 | 恒流充电 | 02:50:35 | 04:30:11 | 0.399821 | 3.3767 | 1.1368176 | 3.7621867 | 2025-02-22 17:34:52 | 1.3500923
3248 | 恒流充电 | 02:50:40 | 04:30:16 | 0.3998813 | 3.3767 | 1.137373 | 3.7640621 | 2025-02-22 17:34:57 | 1.3502761
3249 | 恒流充电 | 02:50:45 | 04:30:21 | 0.3997846 | 3.3768 | 1.1379283 | 3.7659371 | 2025-02-22 17:35:02 | 1.3500098
3250 | 恒流充电 | 02:50:50 | 04:30:26 | 0.3997374 | 3.3768 | 1.1384834 | 3.7678119 | 2025-02-22 17:35:07 | 1.3498337
3251 | 恒流充电 | 02:50:55 | 04:30:31 | 0.3997505 | 3.377 | 1.1390387 | 3.7696868 | 2025-02-22 17:35:12 | 1.3499654
3252 | 恒流充电 | 02:51:00 | 04:30:36 | 0.3997541 | 3.3771 | 1.1395939 | 3.7715619 | 2025-02-22 17:35:17 | 1.350019
3253 | 恒流充电 | 02:51:05 | 04:30:41 | 0.3997265 | 3.3769 | 1.140149 | 3.7734366 | 2025-02-22 17:35:22 | 1.349846
3254 | 恒流充电 | 02:51:10 | 04:30:46 | 0.3997607 | 3.3773 | 1.1407043 | 3.7753118 | 2025-02-22 17:35:27 | 1.3501056
3255 | 恒流充电 | 02:51:15 | 04:30:51 | 0.3997301 | 3.3775 | 1.1412597 | 3.7771871 | 2025-02-22 17:35:32 | 1.3500807
3256 | 恒流充电 | 02:51:20 | 04:30:56 | 0.3998602 | 3.3775 | 1.141815 | 3.7790628 | 2025-02-22 17:35:37 | 1.3505239
3257 | 恒流充电 | 02:51:25 | 04:31:01 | 0.3998115 | 3.3776 | 1.1423703 | 3.7809384 | 2025-02-22 17:35:42 | 1.3503863
3258 | 恒流充电 | 02:51:30 | 04:31:06 | 0.399749 | 3.3776 | 1.1429255 | 3.7828136 | 2025-02-22 17:35:47 | 1.3501924
3259 | 恒流充电 | 02:51:35 | 04:31:11 | 0.3997425 | 3.3777 | 1.1434807 | 3.7846889 | 2025-02-22 17:35:52 | 1.3502097
3260 | 恒流充电 | 02:51:40 | 04:31:16 | 0.3996735 | 3.3778 | 1.1440358 | 3.786564 | 2025-02-22 17:35:57 | 1.3500362
3261 | 恒流充电 | 02:51:45 | 04:31:21 | 0.3998202 | 3.378 | 1.1445911 | 3.7884398 | 2025-02-22 17:36:02 | 1.3505755
3262 | 恒流充电 | 02:51:50 | 04:31:26 | 0.3997178 | 3.3779 | 1.1451463 | 3.7903151 | 2025-02-22 17:36:07 | 1.3502071
3263 | 恒流充电 | 02:51:55 | 04:31:31 | 0.3997309 | 3.3782 | 1.1457015 | 3.7921906 | 2025-02-22 17:36:12 | 1.3503568
3264 | 恒流充电 | 02:52:00 | 04:31:36 | 0.399725 | 3.3783 | 1.1462567 | 3.7940661 | 2025-02-22 17:36:17 | 1.3504004
3265 | 恒流充电 | 02:52:05 | 04:31:41 | 0.3997309 | 3.3784 | 1.1468118 | 3.7959417 | 2025-02-22 17:36:22 | 1.3504473
3266 | 恒流充电 | 02:52:10 | 04:31:46 | 0.3997832 | 3.3784 | 1.1473671 | 3.7978176 | 2025-02-22 17:36:27 | 1.3506104
3267 | 恒流充电 | 02:52:15 | 04:31:51 | 0.3997904 | 3.3785 | 1.1479224 | 3.7996936 | 2025-02-22 17:36:32 | 1.3507106
3268 | 恒流充电 | 02:52:20 | 04:31:56 | 0.3998362 | 3.3785 | 1.1484782 | 3.8015711 | 2025-02-22 17:36:37 | 1.3508583
3269 | 恒流充电 | 02:52:25 | 04:32:01 | 0.3998551 | 3.3786 | 1.1490335 | 3.8034474 | 2025-02-22 17:36:42 | 1.3509397
3270 | 恒流充电 | 02:52:30 | 04:32:06 | 0.3997607 | 3.3786 | 1.1495887 | 3.8053233 | 2025-02-22 17:36:47 | 1.3506461
3271 | 恒流充电 | 02:52:35 | 04:32:11 | 0.3997687 | 3.3787 | 1.150144 | 3.8071993 | 2025-02-22 17:36:52 | 1.3507096
3272 | 恒流充电 | 02:52:40 | 04:32:16 | 0.3997309 | 3.3788 | 1.1506991 | 3.8090752 | 2025-02-22 17:36:57 | 1.3506083
3273 | 恒流充电 | 02:52:45 | 04:32:21 | 0.3996924 | 3.3789 | 1.1512543 | 3.8109509 | 2025-02-22 17:37:02 | 1.350531
3274 | 恒流充电 | 02:52:50 | 04:32:26 | 0.3997229 | 3.3792 | 1.1518094 | 3.8128269 | 2025-02-22 17:37:07 | 1.3507469
3275 | 恒流充电 | 02:52:55 | 04:32:31 | 0.3998704 | 3.3792 | 1.1523648 | 3.8147037 | 2025-02-22 17:37:12 | 1.3512434
3276 | 恒流充电 | 02:53:00 | 04:32:36 | 0.399773 | 3.3794 | 1.1529201 | 3.81658 | 2025-02-22 17:37:17 | 1.3509894
3277 | 恒流充电 | 02:53:05 | 04:32:41 | 0.3998006 | 3.3793 | 1.1534753 | 3.8184565 | 2025-02-22 17:37:22 | 1.3510643
3278 | 恒流充电 | 02:53:10 | 04:32:46 | 0.3997069 | 3.3797 | 1.1540305 | 3.8203327 | 2025-02-22 17:37:27 | 1.3508754
3279 | 恒流充电 | 02:53:15 | 04:32:51 | 0.3998253 | 3.3796 | 1.1545858 | 3.8222095 | 2025-02-22 17:37:32 | 1.3512618
3280 | 恒流充电 | 02:53:20 | 04:32:56 | 0.3998028 | 3.3796 | 1.1551411 | 3.8240861 | 2025-02-22 17:37:37 | 1.3511828
3281 | 恒流充电 | 02:53:25 | 04:33:01 | 0.3998413 | 3.3799 | 1.1556965 | 3.8259635 | 2025-02-22 17:37:42 | 1.3514326
3282 | 恒流充电 | 02:53:30 | 04:33:06 | 0.399898 | 3.38 | 1.1562519 | 3.8278408 | 2025-02-22 17:37:47 | 1.3516374
3283 | 恒流充电 | 02:53:35 | 04:33:11 | 0.3998798 | 3.3799 | 1.1568073 | 3.8297179 | 2025-02-22 17:37:52 | 1.3515518
3284 | 恒流充电 | 02:53:40 | 04:33:16 | 0.3998108 | 3.3802 | 1.1573626 | 3.8315949 | 2025-02-22 17:37:57 | 1.3514538
3285 | 恒流充电 | 02:53:45 | 04:33:21 | 0.3997512 | 3.3801 | 1.1579178 | 3.8334716 | 2025-02-22 17:38:02 | 1.3512116
3286 | 恒流充电 | 02:53:50 | 04:33:26 | 0.3997309 | 3.3802 | 1.158473 | 3.8353483 | 2025-02-22 17:38:07 | 1.3511718
3287 | 恒流充电 | 02:53:55 | 04:33:31 | 0.3997941 | 3.3805 | 1.1590283 | 3.8372254 | 2025-02-22 17:38:12 | 1.3515126
3288 | 恒流充电 | 02:54:00 | 04:33:36 | 0.3997672 | 3.3804 | 1.1595835 | 3.8391023 | 2025-02-22 17:38:17 | 1.351389
3289 | 恒流充电 | 02:54:05 | 04:33:41 | 0.3997665 | 3.3807 | 1.1601387 | 3.8409793 | 2025-02-22 17:38:22 | 1.3514847
3290 | 恒流充电 | 02:54:10 | 04:33:46 | 0.3997519 | 3.3809 | 1.1606939 | 3.8428564 | 2025-02-22 17:38:27 | 1.3515056
3291 | 恒流充电 | 02:54:15 | 04:33:51 | 0.399725 | 3.3809 | 1.1612491 | 3.8447334 | 2025-02-22 17:38:32 | 1.3514435
3292 | 恒流充电 | 02:54:20 | 04:33:56 | 0.3997985 | 3.3809 | 1.1618044 | 3.8466108 | 2025-02-22 17:38:37 | 1.3516789
3293 | 恒流充电 | 02:54:25 | 04:34:01 | 0.3997745 | 3.381 | 1.1623596 | 3.8484881 | 2025-02-22 17:38:42 | 1.3516532
3294 | 恒流充电 | 02:54:30 | 04:34:06 | 0.3997294 | 3.3811 | 1.162915 | 3.8503652 | 2025-02-22 17:38:47 | 1.3515271
3295 | 恒流充电 | 02:54:35 | 04:34:11 | 0.3998173 | 3.3813 | 1.1634703 | 3.8522428 | 2025-02-22 17:38:52 | 1.3518937
3296 | 恒流充电 | 02:54:40 | 04:34:16 | 0.3997897 | 3.3814 | 1.1640256 | 3.8541204 | 2025-02-22 17:38:57 | 1.3518438
3297 | 恒流充电 | 02:54:45 | 04:34:21 | 0.3997985 | 3.3814 | 1.1645808 | 3.855998 | 2025-02-22 17:39:02 | 1.3518731
3298 | 恒流充电 | 02:54:50 | 04:34:26 | 0.3997999 | 3.3815 | 1.1651361 | 3.8578757 | 2025-02-22 17:39:07 | 1.3519418
3299 | 恒流充电 | 02:54:55 | 04:34:31 | 0.3997294 | 3.3818 | 1.1656913 | 3.8597532 | 2025-02-22 17:39:12 | 1.3518245
3300 | 恒流充电 | 02:55:00 | 04:34:36 | 0.3997796 | 3.3816 | 1.1662465 | 3.8616308 | 2025-02-22 17:39:17 | 1.3518907
3301 | 恒流充电 | 02:55:05 | 04:34:41 | 0.3997512 | 3.3817 | 1.1668017 | 3.8635083 | 2025-02-22 17:39:22 | 1.3518203
3302 | 恒流充电 | 02:55:10 | 04:34:46 | 0.3997948 | 3.382 | 1.167357 | 3.8653863 | 2025-02-22 17:39:27 | 1.352098
3303 | 恒流充电 | 02:55:15 | 04:34:51 | 0.3997694 | 3.3821 | 1.1679123 | 3.8672641 | 2025-02-22 17:39:32 | 1.3520572
3304 | 恒流充电 | 02:55:20 | 04:34:56 | 0.3997926 | 3.3821 | 1.1684675 | 3.8691421 | 2025-02-22 17:39:37 | 1.3521499
3305 | 恒流充电 | 02:55:25 | 04:35:01 | 0.399805 | 3.3823 | 1.1690228 | 3.8710202 | 2025-02-22 17:39:42 | 1.3522464
3306 | 恒流充电 | 02:55:30 | 04:35:06 | 0.399741 | 3.3826 | 1.169578 | 3.8728982 | 2025-02-22 17:39:47 | 1.3521506
3307 | 恒流充电 | 02:55:35 | 04:35:11 | 0.3997657 | 3.3824 | 1.1701332 | 3.8747761 | 2025-02-22 17:39:52 | 1.3521763
3308 | 恒流充电 | 02:55:40 | 04:35:16 | 0.3997955 | 3.3826 | 1.1706885 | 3.8766544 | 2025-02-22 17:39:57 | 1.3523551
3309 | 恒流充电 | 02:55:45 | 04:35:21 | 0.3997985 | 3.3826 | 1.1712438 | 3.8785327 | 2025-02-22 17:40:02 | 1.3523538
3310 | 恒流充电 | 02:55:50 | 04:35:26 | 0.3998028 | 3.3828 | 1.1717991 | 3.8804111 | 2025-02-22 17:40:07 | 1.352455
3311 | 恒流充电 | 02:55:55 | 04:35:31 | 0.3998885 | 3.3827 | 1.1723545 | 3.8822898 | 2025-02-22 17:40:12 | 1.3526949
3312 | 恒流充电 | 02:56:00 | 04:35:36 | 0.3997636 | 3.383 | 1.1729097 | 3.8841681 | 2025-02-22 17:40:17 | 1.3523837
3313 | 恒流充电 | 02:56:05 | 04:35:41 | 0.3997912 | 3.3831 | 1.173465 | 3.8860466 | 2025-02-22 17:40:22 | 1.3525333
3314 | 恒流充电 | 02:56:10 | 04:35:46 | 0.3998166 | 3.3831 | 1.1740203 | 3.8879253 | 2025-02-22 17:40:27 | 1.3526159
3315 | 恒流充电 | 02:56:15 | 04:35:51 | 0.3998333 | 3.3831 | 1.1745756 | 3.889804 | 2025-02-22 17:40:32 | 1.3526848
3316 | 恒流充电 | 02:56:20 | 04:35:56 | 0.3998653 | 3.3833 | 1.1751309 | 3.891683 | 2025-02-22 17:40:37 | 1.3528664
3317 | 恒流充电 | 02:56:25 | 04:36:01 | 0.3997367 | 3.3835 | 1.1756861 | 3.8935615 | 2025-02-22 17:40:42 | 1.3525224
3318 | 恒流充电 | 02:56:30 | 04:36:06 | 0.399805 | 3.3836 | 1.1762414 | 3.8954404 | 2025-02-22 17:40:47 | 1.3527848
3319 | 恒流充电 | 02:56:35 | 04:36:11 | 0.399858 | 3.3835 | 1.1767968 | 3.8973194 | 2025-02-22 17:40:52 | 1.3529047
3320 | 恒流充电 | 02:56:40 | 04:36:16 | 0.3998486 | 3.3836 | 1.1773517 | 3.8991966 | 2025-02-22 17:40:57 | 1.3529457
3321 | 恒流充电 | 02:56:45 | 04:36:21 | 0.3998166 | 3.3839 | 1.177907 | 3.9010757 | 2025-02-22 17:41:02 | 1.3529439
3322 | 恒流充电 | 02:56:50 | 04:36:26 | 0.3998282 | 3.3839 | 1.1784623 | 3.9029549 | 2025-02-22 17:41:07 | 1.352983
3323 | 恒流充电 | 02:56:55 | 04:36:31 | 0.3997156 | 3.384 | 1.1790175 | 3.9048335 | 2025-02-22 17:41:12 | 1.3526424
3324 | 恒流充电 | 02:57:00 | 04:36:36 | 0.3997381 | 3.3842 | 1.1795727 | 3.9067124 | 2025-02-22 17:41:17 | 1.3527743
3325 | 恒流充电 | 02:57:05 | 04:36:41 | 0.3997824 | 3.3841 | 1.1801279 | 3.9085914 | 2025-02-22 17:41:22 | 1.3529164
3326 | 恒流充电 | 02:57:10 | 04:36:46 | 0.3997788 | 3.3843 | 1.1806832 | 3.9104706 | 2025-02-22 17:41:27 | 1.3529843
3327 | 恒流充电 | 02:57:15 | 04:36:51 | 0.3997715 | 3.3843 | 1.1812384 | 3.9123497 | 2025-02-22 17:41:32 | 1.3529454
3328 | 恒流充电 | 02:57:20 | 04:36:56 | 0.399736 | 3.3845 | 1.1817936 | 3.9142287 | 2025-02-22 17:41:37 | 1.3528949
3329 | 恒流充电 | 02:57:25 | 04:37:01 | 0.3998021 | 3.3847 | 1.1823489 | 3.9161082 | 2025-02-22 17:41:42 | 1.3532162
3330 | 恒流充电 | 02:57:30 | 04:37:06 | 0.3998013 | 3.3846 | 1.1829042 | 3.9179876 | 2025-02-22 17:41:47 | 1.3531755
3331 | 恒流充电 | 02:57:35 | 04:37:11 | 0.3997149 | 3.3847 | 1.1834593 | 3.9198666 | 2025-02-22 17:41:52 | 1.3529141
3332 | 恒流充电 | 02:57:40 | 04:37:16 | 0.3997599 | 3.3847 | 1.1840146 | 3.9217459 | 2025-02-22 17:41:57 | 1.3530809
3333 | 恒流充电 | 02:57:45 | 04:37:21 | 0.3998275 | 3.3848 | 1.18457 | 3.9236255 | 2025-02-22 17:42:02 | 1.3533365
3334 | 恒流充电 | 02:57:50 | 04:37:26 | 0.3998413 | 3.385 | 1.1851253 | 3.9255053 | 2025-02-22 17:42:07 | 1.3534765
3335 | 恒流充电 | 02:57:55 | 04:37:31 | 0.3998151 | 3.3851 | 1.1856806 | 3.927385 | 2025-02-22 17:42:12 | 1.3534079
3336 | 恒流充电 | 02:58:00 | 04:37:36 | 0.3997607 | 3.3854 | 1.1862358 | 3.9292647 | 2025-02-22 17:42:17 | 1.3533443
3337 | 恒流充电 | 02:58:05 | 04:37:41 | 0.3997454 | 3.3851 | 1.186791 | 3.9311441 | 2025-02-22 17:42:22 | 1.3531707
3338 | 恒流充电 | 02:58:10 | 04:37:46 | 0.3997454 | 3.3853 | 1.1873462 | 3.9330236 | 2025-02-22 17:42:27 | 1.3532735
3339 | 恒流充电 | 02:58:15 | 04:37:51 | 0.3997774 | 3.3853 | 1.1879015 | 3.9349033 | 2025-02-22 17:42:32 | 1.3533667
3340 | 恒流充电 | 02:58:20 | 04:37:56 | 0.3997585 | 3.3854 | 1.1884567 | 3.9367829 | 2025-02-22 17:42:37 | 1.3533316
3341 | 恒流充电 | 02:58:25 | 04:38:01 | 0.3998108 | 3.3856 | 1.189012 | 3.938663 | 2025-02-22 17:42:42 | 1.3536169
3342 | 恒流充电 | 02:58:30 | 04:38:06 | 0.399781 | 3.3858 | 1.1895672 | 3.9405429 | 2025-02-22 17:42:47 | 1.3535639
3343 | 恒流充电 | 02:58:35 | 04:38:11 | 0.3997861 | 3.3857 | 1.1901225 | 3.9424229 | 2025-02-22 17:42:52 | 1.353564
3344 | 恒流充电 | 02:58:40 | 04:38:16 | 0.3997381 | 3.3857 | 1.1906777 | 3.9443025 | 2025-02-22 17:42:57 | 1.353378
3345 | 恒流充电 | 02:58:45 | 04:38:21 | 0.3997505 | 3.3862 | 1.1912329 | 3.9461826 | 2025-02-22 17:43:02 | 1.3536284
3346 | 恒流充电 | 02:58:50 | 04:38:26 | 0.3998275 | 3.3861 | 1.1917881 | 3.9480624 | 2025-02-22 17:43:07 | 1.353849
3347 | 恒流充电 | 02:58:55 | 04:38:31 | 0.3998064 | 3.3861 | 1.1923434 | 3.9499427 | 2025-02-22 17:43:12 | 1.3537951
3348 | 恒流充电 | 02:59:00 | 04:38:36 | 0.3997454 | 3.3862 | 1.1928986 | 3.9518227 | 2025-02-22 17:43:17 | 1.3536293
3349 | 恒流充电 | 02:59:05 | 04:38:41 | 0.3997759 | 3.3865 | 1.1934538 | 3.953703 | 2025-02-22 17:43:22 | 1.3538249
3350 | 恒流充电 | 02:59:10 | 04:38:46 | 0.3998362 | 3.3864 | 1.1940091 | 3.9555836 | 2025-02-22 17:43:27 | 1.3540061
3351 | 恒流充电 | 02:59:15 | 04:38:51 | 0.399765 | 3.3865 | 1.1945644 | 3.9574639 | 2025-02-22 17:43:32 | 1.3537947
3352 | 恒流充电 | 02:59:20 | 04:38:56 | 0.3998471 | 3.3865 | 1.1951197 | 3.9593446 | 2025-02-22 17:43:37 | 1.3540924
3353 | 恒流充电 | 02:59:25 | 04:39:01 | 0.3997287 | 3.3865 | 1.1956749 | 3.9612247 | 2025-02-22 17:43:42 | 1.3536981
3354 | 恒流充电 | 02:59:30 | 04:39:06 | 0.3998181 | 3.3867 | 1.1962302 | 3.9631053 | 2025-02-22 17:43:47 | 1.3540584
3355 | 恒流充电 | 02:59:35 | 04:39:11 | 0.3996655 | 3.3868 | 1.1967853 | 3.9649853 | 2025-02-22 17:43:52 | 1.3535813
3356 | 恒流充电 | 02:59:40 | 04:39:16 | 0.399741 | 3.3868 | 1.1973405 | 3.9668656 | 2025-02-22 17:43:57 | 1.3538444
3357 | 恒流充电 | 02:59:45 | 04:39:21 | 0.3997338 | 3.387 | 1.1978957 | 3.968746 | 2025-02-22 17:44:02 | 1.3538872
3358 | 恒流充电 | 02:59:50 | 04:39:26 | 0.3996967 | 3.387 | 1.1984508 | 3.9706263 | 2025-02-22 17:44:07 | 1.3537844
3359 | 恒流充电 | 02:59:55 | 04:39:31 | 0.3997861 | 3.3872 | 1.1990061 | 3.9725065 | 2025-02-22 17:44:12 | 1.3541367
3360 | 恒流充电 | 03:00:00 | 04:39:36 | 0.3997236 | 3.3871 | 1.1995613 | 3.9743869 | 2025-02-22 17:44:17 | 1.353888
3361 | 恒流充电 | 03:00:05 | 04:39:41 | 0.3997796 | 3.3873 | 1.2001165 | 3.9762677 | 2025-02-22 17:44:22 | 1.3541536
3362 | 恒流充电 | 03:00:10 | 04:39:46 | 0.3997229 | 3.3872 | 1.2006717 | 3.9781482 | 2025-02-22 17:44:27 | 1.353956
3363 | 恒流充电 | 03:00:15 | 04:39:51 | 0.3997076 | 3.3873 | 1.2012268 | 3.9800286 | 2025-02-22 17:44:32 | 1.3539295
3364 | 恒流充电 | 03:00:20 | 04:39:56 | 0.3997904 | 3.3873 | 1.2017821 | 3.9819095 | 2025-02-22 17:44:37 | 1.3542003
3365 | 恒流充电 | 03:00:25 | 04:40:01 | 0.3997178 | 3.3875 | 1.2023372 | 3.9837901 | 2025-02-22 17:44:42 | 1.3540339
3366 | 恒流充电 | 03:00:30 | 04:40:06 | 0.3997766 | 3.3876 | 1.2028925 | 3.985671 | 2025-02-22 17:44:47 | 1.3542965
3367 | 恒流充电 | 03:00:35 | 04:40:11 | 0.3997759 | 3.3876 | 1.2034477 | 3.987552 | 2025-02-22 17:44:52 | 1.3542631
3368 | 恒流充电 | 03:00:40 | 04:40:16 | 0.3997745 | 3.3875 | 1.204003 | 3.9894329 | 2025-02-22 17:44:57 | 1.3542494
3369 | 恒流充电 | 03:00:45 | 04:40:21 | 0.3998813 | 3.3875 | 1.2045584 | 3.9913143 | 2025-02-22 17:45:02 | 1.3546124
3370 | 恒流充电 | 03:00:50 | 04:40:26 | 0.3998711 | 3.3879 | 1.2051137 | 3.9931958 | 2025-02-22 17:45:07 | 1.3547288
3371 | 恒流充电 | 03:00:55 | 04:40:31 | 0.3997222 | 3.3878 | 1.2056689 | 3.9950766 | 2025-02-22 17:45:12 | 1.3541685
3372 | 恒流充电 | 03:01:00 | 04:40:36 | 0.3997992 | 3.3878 | 1.2062241 | 3.9969573 | 2025-02-22 17:45:17 | 1.3544287
3373 | 恒流充电 | 03:01:05 | 04:40:41 | 0.3998871 | 3.3878 | 1.2067795 | 3.9988389 | 2025-02-22 17:45:22 | 1.3547294
3374 | 恒流充电 | 03:01:10 | 04:40:46 | 0.3997447 | 3.3879 | 1.2073347 | 4.0007198 | 2025-02-22 17:45:27 | 1.3542982
3375 | 恒流充电 | 03:01:15 | 04:40:51 | 0.3998486 | 3.3881 | 1.20789 | 4.0026014 | 2025-02-22 17:45:32 | 1.3547169
3376 | 恒流充电 | 03:01:20 | 04:40:56 | 0.3997715 | 3.3879 | 1.2084453 | 4.0044825 | 2025-02-22 17:45:37 | 1.3543942
3377 | 恒流充电 | 03:01:25 | 04:41:01 | 0.3998428 | 3.3881 | 1.2090006 | 4.006364 | 2025-02-22 17:45:42 | 1.3547035
3378 | 恒流充电 | 03:01:30 | 04:41:06 | 0.3996633 | 3.3881 | 1.2095557 | 4.0082447 | 2025-02-22 17:45:47 | 1.3541148
3379 | 恒流充电 | 03:01:35 | 04:41:11 | 0.3997192 | 3.3883 | 1.2101109 | 4.0101258 | 2025-02-22 17:45:52 | 1.3543547
3380 | 恒流充电 | 03:01:40 | 04:41:16 | 0.3997323 | 3.3883 | 1.210666 | 4.0120069 | 2025-02-22 17:45:57 | 1.354407
3381 | 恒流充电 | 03:01:45 | 04:41:21 | 0.3996771 | 3.3882 | 1.2112211 | 4.0138877 | 2025-02-22 17:46:02 | 1.3541867
3382 | 恒流充电 | 03:01:50 | 04:41:26 | 0.3998253 | 3.3885 | 1.2117765 | 4.0157694 | 2025-02-22 17:46:07 | 1.3547951
3383 | 恒流充电 | 03:01:55 | 04:41:31 | 0.3997592 | 3.3884 | 1.2123317 | 4.0176507 | 2025-02-22 17:46:12 | 1.3545484
3384 | 恒流充电 | 03:02:00 | 04:41:36 | 0.3997577 | 3.3885 | 1.2128869 | 4.019532 | 2025-02-22 17:46:17 | 1.3545631
3385 | 恒流充电 | 03:02:05 | 04:41:41 | 0.3997396 | 3.3884 | 1.213442 | 4.0214124 | 2025-02-22 17:46:22 | 1.3544863
3386 | 恒流充电 | 03:02:10 | 04:41:46 | 0.399757 | 3.3886 | 1.2139972 | 4.0232938 | 2025-02-22 17:46:27 | 1.3546188
3387 | 恒流充电 | 03:02:15 | 04:41:51 | 0.3997577 | 3.3886 | 1.2145524 | 4.0251752 | 2025-02-22 17:46:32 | 1.3545994
3388 | 恒流充电 | 03:02:20 | 04:41:56 | 0.3997694 | 3.3885 | 1.2151076 | 4.0270566 | 2025-02-22 17:46:37 | 1.3546279
3389 | 恒流充电 | 03:02:25 | 04:42:01 | 0.3997171 | 3.3887 | 1.2156628 | 4.0289379 | 2025-02-22 17:46:42 | 1.3545024
3390 | 恒流充电 | 03:02:30 | 04:42:06 | 0.3997272 | 3.3886 | 1.216218 | 4.0308191 | 2025-02-22 17:46:47 | 1.3545158
3391 | 恒流充电 | 03:02:35 | 04:42:11 | 0.3997301 | 3.3888 | 1.2167732 | 4.0327005 | 2025-02-22 17:46:52 | 1.3545942
3392 | 恒流充电 | 03:02:40 | 04:42:16 | 0.399797 | 3.3887 | 1.2173284 | 4.0345822 | 2025-02-22 17:46:57 | 1.3548021
3393 | 恒流充电 | 03:02:45 | 04:42:21 | 0.3998144 | 3.3889 | 1.2178837 | 4.036464 | 2025-02-22 17:47:02 | 1.3549261
3394 | 恒流充电 | 03:02:50 | 04:42:26 | 0.3997759 | 3.3888 | 1.218439 | 4.0383457 | 2025-02-22 17:47:07 | 1.3547767
3395 | 恒流充电 | 03:02:55 | 04:42:31 | 0.3996357 | 3.3888 | 1.218994 | 4.0402266 | 2025-02-22 17:47:12 | 1.3543031
3396 | 恒流充电 | 03:03:00 | 04:42:36 | 0.3997592 | 3.3888 | 1.2195492 | 4.0421082 | 2025-02-22 17:47:17 | 1.354704
3397 | 恒流充电 | 03:03:05 | 04:42:41 | 0.3997636 | 3.3891 | 1.2201045 | 4.0439899 | 2025-02-22 17:47:22 | 1.3548376
3398 | 恒流充电 | 03:03:10 | 04:42:46 | 0.399736 | 3.389 | 1.2206597 | 4.0458717 | 2025-02-22 17:47:27 | 1.3547229
3399 | 恒流充电 | 03:03:15 | 04:42:51 | 0.3998159 | 3.3892 | 1.221215 | 4.0477537 | 2025-02-22 17:47:32 | 1.3550381
3400 | 恒流充电 | 03:03:20 | 04:42:56 | 0.3997999 | 3.3891 | 1.2217703 | 4.0496356 | 2025-02-22 17:47:37 | 1.354947
3401 | 恒流充电 | 03:03:25 | 04:43:01 | 0.399789 | 3.3892 | 1.2223256 | 4.0515175 | 2025-02-22 17:47:42 | 1.3549685
3402 | 恒流充电 | 03:03:30 | 04:43:06 | 0.3997178 | 3.3891 | 1.2228807 | 4.053399 | 2025-02-22 17:47:47 | 1.3547012
3403 | 恒流充电 | 03:03:35 | 04:43:11 | 0.3997418 | 3.389 | 1.2234359 | 4.0552806 | 2025-02-22 17:47:52 | 1.3547438
3404 | 恒流充电 | 03:03:40 | 04:43:16 | 0.3998101 | 3.3892 | 1.2239912 | 4.0571626 | 2025-02-22 17:47:57 | 1.3550435
3405 | 恒流充电 | 03:03:45 | 04:43:21 | 0.3998326 | 3.3892 | 1.2245465 | 4.0590448 | 2025-02-22 17:48:02 | 1.3551324
3406 | 恒流充电 | 03:03:50 | 04:43:26 | 0.399672 | 3.3892 | 1.2251016 | 4.0609261 | 2025-02-22 17:48:07 | 1.3545654
3407 | 恒流充电 | 03:03:55 | 04:43:31 | 0.3999089 | 3.3891 | 1.2256571 | 4.0628085 | 2025-02-22 17:48:12 | 1.3553427
3408 | 恒流充电 | 03:04:00 | 04:43:36 | 0.3997316 | 3.3893 | 1.2262123 | 4.0646902 | 2025-02-22 17:48:17 | 1.3548094
3409 | 恒流充电 | 03:04:05 | 04:43:41 | 0.3997076 | 3.3893 | 1.2267674 | 4.0665718 | 2025-02-22 17:48:22 | 1.3547328
3410 | 恒流充电 | 03:04:10 | 04:43:46 | 0.399736 | 3.3892 | 1.2273226 | 4.0684534 | 2025-02-22 17:48:27 | 1.3547739
3411 | 恒流充电 | 03:04:15 | 04:43:51 | 0.3998253 | 3.3891 | 1.2278775 | 4.070334 | 2025-02-22 17:48:32 | 1.3550662
3412 | 恒流充电 | 03:04:20 | 04:43:56 | 0.3998776 | 3.3894 | 1.2284329 | 4.0722164 | 2025-02-22 17:48:37 | 1.3553299
3413 | 恒流充电 | 03:04:25 | 04:44:01 | 0.3998464 | 3.3895 | 1.2289882 | 4.0740987 | 2025-02-22 17:48:42 | 1.3552988
3414 | 恒流充电 | 03:04:30 | 04:44:06 | 0.3996836 | 3.3894 | 1.2295433 | 4.0759802 | 2025-02-22 17:48:47 | 1.3546914
3415 | 恒流充电 | 03:04:35 | 04:44:11 | 0.3997643 | 3.3893 | 1.2300986 | 4.0778621 | 2025-02-22 17:48:52 | 1.3549179
3416 | 恒流充电 | 03:04:40 | 04:44:16 | 0.3997461 | 3.3895 | 1.2306538 | 4.0797439 | 2025-02-22 17:48:57 | 1.3549301
3417 | 恒流充电 | 03:04:45 | 04:44:21 | 0.3997156 | 3.3895 | 1.2312089 | 4.0816256 | 2025-02-22 17:49:02 | 1.3548405
3418 | 恒流充电 | 03:04:50 | 04:44:26 | 0.3996982 | 3.3894 | 1.2317641 | 4.0835072 | 2025-02-22 17:49:07 | 1.3547303
3419 | 恒流充电 | 03:04:55 | 04:44:31 | 0.3996975 | 3.3893 | 1.2323192 | 4.0853887 | 2025-02-22 17:49:12 | 1.3546916
3420 | 恒流充电 | 03:05:00 | 04:44:36 | 0.3998362 | 3.3896 | 1.2328745 | 4.0872711 | 2025-02-22 17:49:17 | 1.3552815
3421 | 恒流充电 | 03:05:05 | 04:44:41 | 0.3997476 | 3.3895 | 1.2334297 | 4.0891529 | 2025-02-22 17:49:22 | 1.3549571
3422 | 恒流充电 | 03:05:10 | 04:44:46 | 0.3996989 | 3.3896 | 1.2339849 | 4.0910346 | 2025-02-22 17:49:27 | 1.3548109
3423 | 恒流充电 | 03:05:15 | 04:44:51 | 0.3997512 | 3.3896 | 1.2345401 | 4.0929166 | 2025-02-22 17:49:32 | 1.3549944
3424 | 恒流充电 | 03:05:20 | 04:44:56 | 0.3997977 | 3.3896 | 1.2350951 | 4.0947976 | 2025-02-22 17:49:37 | 1.3551556
3425 | 恒流充电 | 03:05:25 | 04:45:01 | 0.399733 | 3.3897 | 1.2356503 | 4.0966795 | 2025-02-22 17:49:42 | 1.3549623
3426 | 恒流充电 | 03:05:30 | 04:45:06 | 0.3997621 | 3.3896 | 1.2362056 | 4.0985615 | 2025-02-22 17:49:47 | 1.3550177
3427 | 恒流充电 | 03:05:35 | 04:45:11 | 0.3997527 | 3.3896 | 1.2367608 | 4.1004434 | 2025-02-22 17:49:52 | 1.3549828
3428 | 恒流充电 | 03:05:40 | 04:45:16 | 0.399757 | 3.3895 | 1.237316 | 4.1023253 | 2025-02-22 17:49:57 | 1.3549922
3429 | 恒流充电 | 03:05:45 | 04:45:21 | 0.3997621 | 3.3895 | 1.2378712 | 4.1042073 | 2025-02-22 17:50:02 | 1.3549918
3430 | 恒流充电 | 03:05:50 | 04:45:26 | 0.399866 | 3.3896 | 1.2384266 | 4.1060897 | 2025-02-22 17:50:07 | 1.3553859
3431 | 恒流充电 | 03:05:55 | 04:45:31 | 0.3997338 | 3.3897 | 1.2389818 | 4.1079716 | 2025-02-22 17:50:12 | 1.3549595
3432 | 恒流充电 | 03:06:00 | 04:45:36 | 0.399765 | 3.3896 | 1.239537 | 4.1098537 | 2025-02-22 17:50:17 | 1.3550588
3433 | 恒流充电 | 03:06:05 | 04:45:41 | 0.3996582 | 3.3896 | 1.2400921 | 4.1117351 | 2025-02-22 17:50:22 | 1.3546672
3434 | 恒流充电 | 03:06:10 | 04:45:46 | 0.3996415 | 3.3896 | 1.2406471 | 4.1136166 | 2025-02-22 17:50:27 | 1.3546301
3435 | 恒流充电 | 03:06:15 | 04:45:51 | 0.3997607 | 3.3897 | 1.2412024 | 4.1154986 | 2025-02-22 17:50:32 | 1.3550844
3436 | 恒流充电 | 03:06:20 | 04:45:56 | 0.3996938 | 3.3898 | 1.2417575 | 4.1173804 | 2025-02-22 17:50:37 | 1.3548702
3437 | 恒流充电 | 03:06:25 | 04:46:01 | 0.3997468 | 3.3897 | 1.2423127 | 4.1192627 | 2025-02-22 17:50:42 | 1.3550155
3438 | 恒流充电 | 03:06:30 | 04:46:06 | 0.3996894 | 3.3896 | 1.2428678 | 4.1211444 | 2025-02-22 17:50:47 | 1.3548035
3439 | 恒流充电 | 03:06:35 | 04:46:11 | 0.3997367 | 3.3896 | 1.243423 | 4.1230262 | 2025-02-22 17:50:52 | 1.3549322
3440 | 恒流充电 | 03:06:40 | 04:46:16 | 0.3997577 | 3.3897 | 1.2439782 | 4.1249082 | 2025-02-22 17:50:57 | 1.3550545
3441 | 恒流充电 | 03:06:45 | 04:46:21 | 0.3997687 | 3.3896 | 1.2445334 | 4.1267903 | 2025-02-22 17:51:02 | 1.355052
3442 | 恒流充电 | 03:06:50 | 04:46:26 | 0.3997926 | 3.3898 | 1.2450887 | 4.1286725 | 2025-02-22 17:51:07 | 1.3552208
3443 | 恒流充电 | 03:06:55 | 04:46:31 | 0.3997418 | 3.3899 | 1.2456439 | 4.1305546 | 2025-02-22 17:51:12 | 1.3550983
3444 | 恒流充电 | 03:07:00 | 04:46:36 | 0.3998536 | 3.3897 | 1.2461993 | 4.1324371 | 2025-02-22 17:51:17 | 1.3553905
3445 | 恒流充电 | 03:07:05 | 04:46:41 | 0.399773 | 3.3898 | 1.2467545 | 4.1343192 | 2025-02-22 17:51:22 | 1.3551542
3446 | 恒流充电 | 03:07:10 | 04:46:46 | 0.3997461 | 3.3898 | 1.2473097 | 4.1362012 | 2025-02-22 17:51:27 | 1.3550414
3447 | 恒流充电 | 03:07:15 | 04:46:51 | 0.3997803 | 3.3897 | 1.2478649 | 4.1380834 | 2025-02-22 17:51:32 | 1.3551509
3448 | 恒流充电 | 03:07:20 | 04:46:56 | 0.3997287 | 3.3899 | 1.2484201 | 4.1399654 | 2025-02-22 17:51:37 | 1.3550208
3449 | 恒流充电 | 03:07:25 | 04:47:01 | 0.3998224 | 3.3899 | 1.2489754 | 4.1418478 | 2025-02-22 17:51:42 | 1.3553395
3450 | 恒流充电 | 03:07:30 | 04:47:06 | 0.3997614 | 3.39 | 1.2495303 | 4.1437287 | 2025-02-22 17:51:47 | 1.3551723
3451 | 恒流充电 | 03:07:35 | 04:47:11 | 0.3998486 | 3.3898 | 1.2500857 | 4.1456113 | 2025-02-22 17:51:52 | 1.355414
3452 | 恒流充电 | 03:07:40 | 04:47:16 | 0.3996582 | 3.3898 | 1.2506407 | 4.1474928 | 2025-02-22 17:51:57 | 1.3547429
3453 | 恒流充电 | 03:07:45 | 04:47:21 | 0.3996517 | 3.3901 | 1.2511958 | 4.1493746 | 2025-02-22 17:52:02 | 1.3548561
3454 | 恒流充电 | 03:07:50 | 04:47:26 | 0.399757 | 3.3899 | 1.251751 | 4.1512567 | 2025-02-22 17:52:07 | 1.355122
3455 | 恒流充电 | 03:07:55 | 04:47:31 | 0.3996967 | 3.3898 | 1.2523062 | 4.1531385 | 2025-02-22 17:52:12 | 1.3548839
3456 | 恒流充电 | 03:08:00 | 04:47:36 | 0.3997926 | 3.3899 | 1.2528614 | 4.1550208 | 2025-02-22 17:52:17 | 1.3552734
3457 | 恒流充电 | 03:08:05 | 04:47:41 | 0.3997556 | 3.3896 | 1.2534166 | 4.1569028 | 2025-02-22 17:52:22 | 1.3550244
3458 | 恒流充电 | 03:08:10 | 04:47:46 | 0.3997018 | 3.3898 | 1.2539718 | 4.1587846 | 2025-02-22 17:52:27 | 1.3548982
3459 | 恒流充电 | 03:08:15 | 04:47:51 | 0.3997447 | 3.3899 | 1.254527 | 4.1606667 | 2025-02-22 17:52:32 | 1.355104
3460 | 恒流充电 | 03:08:20 | 04:47:56 | 0.3997992 | 3.39 | 1.2550823 | 4.162549 | 2025-02-22 17:52:37 | 1.3553007
3461 | 恒流充电 | 03:08:25 | 04:48:01 | 0.3996727 | 3.3899 | 1.2556374 | 4.1644308 | 2025-02-22 17:52:42 | 1.3548505
3462 | 恒流充电 | 03:08:30 | 04:48:06 | 0.3997003 | 3.3899 | 1.2561925 | 4.1663126 | 2025-02-22 17:52:47 | 1.3549472
3463 | 恒流充电 | 03:08:35 | 04:48:11 | 0.3996924 | 3.3899 | 1.256748 | 4.1681957 | 2025-02-22 17:52:52 | 1.3549028
3464 | 恒流充电 | 03:08:40 | 04:48:16 | 0.3997374 | 3.3898 | 1.2573032 | 4.1700777 | 2025-02-22 17:52:57 | 1.3550253
3465 | 恒流充电 | 03:08:45 | 04:48:21 | 0.3997316 | 3.3899 | 1.2578583 | 4.1719597 | 2025-02-22 17:53:02 | 1.3550589
3466 | 恒流充电 | 03:08:50 | 04:48:26 | 0.3997999 | 3.3898 | 1.2584136 | 4.173842 | 2025-02-22 17:53:07 | 1.3552317
3467 | 恒流充电 | 03:08:55 | 04:48:31 | 0.3997745 | 3.3899 | 1.2589689 | 4.1757242 | 2025-02-22 17:53:12 | 1.3552032
3468 | 恒流充电 | 03:09:00 | 04:48:36 | 0.3997454 | 3.3898 | 1.2595241 | 4.1776062 | 2025-02-22 17:53:17 | 1.3550589
3469 | 恒流充电 | 03:09:05 | 04:48:41 | 0.3998217 | 3.3899 | 1.2600794 | 4.1794887 | 2025-02-22 17:53:22 | 1.3553727
3470 | 恒流充电 | 03:09:10 | 04:48:46 | 0.3997701 | 3.3901 | 1.2606346 | 4.181371 | 2025-02-22 17:53:27 | 1.3552496
3471 | 恒流充电 | 03:09:15 | 04:48:51 | 0.3997163 | 3.39 | 1.2611898 | 4.183253 | 2025-02-22 17:53:32 | 1.355045
3472 | 恒流充电 | 03:09:20 | 04:48:56 | 0.3997919 | 3.3901 | 1.261745 | 4.1851354 | 2025-02-22 17:53:37 | 1.3553291
3473 | 恒流充电 | 03:09:25 | 04:49:01 | 0.399781 | 3.39 | 1.2623003 | 4.1870177 | 2025-02-22 17:53:42 | 1.3552509
3474 | 恒流充电 | 03:09:30 | 04:49:06 | 0.3997418 | 3.39 | 1.2628555 | 4.1888998 | 2025-02-22 17:53:47 | 1.3551143
3475 | 恒流充电 | 03:09:35 | 04:49:11 | 0.3997374 | 3.3899 | 1.2634107 | 4.1907818 | 2025-02-22 17:53:52 | 1.3550565
3476 | 恒流充电 | 03:09:40 | 04:49:16 | 0.399749 | 3.39 | 1.2639657 | 4.1926632 | 2025-02-22 17:53:57 | 1.355156
3477 | 恒流充电 | 03:09:45 | 04:49:21 | 0.3997258 | 3.3899 | 1.2645209 | 4.1945452 | 2025-02-22 17:54:02 | 1.3550303
3478 | 恒流充电 | 03:09:50 | 04:49:26 | 0.3998275 | 3.3899 | 1.2650762 | 4.1964276 | 2025-02-22 17:54:07 | 1.355374
3479 | 恒流充电 | 03:09:55 | 04:49:31 | 0.3997534 | 3.39 | 1.2656314 | 4.1983098 | 2025-02-22 17:54:12 | 1.355145
3480 | 恒流充电 | 03:10:00 | 04:49:36 | 0.3997381 | 3.39 | 1.2661866 | 4.2001919 | 2025-02-22 17:54:17 | 1.3550943
3481 | 恒流充电 | 03:10:05 | 04:49:41 | 0.3997272 | 3.3898 | 1.2667418 | 4.2020738 | 2025-02-22 17:54:22 | 1.3550096
3482 | 恒流充电 | 03:10:10 | 04:49:46 | 0.3997113 | 3.3901 | 1.267297 | 4.2039559 | 2025-02-22 17:54:27 | 1.3550617
3483 | 恒流充电 | 03:10:15 | 04:49:51 | 0.3997091 | 3.39 | 1.2678521 | 4.2058378 | 2025-02-22 17:54:32 | 1.3550147
3484 | 恒流充电 | 03:10:20 | 04:49:56 | 0.3997577 | 3.39 | 1.2684073 | 4.20772 | 2025-02-22 17:54:37 | 1.3551781
3485 | 恒流充电 | 03:10:25 | 04:50:01 | 0.3997149 | 3.3899 | 1.2689625 | 4.209602 | 2025-02-22 17:54:42 | 1.3549992
3486 | 恒流充电 | 03:10:30 | 04:50:06 | 0.399826 | 3.39 | 1.2695178 | 4.2114845 | 2025-02-22 17:54:47 | 1.3554175
3487 | 恒流充电 | 03:10:35 | 04:50:11 | 0.3997636 | 3.39 | 1.270073 | 4.2133667 | 2025-02-22 17:54:52 | 1.3552129
3488 | 恒流充电 | 03:10:40 | 04:50:16 | 0.399728 | 3.3901 | 1.2706282 | 4.2152488 | 2025-02-22 17:54:57 | 1.3551029
3489 | 恒流充电 | 03:10:45 | 04:50:21 | 0.3998667 | 3.3899 | 1.2711835 | 4.2171316 | 2025-02-22 17:55:02 | 1.3554973
3490 | 恒流充电 | 03:10:50 | 04:50:26 | 0.3996553 | 3.3901 | 1.2717386 | 4.2190134 | 2025-02-22 17:55:07 | 1.3548683
3491 | 恒流充电 | 03:10:55 | 04:50:31 | 0.3997033 | 3.3901 | 1.2722937 | 4.2208954 | 2025-02-22 17:55:12 | 1.3550339
3492 | 恒流充电 | 03:11:00 | 04:50:36 | 0.3998173 | 3.3899 | 1.272849 | 4.2227778 | 2025-02-22 17:55:17 | 1.3553266
3493 | 恒流充电 | 03:11:05 | 04:50:41 | 0.3997621 | 3.3901 | 1.2734042 | 4.22466 | 2025-02-22 17:55:22 | 1.355228
3494 | 恒流充电 | 03:11:10 | 04:50:46 | 0.3997774 | 3.39 | 1.2739595 | 4.2265423 | 2025-02-22 17:55:27 | 1.3552638
3495 | 恒流充电 | 03:11:15 | 04:50:51 | 0.3997388 | 3.3901 | 1.2745147 | 4.2284245 | 2025-02-22 17:55:32 | 1.3551555
3496 | 恒流充电 | 03:11:20 | 04:50:56 | 0.3997163 | 3.39 | 1.2750698 | 4.2303065 | 2025-02-22 17:55:37 | 1.3550304
3497 | 恒流充电 | 03:11:25 | 04:51:01 | 0.3996952 | 3.39 | 1.275625 | 4.2321884 | 2025-02-22 17:55:42 | 1.3549634
3498 | 恒流充电 | 03:11:30 | 04:51:06 | 0.399725 | 3.39 | 1.2761801 | 4.2340704 | 2025-02-22 17:55:47 | 1.3550632
3499 | 恒流充电 | 03:11:35 | 04:51:11 | 0.3997425 | 3.3903 | 1.2767353 | 4.2359527 | 2025-02-22 17:55:52 | 1.3552378
3500 | 恒流充电 | 03:11:40 | 04:51:16 | 0.3997439 | 3.39 | 1.2772905 | 4.2378348 | 2025-02-22 17:55:57 | 1.3551219
3501 | 恒流充电 | 03:11:45 | 04:51:21 | 0.399725 | 3.39 | 1.2778457 | 4.2397168 | 2025-02-22 17:56:02 | 1.3550685
3502 | 恒流充电 | 03:11:50 | 04:51:26 | 0.3998108 | 3.3901 | 1.2784013 | 4.2416 | 2025-02-22 17:56:07 | 1.3553963
3503 | 恒流充电 | 03:11:55 | 04:51:31 | 0.3997287 | 3.39 | 1.2789564 | 4.2434821 | 2025-02-22 17:56:12 | 1.3550993
3504 | 恒流充电 | 03:12:00 | 04:51:36 | 0.3997737 | 3.39 | 1.2795117 | 4.2453644 | 2025-02-22 17:56:17 | 1.3552196
3505 | 恒流充电 | 03:12:05 | 04:51:41 | 0.3997323 | 3.3901 | 1.2800669 | 4.2472465 | 2025-02-22 17:56:22 | 1.3551141
3506 | 恒流充电 | 03:12:10 | 04:51:46 | 0.399733 | 3.3901 | 1.280622 | 4.2491286 | 2025-02-22 17:56:27 | 1.3551549
3507 | 恒流充电 | 03:12:15 | 04:51:51 | 0.3997846 | 3.3902 | 1.2811773 | 4.2510111 | 2025-02-22 17:56:32 | 1.3553571
3508 | 恒流充电 | 03:12:20 | 04:51:56 | 0.3997367 | 3.3901 | 1.2817325 | 4.2528932 | 2025-02-22 17:56:37 | 1.355134
3509 | 恒流充电 | 03:12:25 | 04:52:01 | 0.3997621 | 3.3901 | 1.2822877 | 4.2547755 | 2025-02-22 17:56:42 | 1.3552278
3510 | 恒流充电 | 03:12:30 | 04:52:06 | 0.3996945 | 3.3901 | 1.2828428 | 4.2566574 | 2025-02-22 17:56:47 | 1.3549905
3511 | 恒流充电 | 03:12:35 | 04:52:11 | 0.3997788 | 3.3902 | 1.2833981 | 4.2585398 | 2025-02-22 17:56:52 | 1.3553421
3512 | 恒流充电 | 03:12:40 | 04:52:16 | 0.3997207 | 3.39 | 1.2839533 | 4.2604219 | 2025-02-22 17:56:57 | 1.3550727
3513 | 恒流充电 | 03:12:45 | 04:52:21 | 0.3996415 | 3.3901 | 1.2845083 | 4.2623036 | 2025-02-22 17:57:02 | 1.3548363
3514 | 恒流充电 | 03:12:50 | 04:52:26 | 0.3997832 | 3.3902 | 1.2850636 | 4.264186 | 2025-02-22 17:57:07 | 1.3553637
3515 | 恒流充电 | 03:12:55 | 04:52:31 | 0.3997512 | 3.3902 | 1.2856191 | 4.2660694 | 2025-02-22 17:57:12 | 1.3552347
3516 | 恒流充电 | 03:13:00 | 04:52:36 | 0.3997316 | 3.3899 | 1.2861743 | 4.2679514 | 2025-02-22 17:57:17 | 1.355043
3517 | 恒流充电 | 03:13:05 | 04:52:41 | 0.3997643 | 3.39 | 1.2867296 | 4.2698337 | 2025-02-22 17:57:22 | 1.355212
3518 | 恒流充电 | 03:13:10 | 04:52:46 | 0.3997512 | 3.39 | 1.2872848 | 4.2717158 | 2025-02-22 17:57:27 | 1.3551451
3519 | 恒流充电 | 03:13:15 | 04:52:51 | 0.3996924 | 3.3903 | 1.2878399 | 4.2735979 | 2025-02-22 17:57:32 | 1.3550804
3520 | 恒流充电 | 03:13:20 | 04:52:56 | 0.3998253 | 3.3901 | 1.2883952 | 4.2754804 | 2025-02-22 17:57:37 | 1.3554475
3521 | 恒流充电 | 03:13:25 | 04:53:01 | 0.3997171 | 3.3901 | 1.2889504 | 4.2773625 | 2025-02-22 17:57:42 | 1.3550908
3522 | 恒流充电 | 03:13:30 | 04:53:06 | 0.3998333 | 3.3902 | 1.2895057 | 4.2792452 | 2025-02-22 17:57:47 | 1.355532
3523 | 恒流充电 | 03:13:35 | 04:53:11 | 0.3998776 | 3.39 | 1.2900611 | 4.2811279 | 2025-02-22 17:57:52 | 1.355572
3524 | 恒流充电 | 03:13:40 | 04:53:16 | 0.3998231 | 3.3902 | 1.2906164 | 4.2830105 | 2025-02-22 17:57:57 | 1.3554741
3525 | 恒流充电 | 03:13:45 | 04:53:21 | 0.3997003 | 3.3902 | 1.2911715 | 4.2848925 | 2025-02-22 17:58:02 | 1.3550593
3526 | 恒流充电 | 03:13:50 | 04:53:26 | 0.3997694 | 3.39 | 1.2917268 | 4.2867748 | 2025-02-22 17:58:07 | 1.3551999
3527 | 恒流充电 | 03:13:55 | 04:53:31 | 0.399749 | 3.39 | 1.292282 | 4.2886569 | 2025-02-22 17:58:12 | 1.3551506
3528 | 恒流充电 | 03:14:00 | 04:53:36 | 0.3996466 | 3.3901 | 1.2928373 | 4.2905397 | 2025-02-22 17:58:17 | 1.3548444
3529 | 恒流充电 | 03:14:05 | 04:53:41 | 0.3997941 | 3.3901 | 1.2933925 | 4.2924222 | 2025-02-22 17:58:22 | 1.3553539
3530 | 恒流充电 | 03:14:10 | 04:53:46 | 0.3997178 | 3.3902 | 1.2939477 | 4.2943043 | 2025-02-22 17:58:27 | 1.3551201
3531 | 恒流充电 | 03:14:15 | 04:53:51 | 0.3998333 | 3.3904 | 1.294503 | 4.2961871 | 2025-02-22 17:58:32 | 1.3555889
3532 | 恒流充电 | 03:14:20 | 04:53:56 | 0.399781 | 3.3901 | 1.2950583 | 4.2980694 | 2025-02-22 17:58:37 | 1.3552979
3533 | 恒流充电 | 03:14:25 | 04:54:01 | 0.3999016 | 3.3902 | 1.2956137 | 4.2999524 | 2025-02-22 17:58:42 | 1.3557444
3534 | 恒流充电 | 03:14:30 | 04:54:06 | 0.3997614 | 3.3901 | 1.2961689 | 4.3018346 | 2025-02-22 17:58:47 | 1.3552151
3535 | 恒流充电 | 03:14:35 | 04:54:11 | 0.3998123 | 3.3903 | 1.2967242 | 4.3037172 | 2025-02-22 17:58:52 | 1.3554786
3536 | 恒流充电 | 03:14:40 | 04:54:16 | 0.3996713 | 3.3902 | 1.2972793 | 4.3055991 | 2025-02-22 17:58:57 | 1.3549492
3537 | 恒流充电 | 03:14:45 | 04:54:21 | 0.3997512 | 3.3902 | 1.2978345 | 4.3074814 | 2025-02-22 17:59:02 | 1.3552459
3538 | 恒流充电 | 03:14:50 | 04:54:26 | 0.3997766 | 3.3901 | 1.2983898 | 4.3093637 | 2025-02-22 17:59:07 | 1.3552758
3539 | 恒流充电 | 03:14:55 | 04:54:31 | 0.3997476 | 3.3901 | 1.298945 | 4.3112459 | 2025-02-22 17:59:12 | 1.3551764
3540 | 恒流充电 | 03:15:00 | 04:54:36 | 0.3998515 | 3.3903 | 1.2995003 | 4.3131287 | 2025-02-22 17:59:17 | 1.3556034
3541 | 恒流充电 | 03:15:05 | 04:54:41 | 0.3997694 | 3.3903 | 1.3000555 | 4.315011 | 2025-02-22 17:59:22 | 1.3553343
3542 | 恒流充电 | 03:15:10 | 04:54:46 | 0.3996865 | 3.3902 | 1.3006106 | 4.316893 | 2025-02-22 17:59:27 | 1.3550266
3543 | 恒流充电 | 03:15:15 | 04:54:51 | 0.3998377 | 3.3902 | 1.301166 | 4.3187757 | 2025-02-22 17:59:32 | 1.3555307
3544 | 恒流充电 | 03:15:20 | 04:54:56 | 0.3996982 | 3.3902 | 1.3017211 | 4.3206577 | 2025-02-22 17:59:37 | 1.3550636
3545 | 恒流充电 | 03:15:25 | 04:55:01 | 0.3995834 | 3.3902 | 1.3022761 | 4.3225392 | 2025-02-22 17:59:42 | 1.3546746
3546 | 恒流充电 | 03:15:30 | 04:55:06 | 0.3996647 | 3.3902 | 1.3028312 | 4.3244211 | 2025-02-22 17:59:47 | 1.3549248
3547 | 恒流充电 | 03:15:35 | 04:55:11 | 0.3997788 | 3.3903 | 1.3033864 | 4.3263035 | 2025-02-22 17:59:52 | 1.3553624
3548 | 恒流充电 | 03:15:40 | 04:55:16 | 0.3997715 | 3.3903 | 1.3039416 | 4.3281859 | 2025-02-22 17:59:57 | 1.3553365
3549 | 恒流充电 | 03:15:45 | 04:55:21 | 0.3997803 | 3.3902 | 1.3044969 | 4.3300683 | 2025-02-22 18:00:02 | 1.3553531
3550 | 恒流充电 | 03:15:50 | 04:55:26 | 0.3998398 | 3.3902 | 1.3050522 | 4.331951 | 2025-02-22 18:00:07 | 1.3555219
3551 | 恒流充电 | 03:15:55 | 04:55:31 | 0.3997258 | 3.3903 | 1.3056074 | 4.3338332 | 2025-02-22 18:00:12 | 1.3551835
3552 | 恒流充电 | 03:16:00 | 04:55:36 | 0.3996887 | 3.3904 | 1.3061625 | 4.3357153 | 2025-02-22 18:00:17 | 1.3550947
3553 | 恒流充电 | 03:16:05 | 04:55:41 | 0.3998217 | 3.3902 | 1.3067178 | 4.3375979 | 2025-02-22 18:00:22 | 1.3554916
3554 | 恒流充电 | 03:16:10 | 04:55:46 | 0.3996662 | 3.3902 | 1.3072735 | 4.3394814 | 2025-02-22 18:00:27 | 1.354965
3555 | 恒流充电 | 03:16:15 | 04:55:51 | 0.3998464 | 3.3902 | 1.3078288 | 4.3413641 | 2025-02-22 18:00:32 | 1.3555729
3556 | 恒流充电 | 03:16:20 | 04:55:56 | 0.3997018 | 3.3902 | 1.308384 | 4.3432461 | 2025-02-22 18:00:37 | 1.3550619
3557 | 恒流充电 | 03:16:25 | 04:56:01 | 0.3998304 | 3.3902 | 1.3089393 | 4.3451287 | 2025-02-22 18:00:42 | 1.355486
3558 | 恒流充电 | 03:16:30 | 04:56:06 | 0.3997592 | 3.3904 | 1.3094945 | 4.3470111 | 2025-02-22 18:00:47 | 1.3553288
3559 | 恒流充电 | 03:16:35 | 04:56:11 | 0.3998137 | 3.3902 | 1.3100498 | 4.3488937 | 2025-02-22 18:00:52 | 1.3554347
3560 | 恒流充电 | 03:16:40 | 04:56:16 | 0.3998864 | 3.3902 | 1.3106052 | 4.3507766 | 2025-02-22 18:00:57 | 1.3557067
3561 | 恒流充电 | 03:16:45 | 04:56:21 | 0.3997665 | 3.3903 | 1.3111605 | 4.352659 | 2025-02-22 18:01:02 | 1.3553087
3562 | 恒流充电 | 03:16:50 | 04:56:26 | 0.3998711 | 3.3903 | 1.3117158 | 4.3545419 | 2025-02-22 18:01:07 | 1.3556678
3563 | 恒流充电 | 03:16:55 | 04:56:31 | 0.3998253 | 3.3903 | 1.3122711 | 4.3564245 | 2025-02-22 18:01:12 | 1.3555165
3564 | 恒流充电 | 03:17:00 | 04:56:36 | 0.3997679 | 3.3902 | 1.3128264 | 4.3583069 | 2025-02-22 18:01:17 | 1.3552853
3565 | 恒流充电 | 03:17:05 | 04:56:41 | 0.3998348 | 3.3902 | 1.3133817 | 4.3601896 | 2025-02-22 18:01:22 | 1.3555366
3566 | 恒流充电 | 03:17:10 | 04:56:46 | 0.3998239 | 3.3904 | 1.313937 | 4.3620723 | 2025-02-22 18:01:27 | 1.355552
3567 | 恒流充电 | 03:17:15 | 04:56:51 | 0.399728 | 3.3901 | 1.3144917 | 4.3639536 | 2025-02-22 18:01:32 | 1.3551162
3568 | 恒流充电 | 03:17:20 | 04:56:56 | 0.399834 | 3.3902 | 1.3150471 | 4.3658362 | 2025-02-22 18:01:37 | 1.3555051
3569 | 恒流充电 | 03:17:25 | 04:57:01 | 0.3997614 | 3.3903 | 1.3156023 | 4.3677186 | 2025-02-22 18:01:42 | 1.3553003
3570 | 恒流充电 | 03:17:30 | 04:57:06 | 0.3998704 | 3.3906 | 1.3161577 | 4.3696016 | 2025-02-22 18:01:47 | 1.3557961
3571 | 恒流充电 | 03:17:35 | 04:57:11 | 0.3997875 | 3.3905 | 1.3167129 | 4.3714842 | 2025-02-22 18:01:52 | 1.3554653
3572 | 恒流充电 | 03:17:40 | 04:57:16 | 0.3997628 | 3.3904 | 1.3172682 | 4.3733667 | 2025-02-22 18:01:57 | 1.3553642
3573 | 恒流充电 | 03:17:45 | 04:57:21 | 0.3997883 | 3.3905 | 1.3178234 | 4.3752493 | 2025-02-22 18:02:02 | 1.3554878
3574 | 恒流充电 | 03:17:50 | 04:57:26 | 0.3997723 | 3.3902 | 1.3183787 | 4.3771317 | 2025-02-22 18:02:07 | 1.3553156
3575 | 恒流充电 | 03:17:55 | 04:57:31 | 0.3997687 | 3.3901 | 1.3189339 | 4.379014 | 2025-02-22 18:02:12 | 1.3552495
3576 | 恒流充电 | 03:18:00 | 04:57:36 | 0.3997621 | 3.3903 | 1.3194891 | 4.3808964 | 2025-02-22 18:02:17 | 1.3553128
3577 | 恒流充电 | 03:18:05 | 04:57:41 | 0.3997999 | 3.3903 | 1.3200444 | 4.3827789 | 2025-02-22 18:02:22 | 1.355429
3578 | 恒流充电 | 03:18:10 | 04:57:46 | 0.3997425 | 3.3902 | 1.3205996 | 4.3846612 | 2025-02-22 18:02:27 | 1.3552242
3579 | 恒流充电 | 03:18:15 | 04:57:51 | 0.3998239 | 3.3903 | 1.3211549 | 4.3865438 | 2025-02-22 18:02:32 | 1.3555207
3580 | 恒流充电 | 03:18:20 | 04:57:56 | 0.3997962 | 3.3904 | 1.3217101 | 4.3884254 | 2025-02-22 18:02:37 | 1.3554597
3581 | 恒流充电 | 03:18:25 | 04:58:01 | 0.3998028 | 3.3903 | 1.3222654 | 4.3903079 | 2025-02-22 18:02:42 | 1.3554599
3582 | 恒流充电 | 03:18:30 | 04:58:06 | 0.3997599 | 3.3904 | 1.3228206 | 4.3921903 | 2025-02-22 18:02:47 | 1.3553276
3583 | 恒流充电 | 03:18:35 | 04:58:11 | 0.3998442 | 3.3902 | 1.323376 | 4.3940731 | 2025-02-22 18:02:52 | 1.3555634
3584 | 恒流充电 | 03:18:40 | 04:58:16 | 0.3998137 | 3.3902 | 1.3239312 | 4.3959556 | 2025-02-22 18:02:57 | 1.3554296
3585 | 恒流充电 | 03:18:45 | 04:58:21 | 0.3996342 | 3.3905 | 1.3244863 | 4.3978375 | 2025-02-22 18:03:02 | 1.3549426
3586 | 恒流充电 | 03:18:50 | 04:58:26 | 0.3997556 | 3.3903 | 1.3250415 | 4.3997198 | 2025-02-22 18:03:07 | 1.3552988
3587 | 恒流充电 | 03:18:55 | 04:58:31 | 0.3997403 | 3.3904 | 1.3255967 | 4.4016021 | 2025-02-22 18:03:12 | 1.3552706
3588 | 恒流充电 | 03:19:00 | 04:58:36 | 0.399741 | 3.3905 | 1.3261519 | 4.4034846 | 2025-02-22 18:03:17 | 1.355333
3589 | 恒流充电 | 03:19:05 | 04:58:41 | 0.3996684 | 3.3904 | 1.326707 | 4.4053665 | 2025-02-22 18:03:22 | 1.3550315
3590 | 恒流充电 | 03:19:10 | 04:58:46 | 0.3997694 | 3.3903 | 1.3272622 | 4.407249 | 2025-02-22 18:03:27 | 1.3553475
3591 | 恒流充电 | 03:19:15 | 04:58:51 | 0.3998275 | 3.3901 | 1.3278176 | 4.4091316 | 2025-02-22 18:03:32 | 1.3554633
3592 | 恒流充电 | 03:19:20 | 04:58:56 | 0.3997759 | 3.3904 | 1.3283728 | 4.4110141 | 2025-02-22 18:03:37 | 1.3554095
3593 | 恒流充电 | 03:19:25 | 04:59:01 | 0.3997708 | 3.3904 | 1.3289284 | 4.4128976 | 2025-02-22 18:03:42 | 1.3553803
3594 | 恒流充电 | 03:19:30 | 04:59:06 | 0.3998144 | 3.3903 | 1.3294836 | 4.4147802 | 2025-02-22 18:03:47 | 1.3554957
3595 | 恒流充电 | 03:19:35 | 04:59:11 | 0.3997367 | 3.3903 | 1.3300388 | 4.4166625 | 2025-02-22 18:03:52 | 1.355237
3596 | 恒流充电 | 03:19:40 | 04:59:16 | 0.3997941 | 3.3904 | 1.3305941 | 4.4185451 | 2025-02-22 18:03:57 | 1.3554563
3597 | 恒流充电 | 03:19:45 | 04:59:21 | 0.399826 | 3.3906 | 1.3311494 | 4.4204279 | 2025-02-22 18:04:02 | 1.3556411
3598 | 恒流充电 | 03:19:50 | 04:59:26 | 0.3997817 | 3.3903 | 1.3317047 | 4.4223104 | 2025-02-22 18:04:07 | 1.3553895
3599 | 恒流充电 | 03:19:55 | 04:59:31 | 0.3997592 | 3.3903 | 1.3322599 | 4.4241928 | 2025-02-22 18:04:12 | 1.3553179
3600 | 恒流充电 | 03:20:00 | 04:59:36 | 0.3997374 | 3.3903 | 1.3328151 | 4.4260751 | 2025-02-22 18:04:17 | 1.3552365
3601 | 恒流充电 | 03:20:05 | 04:59:41 | 0.3997796 | 3.3905 | 1.3333703 | 4.4279576 | 2025-02-22 18:04:22 | 1.3554421
3602 | 恒流充电 | 03:20:10 | 04:59:46 | 0.3996582 | 3.3901 | 1.3339254 | 4.4298394 | 2025-02-22 18:04:27 | 1.3548961
3603 | 恒流充电 | 03:20:15 | 04:59:51 | 0.3997679 | 3.3903 | 1.3344807 | 4.4317218 | 2025-02-22 18:04:32 | 1.3553148
3604 | 恒流充电 | 03:20:20 | 04:59:56 | 0.3997985 | 3.3899 | 1.3350359 | 4.4336041 | 2025-02-22 18:04:37 | 1.3552658
3605 | 恒流充电 | 03:20:25 | 05:00:01 | 0.3997861 | 3.3902 | 1.3355912 | 4.4354866 | 2025-02-22 18:04:42 | 1.3553638
3606 | 恒流充电 | 03:20:30 | 05:00:06 | 0.3998515 | 3.3904 | 1.3361465 | 4.4373693 | 2025-02-22 18:04:47 | 1.35566
3607 | 恒流充电 | 03:20:35 | 05:00:11 | 0.3997236 | 3.3903 | 1.3367016 | 4.4392515 | 2025-02-22 18:04:52 | 1.3551815
3608 | 恒流充电 | 03:20:40 | 05:00:16 | 0.3998667 | 3.3904 | 1.337257 | 4.4411345 | 2025-02-22 18:04:57 | 1.3557028
3609 | 恒流充电 | 03:20:45 | 05:00:21 | 0.3998936 | 3.3904 | 1.3378124 | 4.4430175 | 2025-02-22 18:05:02 | 1.3557923
3610 | 恒流充电 | 03:20:50 | 05:00:26 | 0.4000121 | 3.3905 | 1.338368 | 4.4449012 | 2025-02-22 18:05:07 | 1.3562319
3611 | 恒流充电 | 03:20:55 | 05:00:31 | 0.3997737 | 3.3904 | 1.3389232 | 4.4467836 | 2025-02-22 18:05:12 | 1.3553866
3612 | 恒流充电 | 03:21:00 | 05:00:36 | 0.3998006 | 3.3905 | 1.3394785 | 4.4486663 | 2025-02-22 18:05:17 | 1.3555247
3613 | 恒流充电 | 03:21:05 | 05:00:41 | 0.3997171 | 3.3906 | 1.3400337 | 4.4505486 | 2025-02-22 18:05:22 | 1.3552727
3614 | 恒流充电 | 03:21:10 | 05:00:46 | 0.3997643 | 3.3904 | 1.3405889 | 4.4524311 | 2025-02-22 18:05:27 | 1.3553792
3615 | 恒流充电 | 03:21:15 | 05:00:51 | 0.3997679 | 3.3905 | 1.3411441 | 4.4543136 | 2025-02-22 18:05:32 | 1.3554161
3616 | 恒流充电 | 03:21:20 | 05:00:56 | 0.3997185 | 3.3903 | 1.3416993 | 4.4561958 | 2025-02-22 18:05:37 | 1.3551734
3617 | 恒流充电 | 03:21:25 | 05:01:01 | 0.3996778 | 3.3906 | 1.3422544 | 4.458078 | 2025-02-22 18:05:42 | 1.3551385
3618 | 恒流充电 | 03:21:30 | 05:01:06 | 0.3997803 | 3.3906 | 1.3428097 | 4.4599606 | 2025-02-22 18:05:47 | 1.3555075
3619 | 恒流充电 | 03:21:35 | 05:01:11 | 0.3997817 | 3.3907 | 1.3433648 | 4.461843 | 2025-02-22 18:05:52 | 1.3555209
3620 | 恒流充电 | 03:21:40 | 05:01:16 | 0.3997919 | 3.3908 | 1.3439201 | 4.4637258 | 2025-02-22 18:05:57 | 1.3556101
3621 | 恒流充电 | 03:21:45 | 05:01:21 | 0.3997665 | 3.391 | 1.3444753 | 4.4656086 | 2025-02-22 18:06:02 | 1.355613
3622 | 恒流充电 | 03:21:50 | 05:01:26 | 0.399805 | 3.3908 | 1.3450306 | 4.4674914 | 2025-02-22 18:06:07 | 1.3556477
3623 | 恒流充电 | 03:21:55 | 05:01:31 | 0.3997105 | 3.3911 | 1.3455858 | 4.469374 | 2025-02-22 18:06:12 | 1.3554614
3624 | 恒流充电 | 03:22:00 | 05:01:36 | 0.3997715 | 3.3909 | 1.346141 | 4.4712568 | 2025-02-22 18:06:17 | 1.3555866
3625 | 恒流充电 | 03:22:05 | 05:01:41 | 0.3997999 | 3.391 | 1.3466963 | 4.4731398 | 2025-02-22 18:06:22 | 1.3557376
3626 | 恒流充电 | 03:22:10 | 05:01:46 | 0.3997243 | 3.3911 | 1.3472515 | 4.4750224 | 2025-02-22 18:06:27 | 1.3554987
3627 | 恒流充电 | 03:22:15 | 05:01:51 | 0.3998994 | 3.3912 | 1.3478069 | 4.4769059 | 2025-02-22 18:06:32 | 1.3561321
3628 | 恒流充电 | 03:22:20 | 05:01:56 | 0.3997163 | 3.3912 | 1.348362 | 4.4787886 | 2025-02-22 18:06:37 | 1.3555051
3629 | 恒流充电 | 03:22:25 | 05:02:01 | 0.3997113 | 3.3913 | 1.3489172 | 4.4806713 | 2025-02-22 18:06:42 | 1.3555537
3630 | 恒流充电 | 03:22:30 | 05:02:06 | 0.3997868 | 3.3915 | 1.3494725 | 4.4825544 | 2025-02-22 18:06:47 | 1.3558748
3631 | 恒流充电 | 03:22:35 | 05:02:11 | 0.3998217 | 3.3912 | 1.3500278 | 4.4844376 | 2025-02-22 18:06:52 | 1.3558658
3632 | 恒流充电 | 03:22:40 | 05:02:16 | 0.3997388 | 3.3917 | 1.3505828 | 4.48632 | 2025-02-22 18:06:57 | 1.3558139
3633 | 恒流充电 | 03:22:45 | 05:02:21 | 0.3997309 | 3.392 | 1.351138 | 4.4882032 | 2025-02-22 18:07:02 | 1.3558693
3634 | 恒流充电 | 03:22:50 | 05:02:26 | 0.399749 | 3.3913 | 1.3516932 | 4.490086 | 2025-02-22 18:07:07 | 1.3556575
3635 | 恒流充电 | 03:22:55 | 05:02:31 | 0.3997694 | 3.3914 | 1.3522485 | 4.4919691 | 2025-02-22 18:07:12 | 1.3557775
3636 | 恒流充电 | 03:23:00 | 05:02:36 | 0.399712 | 3.3915 | 1.3528036 | 4.4938519 | 2025-02-22 18:07:17 | 1.3556218
3637 | 恒流充电 | 03:23:05 | 05:02:41 | 0.3998072 | 3.3936 | 1.3533589 | 4.4957363 | 2025-02-22 18:07:22 | 1.356767
3638 | 恒流充电 | 03:23:10 | 05:02:46 | 0.3998166 | 3.3952 | 1.3539142 | 4.4976216 | 2025-02-22 18:07:27 | 1.3574667
3639 | 恒流充电 | 03:23:15 | 05:02:51 | 0.3996924 | 3.3951 | 1.3544693 | 4.4995064 | 2025-02-22 18:07:32 | 1.3570096
3640 | 恒流充电 | 03:23:20 | 05:02:56 | 0.3997687 | 3.3973 | 1.3550246 | 4.5013926 | 2025-02-22 18:07:37 | 1.3581218
3641 | 恒流充电 | 03:23:25 | 05:03:01 | 0.3998268 | 3.3973 | 1.3555799 | 4.5032792 | 2025-02-22 18:07:42 | 1.3583188
3642 | 恒流充电 | 03:23:30 | 05:03:06 | 0.3997883 | 3.3973 | 1.3561351 | 4.5051656 | 2025-02-22 18:07:47 | 1.3581919
3643 | 恒流充电 | 03:23:35 | 05:03:11 | 0.3998101 | 3.3973 | 1.3566904 | 4.5070521 | 2025-02-22 18:07:52 | 1.3582829
3644 | 恒流充电 | 03:23:40 | 05:03:16 | 0.3997577 | 3.3971 | 1.3572457 | 4.5089382 | 2025-02-22 18:07:57 | 1.3580265
3645 | 恒流充电 | 03:23:45 | 05:03:21 | 0.3997396 | 3.3971 | 1.357801 | 4.5108232 | 2025-02-22 18:08:02 | 1.3579677
3646 | 恒流充电 | 03:23:50 | 05:03:26 | 0.3997214 | 3.3973 | 1.3583561 | 4.5127093 | 2025-02-22 18:08:07 | 1.3579609
3647 | 恒流充电 | 03:23:55 | 05:03:31 | 0.3997636 | 3.3971 | 1.3589114 | 4.5145955 | 2025-02-22 18:08:12 | 1.3580537
3648 | 恒流充电 | 03:24:00 | 05:03:36 | 0.3997599 | 3.3971 | 1.3594666 | 4.5164816 | 2025-02-22 18:08:17 | 1.3580092
3649 | 恒流充电 | 03:24:05 | 05:03:41 | 0.3997919 | 3.3971 | 1.3600218 | 4.5183679 | 2025-02-22 18:08:22 | 1.3581505
3650 | 恒流充电 | 03:24:10 | 05:03:46 | 0.3997287 | 3.397 | 1.360577 | 4.5202539 | 2025-02-22 18:08:27 | 1.3578669
3651 | 恒流充电 | 03:24:15 | 05:03:51 | 0.3996924 | 3.397 | 1.3611322 | 4.5221396 | 2025-02-22 18:08:32 | 1.3577392
3652 | 恒流充电 | 03:24:20 | 05:03:56 | 0.3997229 | 3.3967 | 1.3616873 | 4.5240254 | 2025-02-22 18:08:37 | 1.3577407
3653 | 恒流充电 | 03:24:25 | 05:04:01 | 0.3997752 | 3.3968 | 1.3622426 | 4.5259114 | 2025-02-22 18:08:42 | 1.3579702
3654 | 恒流充电 | 03:24:30 | 05:04:06 | 0.3997563 | 3.3968 | 1.3627978 | 4.5277974 | 2025-02-22 18:08:47 | 1.3578913
3655 | 恒流充电 | 03:24:35 | 05:04:11 | 0.399765 | 3.3968 | 1.363353 | 4.5296834 | 2025-02-22 18:08:52 | 1.3579212
3656 | 恒流充电 | 03:24:40 | 05:04:16 | 0.3997897 | 3.3968 | 1.3639083 | 4.5315695 | 2025-02-22 18:08:57 | 1.3580024
3657 | 恒流充电 | 03:24:45 | 05:04:21 | 0.3998435 | 3.3966 | 1.3644636 | 4.5334558 | 2025-02-22 18:09:02 | 1.3581138
3658 | 恒流充电 | 03:24:50 | 05:04:26 | 0.3997519 | 3.3965 | 1.3650188 | 4.5353417 | 2025-02-22 18:09:07 | 1.3577635
3659 | 恒流充电 | 03:24:55 | 05:04:31 | 0.3997636 | 3.3964 | 1.3655741 | 4.5372275 | 2025-02-22 18:09:12 | 1.3577409
3660 | 恒流充电 | 03:25:00 | 05:04:36 | 0.3997694 | 3.3967 | 1.3661293 | 4.5391135 | 2025-02-22 18:09:17 | 1.3578907
3661 | 恒流充电 | 03:25:05 | 05:04:41 | 0.3997875 | 3.3963 | 1.3666846 | 4.5409993 | 2025-02-22 18:09:22 | 1.3578103
3662 | 恒流充电 | 03:25:10 | 05:04:46 | 0.3997018 | 3.3965 | 1.3672397 | 4.5428848 | 2025-02-22 18:09:27 | 1.3575893
3663 | 恒流充电 | 03:25:15 | 05:04:51 | 0.3998319 | 3.3964 | 1.367795 | 4.5447709 | 2025-02-22 18:09:32 | 1.3579996
3664 | 恒流充电 | 03:25:20 | 05:04:56 | 0.3997083 | 3.3962 | 1.3683502 | 4.5466564 | 2025-02-22 18:09:37 | 1.3575004
3665 | 恒流充电 | 03:25:25 | 05:05:01 | 0.3997745 | 3.3964 | 1.3689054 | 4.5485422 | 2025-02-22 18:09:42 | 1.357802
3666 | 恒流充电 | 03:25:30 | 05:05:06 | 0.3998297 | 3.3964 | 1.3694607 | 4.5504283 | 2025-02-22 18:09:47 | 1.3579793
3667 | 恒流充电 | 03:25:35 | 05:05:11 | 0.3997788 | 3.3963 | 1.370016 | 4.5523141 | 2025-02-22 18:09:52 | 1.3577756
3668 | 恒流充电 | 03:25:40 | 05:05:16 | 0.3997883 | 3.3963 | 1.3705713 | 4.5541999 | 2025-02-22 18:09:57 | 1.3577968
3669 | 恒流充电 | 03:25:45 | 05:05:21 | 0.3997527 | 3.3962 | 1.3711265 | 4.5560855 | 2025-02-22 18:10:02 | 1.3576258
3670 | 恒流充电 | 03:25:50 | 05:05:26 | 0.3997563 | 3.3963 | 1.3716817 | 4.5579712 | 2025-02-22 18:10:07 | 1.3577061
3671 | 恒流充电 | 03:25:55 | 05:05:31 | 0.3998079 | 3.3963 | 1.3722367 | 4.5598564 | 2025-02-22 18:10:12 | 1.3578726
3672 | 恒流充电 | 03:26:00 | 05:05:36 | 0.3997113 | 3.3962 | 1.3727919 | 4.5617418 | 2025-02-22 18:10:17 | 1.3574968
3673 | 恒流充电 | 03:26:05 | 05:05:41 | 0.3997752 | 3.3961 | 1.3733471 | 4.5636275 | 2025-02-22 18:10:22 | 1.3576829
3674 | 恒流充电 | 03:26:10 | 05:05:46 | 0.3997396 | 3.3962 | 1.3739023 | 4.565513 | 2025-02-22 18:10:27 | 1.3575819
3675 | 恒流充电 | 03:26:15 | 05:05:51 | 0.3997628 | 3.3961 | 1.3744575 | 4.5673986 | 2025-02-22 18:10:32 | 1.3576201
3676 | 恒流充电 | 03:26:20 | 05:05:56 | 0.3998181 | 3.3961 | 1.3750128 | 4.5692845 | 2025-02-22 18:10:37 | 1.357837
3677 | 恒流充电 | 03:26:25 | 05:06:01 | 0.3996539 | 3.3963 | 1.3755679 | 4.5711697 | 2025-02-22 18:10:42 | 1.3573309
3678 | 恒流充电 | 03:26:30 | 05:06:06 | 0.3997185 | 3.3961 | 1.3761231 | 4.5730551 | 2025-02-22 18:10:47 | 1.3575038
3679 | 恒流充电 | 03:26:35 | 05:06:11 | 0.3998159 | 3.3961 | 1.3766784 | 4.5749409 | 2025-02-22 18:10:52 | 1.3578083
3680 | 恒流充电 | 03:26:40 | 05:06:16 | 0.3997577 | 3.3961 | 1.3772336 | 4.5768265 | 2025-02-22 18:10:57 | 1.3576309
3681 | 恒流充电 | 03:26:45 | 05:06:21 | 0.3997737 | 3.3962 | 1.3777888 | 4.5787122 | 2025-02-22 18:11:02 | 1.3576925
3682 | 恒流充电 | 03:26:50 | 05:06:26 | 0.3998217 | 3.3961 | 1.3783442 | 4.5805981 | 2025-02-22 18:11:07 | 1.3578321
3683 | 恒流充电 | 03:26:55 | 05:06:31 | 0.3998355 | 3.3962 | 1.3788995 | 4.5824841 | 2025-02-22 18:11:12 | 1.3579132
3684 | 恒流充电 | 03:27:00 | 05:06:36 | 0.3997962 | 3.396 | 1.3794545 | 4.5843692 | 2025-02-22 18:11:17 | 1.3577079
3685 | 恒流充电 | 03:27:05 | 05:06:41 | 0.3998137 | 3.3962 | 1.3800098 | 4.5862551 | 2025-02-22 18:11:22 | 1.3578282
3686 | 恒流充电 | 03:27:10 | 05:06:46 | 0.3998101 | 3.3962 | 1.3805651 | 4.5881409 | 2025-02-22 18:11:27 | 1.3578411
3687 | 恒流充电 | 03:27:15 | 05:06:51 | 0.399712 | 3.3961 | 1.3811202 | 4.5900263 | 2025-02-22 18:11:32 | 1.3574597
3688 | 恒流充电 | 03:27:20 | 05:06:56 | 0.399725 | 3.3961 | 1.3816754 | 4.5919117 | 2025-02-22 18:11:37 | 1.3575012
3689 | 恒流充电 | 03:27:25 | 05:07:01 | 0.3997498 | 3.3961 | 1.3822306 | 4.5937973 | 2025-02-22 18:11:42 | 1.3575948
3690 | 恒流充电 | 03:27:30 | 05:07:06 | 0.3997316 | 3.3961 | 1.3827858 | 4.5956827 | 2025-02-22 18:11:47 | 1.3575413
3691 | 恒流充电 | 03:27:35 | 05:07:11 | 0.3996967 | 3.3959 | 1.3833409 | 4.5975679 | 2025-02-22 18:11:52 | 1.3573295
3692 | 恒流充电 | 03:27:40 | 05:07:16 | 0.3997948 | 3.3959 | 1.3838962 | 4.5994536 | 2025-02-22 18:11:57 | 1.3576801
3693 | 恒流充电 | 03:27:45 | 05:07:21 | 0.3997439 | 3.396 | 1.3844514 | 4.6013391 | 2025-02-22 18:12:02 | 1.3575391
3694 | 恒流充电 | 03:27:50 | 05:07:26 | 0.3998275 | 3.396 | 1.3850067 | 4.6032249 | 2025-02-22 18:12:07 | 1.3578134
3695 | 恒流充电 | 03:27:55 | 05:07:31 | 0.3998922 | 3.3959 | 1.3855621 | 4.605111 | 2025-02-22 18:12:12 | 1.3579923
3696 | 恒流充电 | 03:28:00 | 05:07:36 | 0.3996851 | 3.3959 | 1.3861172 | 4.6069962 | 2025-02-22 18:12:17 | 1.357298
3697 | 恒流充电 | 03:28:05 | 05:07:41 | 0.3998217 | 3.3962 | 1.3866724 | 4.608882 | 2025-02-22 18:12:22 | 1.3578566
3698 | 恒流充电 | 03:28:10 | 05:07:46 | 0.3997483 | 3.396 | 1.3872276 | 4.6107674 | 2025-02-22 18:12:27 | 1.3575267
3699 | 恒流充电 | 03:28:15 | 05:07:51 | 0.3998464 | 3.3959 | 1.3877829 | 4.6126533 | 2025-02-22 18:12:32 | 1.3578328
3700 | 恒流充电 | 03:28:20 | 05:07:56 | 0.3997236 | 3.3961 | 1.3883381 | 4.6145387 | 2025-02-22 18:12:37 | 1.3574854
3701 | 恒流充电 | 03:28:25 | 05:08:01 | 0.3997207 | 3.3959 | 1.3888933 | 4.616424 | 2025-02-22 18:12:42 | 1.3574284
3702 | 恒流充电 | 03:28:30 | 05:08:06 | 0.3997527 | 3.396 | 1.3894485 | 4.6183095 | 2025-02-22 18:12:47 | 1.357552
3703 | 恒流充电 | 03:28:35 | 05:08:11 | 0.3996705 | 3.3958 | 1.3900036 | 4.6201945 | 2025-02-22 18:12:52 | 1.3572118
3704 | 恒流充电 | 03:28:40 | 05:08:16 | 0.3997105 | 3.3962 | 1.3905587 | 4.6220799 | 2025-02-22 18:12:57 | 1.3574879
3705 | 恒流充电 | 03:28:45 | 05:08:21 | 0.3997396 | 3.396 | 1.3911139 | 4.6239654 | 2025-02-22 18:13:02 | 1.3575267
3706 | 恒流充电 | 03:28:50 | 05:08:26 | 0.399826 | 3.396 | 1.3916692 | 4.6258512 | 2025-02-22 18:13:07 | 1.3577917
3707 | 恒流充电 | 03:28:55 | 05:08:31 | 0.3997338 | 3.396 | 1.3922244 | 4.6277366 | 2025-02-22 18:13:12 | 1.357483
3708 | 恒流充电 | 03:29:00 | 05:08:36 | 0.3997541 | 3.3959 | 1.3927796 | 4.629622 | 2025-02-22 18:13:17 | 1.357529
3709 | 恒流充电 | 03:29:05 | 05:08:41 | 0.3998391 | 3.396 | 1.393335 | 4.6315079 | 2025-02-22 18:13:22 | 1.3578337
3710 | 恒流充电 | 03:29:10 | 05:08:46 | 0.3996814 | 3.3959 | 1.3938901 | 4.6333923 | 2025-02-22 18:13:27 | 1.3572663
3711 | 恒流充电 | 03:29:15 | 05:08:51 | 0.3997556 | 3.396 | 1.3944454 | 4.6352779 | 2025-02-22 18:13:32 | 1.3575872
3712 | 恒流充电 | 03:29:20 | 05:08:56 | 0.399656 | 3.3958 | 1.3950004 | 4.6371628 | 2025-02-22 18:13:37 | 1.3571538
3713 | 恒流充电 | 03:29:25 | 05:09:01 | 0.3996524 | 3.3958 | 1.3955555 | 4.6390478 | 2025-02-22 18:13:42 | 1.3571592
3714 | 恒流充电 | 03:29:30 | 05:09:06 | 0.3997541 | 3.3959 | 1.3961107 | 4.6409332 | 2025-02-22 18:13:47 | 1.3575373
3715 | 恒流充电 | 03:29:35 | 05:09:11 | 0.3997643 | 3.3959 | 1.396666 | 4.6428187 | 2025-02-22 18:13:52 | 1.3575518
3716 | 恒流充电 | 03:29:40 | 05:09:16 | 0.399725 | 3.3959 | 1.3972211 | 4.644704 | 2025-02-22 18:13:57 | 1.3574366
3717 | 恒流充电 | 03:29:45 | 05:09:21 | 0.3996902 | 3.3957 | 1.3977763 | 4.6465891 | 2025-02-22 18:14:02 | 1.3572422
3718 | 恒流充电 | 03:29:50 | 05:09:26 | 0.3997577 | 3.3956 | 1.3983315 | 4.6484744 | 2025-02-22 18:14:07 | 1.3574286
3719 | 恒流充电 | 03:29:55 | 05:09:31 | 0.3997425 | 3.3958 | 1.3988867 | 4.6503598 | 2025-02-22 18:14:12 | 1.3574516
3720 | 恒流充电 | 03:30:00 | 05:09:36 | 0.3996313 | 3.3959 | 1.3994417 | 4.6522446 | 2025-02-22 18:14:17 | 1.3571074
3721 | 恒流充电 | 03:30:05 | 05:09:41 | 0.399914 | 3.3959 | 1.3999971 | 4.6541308 | 2025-02-22 18:14:22 | 1.3580717
3722 | 恒流充电 | 03:30:10 | 05:09:46 | 0.3997672 | 3.3958 | 1.4005524 | 4.6560163 | 2025-02-22 18:14:27 | 1.3575383
3723 | 恒流充电 | 03:30:15 | 05:09:51 | 0.3998217 | 3.3958 | 1.4011077 | 4.6579022 | 2025-02-22 18:14:32 | 1.3576964
3724 | 恒流充电 | 03:30:20 | 05:09:56 | 0.3997447 | 3.3957 | 1.4016629 | 4.6597875 | 2025-02-22 18:14:37 | 1.3574148
3725 | 恒流充电 | 03:30:25 | 05:10:01 | 0.39968 | 3.3958 | 1.402218 | 4.6616726 | 2025-02-22 18:14:42 | 1.3572507
3726 | 恒流充电 | 03:30:30 | 05:10:06 | 0.399725 | 3.3957 | 1.4027732 | 4.6635578 | 2025-02-22 18:14:47 | 1.3573662
3727 | 恒流充电 | 03:30:35 | 05:10:11 | 0.3996952 | 3.3957 | 1.4033283 | 4.6654429 | 2025-02-22 18:14:52 | 1.3572497
3728 | 恒流充电 | 03:30:40 | 05:10:16 | 0.3997236 | 3.3957 | 1.4038835 | 4.6673281 | 2025-02-22 18:14:57 | 1.3573283
3729 | 恒流充电 | 03:30:45 | 05:10:21 | 0.3997759 | 3.3959 | 1.4044387 | 4.6692137 | 2025-02-22 18:15:02 | 1.3576114
3730 | 恒流充电 | 03:30:50 | 05:10:26 | 0.399632 | 3.3957 | 1.4049937 | 4.6710984 | 2025-02-22 18:15:07 | 1.3570261
3731 | 恒流充电 | 03:30:50 | 05:10:26 | 0.3997781 | 3.3957 | 1.4050829 | 4.671401 | 2025-02-22 18:15:08 | 1.3575441
3732 | 恒流充电 | 03:30:55 | 05:10:31 | 0.3997505 | 3.3686 | 1.4056382 | 4.6732702 | 2025-02-22 18:26:03 | 1.3466137
3733 | 恒流充电 | 03:31:00 | 05:10:36 | 0.3997817 | 3.3722 | 1.4061935 | 4.6751427 | 2025-02-22 18:26:08 | 1.3481584
3734 | 恒流充电 | 03:31:05 | 05:10:41 | 0.3997897 | 3.3749 | 1.4067487 | 4.6770166 | 2025-02-22 18:26:13 | 1.349234
3735 | 恒流充电 | 03:31:10 | 05:10:46 | 0.3997534 | 3.377 | 1.4073039 | 4.6788916 | 2025-02-22 18:26:18 | 1.3499707
3736 | 恒流充电 | 03:31:15 | 05:10:51 | 0.3997985 | 3.3788 | 1.4078592 | 4.6807677 | 2025-02-22 18:26:23 | 1.3508459
3737 | 恒流充电 | 03:31:20 | 05:10:56 | 0.3996909 | 3.3803 | 1.4084143 | 4.6826442 | 2025-02-22 18:26:28 | 1.3510742
3738 | 恒流充电 | 03:31:25 | 05:11:01 | 0.3997955 | 3.3815 | 1.4089696 | 4.6845219 | 2025-02-22 18:26:33 | 1.3519162
3739 | 恒流充电 | 03:31:30 | 05:11:06 | 0.3997069 | 3.3826 | 1.4095248 | 4.6863998 | 2025-02-22 18:26:38 | 1.352064
3740 | 恒流充电 | 03:31:35 | 05:11:11 | 0.399826 | 3.3837 | 1.4100801 | 4.6882788 | 2025-02-22 18:26:43 | 1.3529067
3741 | 恒流充电 | 03:31:40 | 05:11:16 | 0.3997352 | 3.3844 | 1.4106353 | 4.6901578 | 2025-02-22 18:26:48 | 1.3528685
3742 | 恒流充电 | 03:31:45 | 05:11:21 | 0.3997607 | 3.3851 | 1.4111905 | 4.6920372 | 2025-02-22 18:26:53 | 1.3532143
3743 | 恒流充电 | 03:31:50 | 05:11:26 | 0.3997374 | 3.3858 | 1.4117457 | 4.693917 | 2025-02-22 18:26:58 | 1.3534224
3744 | 恒流充电 | 03:31:55 | 05:11:31 | 0.3997868 | 3.3863 | 1.4123009 | 4.6957972 | 2025-02-22 18:27:03 | 1.3537809
3745 | 恒流充电 | 03:32:00 | 05:11:36 | 0.3997948 | 3.3869 | 1.4128561 | 4.6976728 | 2025-02-22 18:27:08 | 1.3540455
3746 | 恒流充电 | 03:32:05 | 05:11:41 | 0.3998123 | 3.3872 | 1.4134114 | 4.6995537 | 2025-02-22 18:27:13 | 1.3542264
3747 | 恒流充电 | 03:32:10 | 05:11:46 | 0.3997752 | 3.3876 | 1.4139666 | 4.7014347 | 2025-02-22 18:27:18 | 1.354292
3748 | 恒流充电 | 03:32:15 | 05:11:51 | 0.399725 | 3.3881 | 1.4145218 | 4.7033157 | 2025-02-22 18:27:23 | 1.3543074
3749 | 恒流充电 | 03:32:20 | 05:11:56 | 0.3997454 | 3.3883 | 1.415077 | 4.7051968 | 2025-02-22 18:27:28 | 1.3544496
3750 | 恒流充电 | 03:32:25 | 05:12:01 | 0.3997817 | 3.3885 | 1.4156323 | 4.7070783 | 2025-02-22 18:27:33 | 1.3546774
3751 | 恒流充电 | 03:32:30 | 05:12:06 | 0.3996059 | 3.3888 | 1.4161873 | 4.7089592 | 2025-02-22 18:27:38 | 1.3541955
3752 | 恒流充电 | 03:32:35 | 05:12:11 | 0.3996756 | 3.3888 | 1.4167424 | 4.7108403 | 2025-02-22 18:27:43 | 1.3544381
3753 | 恒流充电 | 03:32:40 | 05:12:16 | 0.3997875 | 3.3892 | 1.4172976 | 4.7127222 | 2025-02-22 18:27:48 | 1.3549631
3754 | 恒流充电 | 03:32:45 | 05:12:21 | 0.3996742 | 3.3895 | 1.4178527 | 4.7146037 | 2025-02-22 18:27:53 | 1.3546839
3755 | 恒流充电 | 03:32:50 | 05:12:26 | 0.3996742 | 3.3898 | 1.4184078 | 4.7164854 | 2025-02-22 18:27:58 | 1.3548233
3756 | 恒流充电 | 03:32:55 | 05:12:31 | 0.3997207 | 3.3897 | 1.418963 | 4.7183673 | 2025-02-22 18:28:03 | 1.3549299
3757 | 恒流充电 | 03:33:00 | 05:12:36 | 0.3998362 | 3.3899 | 1.4195183 | 4.7202498 | 2025-02-22 18:28:08 | 1.3553892
3758 | 恒流充电 | 03:33:05 | 05:12:41 | 0.3997563 | 3.3899 | 1.4200739 | 4.7221317 | 2025-02-22 18:28:13 | 1.355119
3759 | 恒流充电 | 03:33:10 | 05:12:46 | 0.399749 | 3.3901 | 1.4206291 | 4.724014 | 2025-02-22 18:28:18 | 1.3552044
3760 | 恒流充电 | 03:33:15 | 05:12:51 | 0.3997563 | 3.3902 | 1.4211843 | 4.7258963 | 2025-02-22 18:28:23 | 1.3552509
3761 | 恒流充电 | 03:33:20 | 05:12:56 | 0.3997454 | 3.3904 | 1.4217395 | 4.7277786 | 2025-02-22 18:28:28 | 1.3553092
3762 | 恒流充电 | 03:33:25 | 05:13:01 | 0.3997338 | 3.3905 | 1.4222947 | 4.729661 | 2025-02-22 18:28:33 | 1.3553102
3763 | 恒流充电 | 03:33:30 | 05:13:06 | 0.3996422 | 3.3904 | 1.4228497 | 4.7315429 | 2025-02-22 18:28:38 | 1.3549371
3764 | 恒流充电 | 03:33:35 | 05:13:11 | 0.3998275 | 3.3907 | 1.4234051 | 4.7334258 | 2025-02-22 18:28:43 | 1.3556989
3765 | 恒流充电 | 03:33:40 | 05:13:16 | 0.3997563 | 3.3907 | 1.4239603 | 4.7353084 | 2025-02-22 18:28:48 | 1.3554651
3766 | 恒流充电 | 03:33:45 | 05:13:21 | 0.3997628 | 3.3908 | 1.4245155 | 4.737191 | 2025-02-22 18:28:53 | 1.3555244
3767 | 恒流充电 | 03:33:50 | 05:13:26 | 0.399733 | 3.391 | 1.4250707 | 4.7390737 | 2025-02-22 18:28:58 | 1.3554906
3768 | 恒流充电 | 03:33:55 | 05:13:31 | 0.3998362 | 3.3911 | 1.425626 | 4.7409568 | 2025-02-22 18:29:03 | 1.3558693
3769 | 恒流充电 | 03:34:00 | 05:13:36 | 0.3997076 | 3.3912 | 1.4261812 | 4.7428394 | 2025-02-22 18:29:08 | 1.3554725
3770 | 恒流充电 | 03:34:05 | 05:13:41 | 0.3996975 | 3.3912 | 1.4267363 | 4.744722 | 2025-02-22 18:29:13 | 1.3554597
3771 | 恒流充电 | 03:34:10 | 05:13:46 | 0.3997476 | 3.3911 | 1.4272916 | 4.7466054 | 2025-02-22 18:29:18 | 1.3556011
3772 | 恒流充电 | 03:34:15 | 05:13:51 | 0.3997134 | 3.3916 | 1.4278468 | 4.7484883 | 2025-02-22 18:29:23 | 1.3556826
3773 | 恒流充电 | 03:34:20 | 05:13:56 | 0.39972 | 3.3916 | 1.428402 | 4.7503712 | 2025-02-22 18:29:28 | 1.355689
3774 | 恒流充电 | 03:34:25 | 05:14:01 | 0.3998137 | 3.3915 | 1.4289573 | 4.7522545 | 2025-02-22 18:29:33 | 1.35597
3775 | 恒流充电 | 03:34:30 | 05:14:06 | 0.3996814 | 3.3916 | 1.4295124 | 4.7541372 | 2025-02-22 18:29:38 | 1.3555645
3776 | 恒流充电 | 03:34:35 | 05:14:11 | 0.3997665 | 3.3916 | 1.4300676 | 4.7560204 | 2025-02-22 18:29:43 | 1.3558679
3777 | 恒流充电 | 03:34:40 | 05:14:16 | 0.3997403 | 3.3918 | 1.4306228 | 4.7579035 | 2025-02-22 18:29:48 | 1.3558338
3778 | 恒流充电 | 03:34:45 | 05:14:21 | 0.3997701 | 3.3917 | 1.431178 | 4.7597867 | 2025-02-22 18:29:53 | 1.3559094
3779 | 恒流充电 | 03:34:50 | 05:14:26 | 0.3997396 | 3.3919 | 1.4317332 | 4.7616698 | 2025-02-22 18:29:58 | 1.3558788
3780 | 恒流充电 | 03:34:55 | 05:14:31 | 0.3998268 | 3.3921 | 1.4322885 | 4.7635535 | 2025-02-22 18:30:03 | 1.3562324
3781 | 恒流充电 | 03:35:00 | 05:14:36 | 0.3997229 | 3.392 | 1.4328437 | 4.7654366 | 2025-02-22 18:30:08 | 1.3558645
3782 | 恒流充电 | 03:35:05 | 05:14:41 | 0.3997214 | 3.392 | 1.4333989 | 4.7673198 | 2025-02-22 18:30:13 | 1.3558525
3783 | 恒流充电 | 03:35:10 | 05:14:46 | 0.399781 | 3.3918 | 1.4339541 | 4.7692031 | 2025-02-22 18:30:18 | 1.3559958
3784 | 恒流充电 | 03:35:15 | 05:14:51 | 0.3997687 | 3.392 | 1.4345094 | 4.7710857 | 2025-02-22 18:30:23 | 1.3559999
3785 | 恒流充电 | 03:35:20 | 05:14:56 | 0.3997258 | 3.392 | 1.4350646 | 4.7729689 | 2025-02-22 18:30:28 | 1.3558747
3786 | 恒流充电 | 03:35:25 | 05:15:01 | 0.3997549 | 3.392 | 1.4356198 | 4.7748522 | 2025-02-22 18:30:33 | 1.3559644
3787 | 恒流充电 | 03:35:30 | 05:15:06 | 0.399741 | 3.3921 | 1.436175 | 4.7767355 | 2025-02-22 18:30:38 | 1.3559735
3788 | 恒流充电 | 03:35:35 | 05:15:11 | 0.3997062 | 3.3921 | 1.4367301 | 4.7786186 | 2025-02-22 18:30:43 | 1.355844
3789 | 恒流充电 | 03:35:40 | 05:15:16 | 0.3996771 | 3.3921 | 1.4372852 | 4.7805016 | 2025-02-22 18:30:48 | 1.3557322
3790 | 恒流充电 | 03:35:45 | 05:15:21 | 0.399781 | 3.3923 | 1.4378405 | 4.7823851 | 2025-02-22 18:30:53 | 1.3561669
3791 | 恒流充电 | 03:35:50 | 05:15:26 | 0.3997796 | 3.392 | 1.4383957 | 4.7842685 | 2025-02-22 18:30:58 | 1.3560342
3792 | 恒流充电 | 03:35:55 | 05:15:31 | 0.3997171 | 3.3921 | 1.4389509 | 4.7861517 | 2025-02-22 18:31:03 | 1.3558689
3793 | 恒流充电 | 03:36:00 | 05:15:36 | 0.3997432 | 3.3921 | 1.4395061 | 4.7880349 | 2025-02-22 18:31:08 | 1.3559621
3794 | 恒流充电 | 03:36:05 | 05:15:41 | 0.3997432 | 3.392 | 1.4400613 | 4.7899182 | 2025-02-22 18:31:13 | 1.3559413
3795 | 恒流充电 | 03:36:10 | 05:15:46 | 0.3997592 | 3.3922 | 1.4406165 | 4.7918016 | 2025-02-22 18:31:18 | 1.3560763
3796 | 恒流充电 | 03:36:15 | 05:15:51 | 0.3997854 | 3.3921 | 1.4411718 | 4.7936851 | 2025-02-22 18:31:23 | 1.3561104
3797 | 恒流充电 | 03:36:20 | 05:15:56 | 0.3997563 | 3.392 | 1.4417272 | 4.7955694 | 2025-02-22 18:31:28 | 1.3559831
3798 | 恒流充电 | 03:36:25 | 05:16:01 | 0.3997498 | 3.3922 | 1.4422824 | 4.7974528 | 2025-02-22 18:31:33 | 1.3560394
3799 | 恒流充电 | 03:36:30 | 05:16:06 | 0.3997636 | 3.3921 | 1.4428376 | 4.7993362 | 2025-02-22 18:31:38 | 1.3560383
3800 | 恒流充电 | 03:36:35 | 05:16:11 | 0.3997505 | 3.3921 | 1.4433928 | 4.8012195 | 2025-02-22 18:31:43 | 1.3559869
3801 | 恒流充电 | 03:36:40 | 05:16:16 | 0.3997636 | 3.3923 | 1.443948 | 4.803103 | 2025-02-22 18:31:48 | 1.3561015
3802 | 恒流充电 | 03:36:45 | 05:16:21 | 0.3998282 | 3.3922 | 1.4445033 | 4.8049867 | 2025-02-22 18:31:53 | 1.3562927
3803 | 恒流充电 | 03:36:50 | 05:16:26 | 0.3997672 | 3.3922 | 1.4450586 | 4.8068702 | 2025-02-22 18:31:58 | 1.3560746
3804 | 恒流充电 | 03:36:55 | 05:16:31 | 0.3997824 | 3.3921 | 1.4456138 | 4.8087537 | 2025-02-22 18:32:03 | 1.356115
3805 | 恒流充电 | 03:37:00 | 05:16:36 | 0.3997985 | 3.392 | 1.4461691 | 4.8106372 | 2025-02-22 18:32:08 | 1.3561332
3806 | 恒流充电 | 03:37:05 | 05:16:41 | 0.3997519 | 3.3921 | 1.4467243 | 4.8125205 | 2025-02-22 18:32:13 | 1.3560166
3807 | 恒流充电 | 03:37:10 | 05:16:46 | 0.3997519 | 3.3922 | 1.4472795 | 4.8144039 | 2025-02-22 18:32:18 | 1.35604
3808 | 恒流充电 | 03:37:15 | 05:16:51 | 0.3997708 | 3.3922 | 1.4478348 | 4.8162874 | 2025-02-22 18:32:23 | 1.356087
3809 | 恒流充电 | 03:37:20 | 05:16:56 | 0.3997127 | 3.3923 | 1.4483899 | 4.8181706 | 2025-02-22 18:32:28 | 1.3559343
3810 | 恒流充电 | 03:37:25 | 05:17:01 | 0.3997955 | 3.3921 | 1.4489449 | 4.8200531 | 2025-02-22 18:32:33 | 1.3561453
3811 | 恒流充电 | 03:37:30 | 05:17:06 | 0.3997701 | 3.3922 | 1.4495002 | 4.8219366 | 2025-02-22 18:32:38 | 1.3561026
3812 | 恒流充电 | 03:37:35 | 05:17:11 | 0.399805 | 3.3922 | 1.4500554 | 4.8238202 | 2025-02-22 18:32:43 | 1.3562057
3813 | 恒流充电 | 03:37:40 | 05:17:16 | 0.3997025 | 3.3921 | 1.4506106 | 4.8257033 | 2025-02-22 18:32:48 | 1.3558448
3814 | 恒流充电 | 03:37:45 | 05:17:21 | 0.3997556 | 3.3922 | 1.4511658 | 4.8275867 | 2025-02-22 18:32:53 | 1.3560637
3815 | 恒流充电 | 03:37:50 | 05:17:26 | 0.3996378 | 3.3923 | 1.4517209 | 4.8294696 | 2025-02-22 18:32:58 | 1.3556862
3816 | 恒流充电 | 03:37:55 | 05:17:31 | 0.3997592 | 3.3924 | 1.4522761 | 4.8313531 | 2025-02-22 18:33:03 | 1.3561291
3817 | 恒流充电 | 03:38:00 | 05:17:36 | 0.3997069 | 3.3924 | 1.4528312 | 4.8332364 | 2025-02-22 18:33:08 | 1.3559555
3818 | 恒流充电 | 03:38:05 | 05:17:41 | 0.3997824 | 3.3924 | 1.4533865 | 4.83512 | 2025-02-22 18:33:13 | 1.3562089
3819 | 恒流充电 | 03:38:10 | 05:17:46 | 0.3997301 | 3.3923 | 1.4539417 | 4.8370034 | 2025-02-22 18:33:18 | 1.3559853
3820 | 恒流充电 | 03:38:15 | 05:17:51 | 0.3996713 | 3.3925 | 1.4544968 | 4.8388865 | 2025-02-22 18:33:23 | 1.3558696
3821 | 恒流充电 | 03:38:20 | 05:17:56 | 0.3998028 | 3.3923 | 1.455052 | 4.8407702 | 2025-02-22 18:33:28 | 1.3562618
3822 | 恒流充电 | 03:38:25 | 05:18:01 | 0.3997643 | 3.3923 | 1.4556073 | 4.8426537 | 2025-02-22 18:33:33 | 1.3561048
3823 | 恒流充电 | 03:38:30 | 05:18:06 | 0.3996851 | 3.3924 | 1.4561628 | 4.8445382 | 2025-02-22 18:33:38 | 1.355911
3824 | 恒流充电 | 03:38:35 | 05:18:11 | 0.3997476 | 3.3923 | 1.456718 | 4.8464216 | 2025-02-22 18:33:43 | 1.3560723
3825 | 恒流充电 | 03:38:40 | 05:18:16 | 0.3998202 | 3.3922 | 1.4572733 | 4.8483053 | 2025-02-22 18:33:48 | 1.3562667
3826 | 恒流充电 | 03:38:45 | 05:18:21 | 0.3997636 | 3.3923 | 1.4578285 | 4.8501889 | 2025-02-22 18:33:53 | 1.3561238
3827 | 恒流充电 | 03:38:50 | 05:18:26 | 0.399733 | 3.3924 | 1.4583837 | 4.8520722 | 2025-02-22 18:33:58 | 1.356036
3828 | 恒流充电 | 03:38:55 | 05:18:31 | 0.3997483 | 3.3923 | 1.4589389 | 4.8539557 | 2025-02-22 18:34:03 | 1.3560722
3829 | 恒流充电 | 03:39:00 | 05:18:36 | 0.3997745 | 3.3923 | 1.4594942 | 4.8558392 | 2025-02-22 18:34:08 | 1.3561603
3830 | 恒流充电 | 03:39:05 | 05:18:41 | 0.3997105 | 3.3923 | 1.4600493 | 4.8577225 | 2025-02-22 18:34:13 | 1.3559292
3831 | 恒流充电 | 03:39:10 | 05:18:46 | 0.3996095 | 3.3925 | 1.4606043 | 4.8596053 | 2025-02-22 18:34:18 | 1.3556609
3832 | 恒流充电 | 03:39:15 | 05:18:51 | 0.3998043 | 3.3923 | 1.4611596 | 4.861489 | 2025-02-22 18:34:23 | 1.3562759
3833 | 恒流充电 | 03:39:20 | 05:18:56 | 0.3997803 | 3.3921 | 1.4617149 | 4.8633725 | 2025-02-22 18:34:28 | 1.3561105
3834 | 恒流充电 | 03:39:25 | 05:19:01 | 0.3997534 | 3.3922 | 1.4622701 | 4.8652559 | 2025-02-22 18:34:33 | 1.3560455
3835 | 恒流充电 | 03:39:30 | 05:19:06 | 0.3997098 | 3.3924 | 1.4628252 | 4.8671392 | 2025-02-22 18:34:38 | 1.3559661
3836 | 恒流充电 | 03:39:35 | 05:19:11 | 0.3997505 | 3.3923 | 1.4633808 | 4.8690238 | 2025-02-22 18:34:43 | 1.3560907
3837 | 恒流充电 | 03:39:40 | 05:19:16 | 0.399664 | 3.3922 | 1.4639359 | 4.8709068 | 2025-02-22 18:34:48 | 1.3557388
3838 | 恒流充电 | 03:39:45 | 05:19:21 | 0.3998166 | 3.3924 | 1.4644912 | 4.8727906 | 2025-02-22 18:34:53 | 1.3563519
3839 | 恒流充电 | 03:39:50 | 05:19:26 | 0.3998086 | 3.3922 | 1.4650465 | 4.8746742 | 2025-02-22 18:34:58 | 1.356218
3840 | 恒流充电 | 03:39:55 | 05:19:31 | 0.3998311 | 3.3921 | 1.4656018 | 4.8765579 | 2025-02-22 18:35:03 | 1.3562591
3841 | 恒流充电 | 03:40:00 | 05:19:36 | 0.3998072 | 3.3922 | 1.4661571 | 4.8784416 | 2025-02-22 18:35:08 | 1.3562196
3842 | 恒流充电 | 03:40:05 | 05:19:41 | 0.3997287 | 3.3922 | 1.4667123 | 4.8803248 | 2025-02-22 18:35:13 | 1.3559546
3843 | 恒流充电 | 03:40:10 | 05:19:46 | 0.3997883 | 3.3923 | 1.4672675 | 4.8822084 | 2025-02-22 18:35:18 | 1.3561892
3844 | 恒流充电 | 03:40:15 | 05:19:51 | 0.3997076 | 3.3922 | 1.4678227 | 4.8840916 | 2025-02-22 18:35:23 | 1.3558977
3845 | 恒流充电 | 03:40:20 | 05:19:56 | 0.3998086 | 3.3922 | 1.468378 | 4.8859753 | 2025-02-22 18:35:28 | 1.3562197
3846 | 恒流充电 | 03:40:25 | 05:20:01 | 0.3997018 | 3.3921 | 1.4689331 | 4.8878583 | 2025-02-22 18:35:33 | 1.3558199
3847 | 恒流充电 | 03:40:30 | 05:20:06 | 0.3997454 | 3.3922 | 1.4694883 | 4.8897417 | 2025-02-22 18:35:38 | 1.3560044
3848 | 恒流充电 | 03:40:35 | 05:20:11 | 0.3998166 | 3.3924 | 1.4700436 | 4.8916255 | 2025-02-22 18:35:43 | 1.3563308
3849 | 恒流充电 | 03:40:40 | 05:20:16 | 0.3996814 | 3.3922 | 1.4705988 | 4.8935089 | 2025-02-22 18:35:48 | 1.3557927
3850 | 恒流充电 | 03:40:45 | 05:20:21 | 0.3998725 | 3.3922 | 1.4711542 | 4.8953928 | 2025-02-22 18:35:53 | 1.35643
3851 | 恒流充电 | 03:40:50 | 05:20:26 | 0.3997796 | 3.3922 | 1.4717094 | 4.8972763 | 2025-02-22 18:35:58 | 1.3561171
3852 | 恒流充电 | 03:40:55 | 05:20:31 | 0.3997134 | 3.3923 | 1.4722646 | 4.8991596 | 2025-02-22 18:36:03 | 1.3559528
3853 | 恒流充电 | 03:41:00 | 05:20:36 | 0.3997512 | 3.392 | 1.4728198 | 4.9010429 | 2025-02-22 18:36:08 | 1.3559715
3854 | 恒流充电 | 03:41:05 | 05:20:41 | 0.3996764 | 3.3924 | 1.4733749 | 4.902926 | 2025-02-22 18:36:13 | 1.355844
3855 | 恒流充电 | 03:41:10 | 05:20:46 | 0.3997919 | 3.3921 | 1.4739302 | 4.9048096 | 2025-02-22 18:36:18 | 1.3561495
3856 | 恒流充电 | 03:41:15 | 05:20:51 | 0.3997701 | 3.3922 | 1.4744854 | 4.906693 | 2025-02-22 18:36:23 | 1.3561026
3857 | 恒流充电 | 03:41:20 | 05:20:56 | 0.3998035 | 3.3924 | 1.4750407 | 4.9085768 | 2025-02-22 18:36:28 | 1.356308
3858 | 恒流充电 | 03:41:25 | 05:21:01 | 0.3997781 | 3.3923 | 1.475596 | 4.9104603 | 2025-02-22 18:36:33 | 1.3561527
3859 | 恒流充电 | 03:41:30 | 05:21:06 | 0.3997832 | 3.3922 | 1.4761512 | 4.9123439 | 2025-02-22 18:36:38 | 1.3561415
3860 | 恒流充电 | 03:41:35 | 05:21:11 | 0.3998464 | 3.3924 | 1.4767065 | 4.9142278 | 2025-02-22 18:36:43 | 1.3564452
3861 | 恒流充电 | 03:41:40 | 05:21:16 | 0.3998123 | 3.3923 | 1.4772618 | 4.9161115 | 2025-02-22 18:36:48 | 1.3562761
3862 | 恒流充电 | 03:41:45 | 05:21:21 | 0.3998188 | 3.3923 | 1.4778171 | 4.9179955 | 2025-02-22 18:36:53 | 1.3563242
3863 | 恒流充电 | 03:41:50 | 05:21:26 | 0.3997934 | 3.3924 | 1.4783723 | 4.9198791 | 2025-02-22 18:36:58 | 1.3562532
3864 | 恒流充电 | 03:41:55 | 05:21:31 | 0.3997418 | 3.3923 | 1.4789275 | 4.9217625 | 2025-02-22 18:37:03 | 1.3560474
3865 | 恒流充电 | 03:42:00 | 05:21:36 | 0.3997745 | 3.3924 | 1.4794828 | 4.9236461 | 2025-02-22 18:37:08 | 1.3561935
3866 | 恒流充电 | 03:42:05 | 05:21:41 | 0.3998166 | 3.3923 | 1.4800381 | 4.9255299 | 2025-02-22 18:37:13 | 1.3562882
3867 | 恒流充电 | 03:42:10 | 05:21:46 | 0.3998072 | 3.3922 | 1.4805934 | 4.9274135 | 2025-02-22 18:37:18 | 1.3562109
3868 | 恒流充电 | 03:42:15 | 05:21:51 | 0.3997621 | 3.3923 | 1.4811486 | 4.929297 | 2025-02-22 18:37:23 | 1.3561205
3869 | 恒流充电 | 03:42:20 | 05:21:56 | 0.3998079 | 3.3924 | 1.4817039 | 4.9311808 | 2025-02-22 18:37:28 | 1.3563257
3870 | 恒流充电 | 03:42:25 | 05:22:01 | 0.3997861 | 3.3923 | 1.4822591 | 4.9330644 | 2025-02-22 18:37:33 | 1.3562033
3871 | 恒流充电 | 03:42:30 | 05:22:06 | 0.3999227 | 3.3925 | 1.4828146 | 4.9349487 | 2025-02-22 18:37:38 | 1.3567292
3872 | 恒流充电 | 03:42:35 | 05:22:11 | 0.3998195 | 3.3923 | 1.4833699 | 4.9368325 | 2025-02-22 18:37:43 | 1.3563174
3873 | 恒流充电 | 03:42:40 | 05:22:16 | 0.3997868 | 3.3923 | 1.4839251 | 4.9387161 | 2025-02-22 18:37:48 | 1.3561963
3874 | 恒流充电 | 03:42:45 | 05:22:21 | 0.3998319 | 3.3923 | 1.4844805 | 4.9406 | 2025-02-22 18:37:53 | 1.3563637
3875 | 恒流充电 | 03:42:50 | 05:22:26 | 0.399797 | 3.3923 | 1.4850355 | 4.9424829 | 2025-02-22 18:37:58 | 1.3562449
3876 | 恒流充电 | 03:42:55 | 05:22:31 | 0.3997636 | 3.3924 | 1.4855908 | 4.9443665 | 2025-02-22 18:38:03 | 1.3561397
3877 | 恒流充电 | 03:43:00 | 05:22:36 | 0.3997403 | 3.3922 | 1.486146 | 4.9462498 | 2025-02-22 18:38:08 | 1.3560156
3878 | 恒流充电 | 03:43:05 | 05:22:41 | 0.399736 | 3.3924 | 1.4867011 | 4.9481332 | 2025-02-22 18:38:13 | 1.3560456
3879 | 恒流充电 | 03:43:10 | 05:22:46 | 0.3997752 | 3.3925 | 1.4872564 | 4.9500169 | 2025-02-22 18:38:18 | 1.356237
3880 | 恒流充电 | 03:43:15 | 05:22:51 | 0.3997149 | 3.3923 | 1.4878116 | 4.9519002 | 2025-02-22 18:38:23 | 1.3559587
3881 | 恒流充电 | 03:43:20 | 05:22:56 | 0.3997657 | 3.3925 | 1.4883668 | 4.9537838 | 2025-02-22 18:38:28 | 1.3561999
3882 | 恒流充电 | 03:43:25 | 05:23:01 | 0.3997679 | 3.3922 | 1.488922 | 4.9556672 | 2025-02-22 18:38:33 | 1.3560834
3883 | 恒流充电 | 03:43:30 | 05:23:06 | 0.3997977 | 3.3923 | 1.4894773 | 4.9575509 | 2025-02-22 18:38:38 | 1.3562263
3884 | 恒流充电 | 03:43:35 | 05:23:11 | 0.3999082 | 3.3922 | 1.4900327 | 4.959435 | 2025-02-22 18:38:43 | 1.3565629
3885 | 恒流充电 | 03:43:40 | 05:23:16 | 0.3997854 | 3.3925 | 1.490588 | 4.9613187 | 2025-02-22 18:38:48 | 1.3562527
3886 | 恒流充电 | 03:43:45 | 05:23:21 | 0.3997636 | 3.3922 | 1.4911432 | 4.9632021 | 2025-02-22 18:38:53 | 1.3560952
3887 | 恒流充电 | 03:43:50 | 05:23:26 | 0.3999285 | 3.3924 | 1.4916987 | 4.9650865 | 2025-02-22 18:38:58 | 1.3567202
3888 | 恒流充电 | 03:43:55 | 05:23:31 | 0.3999082 | 3.3923 | 1.4922541 | 4.9669709 | 2025-02-22 18:39:03 | 1.3565992
3889 | 恒流充电 | 03:44:00 | 05:23:36 | 0.3998043 | 3.3924 | 1.4928094 | 4.9688547 | 2025-02-22 18:39:08 | 1.3562965
3890 | 恒流充电 | 03:44:05 | 05:23:41 | 0.3997759 | 3.3923 | 1.4933647 | 4.9707382 | 2025-02-22 18:39:13 | 1.3561527
3891 | 恒流充电 | 03:44:10 | 05:23:46 | 0.3998006 | 3.3924 | 1.4939199 | 4.972622 | 2025-02-22 18:39:18 | 1.3562955
3892 | 恒流充电 | 03:44:15 | 05:23:51 | 0.3997512 | 3.3922 | 1.4944752 | 4.9745054 | 2025-02-22 18:39:23 | 1.3560536
3893 | 恒流充电 | 03:44:20 | 05:23:56 | 0.3998188 | 3.3923 | 1.4950305 | 4.9763891 | 2025-02-22 18:39:28 | 1.3562924
3894 | 恒流充电 | 03:44:25 | 05:24:01 | 0.3997803 | 3.3924 | 1.4955857 | 4.9782727 | 2025-02-22 18:39:33 | 1.3562083
3895 | 恒流充电 | 03:44:30 | 05:24:06 | 0.3998791 | 3.3923 | 1.4961411 | 4.9801568 | 2025-02-22 18:39:38 | 1.3565195
3896 | 恒流充电 | 03:44:35 | 05:24:11 | 0.3999256 | 3.3924 | 1.4966965 | 4.9820411 | 2025-02-22 18:39:43 | 1.3566961
3897 | 恒流充电 | 03:44:40 | 05:24:16 | 0.3999031 | 3.3924 | 1.497252 | 4.9839253 | 2025-02-22 18:39:48 | 1.356619
3898 | 恒流充电 | 03:44:45 | 05:24:21 | 0.3997549 | 3.3924 | 1.4978072 | 4.9858088 | 2025-02-22 18:39:53 | 1.3561102
3899 | 恒流充电 | 03:44:50 | 05:24:26 | 0.3997687 | 3.3924 | 1.4983624 | 4.9876923 | 2025-02-22 18:39:58 | 1.356173
3900 | 恒流充电 | 03:44:55 | 05:24:31 | 0.3997505 | 3.3924 | 1.4989176 | 4.9895758 | 2025-02-22 18:40:03 | 1.3561126
3901 | 恒流充电 | 03:45:00 | 05:24:36 | 0.3997941 | 3.3925 | 1.4994729 | 4.9914598 | 2025-02-22 18:40:08 | 1.356305
3902 | 恒流充电 | 03:45:05 | 05:24:41 | 0.3999031 | 3.3925 | 1.5000283 | 4.9933441 | 2025-02-22 18:40:13 | 1.3566721
3903 | 恒流充电 | 03:45:10 | 05:24:46 | 0.3997592 | 3.3925 | 1.5005835 | 4.9952277 | 2025-02-22 18:40:18 | 1.3561722
3904 | 恒流充电 | 03:45:15 | 05:24:51 | 0.3998013 | 3.3928 | 1.5011388 | 4.9971116 | 2025-02-22 18:40:23 | 1.3564408
3905 | 恒流充电 | 03:45:20 | 05:24:56 | 0.3997926 | 3.3927 | 1.501694 | 4.9989955 | 2025-02-22 18:40:28 | 1.3563647
3906 | 恒流充电 | 03:45:25 | 05:25:01 | 0.3997926 | 3.3926 | 1.5022493 | 5.0008793 | 2025-02-22 18:40:33 | 1.3563547
3907 | 恒流充电 | 03:45:30 | 05:25:06 | 0.3998144 | 3.3925 | 1.5028046 | 5.0027632 | 2025-02-22 18:40:38 | 1.3563838
3908 | 恒流充电 | 03:45:35 | 05:25:11 | 0.3996931 | 3.3926 | 1.5033597 | 5.0046465 | 2025-02-22 18:40:43 | 1.3559919
3909 | 恒流充电 | 03:45:40 | 05:25:16 | 0.3998725 | 3.3926 | 1.5039151 | 5.0065306 | 2025-02-22 18:40:48 | 1.3565935
3910 | 恒流充电 | 03:45:45 | 05:25:21 | 0.3998573 | 3.3927 | 1.5044705 | 5.0084148 | 2025-02-22 18:40:53 | 1.356585
3911 | 恒流充电 | 03:45:50 | 05:25:26 | 0.3998188 | 3.3928 | 1.5050258 | 5.0102988 | 2025-02-22 18:40:58 | 1.3564984
3912 | 恒流充电 | 03:45:55 | 05:25:31 | 0.399757 | 3.3927 | 1.505581 | 5.0121825 | 2025-02-22 18:41:03 | 1.3562686
3913 | 恒流充电 | 03:46:00 | 05:25:36 | 0.3997803 | 3.3926 | 1.5061362 | 5.0140663 | 2025-02-22 18:41:08 | 1.3563134
3914 | 恒流充电 | 03:46:05 | 05:25:41 | 0.3998834 | 3.3927 | 1.5066915 | 5.0159497 | 2025-02-22 18:41:13 | 1.3566837
3915 | 恒流充电 | 03:46:10 | 05:25:46 | 0.3997715 | 3.3929 | 1.5072467 | 5.0178336 | 2025-02-22 18:41:18 | 1.3563834
3916 | 恒流充电 | 03:46:15 | 05:25:51 | 0.399837 | 3.3926 | 1.507802 | 5.0197176 | 2025-02-22 18:41:23 | 1.3565028
3917 | 恒流充电 | 03:46:20 | 05:25:56 | 0.3998159 | 3.3928 | 1.5083573 | 5.0216016 | 2025-02-22 18:41:28 | 1.3564754
3918 | 恒流充电 | 03:46:25 | 05:26:01 | 0.3998587 | 3.3929 | 1.5089127 | 5.0234859 | 2025-02-22 18:41:33 | 1.3566626
3919 | 恒流充电 | 03:46:30 | 05:26:06 | 0.3997875 | 3.3928 | 1.5094679 | 5.0253697 | 2025-02-22 18:41:38 | 1.3563828
3920 | 恒流充电 | 03:46:35 | 05:26:11 | 0.3998319 | 3.3927 | 1.5100233 | 5.0272538 | 2025-02-22 18:41:43 | 1.3564908
3921 | 恒流充电 | 03:46:40 | 05:26:16 | 0.3998275 | 3.3927 | 1.5105786 | 5.0291378 | 2025-02-22 18:41:48 | 1.3564857
3922 | 恒流充电 | 03:46:45 | 05:26:21 | 0.3997403 | 3.3927 | 1.5111338 | 5.0310214 | 2025-02-22 18:41:53 | 1.3562027
3923 | 恒流充电 | 03:46:50 | 05:26:26 | 0.3998398 | 3.3929 | 1.5116891 | 5.0329055 | 2025-02-22 18:41:58 | 1.3565993
3924 | 恒流充电 | 03:46:55 | 05:26:31 | 0.3997883 | 3.3928 | 1.5122444 | 5.0347894 | 2025-02-22 18:42:03 | 1.3563993
3925 | 恒流充电 | 03:47:00 | 05:26:36 | 0.3997657 | 3.3927 | 1.5127996 | 5.0366731 | 2025-02-22 18:42:08 | 1.3562662
3926 | 恒流充电 | 03:47:05 | 05:26:41 | 0.3997679 | 3.3927 | 1.5133548 | 5.0385569 | 2025-02-22 18:42:13 | 1.3562969
3927 | 恒流充电 | 03:47:10 | 05:26:46 | 0.3997752 | 3.3928 | 1.5139102 | 5.0404406 | 2025-02-22 18:42:18 | 1.3563718
3928 | 恒流充电 | 03:47:15 | 05:26:51 | 0.3998638 | 3.3928 | 1.5144655 | 5.0423248 | 2025-02-22 18:42:23 | 1.3566487
3929 | 恒流充电 | 03:47:20 | 05:26:56 | 0.3997672 | 3.3928 | 1.5150208 | 5.0442086 | 2025-02-22 18:42:28 | 1.3563462
3930 | 恒流充电 | 03:47:25 | 05:27:01 | 0.3998217 | 3.393 | 1.5155761 | 5.0460928 | 2025-02-22 18:42:33 | 1.3565931
3931 | 恒流充电 | 03:47:30 | 05:27:06 | 0.3997229 | 3.3928 | 1.5161313 | 5.0479764 | 2025-02-22 18:42:38 | 1.3561992
3932 | 恒流充电 | 03:47:35 | 05:27:11 | 0.3997527 | 3.3927 | 1.5166865 | 5.0498601 | 2025-02-22 18:42:43 | 1.3562551
3933 | 恒流充电 | 03:47:40 | 05:27:16 | 0.3998072 | 3.3926 | 1.5172418 | 5.0517439 | 2025-02-22 18:42:48 | 1.3563859
3934 | 恒流充电 | 03:47:45 | 05:27:21 | 0.3998304 | 3.3929 | 1.5177971 | 5.0536281 | 2025-02-22 18:42:53 | 1.3566042
3935 | 恒流充电 | 03:47:50 | 05:27:26 | 0.3997396 | 3.393 | 1.5183523 | 5.0555119 | 2025-02-22 18:42:58 | 1.3563075
3936 | 恒流充电 | 03:47:55 | 05:27:31 | 0.3998311 | 3.393 | 1.5189076 | 5.0573961 | 2025-02-22 18:43:03 | 1.3566249
3937 | 恒流充电 | 03:48:00 | 05:27:36 | 0.3997861 | 3.3928 | 1.5194628 | 5.05928 | 2025-02-22 18:43:08 | 1.3564016
3938 | 恒流充电 | 03:48:05 | 05:27:41 | 0.3998123 | 3.3929 | 1.5200181 | 5.061164 | 2025-02-22 18:43:13 | 1.3565218
3939 | 恒流充电 | 03:48:10 | 05:27:46 | 0.3997527 | 3.393 | 1.5205734 | 5.0630478 | 2025-02-22 18:43:18 | 1.3563507
3940 | 恒流充电 | 03:48:15 | 05:27:51 | 0.3998151 | 3.3928 | 1.5211289 | 5.0649328 | 2025-02-22 18:43:23 | 1.3565067
3941 | 恒流充电 | 03:48:20 | 05:27:56 | 0.399797 | 3.3928 | 1.5216842 | 5.0668168 | 2025-02-22 18:43:28 | 1.3564478
3942 | 恒流充电 | 03:48:25 | 05:28:01 | 0.3998326 | 3.3929 | 1.5222395 | 5.0687009 | 2025-02-22 18:43:33 | 1.3565842
3943 | 恒流充电 | 03:48:30 | 05:28:06 | 0.3998464 | 3.3928 | 1.5227948 | 5.0705851 | 2025-02-22 18:43:38 | 1.3566077
3944 | 恒流充电 | 03:48:35 | 05:28:11 | 0.3997897 | 3.3929 | 1.5233501 | 5.072469 | 2025-02-22 18:43:43 | 1.3564355
3945 | 恒流充电 | 03:48:40 | 05:28:16 | 0.3997534 | 3.393 | 1.5239053 | 5.0743529 | 2025-02-22 18:43:48 | 1.3563674
3946 | 恒流充电 | 03:48:45 | 05:28:21 | 0.399797 | 3.3929 | 1.5244606 | 5.0762369 | 2025-02-22 18:43:53 | 1.356471
3947 | 恒流充电 | 03:48:50 | 05:28:26 | 0.3997454 | 3.3931 | 1.5250158 | 5.0781207 | 2025-02-22 18:43:58 | 1.356371
3948 | 恒流充电 | 03:48:55 | 05:28:31 | 0.3998725 | 3.393 | 1.5255712 | 5.0800051 | 2025-02-22 18:44:03 | 1.3567739
3949 | 恒流充电 | 03:49:00 | 05:28:36 | 0.399749 | 3.3929 | 1.5261264 | 5.0818889 | 2025-02-22 18:44:08 | 1.3563277
3950 | 恒流充电 | 03:49:05 | 05:28:41 | 0.399858 | 3.3931 | 1.5266817 | 5.0837733 | 2025-02-22 18:44:13 | 1.3567442
3951 | 恒流充电 | 03:49:10 | 05:28:46 | 0.3998137 | 3.3933 | 1.527237 | 5.0856576 | 2025-02-22 18:44:18 | 1.3566826
3952 | 恒流充电 | 03:49:15 | 05:28:51 | 0.3996647 | 3.393 | 1.5277921 | 5.087541 | 2025-02-22 18:44:23 | 1.3560751
3953 | 恒流充电 | 03:49:20 | 05:28:56 | 0.3998224 | 3.3932 | 1.5283475 | 5.0894256 | 2025-02-22 18:44:28 | 1.356665
3954 | 恒流充电 | 03:49:25 | 05:29:01 | 0.3997992 | 3.3931 | 1.5289028 | 5.0913097 | 2025-02-22 18:44:33 | 1.3565515
3955 | 恒流充电 | 03:49:30 | 05:29:06 | 0.3999125 | 3.3929 | 1.5294582 | 5.0931942 | 2025-02-22 18:44:38 | 1.3568642
3956 | 恒流充电 | 03:49:35 | 05:29:11 | 0.3997156 | 3.3931 | 1.5300134 | 5.0950779 | 2025-02-22 18:44:43 | 1.3562766
3957 | 恒流充电 | 03:49:40 | 05:29:16 | 0.399813 | 3.3933 | 1.5305687 | 5.0969622 | 2025-02-22 18:44:48 | 1.3566693
3958 | 恒流充电 | 03:49:45 | 05:29:21 | 0.3998188 | 3.3932 | 1.531124 | 5.0988464 | 2025-02-22 18:44:53 | 1.3566732
3959 | 恒流充电 | 03:49:50 | 05:29:26 | 0.399765 | 3.3931 | 1.5316792 | 5.1007304 | 2025-02-22 18:44:58 | 1.3564453
3960 | 恒流充电 | 03:49:55 | 05:29:31 | 0.3998806 | 3.3933 | 1.5322346 | 5.102615 | 2025-02-22 18:45:03 | 1.3569148
3961 | 恒流充电 | 03:50:00 | 05:29:36 | 0.3998297 | 3.3932 | 1.5327899 | 5.1044993 | 2025-02-22 18:45:08 | 1.3567187
3962 | 恒流充电 | 03:50:05 | 05:29:41 | 0.3997759 | 3.3931 | 1.5333451 | 5.1063833 | 2025-02-22 18:45:13 | 1.3564855
3963 | 恒流充电 | 03:50:10 | 05:29:46 | 0.3997796 | 3.3932 | 1.5339004 | 5.1082674 | 2025-02-22 18:45:18 | 1.3565504
3964 | 恒流充电 | 03:50:15 | 05:29:51 | 0.3997977 | 3.3933 | 1.5344557 | 5.1101517 | 2025-02-22 18:45:23 | 1.356641
3965 | 恒流充电 | 03:50:20 | 05:29:56 | 0.3997527 | 3.3932 | 1.5350109 | 5.1120356 | 2025-02-22 18:45:28 | 1.356445
3966 | 恒流充电 | 03:50:25 | 05:30:01 | 0.3998529 | 3.3932 | 1.5355661 | 5.1139193 | 2025-02-22 18:45:33 | 1.3567731
3967 | 恒流充电 | 03:50:30 | 05:30:06 | 0.39989 | 3.3935 | 1.5361215 | 5.115804 | 2025-02-22 18:45:38 | 1.3570169
3968 | 恒流充电 | 03:50:35 | 05:30:11 | 0.3997766 | 3.3932 | 1.5366767 | 5.1176881 | 2025-02-22 18:45:43 | 1.3565329
3969 | 恒流充电 | 03:50:40 | 05:30:16 | 0.399789 | 3.3933 | 1.537232 | 5.1195723 | 2025-02-22 18:45:48 | 1.3566071
3970 | 恒流充电 | 03:50:45 | 05:30:21 | 0.3998159 | 3.3934 | 1.5377873 | 5.1214566 | 2025-02-22 18:45:53 | 1.3567295
3971 | 恒流充电 | 03:50:50 | 05:30:26 | 0.3998515 | 3.3932 | 1.5383427 | 5.123341 | 2025-02-22 18:45:58 | 1.3567656
3972 | 恒流充电 | 03:50:55 | 05:30:31 | 0.3998573 | 3.3933 | 1.538898 | 5.1252255 | 2025-02-22 18:46:03 | 1.3568495
3973 | 恒流充电 | 03:51:00 | 05:30:36 | 0.3998914 | 3.3932 | 1.5394534 | 5.1271101 | 2025-02-22 18:46:08 | 1.3569215
3974 | 恒流充电 | 03:51:05 | 05:30:41 | 0.3997803 | 3.3933 | 1.5400087 | 5.1289942 | 2025-02-22 18:46:13 | 1.3565658
3975 | 恒流充电 | 03:51:10 | 05:30:46 | 0.3997883 | 3.3934 | 1.5405639 | 5.1308784 | 2025-02-22 18:46:18 | 1.3566283
3976 | 恒流充电 | 03:51:15 | 05:30:51 | 0.3998159 | 3.3935 | 1.5411192 | 5.1327629 | 2025-02-22 18:46:23 | 1.3567782
3977 | 恒流充电 | 03:51:20 | 05:30:56 | 0.3998711 | 3.3935 | 1.5416746 | 5.1346475 | 2025-02-22 18:46:28 | 1.3569634
3978 | 恒流充电 | 03:51:25 | 05:31:01 | 0.3998384 | 3.3935 | 1.5422299 | 5.1365321 | 2025-02-22 18:46:33 | 1.3568693
3979 | 恒流充电 | 03:51:30 | 05:31:06 | 0.3999089 | 3.3936 | 1.542785 | 5.1384158 | 2025-02-22 18:46:38 | 1.3571373
3980 | 恒流充电 | 03:51:35 | 05:31:11 | 0.3999147 | 3.3936 | 1.5433405 | 5.1403008 | 2025-02-22 18:46:43 | 1.3571563
3981 | 恒流充电 | 03:51:40 | 05:31:16 | 0.3998675 | 3.3935 | 1.5438959 | 5.1421854 | 2025-02-22 18:46:48 | 1.3569465
3982 | 恒流充电 | 03:51:45 | 05:31:21 | 0.3998457 | 3.3935 | 1.5444512 | 5.1440699 | 2025-02-22 18:46:53 | 1.3568635
3983 | 恒流充电 | 03:51:50 | 05:31:26 | 0.3997955 | 3.3937 | 1.5450065 | 5.1459544 | 2025-02-22 18:46:58 | 1.3567849
3984 | 恒流充电 | 03:51:55 | 05:31:31 | 0.3998406 | 3.3936 | 1.5455618 | 5.1478389 | 2025-02-22 18:47:03 | 1.3569064
3985 | 恒流充电 | 03:52:00 | 05:31:36 | 0.3998246 | 3.3936 | 1.5461171 | 5.1497234 | 2025-02-22 18:47:08 | 1.3568307
3986 | 恒流充电 | 03:52:05 | 05:31:41 | 0.399821 | 3.3937 | 1.5466724 | 5.151608 | 2025-02-22 18:47:13 | 1.3568671
3987 | 恒流充电 | 03:52:10 | 05:31:46 | 0.399834 | 3.3937 | 1.5472277 | 5.1534926 | 2025-02-22 18:47:18 | 1.3568994
3988 | 恒流充电 | 03:52:15 | 05:31:51 | 0.3998021 | 3.3936 | 1.547783 | 5.155377 | 2025-02-22 18:47:23 | 1.3567761
3989 | 恒流充电 | 03:52:20 | 05:31:56 | 0.399866 | 3.3937 | 1.5483384 | 5.1572617 | 2025-02-22 18:47:28 | 1.3570299
3990 | 恒流充电 | 03:52:25 | 05:32:01 | 0.3998057 | 3.3936 | 1.5488937 | 5.1591462 | 2025-02-22 18:47:33 | 1.3567833
3991 | 恒流充电 | 03:52:30 | 05:32:06 | 0.3997672 | 3.3936 | 1.5494489 | 5.1610304 | 2025-02-22 18:47:38 | 1.3566658
3992 | 恒流充电 | 03:52:35 | 05:32:11 | 0.3998428 | 3.3939 | 1.550004 | 5.1629143 | 2025-02-22 18:47:43 | 1.3570462
3993 | 恒流充电 | 03:52:40 | 05:32:16 | 0.3997534 | 3.3939 | 1.5505592 | 5.1647986 | 2025-02-22 18:47:48 | 1.3567067
3994 | 恒流充电 | 03:52:45 | 05:32:21 | 0.3998384 | 3.3937 | 1.5511145 | 5.1666832 | 2025-02-22 18:47:53 | 1.3569305
3995 | 恒流充电 | 03:52:50 | 05:32:26 | 0.3997323 | 3.3937 | 1.5516697 | 5.1685674 | 2025-02-22 18:47:58 | 1.3565885
3996 | 恒流充电 | 03:52:55 | 05:32:31 | 0.3998398 | 3.3939 | 1.5522251 | 5.1704521 | 2025-02-22 18:48:03 | 1.3570261
3997 | 恒流充电 | 03:53:00 | 05:32:36 | 0.3998028 | 3.3938 | 1.5527803 | 5.1723366 | 2025-02-22 18:48:08 | 1.3568571
3998 | 恒流充电 | 03:53:05 | 05:32:41 | 0.399757 | 3.3938 | 1.5533356 | 5.174221 | 2025-02-22 18:48:13 | 1.3567145
3999 | 恒流充电 | 03:53:10 | 05:32:46 | 0.3997461 | 3.394 | 1.5538908 | 5.1761053 | 2025-02-22 18:48:18 | 1.35673
4000 | 恒流充电 | 03:53:15 | 05:32:51 | 0.3997904 | 3.394 | 1.554446 | 5.1779899 | 2025-02-22 18:48:23 | 1.3568725
4001 | 恒流充电 | 03:53:20 | 05:32:56 | 0.3999031 | 3.3939 | 1.5550015 | 5.1798749 | 2025-02-22 18:48:28 | 1.357237
4002 | 恒流充电 | 03:53:25 | 05:33:01 | 0.3998442 | 3.3941 | 1.5555568 | 5.1817598 | 2025-02-22 18:48:33 | 1.3571271
4003 | 恒流充电 | 03:53:30 | 05:33:06 | 0.3998864 | 3.3942 | 1.5561122 | 5.183645 | 2025-02-22 18:48:38 | 1.3572964
4004 | 恒流充电 | 03:53:35 | 05:33:11 | 0.3998682 | 3.394 | 1.5566676 | 5.1855299 | 2025-02-22 18:48:43 | 1.3571719
4005 | 恒流充电 | 03:53:40 | 05:33:16 | 0.399749 | 3.3939 | 1.5572228 | 5.1874142 | 2025-02-22 18:48:48 | 1.356721
4006 | 恒流充电 | 03:53:45 | 05:33:21 | 0.399882 | 3.3942 | 1.5577782 | 5.1892993 | 2025-02-22 18:48:53 | 1.3572645
4007 | 恒流充电 | 03:53:50 | 05:33:26 | 0.3998057 | 3.394 | 1.5583335 | 5.1911839 | 2025-02-22 18:48:58 | 1.3569496
4008 | 恒流充电 | 03:53:55 | 05:33:31 | 0.3998115 | 3.3941 | 1.5588888 | 5.1930686 | 2025-02-22 18:49:03 | 1.3570096
4009 | 恒流充电 | 03:54:00 | 05:33:36 | 0.3998079 | 3.3941 | 1.5594441 | 5.1949534 | 2025-02-22 18:49:08 | 1.3569928
4010 | 恒流充电 | 03:54:05 | 05:33:41 | 0.3997309 | 3.3939 | 1.5599993 | 5.1968376 | 2025-02-22 18:49:13 | 1.3566327
4011 | 恒流充电 | 03:54:10 | 05:33:46 | 0.3997563 | 3.394 | 1.5605545 | 5.198722 | 2025-02-22 18:49:18 | 1.3567701
4012 | 恒流充电 | 03:54:15 | 05:33:51 | 0.3998624 | 3.3941 | 1.5611099 | 5.2006069 | 2025-02-22 18:49:23 | 1.3571582
4013 | 恒流充电 | 03:54:20 | 05:33:56 | 0.3998602 | 3.3942 | 1.5616652 | 5.2024919 | 2025-02-22 18:49:28 | 1.3571942
4014 | 恒流充电 | 03:54:25 | 05:34:01 | 0.3998297 | 3.3941 | 1.5622205 | 5.2043767 | 2025-02-22 18:49:33 | 1.3570587
4015 | 恒流充电 | 03:54:30 | 05:34:06 | 0.3997687 | 3.3942 | 1.5627758 | 5.2062613 | 2025-02-22 18:49:38 | 1.3568808
4016 | 恒流充电 | 03:54:35 | 05:34:11 | 0.3998391 | 3.3943 | 1.5633311 | 5.2081463 | 2025-02-22 18:49:43 | 1.3571924
4017 | 恒流充电 | 03:54:40 | 05:34:16 | 0.3999227 | 3.3944 | 1.5638866 | 5.2100317 | 2025-02-22 18:49:48 | 1.3575175
4018 | 恒流充电 | 03:54:45 | 05:34:21 | 0.3997381 | 3.3943 | 1.5644418 | 5.2119164 | 2025-02-22 18:49:53 | 1.3568154
4019 | 恒流充电 | 03:54:50 | 05:34:26 | 0.399834 | 3.3944 | 1.5649971 | 5.2138015 | 2025-02-22 18:49:58 | 1.3572044
4020 | 恒流充电 | 03:54:55 | 05:34:31 | 0.3998377 | 3.3944 | 1.5655525 | 5.2156865 | 2025-02-22 18:50:03 | 1.3572129
4021 | 恒流充电 | 03:55:00 | 05:34:36 | 0.399874 | 3.3944 | 1.5661078 | 5.2175717 | 2025-02-22 18:50:08 | 1.3573415
4022 | 恒流充电 | 03:55:05 | 05:34:41 | 0.3997962 | 3.3945 | 1.5666631 | 5.2194565 | 2025-02-22 18:50:13 | 1.3571131
4023 | 恒流充电 | 03:55:10 | 05:34:46 | 0.3997788 | 3.3943 | 1.5672184 | 5.2213412 | 2025-02-22 18:50:18 | 1.356983
4024 | 恒流充电 | 03:55:15 | 05:34:51 | 0.399805 | 3.3945 | 1.5677736 | 5.2232261 | 2025-02-22 18:50:23 | 1.3571258
4025 | 恒流充电 | 03:55:20 | 05:34:56 | 0.3998595 | 3.3944 | 1.568329 | 5.2251113 | 2025-02-22 18:50:28 | 1.3572806
4026 | 恒流充电 | 03:55:25 | 05:35:01 | 0.3998609 | 3.3945 | 1.5688844 | 5.2269964 | 2025-02-22 18:50:33 | 1.3573218
4027 | 恒流充电 | 03:55:30 | 05:35:06 | 0.3997694 | 3.3947 | 1.5694396 | 5.2288813 | 2025-02-22 18:50:38 | 1.3570802
4028 | 恒流充电 | 03:55:35 | 05:35:11 | 0.3998536 | 3.3946 | 1.569995 | 5.2307665 | 2025-02-22 18:50:43 | 1.3573504
4029 | 恒流充电 | 03:55:40 | 05:35:16 | 0.3998326 | 3.3944 | 1.5705503 | 5.2326515 | 2025-02-22 18:50:48 | 1.3572023
4030 | 恒流充电 | 03:55:45 | 05:35:21 | 0.3998813 | 3.3946 | 1.5711057 | 5.2345368 | 2025-02-22 18:50:53 | 1.3574362
4031 | 恒流充电 | 03:55:50 | 05:35:26 | 0.3998079 | 3.3947 | 1.5716606 | 5.2364211 | 2025-02-22 18:50:58 | 1.3572373
4032 | 恒流充电 | 03:55:55 | 05:35:31 | 0.3998108 | 3.3946 | 1.5722159 | 5.2383061 | 2025-02-22 18:51:03 | 1.3571911
4033 | 恒流充电 | 03:56:00 | 05:35:36 | 0.3997955 | 3.3947 | 1.5727712 | 5.2401911 | 2025-02-22 18:51:08 | 1.3571744
4034 | 恒流充电 | 03:56:05 | 05:35:41 | 0.3998442 | 3.3945 | 1.5733265 | 5.2420762 | 2025-02-22 18:51:13 | 1.3572753
4035 | 恒流充电 | 03:56:10 | 05:35:46 | 0.3998355 | 3.3948 | 1.5738819 | 5.2439614 | 2025-02-22 18:51:18 | 1.3573459
4036 | 恒流充电 | 03:56:15 | 05:35:51 | 0.3997948 | 3.3947 | 1.5744371 | 5.2458464 | 2025-02-22 18:51:23 | 1.3571971
4037 | 恒流充电 | 03:56:20 | 05:35:56 | 0.3998493 | 3.3949 | 1.5749925 | 5.2477317 | 2025-02-22 18:51:28 | 1.3574336
4038 | 恒流充电 | 03:56:25 | 05:36:01 | 0.3998762 | 3.3947 | 1.5755479 | 5.2496171 | 2025-02-22 18:51:33 | 1.3574668
4039 | 恒流充电 | 03:56:30 | 05:36:06 | 0.3999481 | 3.3948 | 1.5761034 | 5.2515028 | 2025-02-22 18:51:38 | 1.3577592
4040 | 恒流充电 | 03:56:35 | 05:36:11 | 0.3998123 | 3.3948 | 1.5766586 | 5.253388 | 2025-02-22 18:51:43 | 1.357288
4041 | 恒流充电 | 03:56:40 | 05:36:16 | 0.3998311 | 3.3948 | 1.577214 | 5.2552731 | 2025-02-22 18:51:48 | 1.3573277
4042 | 恒流充电 | 03:56:45 | 05:36:21 | 0.3997607 | 3.3947 | 1.5777692 | 5.257158 | 2025-02-22 18:51:53 | 1.357087
4043 | 恒流充电 | 03:56:50 | 05:36:26 | 0.3998253 | 3.3948 | 1.5783245 | 5.2590432 | 2025-02-22 18:51:58 | 1.3573257
4044 | 恒流充电 | 03:56:55 | 05:36:31 | 0.3997723 | 3.3951 | 1.5788796 | 5.2609277 | 2025-02-22 18:52:03 | 1.3572804
4045 | 恒流充电 | 03:57:00 | 05:36:36 | 0.399789 | 3.3951 | 1.5794349 | 5.2628129 | 2025-02-22 18:52:08 | 1.3573377
4046 | 恒流充电 | 03:57:05 | 05:36:41 | 0.3997483 | 3.3949 | 1.5799901 | 5.2646977 | 2025-02-22 18:52:13 | 1.3571002
4047 | 恒流充电 | 03:57:10 | 05:36:46 | 0.3998711 | 3.395 | 1.5805454 | 5.2665833 | 2025-02-22 18:52:18 | 1.3575784
4048 | 恒流充电 | 03:57:15 | 05:36:51 | 0.399765 | 3.3952 | 1.5811007 | 5.2684684 | 2025-02-22 18:52:23 | 1.3572816
4049 | 恒流充电 | 03:57:20 | 05:36:56 | 0.3999256 | 3.3951 | 1.5816561 | 5.2703542 | 2025-02-22 18:52:28 | 1.3578004
4050 | 恒流充电 | 03:57:25 | 05:37:01 | 0.3998624 | 3.395 | 1.5822115 | 5.2722397 | 2025-02-22 18:52:33 | 1.3575439
4051 | 恒流充电 | 03:57:30 | 05:37:06 | 0.3998173 | 3.395 | 1.5827668 | 5.2741249 | 2025-02-22 18:52:38 | 1.3573919
4052 | 恒流充电 | 03:57:35 | 05:37:11 | 0.3997781 | 3.3952 | 1.583322 | 5.2760101 | 2025-02-22 18:52:43 | 1.3573336
4053 | 恒流充电 | 03:57:40 | 05:37:16 | 0.3997912 | 3.3951 | 1.5838773 | 5.2778953 | 2025-02-22 18:52:48 | 1.357338
4054 | 恒流充电 | 03:57:45 | 05:37:21 | 0.3997272 | 3.3953 | 1.5844325 | 5.2797803 | 2025-02-22 18:52:53 | 1.3571838
4055 | 恒流充电 | 03:57:50 | 05:37:26 | 0.3998202 | 3.3953 | 1.5849878 | 5.2816657 | 2025-02-22 18:52:58 | 1.3575122
4056 | 恒流充电 | 03:57:55 | 05:37:31 | 0.399749 | 3.3953 | 1.585543 | 5.2835509 | 2025-02-22 18:53:03 | 1.3572828
4057 | 恒流充电 | 03:58:00 | 05:37:36 | 0.3998457 | 3.3954 | 1.5860982 | 5.2854362 | 2025-02-22 18:53:08 | 1.3576203
4058 | 恒流充电 | 03:58:05 | 05:37:41 | 0.3997999 | 3.3953 | 1.5866535 | 5.2873215 | 2025-02-22 18:53:13 | 1.3574572
4059 | 恒流充电 | 03:58:10 | 05:37:46 | 0.3997883 | 3.3955 | 1.5872087 | 5.2892069 | 2025-02-22 18:53:18 | 1.3574681
4060 | 恒流充电 | 03:58:15 | 05:37:51 | 0.3998667 | 3.3954 | 1.5877641 | 5.2910926 | 2025-02-22 18:53:23 | 1.3577161
4061 | 恒流充电 | 03:58:20 | 05:37:56 | 0.3999133 | 3.3956 | 1.5883195 | 5.2929786 | 2025-02-22 18:53:28 | 1.3579554
4062 | 恒流充电 | 03:58:25 | 05:38:01 | 0.3998028 | 3.3955 | 1.5888748 | 5.2948641 | 2025-02-22 18:53:33 | 1.3575377
4063 | 恒流充电 | 03:58:30 | 05:38:06 | 0.3998101 | 3.3954 | 1.5894301 | 5.2967496 | 2025-02-22 18:53:38 | 1.3575319
4064 | 恒流充电 | 03:58:35 | 05:38:11 | 0.3999009 | 3.3955 | 1.5899855 | 5.2986355 | 2025-02-22 18:53:43 | 1.3578793
4065 | 恒流充电 | 03:58:40 | 05:38:16 | 0.3998326 | 3.3955 | 1.5905409 | 5.3005211 | 2025-02-22 18:53:48 | 1.3576124
4066 | 恒流充电 | 03:58:45 | 05:38:21 | 0.3997461 | 3.3955 | 1.5910961 | 5.3024063 | 2025-02-22 18:53:53 | 1.3573184
4067 | 恒流充电 | 03:58:50 | 05:38:26 | 0.3998529 | 3.3956 | 1.5916514 | 5.304292 | 2025-02-22 18:53:58 | 1.3577237
4068 | 恒流充电 | 03:58:55 | 05:38:31 | 0.3996952 | 3.3956 | 1.5922065 | 5.306177 | 2025-02-22 18:54:03 | 1.3571904
4069 | 恒流充电 | 03:59:00 | 05:38:36 | 0.3997934 | 3.3957 | 1.5927618 | 5.3080625 | 2025-02-22 18:54:08 | 1.3575654
4070 | 恒流充电 | 03:59:05 | 05:38:41 | 0.3998188 | 3.3957 | 1.5933173 | 5.3099484 | 2025-02-22 18:54:13 | 1.3576448
4071 | 恒流充电 | 03:59:10 | 05:38:46 | 0.3998384 | 3.3958 | 1.5938726 | 5.3118342 | 2025-02-22 18:54:18 | 1.3577547
4072 | 恒流充电 | 03:59:15 | 05:38:51 | 0.399797 | 3.3957 | 1.5944279 | 5.3137198 | 2025-02-22 18:54:23 | 1.3575899
4073 | 恒流充电 | 03:59:20 | 05:38:56 | 0.3997788 | 3.3958 | 1.5949831 | 5.3156053 | 2025-02-22 18:54:28 | 1.357565
4074 | 恒流充电 | 03:59:25 | 05:39:01 | 0.3998173 | 3.3957 | 1.5955384 | 5.3174909 | 2025-02-22 18:54:33 | 1.3576502
4075 | 恒流充电 | 03:59:30 | 05:39:06 | 0.3997687 | 3.3958 | 1.5960937 | 5.3193764 | 2025-02-22 18:54:38 | 1.3575392
4076 | 恒流充电 | 03:59:35 | 05:39:11 | 0.3997316 | 3.396 | 1.5966488 | 5.3212618 | 2025-02-22 18:54:43 | 1.3574873
4077 | 恒流充电 | 03:59:40 | 05:39:16 | 0.3999539 | 3.3959 | 1.5972043 | 5.3231482 | 2025-02-22 18:54:48 | 1.3582055
4078 | 恒流充电 | 03:59:45 | 05:39:21 | 0.3998246 | 3.3959 | 1.5977596 | 5.325034 | 2025-02-22 18:54:53 | 1.3577788
4079 | 恒流充电 | 03:59:50 | 05:39:26 | 0.3998951 | 3.396 | 1.5983151 | 5.3269201 | 2025-02-22 18:54:58 | 1.3580487
4080 | 恒流充电 | 03:59:55 | 05:39:31 | 0.3997839 | 3.3958 | 1.5988703 | 5.3288057 | 2025-02-22 18:55:03 | 1.3576009
4081 | 恒流充电 | 04:00:00 | 05:39:36 | 0.3998064 | 3.3958 | 1.5994256 | 5.3306913 | 2025-02-22 18:55:08 | 1.3576716
4082 | 恒流充电 | 04:00:05 | 05:39:41 | 0.3998994 | 3.3958 | 1.599981 | 5.3325774 | 2025-02-22 18:55:13 | 1.3579913
4083 | 恒流充电 | 04:00:10 | 05:39:46 | 0.399898 | 3.3962 | 1.6005363 | 5.3344631 | 2025-02-22 18:55:18 | 1.358128
4084 | 恒流充电 | 04:00:15 | 05:39:51 | 0.3997672 | 3.396 | 1.6010916 | 5.3363487 | 2025-02-22 18:55:23 | 1.3576231
4085 | 恒流充电 | 04:00:20 | 05:39:56 | 0.3998478 | 3.3961 | 1.6016469 | 5.3382347 | 2025-02-22 18:55:28 | 1.3579224
4086 | 恒流充电 | 04:00:25 | 05:40:01 | 0.3997599 | 3.3962 | 1.6022021 | 5.3401204 | 2025-02-22 18:55:33 | 1.3576806
4087 | 恒流充电 | 04:00:30 | 05:40:06 | 0.3997737 | 3.3962 | 1.6027574 | 5.3420061 | 2025-02-22 18:55:38 | 1.357723
4088 | 恒流充电 | 04:00:35 | 05:40:11 | 0.3998195 | 3.396 | 1.6033127 | 5.3438919 | 2025-02-22 18:55:43 | 1.3578017
4089 | 恒流充电 | 04:00:40 | 05:40:16 | 0.3998231 | 3.3964 | 1.603868 | 5.345778 | 2025-02-22 18:55:48 | 1.3579431
4090 | 恒流充电 | 04:00:45 | 05:40:21 | 0.3996633 | 3.3963 | 1.6044231 | 5.3476632 | 2025-02-22 18:55:53 | 1.3573677
4091 | 恒流充电 | 04:00:50 | 05:40:26 | 0.3998406 | 3.3961 | 1.6049784 | 5.3495492 | 2025-02-22 18:55:58 | 1.3579123
4092 | 恒流充电 | 04:00:55 | 05:40:31 | 0.3999467 | 3.3966 | 1.6055339 | 5.3514359 | 2025-02-22 18:56:03 | 1.3584466
4093 | 恒流充电 | 04:01:00 | 05:40:36 | 0.3997687 | 3.3963 | 1.6060891 | 5.3533217 | 2025-02-22 18:56:08 | 1.3577527
4094 | 恒流充电 | 04:01:05 | 05:40:41 | 0.3997577 | 3.3961 | 1.6066444 | 5.3552072 | 2025-02-22 18:56:13 | 1.3575997
4095 | 恒流充电 | 04:01:10 | 05:40:46 | 0.399826 | 3.3963 | 1.6071997 | 5.3570933 | 2025-02-22 18:56:18 | 1.3579486
4096 | 恒流充电 | 04:01:15 | 05:40:51 | 0.399906 | 3.3965 | 1.6077554 | 5.3589807 | 2025-02-22 18:56:23 | 1.3582654
4097 | 恒流充电 | 04:01:20 | 05:40:56 | 0.3998398 | 3.3965 | 1.6083108 | 5.3608668 | 2025-02-22 18:56:28 | 1.3580541
4098 | 恒流充电 | 04:01:25 | 05:41:01 | 0.39989 | 3.3964 | 1.6088662 | 5.3627532 | 2025-02-22 18:56:33 | 1.3582043
4099 | 恒流充电 | 04:01:30 | 05:41:06 | 0.3998595 | 3.3962 | 1.6094215 | 5.3646394 | 2025-02-22 18:56:38 | 1.3580092
4100 | 恒流充电 | 04:01:35 | 05:41:11 | 0.3998595 | 3.3966 | 1.6099769 | 5.3665257 | 2025-02-22 18:56:43 | 1.3581474
4101 | 恒流充电 | 04:01:40 | 05:41:16 | 0.3998559 | 3.3965 | 1.6105322 | 5.3684119 | 2025-02-22 18:56:48 | 1.358098
4102 | 恒流充电 | 04:01:45 | 05:41:21 | 0.3997752 | 3.3964 | 1.6110875 | 5.3702977 | 2025-02-22 18:56:53 | 1.3577934
4103 | 恒流充电 | 04:01:50 | 05:41:26 | 0.3998326 | 3.3965 | 1.6116428 | 5.3721839 | 2025-02-22 18:56:58 | 1.3580153
4104 | 恒流充电 | 04:01:55 | 05:41:31 | 0.3997904 | 3.3966 | 1.6121981 | 5.3740699 | 2025-02-22 18:57:03 | 1.3579218
4105 | 恒流充电 | 04:02:00 | 05:41:36 | 0.3998326 | 3.3965 | 1.6127534 | 5.375956 | 2025-02-22 18:57:08 | 1.3580221
4106 | 恒流充电 | 04:02:05 | 05:41:41 | 0.3998631 | 3.3965 | 1.6133088 | 5.3778423 | 2025-02-22 18:57:13 | 1.3581163
4107 | 恒流充电 | 04:02:10 | 05:41:46 | 0.3998246 | 3.3967 | 1.6138641 | 5.3797285 | 2025-02-22 18:57:18 | 1.3580763
4108 | 恒流充电 | 04:02:15 | 05:41:51 | 0.399866 | 3.3968 | 1.6144194 | 5.381615 | 2025-02-22 18:57:23 | 1.3582466
4109 | 恒流充电 | 04:02:20 | 05:41:56 | 0.3998536 | 3.397 | 1.6149747 | 5.3835015 | 2025-02-22 18:57:28 | 1.3582895
4110 | 恒流充电 | 04:02:25 | 05:42:01 | 0.3998631 | 3.3967 | 1.6155301 | 5.3853879 | 2025-02-22 18:57:33 | 1.3582103
4111 | 恒流充电 | 04:02:30 | 05:42:06 | 0.3998536 | 3.3967 | 1.6160855 | 5.3872743 | 2025-02-22 18:57:38 | 1.3581826
4112 | 恒流充电 | 04:02:35 | 05:42:11 | 0.3998675 | 3.3967 | 1.6166408 | 5.3891607 | 2025-02-22 18:57:43 | 1.3582244
4113 | 恒流充电 | 04:02:40 | 05:42:16 | 0.3997527 | 3.3968 | 1.617196 | 5.3910467 | 2025-02-22 18:57:48 | 1.3578698
4114 | 恒流充电 | 04:02:45 | 05:42:21 | 0.3998391 | 3.3969 | 1.6177514 | 5.3929331 | 2025-02-22 18:57:53 | 1.3582158
4115 | 恒流充电 | 04:02:50 | 05:42:26 | 0.3998536 | 3.3971 | 1.6183067 | 5.3948196 | 2025-02-22 18:57:58 | 1.3583375
4116 | 恒流充电 | 04:02:55 | 05:42:31 | 0.3998151 | 3.397 | 1.618862 | 5.396706 | 2025-02-22 18:58:03 | 1.3581543
4117 | 恒流充电 | 04:03:00 | 05:42:36 | 0.3998929 | 3.3971 | 1.6194174 | 5.3985928 | 2025-02-22 18:58:08 | 1.3584861
4118 | 恒流充电 | 04:03:05 | 05:42:41 | 0.3999656 | 3.397 | 1.6199729 | 5.4004798 | 2025-02-22 18:58:13 | 1.3586835
4119 | 恒流充电 | 04:03:10 | 05:42:46 | 0.3998762 | 3.3969 | 1.6205283 | 5.4023664 | 2025-02-22 18:58:18 | 1.3583417
4120 | 恒流充电 | 04:03:15 | 05:42:51 | 0.4000208 | 3.3971 | 1.6210839 | 5.4042538 | 2025-02-22 18:58:23 | 1.3588958
4121 | 恒流充电 | 04:03:20 | 05:42:56 | 0.3998653 | 3.397 | 1.6216393 | 5.4061404 | 2025-02-22 18:58:28 | 1.3583502
4122 | 恒流充电 | 04:03:25 | 05:43:01 | 0.3998725 | 3.3974 | 1.6221939 | 5.4080248 | 2025-02-22 18:58:33 | 1.3585164
4123 | 恒流充电 | 04:03:30 | 05:43:06 | 0.3999111 | 3.3971 | 1.6227494 | 5.4099117 | 2025-02-22 18:58:38 | 1.3585514
4124 | 恒流充电 | 04:03:35 | 05:43:11 | 0.399898 | 3.3971 | 1.6233048 | 5.4117985 | 2025-02-22 18:58:43 | 1.3584952
4125 | 恒流充电 | 04:03:40 | 05:43:16 | 0.3998617 | 3.3971 | 1.6238601 | 5.4136851 | 2025-02-22 18:58:48 | 1.358371
4126 | 恒流充电 | 04:03:45 | 05:43:21 | 0.3998849 | 3.3972 | 1.6244155 | 5.4155719 | 2025-02-22 18:58:53 | 1.3585056
4127 | 恒流充电 | 04:03:50 | 05:43:26 | 0.3998348 | 3.3973 | 1.6249709 | 5.4174585 | 2025-02-22 18:58:58 | 1.358369
4128 | 恒流充电 | 04:03:55 | 05:43:31 | 0.3998849 | 3.3977 | 1.6255263 | 5.4193456 | 2025-02-22 18:59:03 | 1.3586759
4129 | 恒流充电 | 04:04:00 | 05:43:36 | 0.399805 | 3.3973 | 1.6260815 | 5.421232 | 2025-02-22 18:59:08 | 1.3582404
4130 | 恒流充电 | 04:04:05 | 05:43:41 | 0.3999597 | 3.3974 | 1.626637 | 5.4231193 | 2025-02-22 18:59:13 | 1.3588362
4131 | 恒流充电 | 04:04:10 | 05:43:46 | 0.3998333 | 3.3974 | 1.6271924 | 5.4250059 | 2025-02-22 18:59:18 | 1.3583919
4132 | 恒流充电 | 04:04:15 | 05:43:51 | 0.3998057 | 3.3975 | 1.6277477 | 5.4268925 | 2025-02-22 18:59:23 | 1.3583401
4133 | 恒流充电 | 04:04:20 | 05:43:56 | 0.3998733 | 3.3974 | 1.628303 | 5.4287794 | 2025-02-22 18:59:28 | 1.3585301
4134 | 恒流充电 | 04:04:25 | 05:44:01 | 0.3998493 | 3.3974 | 1.6288584 | 5.4306661 | 2025-02-22 18:59:33 | 1.3584297
4135 | 恒流充电 | 04:04:30 | 05:44:06 | 0.3997592 | 3.3975 | 1.6294134 | 5.4325519 | 2025-02-22 18:59:38 | 1.358174
4136 | 恒流充电 | 04:04:35 | 05:44:11 | 0.3997992 | 3.3975 | 1.6299686 | 5.4344384 | 2025-02-22 18:59:43 | 1.358303
4137 | 恒流充电 | 04:04:40 | 05:44:16 | 0.3997796 | 3.3972 | 1.6305239 | 5.4363247 | 2025-02-22 18:59:48 | 1.3581328
4138 | 恒流充电 | 04:04:45 | 05:44:21 | 0.399882 | 3.3977 | 1.6310793 | 5.4382118 | 2025-02-22 18:59:53 | 1.3586921
4139 | 恒流充电 | 04:04:50 | 05:44:26 | 0.3998573 | 3.3975 | 1.6316346 | 5.4400986 | 2025-02-22 18:59:58 | 1.3585046
4140 | 恒流充电 | 04:04:55 | 05:44:31 | 0.3998086 | 3.3976 | 1.6321899 | 5.4419852 | 2025-02-22 19:00:03 | 1.3583726
4141 | 恒流充电 | 04:05:00 | 05:44:36 | 0.3996684 | 3.3977 | 1.632745 | 5.4438712 | 2025-02-22 19:00:08 | 1.3579493
4142 | 恒流充电 | 04:05:05 | 05:44:41 | 0.3998442 | 3.3976 | 1.6333004 | 5.4457581 | 2025-02-22 19:00:13 | 1.3585123
4143 | 恒流充电 | 04:05:10 | 05:44:46 | 0.3998253 | 3.3976 | 1.6338557 | 5.4476448 | 2025-02-22 19:00:18 | 1.3584422
4144 | 恒流充电 | 04:05:15 | 05:44:51 | 0.3998064 | 3.3979 | 1.634411 | 5.4495316 | 2025-02-22 19:00:23 | 1.3584919
4145 | 恒流充电 | 04:05:20 | 05:44:56 | 0.399829 | 3.398 | 1.6349663 | 5.4514185 | 2025-02-22 19:00:28 | 1.358603
4146 | 恒流充电 | 04:05:25 | 05:45:01 | 0.3997665 | 3.398 | 1.6355215 | 5.4533052 | 2025-02-22 19:00:33 | 1.3584095
4147 | 恒流充电 | 04:05:30 | 05:45:06 | 0.3998428 | 3.3979 | 1.6360769 | 5.4551922 | 2025-02-22 19:00:38 | 1.3586133
4148 | 恒流充电 | 04:05:35 | 05:45:11 | 0.3999038 | 3.398 | 1.6366327 | 5.4570804 | 2025-02-22 19:00:43 | 1.3588539
4149 | 恒流充电 | 04:05:40 | 05:45:16 | 0.399765 | 3.3979 | 1.6371879 | 5.458967 | 2025-02-22 19:00:48 | 1.3583455
4150 | 恒流充电 | 04:05:45 | 05:45:21 | 0.3997737 | 3.3979 | 1.6377432 | 5.4608536 | 2025-02-22 19:00:53 | 1.3583797
4151 | 恒流充电 | 04:05:50 | 05:45:26 | 0.3999532 | 3.398 | 1.6382986 | 5.4627412 | 2025-02-22 19:00:58 | 1.3590477
4152 | 恒流充电 | 04:05:55 | 05:45:31 | 0.3998704 | 3.398 | 1.638854 | 5.4646283 | 2025-02-22 19:01:03 | 1.3587708
4153 | 恒流充电 | 04:06:00 | 05:45:36 | 0.399898 | 3.3982 | 1.6394094 | 5.4665158 | 2025-02-22 19:01:08 | 1.3589499
4154 | 恒流充电 | 04:06:05 | 05:45:41 | 0.3997461 | 3.3981 | 1.6399646 | 5.4684024 | 2025-02-22 19:01:13 | 1.3583677
4155 | 恒流充电 | 04:06:10 | 05:45:46 | 0.3999656 | 3.398 | 1.6405201 | 5.47029 | 2025-02-22 19:01:18 | 1.3590855
4156 | 恒流充电 | 04:06:15 | 05:45:51 | 0.3997512 | 3.3982 | 1.6410754 | 5.4721767 | 2025-02-22 19:01:23 | 1.3584196
4157 | 恒流充电 | 04:06:20 | 05:45:56 | 0.3998566 | 3.3984 | 1.6416307 | 5.4740641 | 2025-02-22 19:01:28 | 1.3588899
4158 | 恒流充电 | 04:06:25 | 05:46:01 | 0.3998958 | 3.3981 | 1.6421861 | 5.4759514 | 2025-02-22 19:01:33 | 1.3588761
4159 | 恒流充电 | 04:06:30 | 05:46:06 | 0.3999038 | 3.3982 | 1.6427415 | 5.4778388 | 2025-02-22 19:01:38 | 1.3589609
4160 | 恒流充电 | 04:06:35 | 05:46:11 | 0.3997636 | 3.3983 | 1.6432968 | 5.4797257 | 2025-02-22 19:01:43 | 1.3585175
4161 | 恒流充电 | 04:06:40 | 05:46:16 | 0.3998268 | 3.3982 | 1.643852 | 5.4816127 | 2025-02-22 19:01:48 | 1.3587023
4162 | 恒流充电 | 04:06:45 | 05:46:21 | 0.3998108 | 3.3984 | 1.6444073 | 5.4834998 | 2025-02-22 19:01:53 | 1.3587361
4163 | 恒流充电 | 04:06:50 | 05:46:26 | 0.3998202 | 3.3983 | 1.6449626 | 5.4853869 | 2025-02-22 19:01:58 | 1.3587161
4164 | 恒流充电 | 04:06:55 | 05:46:31 | 0.3997338 | 3.3982 | 1.6455178 | 5.4872736 | 2025-02-22 19:02:03 | 1.3583774
4165 | 恒流充电 | 04:07:00 | 05:46:36 | 0.399789 | 3.3985 | 1.646073 | 5.4891606 | 2025-02-22 19:02:08 | 1.358663
4166 | 恒流充电 | 04:07:05 | 05:46:41 | 0.3998864 | 3.3984 | 1.6466284 | 5.4910481 | 2025-02-22 19:02:13 | 1.3589915
4167 | 恒流充电 | 04:07:10 | 05:46:46 | 0.3998609 | 3.3984 | 1.6471838 | 5.4929354 | 2025-02-22 19:02:18 | 1.3588951
4168 | 恒流充电 | 04:07:15 | 05:46:51 | 0.3998333 | 3.3985 | 1.6477391 | 5.4948227 | 2025-02-22 19:02:23 | 1.3588158
4169 | 恒流充电 | 04:07:20 | 05:46:56 | 0.399882 | 3.3985 | 1.6482945 | 5.4967101 | 2025-02-22 19:02:28 | 1.358981
4170 | 恒流充电 | 04:07:25 | 05:47:01 | 0.3997832 | 3.3986 | 1.6488498 | 5.4985972 | 2025-02-22 19:02:33 | 1.3587004
4171 | 恒流充电 | 04:07:30 | 05:47:06 | 0.3998725 | 3.3986 | 1.6494052 | 5.5004847 | 2025-02-22 19:02:38 | 1.3589871
4172 | 恒流充电 | 04:07:35 | 05:47:11 | 0.3997955 | 3.3987 | 1.6499604 | 5.5023719 | 2025-02-22 19:02:43 | 1.358804
4173 | 恒流充电 | 04:07:40 | 05:47:16 | 0.3998566 | 3.3988 | 1.6505158 | 5.5042595 | 2025-02-22 19:02:48 | 1.3590195
4174 | 恒流充电 | 04:07:45 | 05:47:21 | 0.3997694 | 3.3988 | 1.6510714 | 5.5061479 | 2025-02-22 19:02:53 | 1.3587204
4175 | 恒流充电 | 04:07:50 | 05:47:26 | 0.3997824 | 3.3986 | 1.6516267 | 5.5080349 | 2025-02-22 19:02:58 | 1.3586974
4176 | 恒流充电 | 04:07:55 | 05:47:31 | 0.3997323 | 3.3985 | 1.6521819 | 5.5099217 | 2025-02-22 19:03:03 | 1.3584931
4177 | 恒流充电 | 04:08:00 | 05:47:36 | 0.3998929 | 3.3987 | 1.6527373 | 5.5118094 | 2025-02-22 19:03:08 | 1.3591331
4178 | 恒流充电 | 04:08:05 | 05:47:41 | 0.3998711 | 3.3986 | 1.6532926 | 5.5136969 | 2025-02-22 19:03:13 | 1.3590132
4179 | 恒流充电 | 04:08:10 | 05:47:46 | 0.3998079 | 3.3987 | 1.6538479 | 5.5155842 | 2025-02-22 19:03:18 | 1.358824
4180 | 恒流充电 | 04:08:15 | 05:47:51 | 0.3999329 | 3.3988 | 1.6544034 | 5.5174721 | 2025-02-22 19:03:23 | 1.359298
4181 | 恒流充电 | 04:08:20 | 05:47:56 | 0.3996916 | 3.3989 | 1.6549585 | 5.5193589 | 2025-02-22 19:03:28 | 1.3584938
4182 | 恒流充电 | 04:08:25 | 05:48:01 | 0.3998834 | 3.3988 | 1.6555139 | 5.5212466 | 2025-02-22 19:03:33 | 1.3591225
4183 | 恒流充电 | 04:08:30 | 05:48:06 | 0.3997047 | 3.3988 | 1.6560691 | 5.5231334 | 2025-02-22 19:03:38 | 1.358521
4184 | 恒流充电 | 04:08:35 | 05:48:11 | 0.3998333 | 3.3989 | 1.6566244 | 5.5250209 | 2025-02-22 19:03:43 | 1.3589872
4185 | 恒流充电 | 04:08:40 | 05:48:16 | 0.3998449 | 3.3992 | 1.6571797 | 5.5269086 | 2025-02-22 19:03:48 | 1.3591459
4186 | 恒流充电 | 04:08:45 | 05:48:21 | 0.3997614 | 3.3991 | 1.657735 | 5.5287958 | 2025-02-22 19:03:53 | 1.3588175
4187 | 恒流充电 | 04:08:50 | 05:48:26 | 0.3998478 | 3.3992 | 1.6582906 | 5.5306849 | 2025-02-22 19:03:58 | 1.3591523
4188 | 恒流充电 | 04:08:55 | 05:48:31 | 0.3997759 | 3.3991 | 1.6588459 | 5.5325723 | 2025-02-22 19:04:03 | 1.3588699
4189 | 恒流充电 | 04:09:00 | 05:48:36 | 0.3999648 | 3.399 | 1.6594014 | 5.5344604 | 2025-02-22 19:04:08 | 1.3594786
4190 | 恒流充电 | 04:09:05 | 05:48:41 | 0.399797 | 3.3992 | 1.6599566 | 5.5363479 | 2025-02-22 19:04:13 | 1.3589821
4191 | 恒流充电 | 04:09:10 | 05:48:46 | 0.3998704 | 3.3991 | 1.660512 | 5.5382357 | 2025-02-22 19:04:18 | 1.3591969
4192 | 恒流充电 | 04:09:15 | 05:48:51 | 0.399829 | 3.3992 | 1.6610673 | 5.5401233 | 2025-02-22 19:04:23 | 1.3590935
4193 | 恒流充电 | 04:09:20 | 05:48:56 | 0.3998195 | 3.3994 | 1.6616226 | 5.542011 | 2025-02-22 19:04:28 | 1.3591546
4194 | 恒流充电 | 04:09:25 | 05:49:01 | 0.3998166 | 3.3994 | 1.6621779 | 5.5438987 | 2025-02-22 19:04:33 | 1.3591294
4195 | 恒流充电 | 04:09:30 | 05:49:06 | 0.3999946 | 3.3993 | 1.6627335 | 5.5457872 | 2025-02-22 19:04:38 | 1.3597095
4196 | 恒流充电 | 04:09:35 | 05:49:11 | 0.3998551 | 3.3995 | 1.6632889 | 5.5476751 | 2025-02-22 19:04:43 | 1.359302
4197 | 恒流充电 | 04:09:40 | 05:49:16 | 0.3998013 | 3.3995 | 1.6638441 | 5.5495628 | 2025-02-22 19:04:48 | 1.3591301
4198 | 恒流充电 | 04:09:45 | 05:49:21 | 0.3998013 | 3.3993 | 1.6643994 | 5.5514504 | 2025-02-22 19:04:53 | 1.3590606
4199 | 恒流充电 | 04:09:50 | 05:49:26 | 0.3997962 | 3.3992 | 1.6649547 | 5.5533379 | 2025-02-22 19:04:58 | 1.3589917
4200 | 恒流充电 | 04:09:55 | 05:49:31 | 0.3998159 | 3.3994 | 1.6655097 | 5.5552244 | 2025-02-22 19:05:03 | 1.3591498
4201 | 恒流充电 | 04:10:00 | 05:49:36 | 0.3998166 | 3.3994 | 1.666065 | 5.5571121 | 2025-02-22 19:05:08 | 1.3591326
4202 | 恒流充电 | 04:10:05 | 05:49:41 | 0.3996524 | 3.3994 | 1.6666201 | 5.558999 | 2025-02-22 19:05:13 | 1.3585971
4203 | 恒流充电 | 04:10:10 | 05:49:46 | 0.3997432 | 3.3994 | 1.6671753 | 5.5608864 | 2025-02-22 19:05:18 | 1.3588734
4204 | 恒流充电 | 04:10:15 | 05:49:51 | 0.3997665 | 3.3997 | 1.6677305 | 5.562774 | 2025-02-22 19:05:23 | 1.3590865
4205 | 恒流充电 | 04:10:20 | 05:49:56 | 0.3997171 | 3.3997 | 1.6682857 | 5.5646613 | 2025-02-22 19:05:28 | 1.3589004
4206 | 恒流充电 | 04:10:25 | 05:50:01 | 0.399834 | 3.3995 | 1.668841 | 5.5665492 | 2025-02-22 19:05:33 | 1.3592506
4207 | 恒流充电 | 04:10:30 | 05:50:06 | 0.3998079 | 3.3997 | 1.6693963 | 5.568437 | 2025-02-22 19:05:38 | 1.3592214
4208 | 恒流充电 | 04:10:35 | 05:50:11 | 0.3998559 | 3.3996 | 1.6699516 | 5.570325 | 2025-02-22 19:05:43 | 1.3593325
4209 | 恒流充电 | 04:10:40 | 05:50:16 | 0.3998072 | 3.3997 | 1.6705069 | 5.5722128 | 2025-02-22 19:05:48 | 1.3592137
4210 | 恒流充电 | 04:10:45 | 05:50:21 | 0.3997381 | 3.3998 | 1.6710621 | 5.5741003 | 2025-02-22 19:05:53 | 1.3590202
4211 | 恒流充电 | 04:10:50 | 05:50:26 | 0.3998202 | 3.3998 | 1.6716174 | 5.5759882 | 2025-02-22 19:05:58 | 1.3592974
4212 | 恒流充电 | 04:10:55 | 05:50:31 | 0.3999525 | 3.3997 | 1.6721729 | 5.5778767 | 2025-02-22 19:06:03 | 1.3597332
4213 | 恒流充电 | 04:11:00 | 05:50:36 | 0.3999699 | 3.3999 | 1.6727287 | 5.5797658 | 2025-02-22 19:06:08 | 1.3598722
4214 | 恒流充电 | 04:11:05 | 05:50:41 | 0.3997527 | 3.3998 | 1.6732839 | 5.5816534 | 2025-02-22 19:06:13 | 1.3590987
4215 | 恒流充电 | 04:11:10 | 05:50:46 | 0.3997679 | 3.3998 | 1.6738391 | 5.5835411 | 2025-02-22 19:06:18 | 1.3591288
4216 | 恒流充电 | 04:11:15 | 05:50:51 | 0.3997796 | 3.3999 | 1.6743944 | 5.5854289 | 2025-02-22 19:06:23 | 1.3591991
4217 | 恒流充电 | 04:11:20 | 05:50:56 | 0.3997309 | 3.3999 | 1.6749495 | 5.5873165 | 2025-02-22 19:06:28 | 1.3590635
4218 | 恒流充电 | 04:11:25 | 05:51:01 | 0.3998536 | 3.3999 | 1.6755049 | 5.5892046 | 2025-02-22 19:06:33 | 1.3594442
4219 | 恒流充电 | 04:11:30 | 05:51:06 | 0.3997621 | 3.4002 | 1.6760601 | 5.5910924 | 2025-02-22 19:06:38 | 1.3592532
4220 | 恒流充电 | 04:11:35 | 05:51:11 | 0.3998515 | 3.4001 | 1.6766155 | 5.5929807 | 2025-02-22 19:06:43 | 1.3595395
4221 | 恒流充电 | 04:11:40 | 05:51:16 | 0.3998871 | 3.4002 | 1.6771709 | 5.5948691 | 2025-02-22 19:06:48 | 1.3596857
4222 | 恒流充电 | 04:11:45 | 05:51:21 | 0.3998798 | 3.4001 | 1.6777262 | 5.5967575 | 2025-02-22 19:06:53 | 1.3596491
4223 | 恒流充电 | 04:11:50 | 05:51:26 | 0.3998617 | 3.4002 | 1.6782816 | 5.5986459 | 2025-02-22 19:06:58 | 1.3596017
4224 | 恒流充电 | 04:11:55 | 05:51:31 | 0.3998936 | 3.4003 | 1.678837 | 5.6005344 | 2025-02-22 19:07:03 | 1.3597648
4225 | 恒流充电 | 04:12:00 | 05:51:36 | 0.3998311 | 3.4003 | 1.6793923 | 5.6024227 | 2025-02-22 19:07:08 | 1.3595655
4226 | 恒流充电 | 04:12:05 | 05:51:41 | 0.3997977 | 3.4003 | 1.6799479 | 5.6043115 | 2025-02-22 19:07:13 | 1.3594218
4227 | 恒流充电 | 04:12:10 | 05:51:46 | 0.3998326 | 3.4003 | 1.6805032 | 5.6061997 | 2025-02-22 19:07:18 | 1.3595345
4228 | 恒流充电 | 04:12:15 | 05:51:51 | 0.3997774 | 3.4001 | 1.6810584 | 5.6080876 | 2025-02-22 19:07:23 | 1.3592925
4229 | 恒流充电 | 04:12:20 | 05:51:56 | 0.3997875 | 3.4005 | 1.6816137 | 5.6099758 | 2025-02-22 19:07:28 | 1.3594765
4230 | 恒流充电 | 04:12:25 | 05:52:01 | 0.3999292 | 3.4004 | 1.6821691 | 5.6118645 | 2025-02-22 19:07:33 | 1.3599058
4231 | 恒流充电 | 04:12:30 | 05:52:06 | 0.3998827 | 3.4005 | 1.6827245 | 5.6137531 | 2025-02-22 19:07:38 | 1.3597934
4232 | 恒流充电 | 04:12:35 | 05:52:11 | 0.3998101 | 3.4004 | 1.6832798 | 5.6156413 | 2025-02-22 19:07:43 | 1.359506
4233 | 恒流充电 | 04:12:40 | 05:52:16 | 0.3997999 | 3.4003 | 1.6838351 | 5.6175295 | 2025-02-22 19:07:48 | 1.3594488
4234 | 恒流充电 | 04:12:45 | 05:52:21 | 0.3997229 | 3.4006 | 1.6843903 | 5.6194174 | 2025-02-22 19:07:53 | 1.3592876
4235 | 恒流充电 | 04:12:50 | 05:52:26 | 0.3999249 | 3.4006 | 1.6849457 | 5.6213062 | 2025-02-22 19:07:58 | 1.359997
4236 | 恒流充电 | 04:12:55 | 05:52:31 | 0.3997498 | 3.4007 | 1.6855009 | 5.6231944 | 2025-02-22 19:08:03 | 1.3594395
4237 | 恒流充电 | 04:13:00 | 05:52:36 | 0.3998798 | 3.4008 | 1.6860563 | 5.6250831 | 2025-02-22 19:08:08 | 1.3599005
4238 | 恒流充电 | 04:13:05 | 05:52:41 | 0.3999307 | 3.4008 | 1.6866118 | 5.6269721 | 2025-02-22 19:08:13 | 1.360074
4239 | 恒流充电 | 04:13:10 | 05:52:46 | 0.3997919 | 3.4007 | 1.6871669 | 5.62886 | 2025-02-22 19:08:18 | 1.3595622
4240 | 恒流充电 | 04:13:15 | 05:52:51 | 0.3998282 | 3.4007 | 1.6877222 | 5.6307485 | 2025-02-22 19:08:23 | 1.3597025
4241 | 恒流充电 | 04:13:20 | 05:52:56 | 0.3997962 | 3.4008 | 1.6882775 | 5.6326369 | 2025-02-22 19:08:28 | 1.3596421
4242 | 恒流充电 | 04:13:25 | 05:53:01 | 0.3998617 | 3.401 | 1.6888329 | 5.6345256 | 2025-02-22 19:08:33 | 1.3599145
4243 | 恒流充电 | 04:13:30 | 05:53:06 | 0.3997904 | 3.4007 | 1.6893881 | 5.6364139 | 2025-02-22 19:08:38 | 1.3595595
4244 | 恒流充电 | 04:13:35 | 05:53:11 | 0.3997832 | 3.4009 | 1.6899434 | 5.6383023 | 2025-02-22 19:08:43 | 1.3596273
4245 | 恒流充电 | 04:13:40 | 05:53:16 | 0.3998028 | 3.4009 | 1.6904987 | 5.6401908 | 2025-02-22 19:08:48 | 1.3596998
4246 | 恒流充电 | 04:13:45 | 05:53:21 | 0.3998994 | 3.4009 | 1.6910541 | 5.6420797 | 2025-02-22 19:08:53 | 1.3600071
4247 | 恒流充电 | 04:13:50 | 05:53:26 | 0.3998159 | 3.4011 | 1.6916094 | 5.6439683 | 2025-02-22 19:08:58 | 1.3598152
4248 | 恒流充电 | 04:13:55 | 05:53:31 | 0.3999365 | 3.401 | 1.6921649 | 5.6458574 | 2025-02-22 19:09:03 | 1.3601779
4249 | 恒流充电 | 04:14:00 | 05:53:36 | 0.3998559 | 3.401 | 1.6927202 | 5.6477462 | 2025-02-22 19:09:08 | 1.3598911
4250 | 恒流充电 | 04:14:05 | 05:53:41 | 0.3998202 | 3.401 | 1.6932755 | 5.6496348 | 2025-02-22 19:09:13 | 1.359802
4251 | 恒流充电 | 04:14:10 | 05:53:46 | 0.399781 | 3.4014 | 1.6938308 | 5.6515234 | 2025-02-22 19:09:18 | 1.3597968
4252 | 恒流充电 | 04:14:15 | 05:53:51 | 0.3997766 | 3.4009 | 1.6943859 | 5.6534109 | 2025-02-22 19:09:23 | 1.3596185
4253 | 恒流充电 | 04:14:20 | 05:53:56 | 0.3999772 | 3.4011 | 1.6949414 | 5.6553003 | 2025-02-22 19:09:28 | 1.3603643
4254 | 恒流充电 | 04:14:25 | 05:54:01 | 0.3998123 | 3.4012 | 1.6954967 | 5.657189 | 2025-02-22 19:09:33 | 1.3598377
4255 | 恒流充电 | 04:14:30 | 05:54:06 | 0.3998624 | 3.4012 | 1.6960521 | 5.6590779 | 2025-02-22 19:09:38 | 1.3600101
4256 | 恒流充电 | 04:14:35 | 05:54:11 | 0.3998348 | 3.4012 | 1.6966074 | 5.6609666 | 2025-02-22 19:09:43 | 1.3599146
4257 | 恒流充电 | 04:14:40 | 05:54:16 | 0.3999975 | 3.4011 | 1.6971629 | 5.6628562 | 2025-02-22 19:09:48 | 1.3604492
4258 | 恒流充电 | 04:14:45 | 05:54:21 | 0.3998057 | 3.4012 | 1.6977182 | 5.6647448 | 2025-02-22 19:09:53 | 1.3598101
4259 | 恒流充电 | 04:14:50 | 05:54:26 | 0.3999067 | 3.4013 | 1.6982737 | 5.666634 | 2025-02-22 19:09:58 | 1.3602042
4260 | 恒流充电 | 04:14:55 | 05:54:31 | 0.3998028 | 3.4014 | 1.6988289 | 5.6685227 | 2025-02-22 19:10:03 | 1.359871
4261 | 恒流充电 | 04:15:00 | 05:54:36 | 0.3997926 | 3.4014 | 1.6993842 | 5.6704113 | 2025-02-22 19:10:08 | 1.3598467
4262 | 恒流充电 | 04:15:05 | 05:54:41 | 0.399728 | 3.4013 | 1.6999394 | 5.6722996 | 2025-02-22 19:10:13 | 1.3595753
4263 | 恒流充电 | 04:15:10 | 05:54:46 | 0.3997134 | 3.4014 | 1.7004945 | 5.674188 | 2025-02-22 19:10:18 | 1.3595882
4264 | 恒流充电 | 04:15:15 | 05:54:51 | 0.399837 | 3.4016 | 1.7010499 | 5.6760769 | 2025-02-22 19:10:23 | 1.3600699
4265 | 恒流充电 | 04:15:20 | 05:54:56 | 0.3997563 | 3.4016 | 1.701605 | 5.6779652 | 2025-02-22 19:10:28 | 1.3598299
4266 | 恒流充电 | 04:15:25 | 05:55:01 | 0.399805 | 3.4017 | 1.7021602 | 5.6798541 | 2025-02-22 19:10:33 | 1.3600062
4267 | 恒流充电 | 04:15:30 | 05:55:06 | 0.399749 | 3.4016 | 1.7027155 | 5.6817427 | 2025-02-22 19:10:38 | 1.3597955
4268 | 恒流充电 | 04:15:35 | 05:55:11 | 0.3998791 | 3.4016 | 1.7032708 | 5.6836319 | 2025-02-22 19:10:43 | 1.3602341
4269 | 恒流充电 | 04:15:40 | 05:55:16 | 0.3998151 | 3.4016 | 1.7038261 | 5.6855208 | 2025-02-22 19:10:48 | 1.3600117
4270 | 恒流充电 | 04:15:45 | 05:55:21 | 0.3998406 | 3.4016 | 1.7043815 | 5.6874098 | 2025-02-22 19:10:53 | 1.3601072
4271 | 恒流充电 | 04:15:50 | 05:55:26 | 0.3998449 | 3.4017 | 1.7049368 | 5.6892989 | 2025-02-22 19:10:58 | 1.3601467
4272 | 恒流充电 | 04:15:55 | 05:55:31 | 0.3997824 | 3.4017 | 1.7054921 | 5.6911877 | 2025-02-22 19:11:03 | 1.359959
4273 | 恒流充电 | 04:16:00 | 05:55:36 | 0.3998239 | 3.4018 | 1.7060474 | 5.6930768 | 2025-02-22 19:11:08 | 1.360101
4274 | 恒流充电 | 04:16:05 | 05:55:41 | 0.3998762 | 3.4018 | 1.7066028 | 5.6949661 | 2025-02-22 19:11:13 | 1.3602893
4275 | 恒流充电 | 04:16:10 | 05:55:46 | 0.3997127 | 3.4019 | 1.7071579 | 5.6968547 | 2025-02-22 19:11:18 | 1.359798
4276 | 恒流充电 | 04:16:15 | 05:55:51 | 0.3998951 | 3.4019 | 1.7077133 | 5.6987441 | 2025-02-22 19:11:23 | 1.360411
4277 | 恒流充电 | 04:16:20 | 05:55:56 | 0.3997759 | 3.4019 | 1.7082686 | 5.700633 | 2025-02-22 19:11:28 | 1.3600146
4278 | 恒流充电 | 04:16:25 | 05:56:01 | 0.400007 | 3.4019 | 1.708824 | 5.7025228 | 2025-02-22 19:11:33 | 1.3607982
4279 | 恒流充电 | 04:16:30 | 05:56:06 | 0.3998442 | 3.4021 | 1.7093794 | 5.7044121 | 2025-02-22 19:11:38 | 1.3603128
4280 | 恒流充电 | 04:16:35 | 05:56:11 | 0.3997955 | 3.4022 | 1.7099346 | 5.7063012 | 2025-02-22 19:11:43 | 1.3602024
4281 | 恒流充电 | 04:16:40 | 05:56:16 | 0.3998697 | 3.4021 | 1.71049 | 5.7081907 | 2025-02-22 19:11:48 | 1.3603838
4282 | 恒流充电 | 04:16:45 | 05:56:21 | 0.3998428 | 3.4021 | 1.7110454 | 5.71008 | 2025-02-22 19:11:53 | 1.3603233
4283 | 恒流充电 | 04:16:50 | 05:56:26 | 0.3998173 | 3.4021 | 1.7116007 | 5.7119692 | 2025-02-22 19:11:58 | 1.3602149
4284 | 恒流充电 | 04:16:55 | 05:56:31 | 0.3998718 | 3.4023 | 1.712156 | 5.7138588 | 2025-02-22 19:12:03 | 1.360497
4285 | 恒流充电 | 04:17:00 | 05:56:36 | 0.399922 | 3.4021 | 1.7127115 | 5.7157485 | 2025-02-22 19:12:08 | 1.3605693
4286 | 恒流充电 | 04:17:05 | 05:56:41 | 0.3997163 | 3.4023 | 1.7132666 | 5.7176373 | 2025-02-22 19:12:13 | 1.3599635
4287 | 恒流充电 | 04:17:10 | 05:56:46 | 0.3998493 | 3.4023 | 1.713822 | 5.7195267 | 2025-02-22 19:12:18 | 1.3603937
4288 | 恒流充电 | 04:17:15 | 05:56:51 | 0.3998551 | 3.4023 | 1.7143773 | 5.7214162 | 2025-02-22 19:12:23 | 1.3604156
4289 | 恒流充电 | 04:17:20 | 05:56:56 | 0.3997985 | 3.4025 | 1.7149326 | 5.7233055 | 2025-02-22 19:12:28 | 1.3602953
4290 | 恒流充电 | 04:17:25 | 05:57:01 | 0.3998544 | 3.4024 | 1.715488 | 5.7251951 | 2025-02-22 19:12:33 | 1.3604835
4291 | 恒流充电 | 04:17:30 | 05:57:06 | 0.3998115 | 3.4026 | 1.7160429 | 5.7270832 | 2025-02-22 19:12:38 | 1.3604014
4292 | 恒流充电 | 04:17:35 | 05:57:11 | 0.3998587 | 3.4025 | 1.7165982 | 5.7289728 | 2025-02-22 19:12:43 | 1.3605087
4293 | 恒流充电 | 04:17:40 | 05:57:16 | 0.3998667 | 3.4026 | 1.7171536 | 5.7308625 | 2025-02-22 19:12:48 | 1.3605685
4294 | 恒流充电 | 04:17:45 | 05:57:21 | 0.399757 | 3.4024 | 1.7177088 | 5.7327515 | 2025-02-22 19:12:53 | 1.3601176
4295 | 恒流充电 | 04:17:50 | 05:57:26 | 0.3997512 | 3.4025 | 1.718264 | 5.7346406 | 2025-02-22 19:12:58 | 1.3601622
4296 | 恒流充电 | 04:17:55 | 05:57:31 | 0.3998972 | 3.4027 | 1.7188194 | 5.7365305 | 2025-02-22 19:13:03 | 1.3607208
4297 | 恒流充电 | 04:18:00 | 05:57:36 | 0.399648 | 3.4027 | 1.7193745 | 5.7384193 | 2025-02-22 19:13:08 | 1.3598997
4298 | 恒流充电 | 04:18:05 | 05:57:41 | 0.3998406 | 3.4027 | 1.7199298 | 5.7403089 | 2025-02-22 19:13:13 | 1.3605208
4299 | 恒流充电 | 04:18:10 | 05:57:46 | 0.3997796 | 3.4027 | 1.7204851 | 5.7421983 | 2025-02-22 19:13:18 | 1.3603452
4300 | 恒流充电 | 04:18:15 | 05:57:51 | 0.3998348 | 3.4028 | 1.7210404 | 5.7440879 | 2025-02-22 19:13:23 | 1.3605702
4301 | 恒流充电 | 04:18:20 | 05:57:56 | 0.3998391 | 3.4028 | 1.7215958 | 5.7459776 | 2025-02-22 19:13:28 | 1.3605814
4302 | 恒流充电 | 04:18:25 | 05:58:01 | 0.3998282 | 3.4029 | 1.7221511 | 5.7478673 | 2025-02-22 19:13:33 | 1.3605671
4303 | 恒流充电 | 04:18:30 | 05:58:06 | 0.3998958 | 3.4027 | 1.7227065 | 5.7497572 | 2025-02-22 19:13:38 | 1.3607362
4304 | 恒流充电 | 04:18:35 | 05:58:11 | 0.399728 | 3.4029 | 1.7232621 | 5.7516475 | 2025-02-22 19:13:43 | 1.36023
4305 | 恒流充电 | 04:18:40 | 05:58:16 | 0.3997948 | 3.403 | 1.7238173 | 5.753537 | 2025-02-22 19:13:48 | 1.3604872
4306 | 恒流充电 | 04:18:45 | 05:58:21 | 0.3999539 | 3.4029 | 1.7243728 | 5.7554273 | 2025-02-22 19:13:53 | 1.3610147
4307 | 恒流充电 | 04:18:50 | 05:58:26 | 0.3998464 | 3.4031 | 1.7249282 | 5.7573172 | 2025-02-22 19:13:58 | 1.3607088
4308 | 恒流充电 | 04:18:55 | 05:58:31 | 0.3997868 | 3.4029 | 1.7254834 | 5.7592067 | 2025-02-22 19:14:03 | 1.3604376
4309 | 恒流充电 | 04:19:00 | 05:58:36 | 0.3997868 | 3.4032 | 1.7260387 | 5.7610963 | 2025-02-22 19:14:08 | 1.3605411
4310 | 恒流充电 | 04:19:05 | 05:58:41 | 0.3998202 | 3.4032 | 1.726594 | 5.7629862 | 2025-02-22 19:14:13 | 1.3606827
4311 | 恒流充电 | 04:19:10 | 05:58:46 | 0.399805 | 3.4033 | 1.7271493 | 5.764876 | 2025-02-22 19:14:18 | 1.3606654
4312 | 恒流充电 | 04:19:15 | 05:58:51 | 0.3998559 | 3.403 | 1.7277046 | 5.7667659 | 2025-02-22 19:14:23 | 1.3607273
4313 | 恒流充电 | 04:19:20 | 05:58:56 | 0.3998093 | 3.4034 | 1.7282599 | 5.7686558 | 2025-02-22 19:14:28 | 1.3607129
4314 | 恒流充电 | 04:19:25 | 05:59:01 | 0.3997788 | 3.4033 | 1.7288152 | 5.7705455 | 2025-02-22 19:14:33 | 1.3605751
4315 | 恒流充电 | 04:19:30 | 05:59:06 | 0.3997781 | 3.4033 | 1.7293704 | 5.7724351 | 2025-02-22 19:14:38 | 1.3605618
4316 | 恒流充电 | 04:19:35 | 05:59:11 | 0.3998202 | 3.4034 | 1.7299257 | 5.774325 | 2025-02-22 19:14:43 | 1.3607371
4317 | 恒流充电 | 04:19:40 | 05:59:16 | 0.3998398 | 3.4034 | 1.7304809 | 5.7762141 | 2025-02-22 19:14:48 | 1.3608184
4318 | 恒流充电 | 04:19:45 | 05:59:21 | 0.3998181 | 3.4034 | 1.7310362 | 5.778104 | 2025-02-22 19:14:53 | 1.3607355
4319 | 恒流充电 | 04:19:50 | 05:59:26 | 0.3998021 | 3.4035 | 1.7315915 | 5.7799939 | 2025-02-22 19:14:58 | 1.3607244
4320 | 恒流充电 | 04:19:55 | 05:59:31 | 0.3998188 | 3.4036 | 1.7321468 | 5.7818839 | 2025-02-22 19:15:03 | 1.3608118
4321 | 恒流充电 | 04:20:00 | 05:59:36 | 0.3997585 | 3.4033 | 1.732702 | 5.7837735 | 2025-02-22 19:15:08 | 1.3605071
4322 | 恒流充电 | 04:20:05 | 05:59:41 | 0.3997694 | 3.4034 | 1.7332573 | 5.7856632 | 2025-02-22 19:15:13 | 1.3605844
4323 | 恒流充电 | 04:20:10 | 05:59:46 | 0.3998079 | 3.4038 | 1.7338125 | 5.7875533 | 2025-02-22 19:15:18 | 1.360864
4324 | 恒流充电 | 04:20:15 | 05:59:51 | 0.3998101 | 3.4035 | 1.7343678 | 5.7894433 | 2025-02-22 19:15:23 | 1.3607508
4325 | 恒流充电 | 04:20:20 | 05:59:56 | 0.3998217 | 3.4038 | 1.7349231 | 5.7913334 | 2025-02-22 19:15:28 | 1.3609186
4326 | 恒流充电 | 04:20:25 | 06:00:01 | 0.399834 | 3.4036 | 1.7354785 | 5.7932235 | 2025-02-22 19:15:33 | 1.3608844
4327 | 恒流充电 | 04:20:30 | 06:00:06 | 0.3997955 | 3.4037 | 1.7360337 | 5.7951135 | 2025-02-22 19:15:38 | 1.3607813
4328 | 恒流充电 | 04:20:35 | 06:00:11 | 0.3998457 | 3.404 | 1.7365891 | 5.7970039 | 2025-02-22 19:15:43 | 1.3610665
4329 | 恒流充电 | 04:20:40 | 06:00:16 | 0.3999525 | 3.404 | 1.7371446 | 5.7988948 | 2025-02-22 19:15:48 | 1.3614337
4330 | 恒流充电 | 04:20:45 | 06:00:21 | 0.3999002 | 3.404 | 1.7376997 | 5.8007846 | 2025-02-22 19:15:53 | 1.3612571
4331 | 恒流充电 | 04:20:50 | 06:00:26 | 0.3998398 | 3.4039 | 1.7382551 | 5.8026749 | 2025-02-22 19:15:58 | 1.3610307
4332 | 恒流充电 | 04:20:55 | 06:00:31 | 0.3998493 | 3.4041 | 1.7388104 | 5.8045653 | 2025-02-22 19:16:03 | 1.3611101
4333 | 恒流充电 | 04:21:00 | 06:00:36 | 0.3998536 | 3.4038 | 1.7393658 | 5.8064557 | 2025-02-22 19:16:08 | 1.36104
4334 | 恒流充电 | 04:21:05 | 06:00:41 | 0.3997207 | 3.4041 | 1.7399209 | 5.8083455 | 2025-02-22 19:16:13 | 1.3606891
4335 | 恒流充电 | 04:21:10 | 06:00:46 | 0.3998166 | 3.4043 | 1.7404762 | 5.8102359 | 2025-02-22 19:16:18 | 1.3610794
4336 | 恒流充电 | 04:21:15 | 06:00:51 | 0.3998333 | 3.4042 | 1.7410316 | 5.8121264 | 2025-02-22 19:16:23 | 1.3611233
4337 | 恒流充电 | 04:21:20 | 06:00:56 | 0.3997301 | 3.4042 | 1.7415868 | 5.8140163 | 2025-02-22 19:16:28 | 1.3607452
4338 | 恒流充电 | 04:21:25 | 06:01:01 | 0.3997846 | 3.4042 | 1.742142 | 5.8159065 | 2025-02-22 19:16:33 | 1.360959
4339 | 恒流充电 | 04:21:30 | 06:01:06 | 0.3998377 | 3.4043 | 1.7426973 | 5.817797 | 2025-02-22 19:16:38 | 1.3611804
4340 | 恒流充电 | 04:21:35 | 06:01:11 | 0.3996967 | 3.4043 | 1.7432525 | 5.8196869 | 2025-02-22 19:16:43 | 1.3606994
4341 | 恒流充电 | 04:21:40 | 06:01:16 | 0.3997439 | 3.4044 | 1.7438077 | 5.821577 | 2025-02-22 19:16:48 | 1.3608892
4342 | 恒流充电 | 04:21:45 | 06:01:21 | 0.3998965 | 3.4046 | 1.7443631 | 5.823468 | 2025-02-22 19:16:53 | 1.3614925
4343 | 恒流充电 | 04:21:50 | 06:01:26 | 0.3999023 | 3.4045 | 1.7449188 | 5.8253598 | 2025-02-22 19:16:58 | 1.3614534
4344 | 恒流充电 | 04:21:55 | 06:01:31 | 0.3998391 | 3.4046 | 1.7454742 | 5.8272505 | 2025-02-22 19:17:03 | 1.3613113
4345 | 恒流充电 | 04:22:00 | 06:01:36 | 0.3998384 | 3.4047 | 1.7460295 | 5.8291413 | 2025-02-22 19:17:08 | 1.3613485
4346 | 恒流充电 | 04:22:05 | 06:01:41 | 0.3998617 | 3.4048 | 1.7465848 | 5.8310322 | 2025-02-22 19:17:13 | 1.3614469
4347 | 恒流充电 | 04:22:10 | 06:01:46 | 0.3996865 | 3.4047 | 1.74714 | 5.8329222 | 2025-02-22 19:17:18 | 1.3608058
4348 | 恒流充电 | 04:22:15 | 06:01:51 | 0.3998282 | 3.4048 | 1.7476953 | 5.8348129 | 2025-02-22 19:17:23 | 1.3613286
4349 | 恒流充电 | 04:22:20 | 06:01:56 | 0.3998144 | 3.4047 | 1.7482506 | 5.8367036 | 2025-02-22 19:17:28 | 1.361258
4350 | 恒流充电 | 04:22:25 | 06:02:01 | 0.3997265 | 3.4049 | 1.7488058 | 5.8385939 | 2025-02-22 19:17:33 | 1.3610465
4351 | 恒流充电 | 04:22:30 | 06:02:06 | 0.3997846 | 3.4048 | 1.749361 | 5.8404845 | 2025-02-22 19:17:38 | 1.3611945
4352 | 恒流充电 | 04:22:35 | 06:02:11 | 0.3998384 | 3.4048 | 1.7499163 | 5.8423753 | 2025-02-22 19:17:43 | 1.3613854
4353 | 恒流充电 | 04:22:40 | 06:02:16 | 0.3998355 | 3.405 | 1.7504717 | 5.8442662 | 2025-02-22 19:17:48 | 1.3614595
4354 | 恒流充电 | 04:22:45 | 06:02:21 | 0.3998115 | 3.4052 | 1.751027 | 5.8461571 | 2025-02-22 19:17:53 | 1.3614424
4355 | 恒流充电 | 04:22:50 | 06:02:26 | 0.3998965 | 3.4051 | 1.7515824 | 5.8480483 | 2025-02-22 19:17:58 | 1.3616837
4356 | 恒流充电 | 04:22:55 | 06:02:31 | 0.3998711 | 3.405 | 1.7521378 | 5.8499393 | 2025-02-22 19:18:03 | 1.3615599
4357 | 恒流充电 | 04:23:00 | 06:02:36 | 0.3998413 | 3.4052 | 1.7526931 | 5.8518304 | 2025-02-22 19:18:08 | 1.3615236
4358 | 恒流充电 | 04:23:05 | 06:02:41 | 0.3998297 | 3.4053 | 1.7532484 | 5.8537214 | 2025-02-22 19:18:13 | 1.3615569
4359 | 恒流充电 | 04:23:10 | 06:02:46 | 0.399813 | 3.4053 | 1.7538037 | 5.8556124 | 2025-02-22 19:18:18 | 1.3614864
4360 | 恒流充电 | 04:23:15 | 06:02:51 | 0.3997527 | 3.4053 | 1.7543589 | 5.857503 | 2025-02-22 19:18:23 | 1.3612638
4361 | 恒流充电 | 04:23:20 | 06:02:56 | 0.3998944 | 3.4055 | 1.7549144 | 5.8593944 | 2025-02-22 19:18:28 | 1.3618422
4362 | 恒流充电 | 04:23:25 | 06:03:01 | 0.3998006 | 3.4053 | 1.7554696 | 5.8612854 | 2025-02-22 19:18:33 | 1.3614589
4363 | 恒流充电 | 04:23:30 | 06:03:06 | 0.3998101 | 3.4056 | 1.7560249 | 5.8631764 | 2025-02-22 19:18:38 | 1.3615777
4364 | 恒流充电 | 04:23:35 | 06:03:11 | 0.3998348 | 3.4055 | 1.7565802 | 5.8650676 | 2025-02-22 19:18:43 | 1.3616512
4365 | 恒流充电 | 04:23:40 | 06:03:16 | 0.3999096 | 3.4057 | 1.7571357 | 5.8669593 | 2025-02-22 19:18:48 | 1.3619884
4366 | 恒流充电 | 04:23:45 | 06:03:21 | 0.3998282 | 3.4057 | 1.757691 | 5.8688505 | 2025-02-22 19:18:53 | 1.3616998
4367 | 恒流充电 | 04:23:50 | 06:03:26 | 0.3998987 | 3.4057 | 1.7582464 | 5.8707421 | 2025-02-22 19:18:58 | 1.3619289
4368 | 恒流充电 | 04:23:55 | 06:03:31 | 0.3998093 | 3.4057 | 1.7588017 | 5.8726333 | 2025-02-22 19:19:03 | 1.3616498
4369 | 恒流充电 | 04:24:00 | 06:03:36 | 0.3998188 | 3.4059 | 1.7593569 | 5.8745241 | 2025-02-22 19:19:08 | 1.3617243
4370 | 恒流充电 | 04:24:05 | 06:03:41 | 0.399829 | 3.4057 | 1.7599122 | 5.8764154 | 2025-02-22 19:19:13 | 1.3617135
4371 | 恒流充电 | 04:24:10 | 06:03:46 | 0.3998355 | 3.4059 | 1.7604675 | 5.8783068 | 2025-02-22 19:19:18 | 1.3618105
4372 | 恒流充电 | 04:24:15 | 06:03:51 | 0.3998006 | 3.4059 | 1.7610228 | 5.880198 | 2025-02-22 19:19:23 | 1.361678
4373 | 恒流充电 | 04:24:20 | 06:03:56 | 0.3997272 | 3.406 | 1.761578 | 5.8820889 | 2025-02-22 19:19:28 | 1.3614633
4374 | 恒流充电 | 04:24:25 | 06:04:01 | 0.399765 | 3.4061 | 1.7621332 | 5.8839801 | 2025-02-22 19:19:33 | 1.3616596
4375 | 恒流充电 | 04:24:30 | 06:04:06 | 0.3997926 | 3.4059 | 1.7626885 | 5.8858713 | 2025-02-22 19:19:38 | 1.3616669
4376 | 恒流充电 | 04:24:35 | 06:04:11 | 0.3998304 | 3.406 | 1.7632438 | 5.8877628 | 2025-02-22 19:19:43 | 1.3618266
4377 | 恒流充电 | 04:24:40 | 06:04:16 | 0.3998631 | 3.4061 | 1.7637991 | 5.8896544 | 2025-02-22 19:19:48 | 1.3619784
4378 | 恒流充电 | 04:24:45 | 06:04:21 | 0.3997774 | 3.4063 | 1.7643544 | 5.8915457 | 2025-02-22 19:19:53 | 1.3617563
4379 | 恒流充电 | 04:24:50 | 06:04:26 | 0.3998013 | 3.4062 | 1.7649097 | 5.8934371 | 2025-02-22 19:19:58 | 1.3618182
4380 | 恒流充电 | 04:24:55 | 06:04:31 | 0.3997628 | 3.4062 | 1.7654649 | 5.8953284 | 2025-02-22 19:20:03 | 1.3616841
4381 | 恒流充电 | 04:25:00 | 06:04:36 | 0.3998217 | 3.4064 | 1.7660202 | 5.89722 | 2025-02-22 19:20:08 | 1.3619685
4382 | 恒流充电 | 04:25:05 | 06:04:41 | 0.3998384 | 3.4063 | 1.7665758 | 5.8991122 | 2025-02-22 19:20:13 | 1.3619554
4383 | 恒流充电 | 04:25:10 | 06:04:46 | 0.3998398 | 3.4065 | 1.7671311 | 5.9010039 | 2025-02-22 19:20:18 | 1.3620374
4384 | 恒流充电 | 04:25:15 | 06:04:51 | 0.3998202 | 3.4066 | 1.7676865 | 5.9028956 | 2025-02-22 19:20:23 | 1.362022
4385 | 恒流充电 | 04:25:20 | 06:04:56 | 0.3998529 | 3.4067 | 1.7682418 | 5.9047875 | 2025-02-22 19:20:28 | 1.3621665
4386 | 恒流充电 | 04:25:25 | 06:05:01 | 0.3997962 | 3.4067 | 1.7687971 | 5.9066792 | 2025-02-22 19:20:33 | 1.3619835
4387 | 恒流充电 | 04:25:30 | 06:05:06 | 0.3997934 | 3.4066 | 1.7693523 | 5.9085708 | 2025-02-22 19:20:38 | 1.3619485
4388 | 恒流充电 | 04:25:35 | 06:05:11 | 0.3998355 | 3.4068 | 1.7699077 | 5.9104627 | 2025-02-22 19:20:43 | 1.3621732
4389 | 恒流充电 | 04:25:40 | 06:05:16 | 0.3998043 | 3.4067 | 1.770463 | 5.9123544 | 2025-02-22 19:20:48 | 1.3620327
4390 | 恒流充电 | 04:25:45 | 06:05:21 | 0.3997505 | 3.4068 | 1.7710182 | 5.9142459 | 2025-02-22 19:20:53 | 1.3618598
4391 | 恒流充电 | 04:25:50 | 06:05:26 | 0.3998275 | 3.4068 | 1.7715735 | 5.9161377 | 2025-02-22 19:20:58 | 1.3621515
4392 | 恒流充电 | 04:25:55 | 06:05:31 | 0.3997149 | 3.4069 | 1.7721286 | 5.9180291 | 2025-02-22 19:21:03 | 1.3617993
4393 | 恒流充电 | 04:26:00 | 06:05:36 | 0.3997476 | 3.4069 | 1.7726838 | 5.9199206 | 2025-02-22 19:21:08 | 1.3618891
4394 | 恒流充电 | 04:26:05 | 06:05:41 | 0.399826 | 3.4068 | 1.7732392 | 5.9218125 | 2025-02-22 19:21:13 | 1.3621401
4395 | 恒流充电 | 04:26:10 | 06:05:46 | 0.3998478 | 3.407 | 1.7737948 | 5.9237051 | 2025-02-22 19:21:18 | 1.3622978
4396 | 恒流充电 | 04:26:15 | 06:05:51 | 0.3998864 | 3.407 | 1.7743502 | 5.9255973 | 2025-02-22 19:21:23 | 1.3624179
4397 | 恒流充电 | 04:26:20 | 06:05:56 | 0.3997788 | 3.407 | 1.7749054 | 5.9274891 | 2025-02-22 19:21:28 | 1.3620503
4398 | 恒流充电 | 04:26:25 | 06:06:01 | 0.3998551 | 3.4074 | 1.7754608 | 5.9293814 | 2025-02-22 19:21:33 | 1.362477
4399 | 恒流充电 | 04:26:30 | 06:06:06 | 0.399765 | 3.4074 | 1.776016 | 5.9312733 | 2025-02-22 19:21:38 | 1.3621642
4400 | 恒流充电 | 04:26:35 | 06:06:11 | 0.3997912 | 3.4074 | 1.7765713 | 5.9331653 | 2025-02-22 19:21:43 | 1.3622406
4401 | 恒流充电 | 04:26:40 | 06:06:16 | 0.399821 | 3.4074 | 1.7771266 | 5.9350575 | 2025-02-22 19:21:48 | 1.3623444
4402 | 恒流充电 | 04:26:45 | 06:06:21 | 0.3998348 | 3.4074 | 1.7776819 | 5.9369497 | 2025-02-22 19:21:53 | 1.3624027
4403 | 恒流充电 | 04:26:50 | 06:06:26 | 0.3998536 | 3.4075 | 1.7782373 | 5.938842 | 2025-02-22 19:21:58 | 1.3624972
4404 | 恒流充电 | 04:26:55 | 06:06:31 | 0.3997047 | 3.4076 | 1.7787924 | 5.9407337 | 2025-02-22 19:22:03 | 1.3620146
4405 | 恒流充电 | 04:27:00 | 06:06:36 | 0.3997745 | 3.4076 | 1.7793476 | 5.9426258 | 2025-02-22 19:22:08 | 1.3622833
4406 | 恒流充电 | 04:27:05 | 06:06:41 | 0.3998718 | 3.4077 | 1.779903 | 5.9445183 | 2025-02-22 19:22:13 | 1.3626285
4407 | 恒流充电 | 04:27:10 | 06:06:46 | 0.3998529 | 3.4077 | 1.7804584 | 5.9464108 | 2025-02-22 19:22:18 | 1.362589
4408 | 恒流充电 | 04:27:15 | 06:06:51 | 0.3997992 | 3.4078 | 1.7810138 | 5.9483027 | 2025-02-22 19:22:23 | 1.3624298
4409 | 恒流充电 | 04:27:20 | 06:06:56 | 0.3997272 | 3.4078 | 1.781569 | 5.9501947 | 2025-02-22 19:22:28 | 1.3621824
4410 | 恒流充电 | 04:27:25 | 06:07:01 | 0.3997643 | 3.4079 | 1.7821243 | 5.9520868 | 2025-02-22 19:22:33 | 1.362355
4411 | 恒流充电 | 04:27:30 | 06:07:06 | 0.3998006 | 3.408 | 1.7826795 | 5.9539792 | 2025-02-22 19:22:38 | 1.362531
4412 | 恒流充电 | 04:27:35 | 06:07:11 | 0.3997977 | 3.408 | 1.7832348 | 5.9558716 | 2025-02-22 19:22:43 | 1.3625015
4413 | 恒流充电 | 04:27:40 | 06:07:16 | 0.3998079 | 3.4082 | 1.7837901 | 5.9577641 | 2025-02-22 19:22:48 | 1.3626184
4414 | 恒流充电 | 04:27:45 | 06:07:21 | 0.3998072 | 3.4079 | 1.7843454 | 5.9596565 | 2025-02-22 19:22:53 | 1.3624906
4415 | 恒流充电 | 04:27:50 | 06:07:26 | 0.399834 | 3.408 | 1.7849007 | 5.961549 | 2025-02-22 19:22:58 | 1.3626519
4416 | 恒流充电 | 04:27:55 | 06:07:31 | 0.399773 | 3.408 | 1.7854559 | 5.9634413 | 2025-02-22 19:23:03 | 1.3624458
4417 | 恒流充电 | 04:28:00 | 06:07:36 | 0.3997236 | 3.4082 | 1.7860111 | 5.9653334 | 2025-02-22 19:23:08 | 1.3623198
4418 | 恒流充电 | 04:28:05 | 06:07:41 | 0.3997941 | 3.4082 | 1.7865664 | 5.9672259 | 2025-02-22 19:23:13 | 1.3625845
4419 | 恒流充电 | 04:28:10 | 06:07:46 | 0.3997803 | 3.4084 | 1.7871216 | 5.9691184 | 2025-02-22 19:23:18 | 1.3626166
4420 | 恒流充电 | 04:28:15 | 06:07:51 | 0.399842 | 3.4083 | 1.787677 | 5.9710112 | 2025-02-22 19:23:23 | 1.3627746
4421 | 恒流充电 | 04:28:20 | 06:07:56 | 0.3998217 | 3.4084 | 1.7882326 | 5.9729047 | 2025-02-22 19:23:28 | 1.3627651
4422 | 恒流充电 | 04:28:25 | 06:08:01 | 0.3997381 | 3.4084 | 1.7887878 | 5.974797 | 2025-02-22 19:23:33 | 1.3624761
4423 | 恒流充电 | 04:28:30 | 06:08:06 | 0.399741 | 3.4086 | 1.789343 | 5.9766894 | 2025-02-22 19:23:38 | 1.3625492
4424 | 恒流充电 | 04:28:35 | 06:08:11 | 0.3999561 | 3.4085 | 1.7898984 | 5.9785828 | 2025-02-22 19:23:43 | 1.3632408
4425 | 恒流充电 | 04:28:40 | 06:08:16 | 0.3998515 | 3.4089 | 1.7904538 | 5.9804759 | 2025-02-22 19:23:48 | 1.3630351
4426 | 恒流充电 | 04:28:45 | 06:08:21 | 0.3997999 | 3.4087 | 1.7910091 | 5.9823687 | 2025-02-22 19:23:53 | 1.3628042
4427 | 恒流充电 | 04:28:50 | 06:08:26 | 0.3997955 | 3.4087 | 1.7915643 | 5.9842615 | 2025-02-22 19:23:58 | 1.3627965
4428 | 恒流充电 | 04:28:55 | 06:08:31 | 0.3998914 | 3.4087 | 1.7921198 | 5.9861547 | 2025-02-22 19:24:03 | 1.363119
4429 | 恒流充电 | 04:29:00 | 06:08:36 | 0.3998173 | 3.4088 | 1.7926751 | 5.9880476 | 2025-02-22 19:24:08 | 1.3629068
4430 | 恒流充电 | 04:29:05 | 06:08:41 | 0.3998282 | 3.4091 | 1.7932304 | 5.9899408 | 2025-02-22 19:24:13 | 1.363043
4431 | 恒流充电 | 04:29:10 | 06:08:46 | 0.3998348 | 3.409 | 1.7937857 | 5.9918339 | 2025-02-22 19:24:18 | 1.3630447
4432 | 恒流充电 | 04:29:15 | 06:08:51 | 0.3998144 | 3.4089 | 1.794341 | 5.9937268 | 2025-02-22 19:24:23 | 1.3629422
4433 | 恒流充电 | 04:29:20 | 06:08:56 | 0.3997636 | 3.4092 | 1.7948962 | 5.9956197 | 2025-02-22 19:24:28 | 1.3628731
4434 | 恒流充电 | 04:29:25 | 06:09:01 | 0.3998384 | 3.4091 | 1.7954516 | 5.9975123 | 2025-02-22 19:24:33 | 1.3630769
4435 | 恒流充电 | 04:29:30 | 06:09:06 | 0.3998304 | 3.409 | 1.796007 | 5.9994054 | 2025-02-22 19:24:38 | 1.3630252
4436 | 恒流充电 | 04:29:35 | 06:09:11 | 0.3998319 | 3.4092 | 1.7965623 | 6.0012986 | 2025-02-22 19:24:43 | 1.363089
4437 | 恒流充电 | 04:29:40 | 06:09:16 | 0.3998123 | 3.4092 | 1.7971176 | 6.0031917 | 2025-02-22 19:24:48 | 1.3630582
4438 | 恒流充电 | 04:29:45 | 06:09:21 | 0.3998333 | 3.4093 | 1.7976729 | 6.005085 | 2025-02-22 19:24:53 | 1.3631446
4439 | 恒流充电 | 04:29:50 | 06:09:26 | 0.3998508 | 3.4093 | 1.7982283 | 6.0069784 | 2025-02-22 19:24:58 | 1.3632234
4440 | 恒流充电 | 04:29:55 | 06:09:31 | 0.3998355 | 3.4096 | 1.7987836 | 6.0088718 | 2025-02-22 19:25:03 | 1.363262
4441 | 恒流充电 | 04:30:00 | 06:09:36 | 0.3998631 | 3.4096 | 1.7993389 | 6.0107654 | 2025-02-22 19:25:08 | 1.3633715
4442 | 恒流充电 | 04:30:05 | 06:09:41 | 0.3998464 | 3.4097 | 1.7998943 | 6.0126589 | 2025-02-22 19:25:13 | 1.363371
4443 | 恒流充电 | 04:30:10 | 06:09:46 | 0.3997156 | 3.4097 | 1.8004494 | 6.0145519 | 2025-02-22 19:25:18 | 1.3629144
4444 | 恒流充电 | 04:30:15 | 06:09:51 | 0.3997904 | 3.4098 | 1.8010047 | 6.0164452 | 2025-02-22 19:25:23 | 1.3631894
4445 | 恒流充电 | 04:30:20 | 06:09:56 | 0.399829 | 3.4099 | 1.80156 | 6.0183387 | 2025-02-22 19:25:28 | 1.3633641
4446 | 恒流充电 | 04:30:25 | 06:10:01 | 0.3998922 | 3.4098 | 1.8021154 | 6.0202326 | 2025-02-22 19:25:33 | 1.3635526
4447 | 恒流充电 | 04:30:30 | 06:10:06 | 0.3998631 | 3.4099 | 1.8026706 | 6.0221257 | 2025-02-22 19:25:38 | 1.3634742
4448 | 恒流充电 | 04:30:35 | 06:10:11 | 0.3997585 | 3.41 | 1.8032258 | 6.024019 | 2025-02-22 19:25:43 | 1.363162
4449 | 恒流充电 | 04:30:40 | 06:10:16 | 0.3997447 | 3.4102 | 1.803781 | 6.0259123 | 2025-02-22 19:25:48 | 1.3632013
4450 | 恒流充电 | 04:30:45 | 06:10:21 | 0.3997977 | 3.41 | 1.8043363 | 6.0278058 | 2025-02-22 19:25:53 | 1.3633009
4451 | 恒流充电 | 04:30:50 | 06:10:26 | 0.3998587 | 3.4102 | 1.8048917 | 6.0296997 | 2025-02-22 19:25:58 | 1.3636111
4452 | 恒流充电 | 04:30:55 | 06:10:31 | 0.3997948 | 3.4104 | 1.8054469 | 6.0315934 | 2025-02-22 19:26:03 | 1.3634525
4453 | 恒流充电 | 04:31:00 | 06:10:36 | 0.3998035 | 3.4103 | 1.8060022 | 6.0334871 | 2025-02-22 19:26:08 | 1.3634572
4454 | 恒流充电 | 04:31:05 | 06:10:41 | 0.3998013 | 3.4105 | 1.8065575 | 6.0353808 | 2025-02-22 19:26:13 | 1.3635062
4455 | 恒流充电 | 04:31:10 | 06:10:46 | 0.3997861 | 3.4106 | 1.8071127 | 6.0372746 | 2025-02-22 19:26:18 | 1.3634922
4456 | 恒流充电 | 04:31:15 | 06:10:51 | 0.3998079 | 3.4106 | 1.807668 | 6.0391684 | 2025-02-22 19:26:23 | 1.3635764
4457 | 恒流充电 | 04:31:20 | 06:10:56 | 0.3998587 | 3.4104 | 1.8082234 | 6.0410625 | 2025-02-22 19:26:28 | 1.3636858
4458 | 恒流充电 | 04:31:25 | 06:11:01 | 0.3998914 | 3.4106 | 1.8087788 | 6.0429567 | 2025-02-22 19:26:33 | 1.363872
4459 | 恒流充电 | 04:31:30 | 06:11:06 | 0.3997679 | 3.4107 | 1.809334 | 6.0448505 | 2025-02-22 19:26:38 | 1.3634973
4460 | 恒流充电 | 04:31:35 | 06:11:11 | 0.3998711 | 3.4108 | 1.8098894 | 6.0467448 | 2025-02-22 19:26:43 | 1.3638715
4461 | 恒流充电 | 04:31:40 | 06:11:16 | 0.3997563 | 3.4107 | 1.8104447 | 6.0486385 | 2025-02-22 19:26:48 | 1.3634418
4462 | 恒流充电 | 04:31:45 | 06:11:21 | 0.399773 | 3.4109 | 1.8109999 | 6.0505324 | 2025-02-22 19:26:53 | 1.3635906
4463 | 恒流充电 | 04:31:50 | 06:11:26 | 0.3998079 | 3.4112 | 1.8115552 | 6.0524266 | 2025-02-22 19:26:58 | 1.3638158
4464 | 恒流充电 | 04:31:55 | 06:11:31 | 0.3999133 | 3.411 | 1.8121106 | 6.0543212 | 2025-02-22 19:27:03 | 1.3641137
4465 | 恒流充电 | 04:32:00 | 06:11:36 | 0.3999278 | 3.4111 | 1.8126661 | 6.0562159 | 2025-02-22 19:27:08 | 1.3641816
4466 | 恒流充电 | 04:32:05 | 06:11:41 | 0.399837 | 3.4112 | 1.8132214 | 6.0581102 | 2025-02-22 19:27:13 | 1.3639341
4467 | 恒流充电 | 04:32:10 | 06:11:46 | 0.3998435 | 3.4113 | 1.8137767 | 6.0600046 | 2025-02-22 19:27:18 | 1.3639801
4468 | 恒流充电 | 04:32:15 | 06:11:51 | 0.399922 | 3.4112 | 1.8143322 | 6.0618993 | 2025-02-22 19:27:23 | 1.3641967
4469 | 恒流充电 | 04:32:20 | 06:11:56 | 0.3998733 | 3.4116 | 1.8148876 | 6.0637941 | 2025-02-22 19:27:28 | 1.3642043
4470 | 恒流充电 | 04:32:25 | 06:12:01 | 0.3997904 | 3.4114 | 1.8154428 | 6.0656883 | 2025-02-22 19:27:33 | 1.3638404
4471 | 恒流充电 | 04:32:30 | 06:12:06 | 0.3999321 | 3.4115 | 1.8159983 | 6.0675832 | 2025-02-22 19:27:38 | 1.3643661
4472 | 恒流充电 | 04:32:35 | 06:12:11 | 0.3997883 | 3.4117 | 1.8165536 | 6.0694776 | 2025-02-22 19:27:43 | 1.3639406
4473 | 恒流充电 | 04:32:40 | 06:12:16 | 0.3998587 | 3.4116 | 1.8171084 | 6.0713706 | 2025-02-22 19:27:48 | 1.364152
4474 | 恒流充电 | 04:32:45 | 06:12:21 | 0.3998755 | 3.4118 | 1.8176638 | 6.0732654 | 2025-02-22 19:27:53 | 1.3642871
4475 | 恒流充电 | 04:32:50 | 06:12:26 | 0.3998101 | 3.4118 | 1.8182191 | 6.07516 | 2025-02-22 19:27:58 | 1.3640654
4476 | 恒流充电 | 04:32:55 | 06:12:31 | 0.3997904 | 3.4118 | 1.8187743 | 6.0770544 | 2025-02-22 19:28:03 | 1.3639987
4477 | 恒流充电 | 04:33:00 | 06:12:36 | 0.3998195 | 3.4118 | 1.8193296 | 6.078949 | 2025-02-22 19:28:08 | 1.364103
4478 | 恒流充电 | 04:33:05 | 06:12:41 | 0.3998043 | 3.4119 | 1.8198849 | 6.0808436 | 2025-02-22 19:28:13 | 1.3641039
4479 | 恒流充电 | 04:33:10 | 06:12:46 | 0.3998689 | 3.4122 | 1.8204403 | 6.0827387 | 2025-02-22 19:28:18 | 1.3644397
4480 | 恒流充电 | 04:33:15 | 06:12:51 | 0.3998093 | 3.4122 | 1.8209956 | 6.0846334 | 2025-02-22 19:28:23 | 1.3642338
4481 | 恒流充电 | 04:33:20 | 06:12:56 | 0.3998704 | 3.4122 | 1.821551 | 6.0865285 | 2025-02-22 19:28:28 | 1.364428
4482 | 恒流充电 | 04:33:25 | 06:13:01 | 0.3998813 | 3.4123 | 1.8221064 | 6.0884236 | 2025-02-22 19:28:33 | 1.3645299
4483 | 恒流充电 | 04:33:30 | 06:13:06 | 0.3998043 | 3.4124 | 1.8226616 | 6.0903185 | 2025-02-22 19:28:38 | 1.3642942
4484 | 恒流充电 | 04:33:35 | 06:13:11 | 0.399781 | 3.4124 | 1.8232169 | 6.0922132 | 2025-02-22 19:28:43 | 1.3641957
4485 | 恒流充电 | 04:33:40 | 06:13:16 | 0.3998398 | 3.4125 | 1.8237722 | 6.0941083 | 2025-02-22 19:28:48 | 1.3644374
4486 | 恒流充电 | 04:33:45 | 06:13:21 | 0.399757 | 3.4126 | 1.8243273 | 6.0960021 | 2025-02-22 19:28:53 | 1.3642155
4487 | 恒流充电 | 04:33:50 | 06:13:26 | 0.3997824 | 3.4128 | 1.8248826 | 6.0978971 | 2025-02-22 19:28:58 | 1.3643851
4488 | 恒流充电 | 04:33:55 | 06:13:31 | 0.3998304 | 3.4129 | 1.8254379 | 6.0997923 | 2025-02-22 19:29:03 | 1.364565
4489 | 恒流充电 | 04:34:00 | 06:13:36 | 0.3996662 | 3.4129 | 1.825993 | 6.1016868 | 2025-02-22 19:29:08 | 1.3640242
4490 | 恒流充电 | 04:34:05 | 06:13:41 | 0.3998202 | 3.4129 | 1.8265483 | 6.103582 | 2025-02-22 19:29:13 | 1.3645395
4491 | 恒流充电 | 04:34:10 | 06:13:46 | 0.3997665 | 3.413 | 1.8271036 | 6.105477 | 2025-02-22 19:29:18 | 1.3644109
4492 | 恒流充电 | 04:34:15 | 06:13:51 | 0.3997519 | 3.413 | 1.8276588 | 6.107372 | 2025-02-22 19:29:23 | 1.3643732
4493 | 恒流充电 | 04:34:20 | 06:13:56 | 0.3998217 | 3.4131 | 1.8282141 | 6.1092673 | 2025-02-22 19:29:28 | 1.3646125
4494 | 恒流充电 | 04:34:25 | 06:14:01 | 0.3997294 | 3.4133 | 1.8287693 | 6.1111622 | 2025-02-22 19:29:33 | 1.3643781
4495 | 恒流充电 | 04:34:30 | 06:14:06 | 0.3998195 | 3.4133 | 1.8293246 | 6.1130576 | 2025-02-22 19:29:38 | 1.3647
4496 | 恒流充电 | 04:34:35 | 06:14:11 | 0.3996996 | 3.4134 | 1.8298797 | 6.1149525 | 2025-02-22 19:29:43 | 1.3643181
4497 | 恒流充电 | 04:34:40 | 06:14:16 | 0.3997788 | 3.4133 | 1.8304349 | 6.1168478 | 2025-02-22 19:29:48 | 1.364577
4498 | 恒流充电 | 04:34:45 | 06:14:21 | 0.3997926 | 3.4136 | 1.8309902 | 6.1187433 | 2025-02-22 19:29:53 | 1.3647432
4499 | 恒流充电 | 04:34:50 | 06:14:26 | 0.3997258 | 3.4135 | 1.8315461 | 6.1206403 | 2025-02-22 19:29:58 | 1.3644586
4500 | 恒流充电 | 04:34:55 | 06:14:31 | 0.3998239 | 3.4136 | 1.8321014 | 6.1225359 | 2025-02-22 19:30:03 | 1.36484
4501 | 恒流充电 | 04:35:00 | 06:14:36 | 0.3997701 | 3.4137 | 1.8326566 | 6.1244313 | 2025-02-22 19:30:08 | 1.3646831
4502 | 恒流充电 | 04:35:05 | 06:14:41 | 0.3998631 | 3.4137 | 1.833212 | 6.1263271 | 2025-02-22 19:30:13 | 1.3650211
4503 | 恒流充电 | 04:35:10 | 06:14:46 | 0.3997534 | 3.4138 | 1.8337672 | 6.1282225 | 2025-02-22 19:30:18 | 1.3646582
4504 | 恒流充电 | 04:35:15 | 06:14:51 | 0.3998609 | 3.414 | 1.8343226 | 6.1301185 | 2025-02-22 19:30:23 | 1.3651245
4505 | 恒流充电 | 04:35:20 | 06:14:56 | 0.399781 | 3.4141 | 1.8348778 | 6.1320142 | 2025-02-22 19:30:28 | 1.3649049
4506 | 恒流充电 | 04:35:25 | 06:15:01 | 0.3998704 | 3.4142 | 1.8354332 | 6.1339104 | 2025-02-22 19:30:33 | 1.365244
4507 | 恒流充电 | 04:35:30 | 06:15:06 | 0.3997904 | 3.4142 | 1.8359884 | 6.1358062 | 2025-02-22 19:30:38 | 1.36496
4508 | 恒流充电 | 04:35:35 | 06:15:11 | 0.3997839 | 3.4143 | 1.8365437 | 6.137702 | 2025-02-22 19:30:43 | 1.3649888
4509 | 恒流充电 | 04:35:40 | 06:15:16 | 0.3997759 | 3.4144 | 1.8370989 | 6.1395978 | 2025-02-22 19:30:48 | 1.364992
4510 | 恒流充电 | 04:35:45 | 06:15:21 | 0.3997549 | 3.4144 | 1.8376542 | 6.1414936 | 2025-02-22 19:30:53 | 1.3649408
4511 | 恒流充电 | 04:35:50 | 06:15:26 | 0.3998115 | 3.4145 | 1.8382095 | 6.1433896 | 2025-02-22 19:30:58 | 1.3651626
4512 | 恒流充电 | 04:35:55 | 06:15:31 | 0.399821 | 3.4147 | 1.838765 | 6.1452866 | 2025-02-22 19:31:03 | 1.3652701
4513 | 恒流充电 | 04:36:00 | 06:15:36 | 0.3998246 | 3.4147 | 1.8393203 | 6.1471828 | 2025-02-22 19:31:08 | 1.3652867
4514 | 恒流充电 | 04:36:05 | 06:15:41 | 0.3998072 | 3.4147 | 1.8398756 | 6.149079 | 2025-02-22 19:31:13 | 1.3652402
4515 | 恒流充电 | 04:36:10 | 06:15:46 | 0.3997919 | 3.4149 | 1.8404309 | 6.1509751 | 2025-02-22 19:31:18 | 1.3652549
4516 | 恒流充电 | 04:36:15 | 06:15:51 | 0.399773 | 3.4151 | 1.8409861 | 6.1528713 | 2025-02-22 19:31:23 | 1.3652534
4517 | 恒流充电 | 04:36:20 | 06:15:56 | 0.3999133 | 3.415 | 1.8415416 | 6.1547681 | 2025-02-22 19:31:28 | 1.3656989
4518 | 恒流充电 | 04:36:25 | 06:16:01 | 0.3997803 | 3.4151 | 1.8420968 | 6.1566644 | 2025-02-22 19:31:33 | 1.3652801
4519 | 恒流充电 | 04:36:30 | 06:16:06 | 0.3997636 | 3.4151 | 1.842652 | 6.1585605 | 2025-02-22 19:31:38 | 1.3652463
4520 | 恒流充电 | 04:36:35 | 06:16:11 | 0.3998137 | 3.4153 | 1.8432073 | 6.160457 | 2025-02-22 19:31:43 | 1.3654739
4521 | 恒流充电 | 04:36:40 | 06:16:16 | 0.3997861 | 3.4153 | 1.8437626 | 6.1623534 | 2025-02-22 19:31:48 | 1.3654006
4522 | 恒流充电 | 04:36:45 | 06:16:21 | 0.3998159 | 3.4154 | 1.8443179 | 6.16425 | 2025-02-22 19:31:53 | 1.3655327
4523 | 恒流充电 | 04:36:50 | 06:16:26 | 0.3997919 | 3.4156 | 1.8448732 | 6.1661465 | 2025-02-22 19:31:58 | 1.3655173
4524 | 恒流充电 | 04:36:55 | 06:16:31 | 0.399741 | 3.4157 | 1.8454284 | 6.1680429 | 2025-02-22 19:32:03 | 1.3653877
4525 | 恒流充电 | 04:37:00 | 06:16:36 | 0.3998188 | 3.4158 | 1.8459837 | 6.1699395 | 2025-02-22 19:32:08 | 1.365713
4526 | 恒流充电 | 04:37:05 | 06:16:41 | 0.3998159 | 3.4157 | 1.846539 | 6.1718363 | 2025-02-22 19:32:13 | 1.3656705
4527 | 恒流充电 | 04:37:10 | 06:16:46 | 0.3997934 | 3.4159 | 1.8470943 | 6.173733 | 2025-02-22 19:32:18 | 1.3656352
4528 | 恒流充电 | 04:37:15 | 06:16:51 | 0.3998108 | 3.4161 | 1.8476496 | 6.1756299 | 2025-02-22 19:32:23 | 1.3657896
4529 | 恒流充电 | 04:37:20 | 06:16:56 | 0.399805 | 3.4159 | 1.8482049 | 6.1775267 | 2025-02-22 19:32:28 | 1.3657036
4530 | 恒流充电 | 04:37:25 | 06:17:01 | 0.3998173 | 3.4162 | 1.8487602 | 6.1794238 | 2025-02-22 19:32:33 | 1.3658549
4531 | 恒流充电 | 04:37:30 | 06:17:06 | 0.399789 | 3.4161 | 1.8493155 | 6.1813206 | 2025-02-22 19:32:38 | 1.3657272
4532 | 恒流充电 | 04:37:35 | 06:17:11 | 0.3997105 | 3.4164 | 1.8498706 | 6.1832172 | 2025-02-22 19:32:43 | 1.365569
4533 | 恒流充电 | 04:37:40 | 06:17:16 | 0.3998013 | 3.4163 | 1.8504259 | 6.1851142 | 2025-02-22 19:32:48 | 1.3658452
4534 | 恒流充电 | 04:37:45 | 06:17:21 | 0.3997113 | 3.4165 | 1.850981 | 6.1870109 | 2025-02-22 19:32:53 | 1.3655938
4535 | 恒流充电 | 04:37:50 | 06:17:26 | 0.3998536 | 3.4167 | 1.8515364 | 6.1889084 | 2025-02-22 19:32:58 | 1.3661856
4536 | 恒流充电 | 04:37:55 | 06:17:31 | 0.3998791 | 3.4168 | 1.8520918 | 6.190806 | 2025-02-22 19:33:03 | 1.3663125
4537 | 恒流充电 | 04:38:00 | 06:17:36 | 0.3998834 | 3.4168 | 1.8526472 | 6.1927037 | 2025-02-22 19:33:08 | 1.3663364
4538 | 恒流充电 | 04:38:05 | 06:17:41 | 0.3997468 | 3.4168 | 1.8532023 | 6.1946006 | 2025-02-22 19:33:13 | 1.3658529
4539 | 恒流充电 | 04:38:10 | 06:17:46 | 0.3997992 | 3.4169 | 1.8537576 | 6.1964979 | 2025-02-22 19:33:18 | 1.3660854
4540 | 恒流充电 | 04:38:15 | 06:17:51 | 0.3997883 | 3.4172 | 1.8543129 | 6.1983953 | 2025-02-22 19:33:23 | 1.3661426
4541 | 恒流充电 | 04:38:20 | 06:17:56 | 0.3998827 | 3.4171 | 1.8548683 | 6.2002932 | 2025-02-22 19:33:28 | 1.3664477
4542 | 恒流充电 | 04:38:25 | 06:18:01 | 0.3998035 | 3.4175 | 1.8554236 | 6.2021909 | 2025-02-22 19:33:33 | 1.3663283
4543 | 恒流充电 | 04:38:30 | 06:18:06 | 0.3997861 | 3.4174 | 1.8559788 | 6.2040884 | 2025-02-22 19:33:38 | 1.3662474
4544 | 恒流充电 | 04:38:35 | 06:18:11 | 0.399805 | 3.4176 | 1.8565341 | 6.2059862 | 2025-02-22 19:33:43 | 1.3663679
4545 | 恒流充电 | 04:38:40 | 06:18:16 | 0.3999176 | 3.4177 | 1.8570895 | 6.2078845 | 2025-02-22 19:33:48 | 1.3667994
4546 | 恒流充电 | 04:38:45 | 06:18:21 | 0.3997592 | 3.4177 | 1.8576448 | 6.2097821 | 2025-02-22 19:33:53 | 1.3662461
4547 | 恒流充电 | 04:38:50 | 06:18:26 | 0.3998653 | 3.4177 | 1.8582001 | 6.2116802 | 2025-02-22 19:33:58 | 1.3666341
4548 | 恒流充电 | 04:38:55 | 06:18:31 | 0.3998529 | 3.4179 | 1.8587555 | 6.2135783 | 2025-02-22 19:34:03 | 1.36664
4549 | 恒流充电 | 04:39:00 | 06:18:36 | 0.3997505 | 3.4181 | 1.8593107 | 6.215476 | 2025-02-22 19:34:08 | 1.3663709
4550 | 恒流充电 | 04:39:05 | 06:18:41 | 0.3998827 | 3.4179 | 1.8598661 | 6.2173743 | 2025-02-22 19:34:13 | 1.3667714
4551 | 恒流充电 | 04:39:10 | 06:18:46 | 0.3997948 | 3.4181 | 1.8604211 | 6.2192707 | 2025-02-22 19:34:18 | 1.3665211
4552 | 恒流充电 | 04:39:15 | 06:18:51 | 0.399797 | 3.4183 | 1.8609763 | 6.2211688 | 2025-02-22 19:34:23 | 1.3666139
4553 | 恒流充电 | 04:39:20 | 06:18:56 | 0.3998813 | 3.4184 | 1.8615317 | 6.2230673 | 2025-02-22 19:34:28 | 1.3669519
4554 | 恒流充电 | 04:39:25 | 06:19:01 | 0.3998755 | 3.4186 | 1.8620871 | 6.224966 | 2025-02-22 19:34:33 | 1.3670199
4555 | 恒流充电 | 04:39:30 | 06:19:06 | 0.3998268 | 3.4186 | 1.8626424 | 6.2268644 | 2025-02-22 19:34:38 | 1.3668435
4556 | 恒流充电 | 04:39:35 | 06:19:11 | 0.3998239 | 3.4186 | 1.8631977 | 6.2287627 | 2025-02-22 19:34:43 | 1.3668293
4557 | 恒流充电 | 04:39:40 | 06:19:16 | 0.3998515 | 3.4186 | 1.8637531 | 6.2306613 | 2025-02-22 19:34:48 | 1.3669428
4558 | 恒流充电 | 04:39:45 | 06:19:21 | 0.3998181 | 3.419 | 1.8643084 | 6.2325598 | 2025-02-22 19:34:53 | 1.3669755
4559 | 恒流充电 | 04:39:50 | 06:19:26 | 0.3998508 | 3.419 | 1.8648637 | 6.2344586 | 2025-02-22 19:34:58 | 1.3671016
4560 | 恒流充电 | 04:39:55 | 06:19:31 | 0.3997723 | 3.4191 | 1.865419 | 6.236357 | 2025-02-22 19:35:03 | 1.3668594
4561 | 恒流充电 | 04:40:00 | 06:19:36 | 0.3997904 | 3.4191 | 1.8659742 | 6.2382555 | 2025-02-22 19:35:08 | 1.3669184
4562 | 恒流充电 | 04:40:05 | 06:19:41 | 0.3997904 | 3.4191 | 1.8665295 | 6.240154 | 2025-02-22 19:35:13 | 1.3669377
4563 | 恒流充电 | 04:40:10 | 06:19:46 | 0.3998871 | 3.4193 | 1.8670849 | 6.2420531 | 2025-02-22 19:35:18 | 1.367351
4564 | 恒流充电 | 04:40:15 | 06:19:51 | 0.3998319 | 3.4195 | 1.8676399 | 6.2439508 | 2025-02-22 19:35:23 | 1.36722
4565 | 恒流充电 | 04:40:20 | 06:19:56 | 0.3998471 | 3.4197 | 1.8681952 | 6.2458499 | 2025-02-22 19:35:28 | 1.367349
4566 | 恒流充电 | 04:40:25 | 06:20:01 | 0.3997883 | 3.4197 | 1.8687505 | 6.2477488 | 2025-02-22 19:35:33 | 1.367165
4567 | 恒流充电 | 04:40:30 | 06:20:06 | 0.399749 | 3.4198 | 1.8693057 | 6.2496475 | 2025-02-22 19:35:38 | 1.3670535
4568 | 恒流充电 | 04:40:35 | 06:20:11 | 0.3998944 | 3.42 | 1.8698611 | 6.251547 | 2025-02-22 19:35:43 | 1.3676327
4569 | 恒流充电 | 04:40:40 | 06:20:16 | 0.3998151 | 3.4199 | 1.8704164 | 6.253446 | 2025-02-22 19:35:48 | 1.3673473
4570 | 恒流充电 | 04:40:45 | 06:20:21 | 0.3997403 | 3.4202 | 1.8709716 | 6.2553449 | 2025-02-22 19:35:53 | 1.3671719
4571 | 恒流充电 | 04:40:50 | 06:20:26 | 0.3998079 | 3.4202 | 1.8715269 | 6.2572441 | 2025-02-22 19:35:58 | 1.3674118
4572 | 恒流充电 | 04:40:55 | 06:20:31 | 0.3998769 | 3.4203 | 1.8720823 | 6.2591437 | 2025-02-22 19:36:03 | 1.3677162
4573 | 恒流充电 | 04:41:00 | 06:20:36 | 0.3998813 | 3.4205 | 1.8726377 | 6.2610434 | 2025-02-22 19:36:08 | 1.3677897
4574 | 恒流充电 | 04:41:05 | 06:20:41 | 0.3998449 | 3.4208 | 1.873193 | 6.2629431 | 2025-02-22 19:36:13 | 1.3677823
4575 | 恒流充电 | 04:41:10 | 06:20:46 | 0.3997127 | 3.4207 | 1.8737482 | 6.2648421 | 2025-02-22 19:36:18 | 1.367316
4576 | 恒流充电 | 04:41:15 | 06:20:51 | 0.3997527 | 3.4208 | 1.8743034 | 6.2667414 | 2025-02-22 19:36:23 | 1.3674563
4577 | 恒流充电 | 04:41:20 | 06:20:56 | 0.3998108 | 3.421 | 1.8748589 | 6.2686415 | 2025-02-22 19:36:28 | 1.3677459
4578 | 恒流充电 | 04:41:25 | 06:21:01 | 0.399829 | 3.4212 | 1.8754142 | 6.2705413 | 2025-02-22 19:36:33 | 1.3678829
4579 | 恒流充电 | 04:41:30 | 06:21:06 | 0.3998551 | 3.4213 | 1.8759695 | 6.2724413 | 2025-02-22 19:36:38 | 1.3680202
4580 | 恒流充电 | 04:41:35 | 06:21:11 | 0.3997985 | 3.4213 | 1.8765248 | 6.2743411 | 2025-02-22 19:36:43 | 1.3678218
4581 | 恒流充电 | 04:41:40 | 06:21:16 | 0.3997926 | 3.4213 | 1.8770801 | 6.2762408 | 2025-02-22 19:36:48 | 1.3678152
4582 | 恒流充电 | 04:41:45 | 06:21:21 | 0.3998311 | 3.4216 | 1.8776354 | 6.2781409 | 2025-02-22 19:36:53 | 1.3680678
4583 | 恒流充电 | 04:41:50 | 06:21:26 | 0.3998311 | 3.4216 | 1.8781907 | 6.280041 | 2025-02-22 19:36:58 | 1.3680576
4584 | 恒流充电 | 04:41:55 | 06:21:31 | 0.3998268 | 3.4218 | 1.878746 | 6.2819412 | 2025-02-22 19:37:03 | 1.3681436
4585 | 恒流充电 | 04:42:00 | 06:21:36 | 0.399741 | 3.422 | 1.8793012 | 6.2838411 | 2025-02-22 19:37:08 | 1.3679274
4586 | 恒流充电 | 04:42:05 | 06:21:41 | 0.3997621 | 3.4221 | 1.8798564 | 6.2857412 | 2025-02-22 19:37:13 | 1.3680373
4587 | 恒流充电 | 04:42:10 | 06:21:46 | 0.3998304 | 3.4222 | 1.8804118 | 6.2876416 | 2025-02-22 19:37:18 | 1.3682969
4588 | 恒流充电 | 04:42:15 | 06:21:51 | 0.3998602 | 3.4224 | 1.8809671 | 6.2895422 | 2025-02-22 19:37:23 | 1.3684819
4589 | 恒流充电 | 04:42:20 | 06:21:56 | 0.39989 | 3.4225 | 1.8815225 | 6.2914431 | 2025-02-22 19:37:28 | 1.3686276
4590 | 恒流充电 | 04:42:25 | 06:22:01 | 0.3998536 | 3.4226 | 1.8820777 | 6.2933426 | 2025-02-22 19:37:33 | 1.3685288
4591 | 恒流充电 | 04:42:30 | 06:22:06 | 0.3998551 | 3.4227 | 1.882633 | 6.2952434 | 2025-02-22 19:37:38 | 1.36859
4592 | 恒流充电 | 04:42:35 | 06:22:11 | 0.3998151 | 3.4228 | 1.8831883 | 6.2971441 | 2025-02-22 19:37:43 | 1.3685055
4593 | 恒流充电 | 04:42:40 | 06:22:16 | 0.3998326 | 3.4229 | 1.8837437 | 6.2990449 | 2025-02-22 19:37:48 | 1.3685921
4594 | 恒流充电 | 04:42:45 | 06:22:21 | 0.399749 | 3.423 | 1.8842989 | 6.3009454 | 2025-02-22 19:37:53 | 1.3683223
4595 | 恒流充电 | 04:42:50 | 06:22:26 | 0.3998188 | 3.4232 | 1.8848542 | 6.3028463 | 2025-02-22 19:37:58 | 1.3686443
4596 | 恒流充电 | 04:42:55 | 06:22:31 | 0.3997992 | 3.4234 | 1.8854095 | 6.3047472 | 2025-02-22 19:38:03 | 1.3686672
4597 | 恒流充电 | 04:43:00 | 06:22:36 | 0.3997861 | 3.4234 | 1.8859647 | 6.3066481 | 2025-02-22 19:38:08 | 1.3686348
4598 | 恒流充电 | 04:43:05 | 06:22:41 | 0.3998231 | 3.4239 | 1.88652 | 6.3085494 | 2025-02-22 19:38:13 | 1.3689568
4599 | 恒流充电 | 04:43:10 | 06:22:46 | 0.3998311 | 3.4237 | 1.8870753 | 6.3104507 | 2025-02-22 19:38:18 | 1.3689106
4600 | 恒流充电 | 04:43:15 | 06:22:51 | 0.3997839 | 3.4241 | 1.8876306 | 6.3123519 | 2025-02-22 19:38:23 | 1.368896
4601 | 恒流充电 | 04:43:20 | 06:22:56 | 0.3998551 | 3.4241 | 1.888186 | 6.3142535 | 2025-02-22 19:38:28 | 1.3691452
4602 | 恒流充电 | 04:43:25 | 06:23:01 | 0.3997585 | 3.4242 | 1.8887412 | 6.3161547 | 2025-02-22 19:38:33 | 1.3688711
4603 | 恒流充电 | 04:43:30 | 06:23:06 | 0.399749 | 3.4244 | 1.8892967 | 6.3180566 | 2025-02-22 19:38:38 | 1.3688814
4604 | 恒流充电 | 04:43:35 | 06:23:11 | 0.3997955 | 3.4242 | 1.8898519 | 6.319958 | 2025-02-22 19:38:43 | 1.3689942
4605 | 恒流充电 | 04:43:40 | 06:23:16 | 0.3998457 | 3.4247 | 1.8904073 | 6.3218598 | 2025-02-22 19:38:48 | 1.3693316
4606 | 恒流充电 | 04:43:45 | 06:23:21 | 0.3998013 | 3.4248 | 1.8909625 | 6.3237615 | 2025-02-22 19:38:53 | 1.3692421
4607 | 恒流充电 | 04:43:50 | 06:23:26 | 0.3997934 | 3.425 | 1.8915178 | 6.3256633 | 2025-02-22 19:38:58 | 1.3692861
4608 | 恒流充电 | 04:43:55 | 06:23:31 | 0.3998646 | 3.4251 | 1.8920732 | 6.3275655 | 2025-02-22 19:39:03 | 1.3695707
4609 | 恒流充电 | 04:44:00 | 06:23:36 | 0.399842 | 3.4253 | 1.8926285 | 6.3294677 | 2025-02-22 19:39:08 | 1.3695599
4610 | 恒流充电 | 04:44:05 | 06:23:41 | 0.3998929 | 3.4252 | 1.8931839 | 6.33137 | 2025-02-22 19:39:13 | 1.3697
4611 | 恒流充电 | 04:44:10 | 06:23:46 | 0.3998551 | 3.4255 | 1.8937393 | 6.3332724 | 2025-02-22 19:39:18 | 1.3697129
4612 | 恒流充电 | 04:44:15 | 06:23:51 | 0.399826 | 3.4258 | 1.8942946 | 6.3351748 | 2025-02-22 19:39:23 | 1.3697291
4613 | 恒流充电 | 04:44:20 | 06:23:56 | 0.3997948 | 3.4258 | 1.8948499 | 6.3370771 | 2025-02-22 19:39:28 | 1.3696155
4614 | 恒流充电 | 04:44:25 | 06:24:01 | 0.3998188 | 3.4258 | 1.8954052 | 6.3389794 | 2025-02-22 19:39:33 | 1.3697136
4615 | 恒流充电 | 04:44:30 | 06:24:06 | 0.3997309 | 3.4261 | 1.8959603 | 6.3408816 | 2025-02-22 19:39:38 | 1.3695264
4616 | 恒流充电 | 04:44:35 | 06:24:11 | 0.3998631 | 3.4263 | 1.8965155 | 6.342783 | 2025-02-22 19:39:43 | 1.3700362
4617 | 恒流充电 | 04:44:40 | 06:24:16 | 0.3998246 | 3.4265 | 1.8970708 | 6.3446857 | 2025-02-22 19:39:48 | 1.3699821
4618 | 恒流充电 | 04:44:45 | 06:24:21 | 0.3997665 | 3.4267 | 1.897626 | 6.3465883 | 2025-02-22 19:39:53 | 1.3698655
4619 | 恒流充电 | 04:44:50 | 06:24:26 | 0.3998093 | 3.4268 | 1.8981813 | 6.3484912 | 2025-02-22 19:39:58 | 1.3700618
4620 | 恒流充电 | 04:44:55 | 06:24:31 | 0.3997883 | 3.427 | 1.8987366 | 6.3503941 | 2025-02-22 19:40:03 | 1.3700716
4621 | 恒流充电 | 04:45:00 | 06:24:36 | 0.3998086 | 3.4272 | 1.8992919 | 6.3522971 | 2025-02-22 19:40:08 | 1.3702097
4622 | 恒流充电 | 04:45:05 | 06:24:41 | 0.3998086 | 3.4273 | 1.8998472 | 6.3542003 | 2025-02-22 19:40:13 | 1.3702624
4623 | 恒流充电 | 04:45:10 | 06:24:46 | 0.3998529 | 3.4274 | 1.9004025 | 6.3561037 | 2025-02-22 19:40:18 | 1.3704739
4624 | 恒流充电 | 04:45:15 | 06:24:51 | 0.3997701 | 3.4276 | 1.9009578 | 6.3580069 | 2025-02-22 19:40:23 | 1.3702687
4625 | 恒流充电 | 04:45:20 | 06:24:56 | 0.3997396 | 3.4277 | 1.9015129 | 6.3599099 | 2025-02-22 19:40:28 | 1.3701934
4626 | 恒流充电 | 04:45:25 | 06:25:01 | 0.3997723 | 3.4281 | 1.9020682 | 6.3618133 | 2025-02-22 19:40:33 | 1.3704483
4627 | 恒流充电 | 04:45:30 | 06:25:06 | 0.3998166 | 3.4282 | 1.9026235 | 6.363717 | 2025-02-22 19:40:38 | 1.3706624
4628 | 恒流充电 | 04:45:35 | 06:25:11 | 0.3997556 | 3.4285 | 1.9031787 | 6.3656205 | 2025-02-22 19:40:43 | 1.3705546
4629 | 恒流充电 | 04:45:40 | 06:25:16 | 0.3998391 | 3.4284 | 1.9037343 | 6.3675251 | 2025-02-22 19:40:48 | 1.3707908
4630 | 恒流充电 | 04:45:45 | 06:25:21 | 0.399805 | 3.4288 | 1.9042896 | 6.369429 | 2025-02-22 19:40:53 | 1.3708426
4631 | 恒流充电 | 04:45:50 | 06:25:26 | 0.3998559 | 3.4289 | 1.904845 | 6.3713333 | 2025-02-22 19:40:58 | 1.371051
4632 | 恒流充电 | 04:45:55 | 06:25:31 | 0.3998406 | 3.4291 | 1.9054003 | 6.3732376 | 2025-02-22 19:41:03 | 1.3710921
4633 | 恒流充电 | 04:46:00 | 06:25:36 | 0.3998617 | 3.4294 | 1.9059557 | 6.3751421 | 2025-02-22 19:41:08 | 1.3712769
4634 | 恒流充电 | 04:46:05 | 06:25:41 | 0.3997679 | 3.4295 | 1.9065109 | 6.3770463 | 2025-02-22 19:41:13 | 1.3710097
4635 | 恒流充电 | 04:46:10 | 06:25:46 | 0.3998231 | 3.4296 | 1.9070662 | 6.3789508 | 2025-02-22 19:41:18 | 1.3712208
4636 | 恒流充电 | 04:46:15 | 06:25:51 | 0.3997766 | 3.43 | 1.9076215 | 6.3808553 | 2025-02-22 19:41:23 | 1.3712219
4637 | 恒流充电 | 04:46:20 | 06:25:56 | 0.3998486 | 3.4299 | 1.9081768 | 6.38276 | 2025-02-22 19:41:28 | 1.3714366
4638 | 恒流充电 | 04:46:25 | 06:26:01 | 0.3997759 | 3.4303 | 1.908732 | 6.3846647 | 2025-02-22 19:41:33 | 1.371355
4639 | 恒流充电 | 04:46:30 | 06:26:06 | 0.3997934 | 3.4303 | 1.9092873 | 6.3865694 | 2025-02-22 19:41:38 | 1.3714181
4640 | 恒流充电 | 04:46:35 | 06:26:11 | 0.3997549 | 3.4306 | 1.9098425 | 6.3884741 | 2025-02-22 19:41:43 | 1.3713891
4641 | 恒流充电 | 04:46:40 | 06:26:16 | 0.3997745 | 3.4307 | 1.9103978 | 6.390379 | 2025-02-22 19:41:48 | 1.3715177
4642 | 恒流充电 | 04:46:45 | 06:26:21 | 0.3998072 | 3.4311 | 1.9109529 | 6.3922834 | 2025-02-22 19:41:53 | 1.3717848
4643 | 恒流充电 | 04:46:50 | 06:26:26 | 0.3997636 | 3.4311 | 1.9115082 | 6.3941885 | 2025-02-22 19:41:58 | 1.3716207
4644 | 恒流充电 | 04:46:55 | 06:26:31 | 0.3998173 | 3.4312 | 1.9120635 | 6.3960938 | 2025-02-22 19:42:03 | 1.3718605
4645 | 恒流充电 | 04:47:00 | 06:26:36 | 0.3997556 | 3.4316 | 1.9126187 | 6.3979991 | 2025-02-22 19:42:08 | 1.3717849
4646 | 恒流充电 | 04:47:05 | 06:26:41 | 0.399728 | 3.432 | 1.9131738 | 6.3999044 | 2025-02-22 19:42:13 | 1.3718485
4647 | 恒流充电 | 04:47:10 | 06:26:46 | 0.399813 | 3.432 | 1.9137291 | 6.4018102 | 2025-02-22 19:42:18 | 1.3721412
4648 | 恒流充电 | 04:47:15 | 06:26:51 | 0.3997549 | 3.4322 | 1.9142844 | 6.4037158 | 2025-02-22 19:42:23 | 1.3720335
4649 | 恒流充电 | 04:47:20 | 06:26:56 | 0.3997614 | 3.4324 | 1.9148396 | 6.4056215 | 2025-02-22 19:42:28 | 1.3721256
4650 | 恒流充电 | 04:47:25 | 06:27:01 | 0.3998181 | 3.4327 | 1.9153949 | 6.4075277 | 2025-02-22 19:42:33 | 1.3724483
4651 | 恒流充电 | 04:47:30 | 06:27:06 | 0.3997715 | 3.4325 | 1.9159501 | 6.4094335 | 2025-02-22 19:42:38 | 1.372216
4652 | 恒流充电 | 04:47:35 | 06:27:11 | 0.3997665 | 3.433 | 1.9165054 | 6.4113397 | 2025-02-22 19:42:43 | 1.3724082
4653 | 恒流充电 | 04:47:40 | 06:27:16 | 0.3998362 | 3.4333 | 1.9170607 | 6.4132463 | 2025-02-22 19:42:48 | 1.3727718
4654 | 恒流充电 | 04:47:45 | 06:27:21 | 0.3998268 | 3.4332 | 1.917616 | 6.4151528 | 2025-02-22 19:42:53 | 1.3726694
4655 | 恒流充电 | 04:47:50 | 06:27:26 | 0.399733 | 3.4335 | 1.9181714 | 6.4170589 | 2025-02-22 19:42:58 | 1.3724894
4656 | 恒流充电 | 04:47:55 | 06:27:31 | 0.3997628 | 3.4338 | 1.9187266 | 6.4189655 | 2025-02-22 19:43:03 | 1.3726908
4657 | 恒流充电 | 04:48:00 | 06:27:36 | 0.3997614 | 3.434 | 1.9192819 | 6.4208721 | 2025-02-22 19:43:08 | 1.3727886
4658 | 恒流充电 | 04:48:05 | 06:27:41 | 0.3997745 | 3.4345 | 1.9198371 | 6.4227791 | 2025-02-22 19:43:13 | 1.3730158
4659 | 恒流充电 | 04:48:10 | 06:27:46 | 0.3999554 | 3.4347 | 1.9203926 | 6.424687 | 2025-02-22 19:43:18 | 1.3737397
4660 | 恒流充电 | 04:48:15 | 06:27:51 | 0.3998784 | 3.4349 | 1.920948 | 6.4265948 | 2025-02-22 19:43:23 | 1.3735579
4661 | 恒流充电 | 04:48:20 | 06:27:56 | 0.3998333 | 3.4351 | 1.9215033 | 6.4285023 | 2025-02-22 19:43:28 | 1.3734477
4662 | 恒流充电 | 04:48:25 | 06:28:01 | 0.3998551 | 3.4351 | 1.9220587 | 6.43041 | 2025-02-22 19:43:33 | 1.3735397
4663 | 恒流充电 | 04:48:30 | 06:28:06 | 0.3998406 | 3.4354 | 1.922614 | 6.4323178 | 2025-02-22 19:43:38 | 1.3736276
4664 | 恒流充电 | 04:48:35 | 06:28:11 | 0.3999408 | 3.4358 | 1.9231695 | 6.4342263 | 2025-02-22 19:43:43 | 1.3741098
4665 | 恒流充电 | 04:48:40 | 06:28:16 | 0.3997083 | 3.436 | 1.9237246 | 6.4361338 | 2025-02-22 19:43:48 | 1.3733826
4666 | 恒流充电 | 04:48:45 | 06:28:21 | 0.3997781 | 3.4362 | 1.9242799 | 6.4380417 | 2025-02-22 19:43:53 | 1.3737039
4667 | 恒流充电 | 04:48:50 | 06:28:26 | 0.3998297 | 3.4367 | 1.9248352 | 6.4399502 | 2025-02-22 19:43:58 | 1.3740938
4668 | 恒流充电 | 04:48:55 | 06:28:31 | 0.3997861 | 3.4367 | 1.9253901 | 6.4418564 | 2025-02-22 19:44:03 | 1.3739323
4669 | 恒流充电 | 04:49:00 | 06:28:36 | 0.3997512 | 3.4369 | 1.9259453 | 6.4437646 | 2025-02-22 19:44:08 | 1.373909
4670 | 恒流充电 | 04:49:05 | 06:28:41 | 0.3997875 | 3.4372 | 1.9265006 | 6.4456731 | 2025-02-22 19:44:13 | 1.3741334
4671 | 恒流充电 | 04:49:10 | 06:28:46 | 0.3999336 | 3.4376 | 1.9270561 | 6.4475826 | 2025-02-22 19:44:18 | 1.374825
4672 | 恒流充电 | 04:49:15 | 06:28:51 | 0.3998304 | 3.4377 | 1.9276114 | 6.4494916 | 2025-02-22 19:44:23 | 1.3745095
4673 | 恒流充电 | 04:49:20 | 06:28:56 | 0.3997483 | 3.4381 | 1.9281666 | 6.4514005 | 2025-02-22 19:44:28 | 1.3743567
4674 | 恒流充电 | 04:49:25 | 06:29:01 | 0.3998958 | 3.4383 | 1.928722 | 6.4533101 | 2025-02-22 19:44:33 | 1.3749736
4675 | 恒流充电 | 04:49:30 | 06:29:06 | 0.399704 | 3.4385 | 1.9292771 | 6.455219 | 2025-02-22 19:44:38 | 1.3744018
4676 | 恒流充电 | 04:49:35 | 06:29:11 | 0.399733 | 3.439 | 1.9298323 | 6.4571283 | 2025-02-22 19:44:43 | 1.3746721
4677 | 恒流充电 | 04:49:40 | 06:29:16 | 0.3997577 | 3.4392 | 1.9303875 | 6.4590378 | 2025-02-22 19:44:48 | 1.3748571
4678 | 恒流充电 | 04:49:45 | 06:29:21 | 0.3997948 | 3.4396 | 1.9309428 | 6.4609477 | 2025-02-22 19:44:53 | 1.3751146
4679 | 恒流充电 | 04:49:50 | 06:29:26 | 0.3997985 | 3.4397 | 1.9314981 | 6.4628577 | 2025-02-22 19:44:58 | 1.3751988
4680 | 恒流充电 | 04:49:55 | 06:29:31 | 0.3998559 | 3.4398 | 1.9320534 | 6.464768 | 2025-02-22 19:45:03 | 1.3754378
4681 | 恒流充电 | 04:50:00 | 06:29:36 | 0.3997803 | 3.4402 | 1.9326087 | 6.4666772 | 2025-02-22 19:45:08 | 1.3753202
4682 | 恒流充电 | 04:50:05 | 06:29:41 | 0.3997113 | 3.4407 | 1.9331639 | 6.4685873 | 2025-02-22 19:45:13 | 1.3752796
4683 | 恒流充电 | 04:50:10 | 06:29:46 | 0.399837 | 3.4409 | 1.9337192 | 6.4704981 | 2025-02-22 19:45:18 | 1.3757827
4684 | 恒流充电 | 04:50:15 | 06:29:51 | 0.3997875 | 3.4411 | 1.9342745 | 6.4724088 | 2025-02-22 19:45:23 | 1.3757224
4685 | 恒流充电 | 04:50:20 | 06:29:56 | 0.3998275 | 3.4415 | 1.9348298 | 6.47432 | 2025-02-22 19:45:28 | 1.3760073
4686 | 恒流充电 | 04:50:25 | 06:30:01 | 0.3997069 | 3.4419 | 1.9353849 | 6.4762307 | 2025-02-22 19:45:33 | 1.3757418
4687 | 恒流充电 | 04:50:30 | 06:30:06 | 0.3997694 | 3.4419 | 1.9359402 | 6.4781418 | 2025-02-22 19:45:38 | 1.375968
4688 | 恒流充电 | 04:50:35 | 06:30:11 | 0.399728 | 3.4424 | 1.9364953 | 6.4800529 | 2025-02-22 19:45:43 | 1.3760395
4689 | 恒流充电 | 04:50:40 | 06:30:16 | 0.3996931 | 3.4427 | 1.9370505 | 6.4819641 | 2025-02-22 19:45:48 | 1.3760088
4690 | 恒流充电 | 04:50:45 | 06:30:21 | 0.3997839 | 3.4432 | 1.9376057 | 6.4838759 | 2025-02-22 19:45:53 | 1.3765177
4691 | 恒流充电 | 04:50:50 | 06:30:26 | 0.3998079 | 3.4434 | 1.938161 | 6.485788 | 2025-02-22 19:45:58 | 1.3766815
4692 | 恒流充电 | 04:50:55 | 06:30:31 | 0.3997992 | 3.4438 | 1.9387163 | 6.4877002 | 2025-02-22 19:46:03 | 1.3768311
4693 | 恒流充电 | 04:51:00 | 06:30:36 | 0.3997628 | 3.444 | 1.9392715 | 6.4896124 | 2025-02-22 19:46:08 | 1.3767901
4694 | 恒流充电 | 04:51:05 | 06:30:41 | 0.3997592 | 3.4445 | 1.939827 | 6.4915242 | 2025-02-22 19:46:13 | 1.376961
4695 | 恒流充电 | 04:51:10 | 06:30:46 | 0.3997091 | 3.4449 | 1.9403821 | 6.4934367 | 2025-02-22 19:46:18 | 1.3769566
4696 | 恒流充电 | 04:51:15 | 06:30:51 | 0.3998398 | 3.445 | 1.9409374 | 6.4953498 | 2025-02-22 19:46:23 | 1.3774618
4697 | 恒流充电 | 04:51:20 | 06:30:56 | 0.3998079 | 3.4456 | 1.9414927 | 6.4972631 | 2025-02-22 19:46:28 | 1.3775886
4698 | 恒流充电 | 04:51:25 | 06:31:01 | 0.3997149 | 3.4458 | 1.9420479 | 6.4991761 | 2025-02-22 19:46:33 | 1.3773284
4699 | 恒流充电 | 04:51:30 | 06:31:06 | 0.3998348 | 3.4462 | 1.9426032 | 6.5010898 | 2025-02-22 19:46:38 | 1.3779011
4700 | 恒流充电 | 04:51:35 | 06:31:11 | 0.3997243 | 3.4467 | 1.9431584 | 6.5030033 | 2025-02-22 19:46:43 | 1.3777134
4701 | 恒流充电 | 04:51:40 | 06:31:16 | 0.3997468 | 3.447 | 1.9437136 | 6.5049171 | 2025-02-22 19:46:48 | 1.3779251
4702 | 恒流充电 | 04:51:45 | 06:31:21 | 0.399826 | 3.4474 | 1.9442689 | 6.5068315 | 2025-02-22 19:46:53 | 1.3783407
4703 | 恒流充电 | 04:51:50 | 06:31:26 | 0.3997461 | 3.4477 | 1.9448241 | 6.5087457 | 2025-02-22 19:46:58 | 1.3782167
4704 | 恒流充电 | 04:51:55 | 06:31:31 | 0.39985 | 3.4483 | 1.9453795 | 6.5106606 | 2025-02-22 19:47:03 | 1.3787961
4705 | 恒流充电 | 04:52:00 | 06:31:36 | 0.3997476 | 3.4483 | 1.9459347 | 6.5125752 | 2025-02-22 19:47:08 | 1.3784676
4706 | 恒流充电 | 04:52:05 | 06:31:41 | 0.3997403 | 3.4489 | 1.9464899 | 6.51449 | 2025-02-22 19:47:13 | 1.3786711
4707 | 恒流充电 | 04:52:10 | 06:31:46 | 0.3997432 | 3.4493 | 1.9470448 | 6.5164032 | 2025-02-22 19:47:18 | 1.3788346
4708 | 恒流充电 | 04:52:15 | 06:31:51 | 0.3997272 | 3.4499 | 1.9476 | 6.5183185 | 2025-02-22 19:47:23 | 1.3790086
4709 | 恒流充电 | 04:52:20 | 06:31:56 | 0.3997985 | 3.45 | 1.9481553 | 6.5202342 | 2025-02-22 19:47:28 | 1.3793193
4710 | 恒流充电 | 04:52:25 | 06:32:01 | 0.3997614 | 3.4505 | 1.9487105 | 6.52215 | 2025-02-22 19:47:33 | 1.3793939
4711 | 恒流充电 | 04:52:30 | 06:32:06 | 0.3997461 | 3.4508 | 1.9492657 | 6.524066 | 2025-02-22 19:47:38 | 1.3794609
4712 | 恒流充电 | 04:52:35 | 06:32:11 | 0.3997156 | 3.4514 | 1.9498209 | 6.525982 | 2025-02-22 19:47:43 | 1.3795786
4713 | 恒流充电 | 04:52:40 | 06:32:16 | 0.3996909 | 3.4519 | 1.950376 | 6.5278983 | 2025-02-22 19:47:48 | 1.379689
4714 | 恒流充电 | 04:52:45 | 06:32:21 | 0.3997679 | 3.4522 | 1.9509312 | 6.529815 | 2025-02-22 19:47:53 | 1.3800774
4715 | 恒流充电 | 04:52:50 | 06:32:26 | 0.3996611 | 3.4528 | 1.9514863 | 6.5317316 | 2025-02-22 19:47:58 | 1.3799468
4716 | 恒流充电 | 04:52:55 | 06:32:31 | 0.3997214 | 3.4533 | 1.9520415 | 6.5336488 | 2025-02-22 19:48:03 | 1.3803585
4717 | 恒流充电 | 04:53:00 | 06:32:36 | 0.3995739 | 3.4538 | 1.9525965 | 6.5355655 | 2025-02-22 19:48:08 | 1.3800473
4718 | 恒流充电 | 04:53:05 | 06:32:41 | 0.3998471 | 3.4543 | 1.9531518 | 6.5374839 | 2025-02-22 19:48:13 | 1.381195
4719 | 恒流充电 | 04:53:10 | 06:32:46 | 0.3997832 | 3.4547 | 1.9537071 | 6.5394021 | 2025-02-22 19:48:18 | 1.3811315
4720 | 恒流充电 | 04:53:15 | 06:32:51 | 0.3997432 | 3.4552 | 1.9542627 | 6.5413198 | 2025-02-22 19:48:23 | 1.3811948
4721 | 恒流充电 | 04:53:20 | 06:32:56 | 0.3997745 | 3.4558 | 1.954818 | 6.5432386 | 2025-02-22 19:48:28 | 1.3815276
4722 | 恒流充电 | 04:53:25 | 06:33:01 | 0.3996466 | 3.4564 | 1.955373 | 6.5451572 | 2025-02-22 19:48:33 | 1.3813482
4723 | 恒流充电 | 04:53:30 | 06:33:06 | 0.3997265 | 3.4567 | 1.9559282 | 6.5470762 | 2025-02-22 19:48:38 | 1.381732
4724 | 恒流充电 | 04:53:35 | 06:33:11 | 0.399837 | 3.4575 | 1.9564835 | 6.5489963 | 2025-02-22 19:48:43 | 1.3824212
4725 | 恒流充电 | 04:53:40 | 06:33:16 | 0.3996226 | 3.4579 | 1.9570386 | 6.5509155 | 2025-02-22 19:48:48 | 1.3818555
4726 | 恒流充电 | 04:53:45 | 06:33:21 | 0.3998457 | 3.4585 | 1.9575939 | 6.5528362 | 2025-02-22 19:48:53 | 1.382862
4727 | 恒流充电 | 04:53:50 | 06:33:26 | 0.3997854 | 3.4591 | 1.9581492 | 6.5547569 | 2025-02-22 19:48:58 | 1.3828994
4728 | 恒流充电 | 04:53:55 | 06:33:31 | 0.399773 | 3.4596 | 1.9587044 | 6.5566777 | 2025-02-22 19:49:03 | 1.3830425
4729 | 恒流充电 | 04:54:00 | 06:33:36 | 0.3998144 | 3.4601 | 1.9592597 | 6.5585991 | 2025-02-22 19:49:08 | 1.3834008
4730 | 恒流充电 | 04:54:05 | 06:33:41 | 0.3997338 | 3.4608 | 1.9598149 | 6.5605205 | 2025-02-22 19:49:13 | 1.3834107
4731 | 恒流充电 | 04:54:10 | 06:33:46 | 0.3997752 | 3.4616 | 1.9603701 | 6.5624426 | 2025-02-22 19:49:18 | 1.3838675
4732 | 恒流充电 | 04:54:15 | 06:33:51 | 0.3996924 | 3.4621 | 1.9609253 | 6.5643645 | 2025-02-22 19:49:23 | 1.3837655
4733 | 恒流充电 | 04:54:20 | 06:33:56 | 0.3996938 | 3.4627 | 1.9614806 | 6.5662856 | 2025-02-22 19:49:28 | 1.3840048
4734 | 恒流充电 | 04:54:25 | 06:34:01 | 0.3997468 | 3.4634 | 1.9620358 | 6.5682085 | 2025-02-22 19:49:33 | 1.3844694
4735 | 恒流充电 | 04:54:30 | 06:34:06 | 0.3998391 | 3.4639 | 1.9625912 | 6.5701321 | 2025-02-22 19:49:38 | 1.3849832
4736 | 恒流充电 | 04:54:35 | 06:34:11 | 0.3997549 | 3.4647 | 1.9631464 | 6.5720557 | 2025-02-22 19:49:43 | 1.3850149
4737 | 恒流充电 | 04:54:40 | 06:34:16 | 0.3997985 | 3.4654 | 1.9637016 | 6.57398 | 2025-02-22 19:49:48 | 1.3854693
4738 | 恒流充电 | 04:54:45 | 06:34:21 | 0.3997665 | 3.4662 | 1.9642569 | 6.5759045 | 2025-02-22 19:49:53 | 1.3856843
4739 | 恒流充电 | 04:54:50 | 06:34:26 | 0.3997301 | 3.4668 | 1.9648121 | 6.5778292 | 2025-02-22 19:49:58 | 1.3857725
4740 | 恒流充电 | 04:54:55 | 06:34:31 | 0.3998529 | 3.4676 | 1.9653674 | 6.579755 | 2025-02-22 19:50:03 | 1.3865314
4741 | 恒流充电 | 04:55:00 | 06:34:36 | 0.3997912 | 3.4683 | 1.9659227 | 6.5816808 | 2025-02-22 19:50:08 | 1.3866017
4742 | 恒流充电 | 04:55:05 | 06:34:41 | 0.3996909 | 3.4691 | 1.9664778 | 6.5836066 | 2025-02-22 19:50:13 | 1.3865843
4743 | 恒流充电 | 04:55:10 | 06:34:46 | 0.399834 | 3.47 | 1.9670331 | 6.5855336 | 2025-02-22 19:50:18 | 1.3874197
4744 | 恒流充电 | 04:55:15 | 06:34:51 | 0.3998311 | 3.4706 | 1.9675884 | 6.5874609 | 2025-02-22 19:50:23 | 1.3876729
4745 | 恒流充电 | 04:55:20 | 06:34:56 | 0.3997694 | 3.4716 | 1.9681437 | 6.5893884 | 2025-02-22 19:50:28 | 1.3878257
4746 | 恒流充电 | 04:55:25 | 06:35:01 | 0.3997541 | 3.4725 | 1.9686986 | 6.5913129 | 2025-02-22 19:50:33 | 1.388159
4747 | 恒流充电 | 04:55:30 | 06:35:06 | 0.399757 | 3.4734 | 1.9692538 | 6.5932414 | 2025-02-22 19:50:38 | 1.388499
4748 | 恒流充电 | 04:55:35 | 06:35:11 | 0.3998021 | 3.4742 | 1.9698091 | 6.5951705 | 2025-02-22 19:50:43 | 1.3889732
4749 | 恒流充电 | 04:55:40 | 06:35:16 | 0.399837 | 3.475 | 1.9703644 | 6.5971003 | 2025-02-22 19:50:48 | 1.3894515
4750 | 恒流充电 | 04:55:45 | 06:35:21 | 0.3998086 | 3.4763 | 1.9709197 | 6.5990306 | 2025-02-22 19:50:53 | 1.3898538
4751 | 恒流充电 | 04:55:50 | 06:35:26 | 0.3998478 | 3.4769 | 1.9714751 | 6.6009615 | 2025-02-22 19:50:58 | 1.3902432
4752 | 恒流充电 | 04:55:55 | 06:35:31 | 0.3998173 | 3.4781 | 1.9720304 | 6.6028929 | 2025-02-22 19:51:03 | 1.3906004
4753 | 恒流充电 | 04:56:00 | 06:35:36 | 0.399781 | 3.4791 | 1.9725856 | 6.6048247 | 2025-02-22 19:51:08 | 1.3908783
4754 | 恒流充电 | 04:56:05 | 06:35:41 | 0.3997752 | 3.4802 | 1.9731409 | 6.606757 | 2025-02-22 19:51:13 | 1.3912934
4755 | 恒流充电 | 04:56:10 | 06:35:46 | 0.3997432 | 3.4813 | 1.9736961 | 6.6086898 | 2025-02-22 19:51:18 | 1.3916062
4756 | 恒流充电 | 04:56:15 | 06:35:51 | 0.3998181 | 3.4824 | 1.9742514 | 6.6106236 | 2025-02-22 19:51:23 | 1.3923347
4757 | 恒流充电 | 04:56:20 | 06:35:56 | 0.3997636 | 3.4835 | 1.9748066 | 6.6125578 | 2025-02-22 19:51:28 | 1.3925903
4758 | 恒流充电 | 04:56:25 | 06:36:01 | 0.3997999 | 3.4849 | 1.9753619 | 6.6144929 | 2025-02-22 19:51:33 | 1.3932627
4759 | 恒流充电 | 04:56:30 | 06:36:06 | 0.3997628 | 3.4858 | 1.9759167 | 6.6164236 | 2025-02-22 19:51:38 | 1.3934972
4760 | 恒流充电 | 04:56:35 | 06:36:11 | 0.3996924 | 3.4871 | 1.9764719 | 6.6183594 | 2025-02-22 19:51:43 | 1.3937474
4761 | 恒流充电 | 04:56:40 | 06:36:16 | 0.3997541 | 3.4884 | 1.9770271 | 6.6202962 | 2025-02-22 19:51:48 | 1.3945018
4762 | 恒流充电 | 04:56:45 | 06:36:21 | 0.3997766 | 3.49 | 1.9775823 | 6.622234 | 2025-02-22 19:51:53 | 1.3952093
4763 | 恒流充电 | 04:56:50 | 06:36:26 | 0.3998108 | 3.4912 | 1.9781376 | 6.6241726 | 2025-02-22 19:51:58 | 1.3958095
4764 | 恒流充电 | 04:56:55 | 06:36:31 | 0.3998384 | 3.4926 | 1.978693 | 6.6261121 | 2025-02-22 19:52:03 | 1.3964559
4765 | 恒流充电 | 04:57:00 | 06:36:36 | 0.3998304 | 3.4939 | 1.9792483 | 6.6280523 | 2025-02-22 19:52:08 | 1.3969612
4766 | 恒流充电 | 04:57:05 | 06:36:41 | 0.3997636 | 3.4955 | 1.9798035 | 6.6299931 | 2025-02-22 19:52:13 | 1.397362
4767 | 恒流充电 | 04:57:10 | 06:36:46 | 0.3997737 | 3.4971 | 1.9803587 | 6.6319348 | 2025-02-22 19:52:18 | 1.3980452
4768 | 恒流充电 | 04:57:15 | 06:36:51 | 0.3996618 | 3.4984 | 1.9809138 | 6.6338768 | 2025-02-22 19:52:23 | 1.3981959
4769 | 恒流充电 | 04:57:20 | 06:36:56 | 0.3997962 | 3.5001 | 1.9814691 | 6.6358203 | 2025-02-22 19:52:28 | 1.3993347
4770 | 恒流充电 | 04:57:25 | 06:37:01 | 0.3997694 | 3.502 | 1.9820243 | 6.6377647 | 2025-02-22 19:52:33 | 1.3999731
4771 | 恒流充电 | 04:57:30 | 06:37:06 | 0.3997723 | 3.5038 | 1.9825796 | 6.6397101 | 2025-02-22 19:52:38 | 1.4007106
4772 | 恒流充电 | 04:57:35 | 06:37:11 | 0.3998151 | 3.5057 | 1.9831349 | 6.6416516 | 2025-02-22 19:52:43 | 1.4016298
4773 | 恒流充电 | 04:57:40 | 06:37:16 | 0.399829 | 3.5075 | 1.9836902 | 6.6435994 | 2025-02-22 19:52:48 | 1.4024138
4774 | 恒流充电 | 04:57:45 | 06:37:21 | 0.3998123 | 3.5096 | 1.9842455 | 6.6455483 | 2025-02-22 19:52:53 | 1.4031654
4775 | 恒流充电 | 04:57:50 | 06:37:26 | 0.3998108 | 3.5115 | 1.9848008 | 6.6474982 | 2025-02-22 19:52:58 | 1.4039353
4776 | 恒流充电 | 04:57:55 | 06:37:31 | 0.3997759 | 3.5138 | 1.985356 | 6.6494492 | 2025-02-22 19:53:03 | 1.4047397
4777 | 恒流充电 | 04:58:00 | 06:37:36 | 0.3997846 | 3.516 | 1.9859113 | 6.6514015 | 2025-02-22 19:53:08 | 1.4056504
4778 | 恒流充电 | 04:58:05 | 06:37:41 | 0.3998224 | 3.5186 | 1.9864666 | 6.6533554 | 2025-02-22 19:53:13 | 1.4067996
4779 | 恒流充电 | 04:58:10 | 06:37:46 | 0.3998072 | 3.521 | 1.9870219 | 6.6553106 | 2025-02-22 19:53:18 | 1.4077269
4780 | 恒流充电 | 04:58:15 | 06:37:51 | 0.3998043 | 3.5235 | 1.9875772 | 6.6572671 | 2025-02-22 19:53:23 | 1.4086956
4781 | 恒流充电 | 04:58:20 | 06:37:56 | 0.3998617 | 3.5261 | 1.9881325 | 6.6592254 | 2025-02-22 19:53:28 | 1.4099722
4782 | 恒流充电 | 04:58:25 | 06:38:01 | 0.3997163 | 3.5291 | 1.9886877 | 6.6611846 | 2025-02-22 19:53:33 | 1.410634
4783 | 恒流充电 | 04:58:30 | 06:38:06 | 0.3997861 | 3.5322 | 1.9892429 | 6.6631459 | 2025-02-22 19:53:38 | 1.4121252
4784 | 恒流充电 | 04:58:35 | 06:38:11 | 0.3998362 | 3.5352 | 1.9897983 | 6.6651091 | 2025-02-22 19:53:43 | 1.4134905
4785 | 恒流充电 | 04:58:40 | 06:38:16 | 0.3997817 | 3.5382 | 1.9903533 | 6.6670637 | 2025-02-22 19:53:48 | 1.4145267
4786 | 恒流充电 | 04:58:45 | 06:38:21 | 0.3997715 | 3.5419 | 1.9909086 | 6.6690303 | 2025-02-22 19:53:53 | 1.4159333
4787 | 恒流充电 | 04:58:50 | 06:38:26 | 0.3997694 | 3.5453 | 1.9914638 | 6.6709987 | 2025-02-22 19:53:58 | 1.4172843
4788 | 恒流充电 | 04:58:55 | 06:38:31 | 0.399797 | 3.549 | 1.9920191 | 6.6729694 | 2025-02-22 19:54:03 | 1.4188711
4789 | 恒流充电 | 04:59:00 | 06:38:36 | 0.3997781 | 3.5532 | 1.9925743 | 6.6749423 | 2025-02-22 19:54:08 | 1.4204987
4790 | 恒流充电 | 04:59:05 | 06:38:41 | 0.3998086 | 3.5573 | 1.9931296 | 6.6769176 | 2025-02-22 19:54:13 | 1.422234
4791 | 恒流充电 | 04:59:10 | 06:38:46 | 0.3997396 | 3.5618 | 1.9936848 | 6.6788951 | 2025-02-22 19:54:18 | 1.4237873
4792 | 恒流充电 | 04:59:15 | 06:38:51 | 0.3998849 | 3.5665 | 1.9942402 | 6.6808759 | 2025-02-22 19:54:23 | 1.4261877
4793 | 恒流充电 | 04:59:20 | 06:38:56 | 0.3997955 | 3.5715 | 1.9947955 | 6.6828591 | 2025-02-22 19:54:28 | 1.4278603
4794 | 恒流充电 | 04:59:25 | 06:39:01 | 0.3998086 | 3.5768 | 1.9953508 | 6.6848452 | 2025-02-22 19:54:33 | 1.4300429
4795 | 恒流充电 | 04:59:30 | 06:39:06 | 0.3998115 | 3.5824 | 1.9959061 | 6.6868345 | 2025-02-22 19:54:38 | 1.4322709
4796 | 恒流充电 | 04:59:35 | 06:39:11 | 0.399688 | 3.5885 | 1.9964612 | 6.6888266 | 2025-02-22 19:54:43 | 1.4342871
4797 | 恒流充电 | 04:59:40 | 06:39:16 | 0.399874 | 3.5949 | 1.9970166 | 6.6908231 | 2025-02-22 19:54:48 | 1.4375125
4798 | 恒流充电 | 04:59:45 | 06:39:21 | 0.3997687 | 3.6016 | 1.9975719 | 6.6928062 | 2025-02-22 19:54:53 | 1.4398096
4799 | 恒流充电 | 04:59:50 | 06:39:26 | 0.3997985 | 3.6089 | 1.9981272 | 6.6948102 | 2025-02-22 19:54:58 | 1.4428236
4800 | 恒流充电 | 04:59:55 | 06:39:31 | 0.3998319 | 3.6165 | 1.9986825 | 6.6968185 | 2025-02-22 19:55:03 | 1.4459997
4801 | 恒流充电 | 05:00:00 | 06:39:36 | 0.3997846 | 3.6247 | 1.9992378 | 6.6988311 | 2025-02-22 19:55:08 | 1.4490981
4802 | 恒流充电 | 05:00:05 | 06:39:41 | 0.3997752 | 3.6336 | 1.999793 | 6.7008487 | 2025-02-22 19:55:13 | 1.4526227
4803 | 恒流充电 | 05:00:10 | 06:39:46 | 0.3998442 | 3.643 | 2.0003484 | 6.7028718 | 2025-02-22 19:55:18 | 1.4566478
4804 | 恒流充电 | 05:00:14 | 06:39:50 | 0.3997708 | 3.65 | 2.0007482 | 6.704318 | 2025-02-22 19:55:21 | 1.4591782
4805 | 恒压充电 | 00:00:00 | 06:39:50 | 0.3885498 | 3.6496 | 0 | 0 | 2025-02-22 19:55:21 | 1.4180342
4806 | 恒压充电 | 00:00:05 | 06:39:55 | 0.3314747 | 3.6497 | 0.0004834 | 0.0017642 | 2025-02-22 19:55:26 | 1.209768
4807 | 恒压充电 | 00:00:10 | 06:40:00 | 0.3099591 | 3.6496 | 0.0009139 | 0.0033354 | 2025-02-22 19:55:31 | 1.1312368
4808 | 恒压充电 | 00:00:15 | 06:40:05 | 0.2939533 | 3.6496 | 0.0013222 | 0.0048254 | 2025-02-22 19:55:36 | 1.0728244
4809 | 恒压充电 | 00:00:20 | 06:40:10 | 0.2771708 | 3.6497 | 0.0017071 | 0.0062304 | 2025-02-22 19:55:41 | 1.0115774
4810 | 恒压充电 | 00:00:25 | 06:40:15 | 0.2693917 | 3.6496 | 0.0020813 | 0.0075959 | 2025-02-22 19:55:46 | 0.9831787
4811 | 恒压充电 | 00:00:30 | 06:40:20 | 0.2537239 | 3.6496 | 0.0024337 | 0.008882 | 2025-02-22 19:55:51 | 0.9259996
4812 | 恒压充电 | 00:00:35 | 06:40:25 | 0.2413991 | 3.6496 | 0.0027689 | 0.0101057 | 2025-02-22 19:55:56 | 0.8810205
4813 | 恒压充电 | 00:00:40 | 06:40:30 | 0.2300262 | 3.6496 | 0.0030884 | 0.0112716 | 2025-02-22 19:56:01 | 0.8395122
4814 | 恒压充电 | 00:00:45 | 06:40:35 | 0.2216957 | 3.6496 | 0.0033963 | 0.0123954 | 2025-02-22 19:56:06 | 0.8091072
4815 | 恒压充电 | 00:00:50 | 06:40:40 | 0.2108154 | 3.6496 | 0.0036891 | 0.013464 | 2025-02-22 19:56:11 | 0.7694013
4816 | 恒压充电 | 00:00:55 | 06:40:45 | 0.2012939 | 3.6496 | 0.0039687 | 0.0144844 | 2025-02-22 19:56:16 | 0.7346481
4817 | 恒压充电 | 00:01:00 | 06:40:50 | 0.1932831 | 3.6496 | 0.0042372 | 0.0154641 | 2025-02-22 19:56:21 | 0.7054144
4818 | 恒压充电 | 00:01:05 | 06:40:55 | 0.1850993 | 3.6496 | 0.0044942 | 0.0164024 | 2025-02-22 19:56:26 | 0.6755465
4819 | 恒压充电 | 00:01:10 | 06:41:00 | 0.1825024 | 3.6496 | 0.004848 | 0.0176935 | 2025-02-22 19:56:31 | 0.666067
4820 | 恒压充电 | 00:01:15 | 06:41:05 | 0.1747393 | 3.6496 | 0.0050907 | 0.0185792 | 2025-02-22 19:56:36 | 0.6377314
4821 | 恒压充电 | 00:01:20 | 06:41:10 | 0.1646772 | 3.6496 | 0.0053194 | 0.0194139 | 2025-02-22 19:56:41 | 0.6010114
4822 | 恒压充电 | 00:01:25 | 06:41:15 | 0.1595837 | 3.6496 | 0.0055411 | 0.0202229 | 2025-02-22 19:56:46 | 0.5824238
4823 | 恒压充电 | 00:01:30 | 06:41:20 | 0.1545868 | 3.6496 | 0.0057558 | 0.0210064 | 2025-02-22 19:56:51 | 0.5641844
4824 | 恒压充电 | 00:01:35 | 06:41:25 | 0.1491307 | 3.6496 | 0.0059629 | 0.0217624 | 2025-02-22 19:56:56 | 0.5442713
4825 | 恒压充电 | 00:01:40 | 06:41:30 | 0.1402922 | 3.6496 | 0.0061577 | 0.0224735 | 2025-02-22 19:57:01 | 0.5120152
4826 | 恒压充电 | 00:01:45 | 06:41:35 | 0.1391747 | 3.6496 | 0.006351 | 0.023179 | 2025-02-22 19:57:06 | 0.5079381
4827 | 恒压充电 | 00:01:50 | 06:41:40 | 0.1313884 | 3.6496 | 0.0065335 | 0.023845 | 2025-02-22 19:57:11 | 0.4795176
4828 | 恒压充电 | 00:01:55 | 06:41:45 | 0.1268187 | 3.6496 | 0.0067097 | 0.0244878 | 2025-02-22 19:57:16 | 0.4628407
4829 | 恒压充电 | 00:02:00 | 06:41:50 | 0.1250581 | 3.6496 | 0.0068833 | 0.0251217 | 2025-02-22 19:57:21 | 0.4564157
4830 | 恒压充电 | 00:02:05 | 06:41:55 | 0.1192213 | 3.6496 | 0.0070489 | 0.025726 | 2025-02-22 19:57:26 | 0.4351126
4831 | 恒压充电 | 00:02:10 | 06:42:00 | 0.1167537 | 3.6496 | 0.0072111 | 0.0263179 | 2025-02-22 19:57:31 | 0.4261081
4832 | 恒压充电 | 00:02:15 | 06:42:05 | 0.1142876 | 3.6496 | 0.0074015 | 0.0270127 | 2025-02-22 19:57:36 | 0.4171059
4833 | 恒压充电 | 00:02:20 | 06:42:10 | 0.1073725 | 3.6496 | 0.0075506 | 0.027557 | 2025-02-22 19:57:41 | 0.3918694
4834 | 恒压充电 | 00:02:25 | 06:42:15 | 0.1039407 | 3.6497 | 0.007695 | 0.0280838 | 2025-02-22 19:57:46 | 0.3793475
4835 | 恒压充电 | 00:02:30 | 06:42:20 | 0.1002575 | 3.6496 | 0.0078342 | 0.028592 | 2025-02-22 19:57:51 | 0.3659043
4836 | 恒压充电 | 00:02:35 | 06:42:25 | 0.0984824 | 3.6496 | 0.007971 | 0.0290912 | 2025-02-22 19:57:56 | 0.3594246
4837 | 恒压充电 | 00:02:40 | 06:42:30 | 0.0960955 | 3.6496 | 0.0081045 | 0.0295783 | 2025-02-22 19:58:01 | 0.3507112
4838 | 恒压充电 | 00:02:45 | 06:42:35 | 0.0965496 | 3.6496 | 0.0082386 | 0.0300677 | 2025-02-22 19:58:06 | 0.3523696
4839 | 恒压充电 | 00:02:50 | 06:42:40 | 0.0863604 | 3.6496 | 0.0083585 | 0.0305055 | 2025-02-22 19:58:11 | 0.3151832
4840 | 恒压充电 | 00:02:55 | 06:42:45 | 0.0848977 | 3.6496 | 0.0084764 | 0.0309358 | 2025-02-22 19:58:16 | 0.3098433
4841 | 恒压充电 | 00:03:00 | 06:42:50 | 0.0839575 | 3.6496 | 0.008593 | 0.0313614 | 2025-02-22 19:58:21 | 0.3064141
4842 | 恒压充电 | 00:03:05 | 06:42:55 | 0.079252 | 3.6496 | 0.0087031 | 0.0317631 | 2025-02-22 19:58:26 | 0.2892403
4843 | 恒压充电 | 00:03:10 | 06:43:00 | 0.0783285 | 3.6496 | 0.0088119 | 0.0321602 | 2025-02-22 19:58:31 | 0.285871
4844 | 恒压充电 | 00:03:15 | 06:43:05 | 0.0753719 | 3.6497 | 0.0089166 | 0.0325422 | 2025-02-22 19:58:36 | 0.2750811
4845 | 恒压充电 | 00:03:20 | 06:43:10 | 0.0732989 | 3.6496 | 0.0090449 | 0.0330107 | 2025-02-22 19:58:41 | 0.2675152
4846 | 恒压充电 | 00:03:25 | 06:43:15 | 0.0698693 | 3.6497 | 0.009142 | 0.0333648 | 2025-02-22 19:58:46 | 0.2549986
4847 | 恒压充电 | 00:03:30 | 06:43:20 | 0.0706293 | 3.6496 | 0.0092401 | 0.0337229 | 2025-02-22 19:58:51 | 0.2577719
4848 | 恒压充电 | 00:03:35 | 06:43:25 | 0.0684415 | 3.6496 | 0.0093351 | 0.0340698 | 2025-02-22 19:58:56 | 0.249787
4849 | 恒压充电 | 00:03:40 | 06:43:30 | 0.067765 | 3.6496 | 0.0094292 | 0.0344133 | 2025-02-22 19:59:01 | 0.2473168
4850 | 恒压充电 | 00:03:45 | 06:43:35 | 0.0663154 | 3.6496 | 0.0095213 | 0.0347494 | 2025-02-22 19:59:06 | 0.2420274
4851 | 恒压充电 | 00:03:50 | 06:43:40 | 0.0644677 | 3.6496 | 0.0096109 | 0.0350762 | 2025-02-22 19:59:11 | 0.2352839
4852 | 恒压充电 | 00:03:55 | 06:43:45 | 0.059882 | 3.6497 | 0.009694 | 0.0353798 | 2025-02-22 19:59:16 | 0.2185493
4853 | 恒压充电 | 00:04:00 | 06:43:50 | 0.0585465 | 3.6497 | 0.0097754 | 0.0356765 | 2025-02-22 19:59:21 | 0.2136752
4854 | 恒压充电 | 00:04:05 | 06:43:55 | 0.0603129 | 3.6496 | 0.0098591 | 0.0359822 | 2025-02-22 19:59:26 | 0.2201206
4855 | 恒压充电 | 00:04:10 | 06:44:00 | 0.055473 | 3.6497 | 0.0099362 | 0.0362634 | 2025-02-22 19:59:31 | 0.2024577
4856 | 恒压充电 | 00:04:15 | 06:44:05 | 0.0564633 | 3.6496 | 0.0100146 | 0.0365496 | 2025-02-22 19:59:36 | 0.2060713
4857 | 恒压充电 | 00:04:20 | 06:44:10 | 0.0561393 | 3.6497 | 0.0100926 | 0.0368342 | 2025-02-22 19:59:41 | 0.2048887
4858 | 恒压充电 | 00:04:25 | 06:44:15 | 0.0519874 | 3.6496 | 0.010175 | 0.0371349 | 2025-02-22 19:59:46 | 0.1897353
4859 | 恒压充电 | 00:04:30 | 06:44:20 | 0.0506287 | 3.6496 | 0.0102453 | 0.0373916 | 2025-02-22 19:59:51 | 0.1847762
4860 | 恒压充电 | 00:04:35 | 06:44:25 | 0.0497575 | 3.6497 | 0.0103144 | 0.0376438 | 2025-02-22 19:59:56 | 0.1815983
4861 | 恒压充电 | 00:04:40 | 06:44:30 | 0.049732 | 3.6496 | 0.0103835 | 0.0378959 | 2025-02-22 20:00:01 | 0.1815041
4862 | 恒压充电 | 00:04:45 | 06:44:35 | 0.0516081 | 3.6497 | 0.0104551 | 0.0381575 | 2025-02-22 20:00:06 | 0.1883524
4863 | 恒压充电 | 00:04:50 | 06:44:40 | 0.0447998 | 3.6497 | 0.0105174 | 0.0383846 | 2025-02-22 20:00:11 | 0.1635041
4864 | 恒压充电 | 00:04:55 | 06:44:45 | 0.0461477 | 3.6496 | 0.0105815 | 0.0386185 | 2025-02-22 20:00:16 | 0.1684224
4865 | 恒压充电 | 00:05:00 | 06:44:50 | 0.0460438 | 3.6496 | 0.0106454 | 0.0388519 | 2025-02-22 20:00:21 | 0.1680422
4866 | 恒压充电 | 00:05:05 | 06:44:55 | 0.0417204 | 3.6496 | 0.0107033 | 0.0390634 | 2025-02-22 20:00:26 | 0.1522649
4867 | 恒压充电 | 00:05:08 | 06:44:58 | 0.0392979 | 3.6496 | 0.0107427 | 0.039207 | 2025-02-22 20:00:29 | 0.1434227
4868 | 搁置 | 00:00:00 | 06:44:58 | 0 | 3.648 | 0 | 0 | 2025-02-22 20:00:29 | 0
4869 | 搁置 | 00:00:05 | 06:45:03 | 0 | 3.6403 | 0 | 0 | 2025-02-22 20:00:34 | 0
4870 | 搁置 | 00:00:10 | 06:45:08 | 0 | 3.6336 | 0 | 0 | 2025-02-22 20:00:39 | 0
4871 | 搁置 | 00:00:15 | 06:45:13 | 0 | 3.6275 | 0 | 0 | 2025-02-22 20:00:44 | 0
4872 | 搁置 | 00:00:20 | 06:45:18 | 0 | 3.622 | 0 | 0 | 2025-02-22 20:00:49 | 0
4873 | 搁置 | 00:00:25 | 06:45:23 | 0 | 3.6169 | 0 | 0 | 2025-02-22 20:00:54 | 0
4874 | 搁置 | 00:00:30 | 06:45:28 | 0 | 3.6119 | 0 | 0 | 2025-02-22 20:00:59 | 0
4875 | 搁置 | 00:00:35 | 06:45:33 | 0 | 3.6076 | 0 | 0 | 2025-02-22 20:01:04 | 0
4876 | 搁置 | 00:00:40 | 06:45:38 | 0 | 3.6033 | 0 | 0 | 2025-02-22 20:01:09 | 0
4877 | 搁置 | 00:00:45 | 06:45:43 | 0 | 3.5996 | 0 | 0 | 2025-02-22 20:01:14 | 0
4878 | 搁置 | 00:00:50 | 06:45:48 | 0 | 3.596 | 0 | 0 | 2025-02-22 20:01:19 | 0
4879 | 搁置 | 00:00:55 | 06:45:53 | 0 | 3.5923 | 0 | 0 | 2025-02-22 20:01:24 | 0
4880 | 搁置 | 00:01:00 | 06:45:58 | 0 | 3.5893 | 0 | 0 | 2025-02-22 20:01:29 | 0
4881 | 搁置 | 00:01:05 | 06:46:03 | 0 | 3.5862 | 0 | 0 | 2025-02-22 20:01:34 | 0
4882 | 搁置 | 00:01:10 | 06:46:08 | 0 | 3.5835 | 0 | 0 | 2025-02-22 20:01:39 | 0
4883 | 搁置 | 00:01:15 | 06:46:13 | 0 | 3.5809 | 0 | 0 | 2025-02-22 20:01:44 | 0
4884 | 搁置 | 00:01:20 | 06:46:18 | 0 | 3.5785 | 0 | 0 | 2025-02-22 20:01:49 | 0
4885 | 搁置 | 00:01:25 | 06:46:23 | 0 | 3.5762 | 0 | 0 | 2025-02-22 20:01:54 | 0
4886 | 搁置 | 00:01:30 | 06:46:28 | 0 | 3.574 | 0 | 0 | 2025-02-22 20:01:59 | 0
4887 | 搁置 | 00:01:35 | 06:46:33 | 0 | 3.5717 | 0 | 0 | 2025-02-22 20:02:04 | 0
4888 | 搁置 | 00:01:40 | 06:46:38 | 0 | 3.5697 | 0 | 0 | 2025-02-22 20:02:09 | 0
4889 | 搁置 | 00:01:45 | 06:46:43 | 0 | 3.5679 | 0 | 0 | 2025-02-22 20:02:14 | 0
4890 | 搁置 | 00:01:50 | 06:46:48 | 0 | 3.566 | 0 | 0 | 2025-02-22 20:02:19 | 0
4891 | 搁置 | 00:01:55 | 06:46:53 | 0 | 3.5644 | 0 | 0 | 2025-02-22 20:02:24 | 0
4892 | 搁置 | 00:02:00 | 06:46:58 | 0 | 3.5626 | 0 | 0 | 2025-02-22 20:02:29 | 0
4893 | 搁置 | 00:02:05 | 06:47:03 | 0 | 3.5611 | 0 | 0 | 2025-02-22 20:02:34 | 0
4894 | 搁置 | 00:02:10 | 06:47:08 | 0 | 3.5597 | 0 | 0 | 2025-02-22 20:02:39 | 0
4895 | 搁置 | 00:02:15 | 06:47:13 | 0 | 3.5583 | 0 | 0 | 2025-02-22 20:02:44 | 0
4896 | 搁置 | 00:02:20 | 06:47:18 | 0 | 3.5569 | 0 | 0 | 2025-02-22 20:02:49 | 0
4897 | 搁置 | 00:02:25 | 06:47:23 | 0 | 3.5559 | 0 | 0 | 2025-02-22 20:02:54 | 0
4898 | 搁置 | 00:02:30 | 06:47:28 | 0 | 3.5544 | 0 | 0 | 2025-02-22 20:02:59 | 0
4899 | 搁置 | 00:02:35 | 06:47:33 | 0 | 3.5532 | 0 | 0 | 2025-02-22 20:03:04 | 0
4900 | 搁置 | 00:02:40 | 06:47:38 | 0 | 3.5522 | 0 | 0 | 2025-02-22 20:03:09 | 0
4901 | 搁置 | 00:02:45 | 06:47:43 | 0 | 3.551 | 0 | 0 | 2025-02-22 20:03:14 | 0
4902 | 搁置 | 00:02:50 | 06:47:48 | 0 | 3.5498 | 0 | 0 | 2025-02-22 20:03:19 | 0
4903 | 搁置 | 00:02:55 | 06:47:53 | 0 | 3.549 | 0 | 0 | 2025-02-22 20:03:24 | 0
4904 | 搁置 | 00:03:00 | 06:47:58 | 0 | 3.5477 | 0 | 0 | 2025-02-22 20:03:29 | 0
4905 | 搁置 | 00:03:05 | 06:48:03 | 0 | 3.5469 | 0 | 0 | 2025-02-22 20:03:34 | 0
4906 | 搁置 | 00:03:10 | 06:48:08 | 0 | 3.5459 | 0 | 0 | 2025-02-22 20:03:39 | 0
4907 | 搁置 | 00:03:15 | 06:48:13 | 0 | 3.5452 | 0 | 0 | 2025-02-22 20:03:44 | 0
4908 | 搁置 | 00:03:20 | 06:48:18 | 0 | 3.5442 | 0 | 0 | 2025-02-22 20:03:49 | 0
4909 | 搁置 | 00:03:25 | 06:48:23 | 0 | 3.5431 | 0 | 0 | 2025-02-22 20:03:54 | 0
4910 | 搁置 | 00:03:30 | 06:48:28 | 0 | 3.5426 | 0 | 0 | 2025-02-22 20:03:59 | 0
4911 | 搁置 | 00:03:35 | 06:48:33 | 0 | 3.5417 | 0 | 0 | 2025-02-22 20:04:04 | 0
4912 | 搁置 | 00:03:40 | 06:48:38 | 0 | 3.5411 | 0 | 0 | 2025-02-22 20:04:09 | 0
4913 | 搁置 | 00:03:45 | 06:48:43 | 0 | 3.5402 | 0 | 0 | 2025-02-22 20:04:14 | 0
4914 | 搁置 | 00:03:50 | 06:48:48 | 0 | 3.5395 | 0 | 0 | 2025-02-22 20:04:19 | 0
4915 | 搁置 | 00:03:55 | 06:48:53 | 0 | 3.539 | 0 | 0 | 2025-02-22 20:04:24 | 0
4916 | 搁置 | 00:04:00 | 06:48:58 | 0 | 3.5382 | 0 | 0 | 2025-02-22 20:04:29 | 0
4917 | 搁置 | 00:04:05 | 06:49:03 | 0 | 3.5375 | 0 | 0 | 2025-02-22 20:04:34 | 0
4918 | 搁置 | 00:04:10 | 06:49:08 | 0 | 3.5369 | 0 | 0 | 2025-02-22 20:04:39 | 0
4919 | 搁置 | 00:04:15 | 06:49:13 | 0 | 3.5362 | 0 | 0 | 2025-02-22 20:04:44 | 0
4920 | 搁置 | 00:04:20 | 06:49:18 | 0 | 3.5357 | 0 | 0 | 2025-02-22 20:04:49 | 0
4921 | 搁置 | 00:04:25 | 06:49:23 | 0 | 3.5349 | 0 | 0 | 2025-02-22 20:04:54 | 0
4922 | 搁置 | 00:04:30 | 06:49:28 | 0 | 3.5342 | 0 | 0 | 2025-02-22 20:04:59 | 0
4923 | 搁置 | 00:04:35 | 06:49:33 | 0 | 3.5338 | 0 | 0 | 2025-02-22 20:05:04 | 0
4924 | 搁置 | 00:04:40 | 06:49:38 | 0 | 3.5333 | 0 | 0 | 2025-02-22 20:05:09 | 0
4925 | 搁置 | 00:04:45 | 06:49:43 | 0 | 3.5326 | 0 | 0 | 2025-02-22 20:05:14 | 0
4926 | 搁置 | 00:04:50 | 06:49:48 | 0 | 3.5322 | 0 | 0 | 2025-02-22 20:05:19 | 0
4927 | 搁置 | 00:04:55 | 06:49:53 | 0 | 3.5315 | 0 | 0 | 2025-02-22 20:05:24 | 0
4928 | 搁置 | 00:05:00 | 06:49:58 | 0 | 3.5309 | 0 | 0 | 2025-02-22 20:05:29 | 0
4929 | 搁置 | 00:05:05 | 06:50:03 | 0 | 3.5306 | 0 | 0 | 2025-02-22 20:05:34 | 0
4930 | 搁置 | 00:05:10 | 06:50:08 | 0 | 3.5301 | 0 | 0 | 2025-02-22 20:05:39 | 0
4931 | 搁置 | 00:05:15 | 06:50:13 | 0 | 3.5297 | 0 | 0 | 2025-02-22 20:05:44 | 0
4932 | 搁置 | 00:05:20 | 06:50:18 | 0 | 3.5292 | 0 | 0 | 2025-02-22 20:05:49 | 0
4933 | 搁置 | 00:05:25 | 06:50:23 | 0 | 3.5286 | 0 | 0 | 2025-02-22 20:05:54 | 0
4934 | 搁置 | 00:05:30 | 06:50:28 | 0 | 3.5282 | 0 | 0 | 2025-02-22 20:05:59 | 0
4935 | 搁置 | 00:05:35 | 06:50:33 | 0 | 3.5277 | 0 | 0 | 2025-02-22 20:06:04 | 0
4936 | 搁置 | 00:05:40 | 06:50:38 | 0 | 3.5272 | 0 | 0 | 2025-02-22 20:06:09 | 0
4937 | 搁置 | 00:05:45 | 06:50:43 | 0 | 3.527 | 0 | 0 | 2025-02-22 20:06:14 | 0
4938 | 搁置 | 00:05:50 | 06:50:48 | 0 | 3.5265 | 0 | 0 | 2025-02-22 20:06:19 | 0
4939 | 搁置 | 00:05:55 | 06:50:53 | 0 | 3.5259 | 0 | 0 | 2025-02-22 20:06:24 | 0
4940 | 搁置 | 00:06:00 | 06:50:58 | 0 | 3.5256 | 0 | 0 | 2025-02-22 20:06:29 | 0
4941 | 搁置 | 00:06:05 | 06:51:03 | 0 | 3.5249 | 0 | 0 | 2025-02-22 20:06:34 | 0
4942 | 搁置 | 00:06:10 | 06:51:08 | 0 | 3.5246 | 0 | 0 | 2025-02-22 20:06:39 | 0
4943 | 搁置 | 00:06:15 | 06:51:13 | 0 | 3.5241 | 0 | 0 | 2025-02-22 20:06:44 | 0
4944 | 搁置 | 00:06:20 | 06:51:18 | 0 | 3.5238 | 0 | 0 | 2025-02-22 20:06:49 | 0
4945 | 搁置 | 00:06:25 | 06:51:23 | 0 | 3.5233 | 0 | 0 | 2025-02-22 20:06:54 | 0
4946 | 搁置 | 00:06:30 | 06:51:28 | 0 | 3.5231 | 0 | 0 | 2025-02-22 20:06:59 | 0
4947 | 搁置 | 00:06:35 | 06:51:33 | 0 | 3.5225 | 0 | 0 | 2025-02-22 20:07:04 | 0
4948 | 搁置 | 00:06:40 | 06:51:38 | 0 | 3.5224 | 0 | 0 | 2025-02-22 20:07:09 | 0
4949 | 搁置 | 00:06:45 | 06:51:43 | 0 | 3.5218 | 0 | 0 | 2025-02-22 20:07:14 | 0
4950 | 搁置 | 00:06:50 | 06:51:48 | 0 | 3.5214 | 0 | 0 | 2025-02-22 20:07:19 | 0
4951 | 搁置 | 00:06:55 | 06:51:53 | 0 | 3.5213 | 0 | 0 | 2025-02-22 20:07:24 | 0
4952 | 搁置 | 00:07:00 | 06:51:58 | 0 | 3.5209 | 0 | 0 | 2025-02-22 20:07:29 | 0
4953 | 搁置 | 00:07:05 | 06:52:03 | 0 | 3.5205 | 0 | 0 | 2025-02-22 20:07:34 | 0
4954 | 搁置 | 00:07:10 | 06:52:08 | 0 | 3.5203 | 0 | 0 | 2025-02-22 20:07:39 | 0
4955 | 搁置 | 00:07:15 | 06:52:13 | 0 | 3.52 | 0 | 0 | 2025-02-22 20:07:44 | 0
4956 | 搁置 | 00:07:20 | 06:52:18 | 0 | 3.5194 | 0 | 0 | 2025-02-22 20:07:49 | 0
4957 | 搁置 | 00:07:25 | 06:52:23 | 0 | 3.5191 | 0 | 0 | 2025-02-22 20:07:54 | 0
4958 | 搁置 | 00:07:30 | 06:52:28 | 0 | 3.5188 | 0 | 0 | 2025-02-22 20:07:59 | 0
4959 | 搁置 | 00:07:35 | 06:52:33 | 0 | 3.5185 | 0 | 0 | 2025-02-22 20:08:04 | 0
4960 | 搁置 | 00:07:40 | 06:52:38 | 0 | 3.5183 | 0 | 0 | 2025-02-22 20:08:09 | 0
4961 | 搁置 | 00:07:45 | 06:52:43 | 0 | 3.5178 | 0 | 0 | 2025-02-22 20:08:14 | 0
4962 | 搁置 | 00:07:50 | 06:52:48 | 0 | 3.5175 | 0 | 0 | 2025-02-22 20:08:19 | 0
4963 | 搁置 | 00:07:55 | 06:52:53 | 0 | 3.5171 | 0 | 0 | 2025-02-22 20:08:24 | 0
4964 | 搁置 | 00:08:00 | 06:52:58 | 0 | 3.517 | 0 | 0 | 2025-02-22 20:08:29 | 0
4965 | 搁置 | 00:08:05 | 06:53:03 | 0 | 3.5166 | 0 | 0 | 2025-02-22 20:08:34 | 0
4966 | 搁置 | 00:08:10 | 06:53:08 | 0 | 3.5162 | 0 | 0 | 2025-02-22 20:08:39 | 0
4967 | 搁置 | 00:08:15 | 06:53:13 | 0 | 3.5159 | 0 | 0 | 2025-02-22 20:08:44 | 0
4968 | 搁置 | 00:08:20 | 06:53:18 | 0 | 3.5156 | 0 | 0 | 2025-02-22 20:08:49 | 0
4969 | 搁置 | 00:08:25 | 06:53:23 | 0 | 3.5155 | 0 | 0 | 2025-02-22 20:08:54 | 0
4970 | 搁置 | 00:08:30 | 06:53:28 | 0 | 3.5152 | 0 | 0 | 2025-02-22 20:08:59 | 0
4971 | 搁置 | 00:08:35 | 06:53:33 | 0 | 3.5149 | 0 | 0 | 2025-02-22 20:09:04 | 0
4972 | 搁置 | 00:08:40 | 06:53:38 | 0 | 3.5146 | 0 | 0 | 2025-02-22 20:09:09 | 0
4973 | 搁置 | 00:08:45 | 06:53:43 | 0 | 3.5142 | 0 | 0 | 2025-02-22 20:09:14 | 0
4974 | 搁置 | 00:08:50 | 06:53:48 | 0 | 3.5138 | 0 | 0 | 2025-02-22 20:09:19 | 0
4975 | 搁置 | 00:08:55 | 06:53:53 | 0 | 3.5136 | 0 | 0 | 2025-02-22 20:09:24 | 0
4976 | 搁置 | 00:09:00 | 06:53:58 | 0 | 3.5134 | 0 | 0 | 2025-02-22 20:09:29 | 0
4977 | 搁置 | 00:09:05 | 06:54:03 | 0 | 3.5131 | 0 | 0 | 2025-02-22 20:09:34 | 0
4978 | 搁置 | 00:09:10 | 06:54:08 | 0 | 3.513 | 0 | 0 | 2025-02-22 20:09:39 | 0
4979 | 搁置 | 00:09:15 | 06:54:13 | 0 | 3.5123 | 0 | 0 | 2025-02-22 20:09:44 | 0
4980 | 搁置 | 00:09:20 | 06:54:18 | 0 | 3.5124 | 0 | 0 | 2025-02-22 20:09:49 | 0
4981 | 搁置 | 00:09:25 | 06:54:23 | 0 | 3.5121 | 0 | 0 | 2025-02-22 20:09:54 | 0
4982 | 搁置 | 00:09:30 | 06:54:28 | 0 | 3.5118 | 0 | 0 | 2025-02-22 20:09:59 | 0
4983 | 搁置 | 00:09:35 | 06:54:33 | 0 | 3.5115 | 0 | 0 | 2025-02-22 20:10:04 | 0
4984 | 搁置 | 00:09:40 | 06:54:38 | 0 | 3.5113 | 0 | 0 | 2025-02-22 20:10:09 | 0
4985 | 搁置 | 00:09:45 | 06:54:43 | 0 | 3.5111 | 0 | 0 | 2025-02-22 20:10:14 | 0
4986 | 搁置 | 00:09:50 | 06:54:48 | 0 | 3.5109 | 0 | 0 | 2025-02-22 20:10:19 | 0
4987 | 搁置 | 00:09:55 | 06:54:53 | 0 | 3.5107 | 0 | 0 | 2025-02-22 20:10:24 | 0
4988 | 搁置 | 00:10:00 | 06:54:58 | 0 | 3.5105 | 0 | 0 | 2025-02-22 20:10:29 | 0
4989 | 搁置 | 00:10:05 | 06:55:03 | 0 | 3.5101 | 0 | 0 | 2025-02-22 20:10:34 | 0
4990 | 搁置 | 00:10:10 | 06:55:08 | 0 | 3.5098 | 0 | 0 | 2025-02-22 20:10:39 | 0
4991 | 搁置 | 00:10:15 | 06:55:13 | 0 | 3.5097 | 0 | 0 | 2025-02-22 20:10:44 | 0
4992 | 搁置 | 00:10:20 | 06:55:18 | 0 | 3.5094 | 0 | 0 | 2025-02-22 20:10:49 | 0
4993 | 搁置 | 00:10:25 | 06:55:23 | 0 | 3.5093 | 0 | 0 | 2025-02-22 20:10:54 | 0
4994 | 搁置 | 00:10:30 | 06:55:28 | 0 | 3.509 | 0 | 0 | 2025-02-22 20:10:59 | 0
4995 | 搁置 | 00:10:35 | 06:55:33 | 0 | 3.5087 | 0 | 0 | 2025-02-22 20:11:04 | 0
4996 | 搁置 | 00:10:40 | 06:55:38 | 0 | 3.5084 | 0 | 0 | 2025-02-22 20:11:09 | 0
4997 | 搁置 | 00:10:45 | 06:55:43 | 0 | 3.5083 | 0 | 0 | 2025-02-22 20:11:14 | 0
4998 | 搁置 | 00:10:50 | 06:55:48 | 0 | 3.508 | 0 | 0 | 2025-02-22 20:11:19 | 0
4999 | 搁置 | 00:10:55 | 06:55:53 | 0 | 3.5075 | 0 | 0 | 2025-02-22 20:11:24 | 0
5000 | 搁置 | 00:11:00 | 06:55:58 | 0 | 3.5077 | 0 | 0 | 2025-02-22 20:11:29 | 0
5001 | 搁置 | 00:11:05 | 06:56:03 | 0 | 3.5073 | 0 | 0 | 2025-02-22 20:11:34 | 0
5002 | 搁置 | 00:11:10 | 06:56:08 | 0 | 3.5071 | 0 | 0 | 2025-02-22 20:11:39 | 0
5003 | 搁置 | 00:11:15 | 06:56:13 | 0 | 3.5068 | 0 | 0 | 2025-02-22 20:11:44 | 0
5004 | 搁置 | 00:11:20 | 06:56:18 | 0 | 3.5067 | 0 | 0 | 2025-02-22 20:11:49 | 0
5005 | 搁置 | 00:11:25 | 06:56:23 | 0 | 3.5065 | 0 | 0 | 2025-02-22 20:11:54 | 0
5006 | 搁置 | 00:11:30 | 06:56:28 | 0 | 3.5062 | 0 | 0 | 2025-02-22 20:11:59 | 0
5007 | 搁置 | 00:11:35 | 06:56:33 | 0 | 3.506 | 0 | 0 | 2025-02-22 20:12:04 | 0
5008 | 搁置 | 00:11:40 | 06:56:38 | 0 | 3.5058 | 0 | 0 | 2025-02-22 20:12:09 | 0
5009 | 搁置 | 00:11:45 | 06:56:43 | 0 | 3.5055 | 0 | 0 | 2025-02-22 20:12:14 | 0
5010 | 搁置 | 00:11:50 | 06:56:48 | 0 | 3.5056 | 0 | 0 | 2025-02-22 20:12:19 | 0
5011 | 搁置 | 00:11:55 | 06:56:53 | 0 | 3.5052 | 0 | 0 | 2025-02-22 20:12:24 | 0
5012 | 搁置 | 00:12:00 | 06:56:58 | 0 | 3.5053 | 0 | 0 | 2025-02-22 20:12:29 | 0
5013 | 搁置 | 00:12:05 | 06:57:03 | 0 | 3.5049 | 0 | 0 | 2025-02-22 20:12:34 | 0
5014 | 搁置 | 00:12:10 | 06:57:08 | 0 | 3.5047 | 0 | 0 | 2025-02-22 20:12:39 | 0
5015 | 搁置 | 00:12:15 | 06:57:13 | 0 | 3.5044 | 0 | 0 | 2025-02-22 20:12:44 | 0
5016 | 搁置 | 00:12:20 | 06:57:18 | 0 | 3.5043 | 0 | 0 | 2025-02-22 20:12:49 | 0
5017 | 搁置 | 00:12:25 | 06:57:23 | 0 | 3.504 | 0 | 0 | 2025-02-22 20:12:54 | 0
5018 | 搁置 | 00:12:30 | 06:57:28 | 0 | 3.5039 | 0 | 0 | 2025-02-22 20:12:59 | 0
5019 | 搁置 | 00:12:35 | 06:57:33 | 0 | 3.5035 | 0 | 0 | 2025-02-22 20:13:04 | 0
5020 | 搁置 | 00:12:40 | 06:57:38 | 0 | 3.5035 | 0 | 0 | 2025-02-22 20:13:09 | 0
5021 | 搁置 | 00:12:45 | 06:57:43 | 0 | 3.5034 | 0 | 0 | 2025-02-22 20:13:14 | 0
5022 | 搁置 | 00:12:50 | 06:57:48 | 0 | 3.5032 | 0 | 0 | 2025-02-22 20:13:19 | 0
5023 | 搁置 | 00:12:55 | 06:57:53 | 0 | 3.503 | 0 | 0 | 2025-02-22 20:13:24 | 0
5024 | 搁置 | 00:13:00 | 06:57:58 | 0 | 3.5029 | 0 | 0 | 2025-02-22 20:13:29 | 0
5025 | 搁置 | 00:13:05 | 06:58:03 | 0 | 3.5024 | 0 | 0 | 2025-02-22 20:13:34 | 0
5026 | 搁置 | 00:13:10 | 06:58:08 | 0 | 3.5023 | 0 | 0 | 2025-02-22 20:13:39 | 0
5027 | 搁置 | 00:13:15 | 06:58:13 | 0 | 3.5021 | 0 | 0 | 2025-02-22 20:13:44 | 0
5028 | 搁置 | 00:13:20 | 06:58:18 | 0 | 3.5019 | 0 | 0 | 2025-02-22 20:13:49 | 0
5029 | 搁置 | 00:13:25 | 06:58:23 | 0 | 3.5017 | 0 | 0 | 2025-02-22 20:13:54 | 0
5030 | 搁置 | 00:13:30 | 06:58:28 | 0 | 3.5015 | 0 | 0 | 2025-02-22 20:13:59 | 0
5031 | 搁置 | 00:13:35 | 06:58:33 | 0 | 3.5016 | 0 | 0 | 2025-02-22 20:14:04 | 0
5032 | 搁置 | 00:13:40 | 06:58:38 | 0 | 3.5013 | 0 | 0 | 2025-02-22 20:14:09 | 0
5033 | 搁置 | 00:13:45 | 06:58:43 | 0 | 3.5013 | 0 | 0 | 2025-02-22 20:14:14 | 0
5034 | 搁置 | 00:13:50 | 06:58:48 | 0 | 3.5012 | 0 | 0 | 2025-02-22 20:14:19 | 0
5035 | 搁置 | 00:13:55 | 06:58:53 | 0 | 3.5006 | 0 | 0 | 2025-02-22 20:14:24 | 0
5036 | 搁置 | 00:14:00 | 06:58:58 | 0 | 3.5004 | 0 | 0 | 2025-02-22 20:14:29 | 0
5037 | 搁置 | 00:14:05 | 06:59:03 | 0 | 3.5005 | 0 | 0 | 2025-02-22 20:14:34 | 0
5038 | 搁置 | 00:14:10 | 06:59:08 | 0 | 3.5001 | 0 | 0 | 2025-02-22 20:14:39 | 0
5039 | 搁置 | 00:14:15 | 06:59:13 | 0 | 3.5 | 0 | 0 | 2025-02-22 20:14:44 | 0
5040 | 搁置 | 00:14:20 | 06:59:18 | 0 | 3.4998 | 0 | 0 | 2025-02-22 20:14:49 | 0
5041 | 搁置 | 00:14:25 | 06:59:23 | 0 | 3.4998 | 0 | 0 | 2025-02-22 20:14:54 | 0
5042 | 搁置 | 00:14:30 | 06:59:28 | 0 | 3.4994 | 0 | 0 | 2025-02-22 20:14:59 | 0
5043 | 搁置 | 00:14:35 | 06:59:33 | 0 | 3.4994 | 0 | 0 | 2025-02-22 20:15:04 | 0
5044 | 搁置 | 00:14:40 | 06:59:38 | 0 | 3.4993 | 0 | 0 | 2025-02-22 20:15:09 | 0
5045 | 搁置 | 00:14:45 | 06:59:43 | 0 | 3.4989 | 0 | 0 | 2025-02-22 20:15:14 | 0
5046 | 搁置 | 00:14:50 | 06:59:48 | 0 | 3.4989 | 0 | 0 | 2025-02-22 20:15:19 | 0
5047 | 搁置 | 00:14:55 | 06:59:53 | 0 | 3.499 | 0 | 0 | 2025-02-22 20:15:24 | 0
5048 | 搁置 | 00:15:00 | 06:59:58 | 0 | 3.4986 | 0 | 0 | 2025-02-22 20:15:29 | 0
5049 | 搁置 | 00:15:05 | 07:00:03 | 0 | 3.4985 | 0 | 0 | 2025-02-22 20:15:34 | 0
5050 | 搁置 | 00:15:10 | 07:00:08 | 0 | 3.4981 | 0 | 0 | 2025-02-22 20:15:39 | 0
5051 | 搁置 | 00:15:15 | 07:00:13 | 0 | 3.498 | 0 | 0 | 2025-02-22 20:15:44 | 0
5052 | 搁置 | 00:15:20 | 07:00:18 | 0 | 3.4978 | 0 | 0 | 2025-02-22 20:15:49 | 0
5053 | 搁置 | 00:15:25 | 07:00:23 | 0 | 3.4979 | 0 | 0 | 2025-02-22 20:15:54 | 0
5054 | 搁置 | 00:15:30 | 07:00:28 | 0 | 3.4978 | 0 | 0 | 2025-02-22 20:15:59 | 0
5055 | 搁置 | 00:15:35 | 07:00:33 | 0 | 3.4976 | 0 | 0 | 2025-02-22 20:16:04 | 0
5056 | 搁置 | 00:15:40 | 07:00:38 | 0 | 3.4978 | 0 | 0 | 2025-02-22 20:16:09 | 0
5057 | 搁置 | 00:15:45 | 07:00:43 | 0 | 3.4971 | 0 | 0 | 2025-02-22 20:16:14 | 0
5058 | 搁置 | 00:15:50 | 07:00:48 | 0 | 3.4969 | 0 | 0 | 2025-02-22 20:16:19 | 0
5059 | 搁置 | 00:15:55 | 07:00:53 | 0 | 3.497 | 0 | 0 | 2025-02-22 20:16:24 | 0
5060 | 搁置 | 00:16:00 | 07:00:58 | 0 | 3.4967 | 0 | 0 | 2025-02-22 20:16:29 | 0
5061 | 搁置 | 00:16:05 | 07:01:03 | 0 | 3.4965 | 0 | 0 | 2025-02-22 20:16:34 | 0
5062 | 搁置 | 00:16:10 | 07:01:08 | 0 | 3.4964 | 0 | 0 | 2025-02-22 20:16:39 | 0
5063 | 搁置 | 00:16:15 | 07:01:13 | 0 | 3.4964 | 0 | 0 | 2025-02-22 20:16:44 | 0
5064 | 搁置 | 00:16:20 | 07:01:18 | 0 | 3.4964 | 0 | 0 | 2025-02-22 20:16:49 | 0
5065 | 搁置 | 00:16:25 | 07:01:23 | 0 | 3.496 | 0 | 0 | 2025-02-22 20:16:54 | 0
5066 | 搁置 | 00:16:30 | 07:01:28 | 0 | 3.4958 | 0 | 0 | 2025-02-22 20:16:59 | 0
5067 | 搁置 | 00:16:35 | 07:01:33 | 0 | 3.496 | 0 | 0 | 2025-02-22 20:17:04 | 0
5068 | 搁置 | 00:16:40 | 07:01:38 | 0 | 3.4956 | 0 | 0 | 2025-02-22 20:17:09 | 0
5069 | 搁置 | 00:16:45 | 07:01:43 | 0 | 3.4957 | 0 | 0 | 2025-02-22 20:17:14 | 0
5070 | 搁置 | 00:16:50 | 07:01:48 | 0 | 3.4953 | 0 | 0 | 2025-02-22 20:17:19 | 0
5071 | 搁置 | 00:16:55 | 07:01:53 | 0 | 3.4953 | 0 | 0 | 2025-02-22 20:17:24 | 0
5072 | 搁置 | 00:17:00 | 07:01:58 | 0 | 3.4951 | 0 | 0 | 2025-02-22 20:17:29 | 0
5073 | 搁置 | 00:17:05 | 07:02:03 | 0 | 3.4948 | 0 | 0 | 2025-02-22 20:17:34 | 0
5074 | 搁置 | 00:17:10 | 07:02:08 | 0 | 3.4948 | 0 | 0 | 2025-02-22 20:17:39 | 0
5075 | 搁置 | 00:17:15 | 07:02:13 | 0 | 3.4949 | 0 | 0 | 2025-02-22 20:17:44 | 0
5076 | 搁置 | 00:17:20 | 07:02:18 | 0 | 3.4946 | 0 | 0 | 2025-02-22 20:17:49 | 0
5077 | 搁置 | 00:17:25 | 07:02:23 | 0 | 3.4942 | 0 | 0 | 2025-02-22 20:17:54 | 0
5078 | 搁置 | 00:17:30 | 07:02:28 | 0 | 3.4941 | 0 | 0 | 2025-02-22 20:17:59 | 0
5079 | 搁置 | 00:17:35 | 07:02:33 | 0 | 3.4941 | 0 | 0 | 2025-02-22 20:18:04 | 0
5080 | 搁置 | 00:17:40 | 07:02:38 | 0 | 3.4941 | 0 | 0 | 2025-02-22 20:18:09 | 0
5081 | 搁置 | 00:17:45 | 07:02:43 | 0 | 3.4937 | 0 | 0 | 2025-02-22 20:18:14 | 0
5082 | 搁置 | 00:17:50 | 07:02:48 | 0 | 3.494 | 0 | 0 | 2025-02-22 20:18:19 | 0
5083 | 搁置 | 00:17:55 | 07:02:53 | 0 | 3.4934 | 0 | 0 | 2025-02-22 20:18:24 | 0
5084 | 搁置 | 00:18:00 | 07:02:58 | 0 | 3.4933 | 0 | 0 | 2025-02-22 20:18:29 | 0
5085 | 搁置 | 00:18:05 | 07:03:03 | 0 | 3.4932 | 0 | 0 | 2025-02-22 20:18:34 | 0
5086 | 搁置 | 00:18:10 | 07:03:08 | 0 | 3.4932 | 0 | 0 | 2025-02-22 20:18:39 | 0
5087 | 搁置 | 00:18:15 | 07:03:13 | 0 | 3.4931 | 0 | 0 | 2025-02-22 20:18:44 | 0
5088 | 搁置 | 00:18:20 | 07:03:18 | 0 | 3.4929 | 0 | 0 | 2025-02-22 20:18:49 | 0
5089 | 搁置 | 00:18:25 | 07:03:23 | 0 | 3.4928 | 0 | 0 | 2025-02-22 20:18:54 | 0
5090 | 搁置 | 00:18:30 | 07:03:28 | 0 | 3.4927 | 0 | 0 | 2025-02-22 20:18:59 | 0
5091 | 搁置 | 00:18:35 | 07:03:33 | 0 | 3.4925 | 0 | 0 | 2025-02-22 20:19:04 | 0
5092 | 搁置 | 00:18:40 | 07:03:38 | 0 | 3.4925 | 0 | 0 | 2025-02-22 20:19:09 | 0
5093 | 搁置 | 00:18:45 | 07:03:43 | 0 | 3.4924 | 0 | 0 | 2025-02-22 20:19:14 | 0
5094 | 搁置 | 00:18:50 | 07:03:48 | 0 | 3.4923 | 0 | 0 | 2025-02-22 20:19:19 | 0
5095 | 搁置 | 00:18:55 | 07:03:53 | 0 | 3.4921 | 0 | 0 | 2025-02-22 20:19:24 | 0
5096 | 搁置 | 00:19:00 | 07:03:58 | 0 | 3.4919 | 0 | 0 | 2025-02-22 20:19:29 | 0
5097 | 搁置 | 00:19:05 | 07:04:03 | 0 | 3.4918 | 0 | 0 | 2025-02-22 20:19:34 | 0
5098 | 搁置 | 00:19:10 | 07:04:08 | 0 | 3.4918 | 0 | 0 | 2025-02-22 20:19:39 | 0
5099 | 搁置 | 00:19:15 | 07:04:13 | 0 | 3.4914 | 0 | 0 | 2025-02-22 20:19:44 | 0
5100 | 搁置 | 00:19:20 | 07:04:18 | 0 | 3.4913 | 0 | 0 | 2025-02-22 20:19:49 | 0
5101 | 搁置 | 00:19:25 | 07:04:23 | 0 | 3.4912 | 0 | 0 | 2025-02-22 20:19:54 | 0
5102 | 搁置 | 00:19:30 | 07:04:28 | 0 | 3.4913 | 0 | 0 | 2025-02-22 20:19:59 | 0
5103 | 搁置 | 00:19:35 | 07:04:33 | 0 | 3.4912 | 0 | 0 | 2025-02-22 20:20:04 | 0
5104 | 搁置 | 00:19:40 | 07:04:38 | 0 | 3.4911 | 0 | 0 | 2025-02-22 20:20:09 | 0
5105 | 搁置 | 00:19:45 | 07:04:43 | 0 | 3.491 | 0 | 0 | 2025-02-22 20:20:14 | 0
5106 | 搁置 | 00:19:50 | 07:04:48 | 0 | 3.4907 | 0 | 0 | 2025-02-22 20:20:19 | 0
5107 | 搁置 | 00:19:55 | 07:04:53 | 0 | 3.4906 | 0 | 0 | 2025-02-22 20:20:24 | 0
5108 | 搁置 | 00:20:00 | 07:04:58 | 0 | 3.4906 | 0 | 0 | 2025-02-22 20:20:29 | 0
5109 | 搁置 | 00:20:05 | 07:05:03 | 0 | 3.4905 | 0 | 0 | 2025-02-22 20:20:34 | 0
5110 | 搁置 | 00:20:10 | 07:05:08 | 0 | 3.4902 | 0 | 0 | 2025-02-22 20:20:39 | 0
5111 | 搁置 | 00:20:15 | 07:05:13 | 0 | 3.4902 | 0 | 0 | 2025-02-22 20:20:44 | 0
5112 | 搁置 | 00:20:20 | 07:05:18 | 0 | 3.4899 | 0 | 0 | 2025-02-22 20:20:49 | 0
5113 | 搁置 | 00:20:25 | 07:05:23 | 0 | 3.4899 | 0 | 0 | 2025-02-22 20:20:54 | 0
5114 | 搁置 | 00:20:30 | 07:05:28 | 0 | 3.4898 | 0 | 0 | 2025-02-22 20:20:59 | 0
5115 | 搁置 | 00:20:35 | 07:05:33 | 0 | 3.4897 | 0 | 0 | 2025-02-22 20:21:04 | 0
5116 | 搁置 | 00:20:40 | 07:05:38 | 0 | 3.4895 | 0 | 0 | 2025-02-22 20:21:09 | 0
5117 | 搁置 | 00:20:45 | 07:05:43 | 0 | 3.4897 | 0 | 0 | 2025-02-22 20:21:14 | 0
5118 | 搁置 | 00:20:50 | 07:05:48 | 0 | 3.4893 | 0 | 0 | 2025-02-22 20:21:19 | 0
5119 | 搁置 | 00:20:55 | 07:05:53 | 0 | 3.4892 | 0 | 0 | 2025-02-22 20:21:24 | 0
5120 | 搁置 | 00:21:00 | 07:05:58 | 0 | 3.489 | 0 | 0 | 2025-02-22 20:21:29 | 0
5121 | 搁置 | 00:21:05 | 07:06:03 | 0 | 3.4891 | 0 | 0 | 2025-02-22 20:21:34 | 0
5122 | 搁置 | 00:21:10 | 07:06:08 | 0 | 3.4891 | 0 | 0 | 2025-02-22 20:21:39 | 0
5123 | 搁置 | 00:21:15 | 07:06:13 | 0 | 3.4889 | 0 | 0 | 2025-02-22 20:21:44 | 0
5124 | 搁置 | 00:21:20 | 07:06:18 | 0 | 3.4888 | 0 | 0 | 2025-02-22 20:21:49 | 0
5125 | 搁置 | 00:21:25 | 07:06:23 | 0 | 3.4885 | 0 | 0 | 2025-02-22 20:21:54 | 0
5126 | 搁置 | 00:21:30 | 07:06:28 | 0 | 3.4884 | 0 | 0 | 2025-02-22 20:21:59 | 0
5127 | 搁置 | 00:21:35 | 07:06:33 | 0 | 3.4883 | 0 | 0 | 2025-02-22 20:22:04 | 0
5128 | 搁置 | 00:21:40 | 07:06:38 | 0 | 3.4881 | 0 | 0 | 2025-02-22 20:22:09 | 0
5129 | 搁置 | 00:21:45 | 07:06:43 | 0 | 3.4881 | 0 | 0 | 2025-02-22 20:22:14 | 0
5130 | 搁置 | 00:21:50 | 07:06:48 | 0 | 3.4882 | 0 | 0 | 2025-02-22 20:22:19 | 0
5131 | 搁置 | 00:21:55 | 07:06:53 | 0 | 3.488 | 0 | 0 | 2025-02-22 20:22:24 | 0
5132 | 搁置 | 00:22:00 | 07:06:58 | 0 | 3.4879 | 0 | 0 | 2025-02-22 20:22:29 | 0
5133 | 搁置 | 00:22:05 | 07:07:03 | 0 | 3.4877 | 0 | 0 | 2025-02-22 20:22:34 | 0
5134 | 搁置 | 00:22:10 | 07:07:08 | 0 | 3.4876 | 0 | 0 | 2025-02-22 20:22:39 | 0
5135 | 搁置 | 00:22:15 | 07:07:13 | 0 | 3.4875 | 0 | 0 | 2025-02-22 20:22:44 | 0
5136 | 搁置 | 00:22:20 | 07:07:18 | 0 | 3.4874 | 0 | 0 | 2025-02-22 20:22:49 | 0
5137 | 搁置 | 00:22:25 | 07:07:23 | 0 | 3.4874 | 0 | 0 | 2025-02-22 20:22:54 | 0
5138 | 搁置 | 00:22:30 | 07:07:28 | 0 | 3.4872 | 0 | 0 | 2025-02-22 20:22:59 | 0
5139 | 搁置 | 00:22:35 | 07:07:33 | 0 | 3.4871 | 0 | 0 | 2025-02-22 20:23:04 | 0
5140 | 搁置 | 00:22:40 | 07:07:38 | 0 | 3.4873 | 0 | 0 | 2025-02-22 20:23:09 | 0
5141 | 搁置 | 00:22:45 | 07:07:43 | 0 | 3.4868 | 0 | 0 | 2025-02-22 20:23:14 | 0
5142 | 搁置 | 00:22:50 | 07:07:48 | 0 | 3.4869 | 0 | 0 | 2025-02-22 20:23:19 | 0
5143 | 搁置 | 00:22:55 | 07:07:53 | 0 | 3.4869 | 0 | 0 | 2025-02-22 20:23:24 | 0
5144 | 搁置 | 00:23:00 | 07:07:58 | 0 | 3.4868 | 0 | 0 | 2025-02-22 20:23:29 | 0
5145 | 搁置 | 00:23:05 | 07:08:03 | 0 | 3.4867 | 0 | 0 | 2025-02-22 20:23:34 | 0
5146 | 搁置 | 00:23:10 | 07:08:08 | 0 | 3.4866 | 0 | 0 | 2025-02-22 20:23:39 | 0
5147 | 搁置 | 00:23:15 | 07:08:13 | 0 | 3.4864 | 0 | 0 | 2025-02-22 20:23:44 | 0
5148 | 搁置 | 00:23:20 | 07:08:18 | 0 | 3.4862 | 0 | 0 | 2025-02-22 20:23:49 | 0
5149 | 搁置 | 00:23:25 | 07:08:23 | 0 | 3.4863 | 0 | 0 | 2025-02-22 20:23:54 | 0
5150 | 搁置 | 00:23:30 | 07:08:28 | 0 | 3.486 | 0 | 0 | 2025-02-22 20:23:59 | 0
5151 | 搁置 | 00:23:35 | 07:08:33 | 0 | 3.486 | 0 | 0 | 2025-02-22 20:24:04 | 0
5152 | 搁置 | 00:23:40 | 07:08:38 | 0 | 3.4861 | 0 | 0 | 2025-02-22 20:24:09 | 0
5153 | 搁置 | 00:23:45 | 07:08:43 | 0 | 3.486 | 0 | 0 | 2025-02-22 20:24:14 | 0
5154 | 搁置 | 00:23:50 | 07:08:48 | 0 | 3.4858 | 0 | 0 | 2025-02-22 20:24:19 | 0
5155 | 搁置 | 00:23:55 | 07:08:53 | 0 | 3.4856 | 0 | 0 | 2025-02-22 20:24:24 | 0
5156 | 搁置 | 00:24:00 | 07:08:58 | 0 | 3.4858 | 0 | 0 | 2025-02-22 20:24:29 | 0
5157 | 搁置 | 00:24:05 | 07:09:03 | 0 | 3.4853 | 0 | 0 | 2025-02-22 20:24:34 | 0
5158 | 搁置 | 00:24:10 | 07:09:08 | 0 | 3.4856 | 0 | 0 | 2025-02-22 20:24:39 | 0
5159 | 搁置 | 00:24:15 | 07:09:13 | 0 | 3.4853 | 0 | 0 | 2025-02-22 20:24:44 | 0
5160 | 搁置 | 00:24:20 | 07:09:18 | 0 | 3.485 | 0 | 0 | 2025-02-22 20:24:49 | 0
5161 | 搁置 | 00:24:25 | 07:09:23 | 0 | 3.4849 | 0 | 0 | 2025-02-22 20:24:54 | 0
5162 | 搁置 | 00:24:30 | 07:09:28 | 0 | 3.4849 | 0 | 0 | 2025-02-22 20:24:59 | 0
5163 | 搁置 | 00:24:35 | 07:09:33 | 0 | 3.4849 | 0 | 0 | 2025-02-22 20:25:04 | 0
5164 | 搁置 | 00:24:40 | 07:09:38 | 0 | 3.4848 | 0 | 0 | 2025-02-22 20:25:09 | 0
5165 | 搁置 | 00:24:45 | 07:09:43 | 0 | 3.4846 | 0 | 0 | 2025-02-22 20:25:14 | 0
5166 | 搁置 | 00:24:50 | 07:09:48 | 0 | 3.4847 | 0 | 0 | 2025-02-22 20:25:19 | 0
5167 | 搁置 | 00:24:55 | 07:09:53 | 0 | 3.4843 | 0 | 0 | 2025-02-22 20:25:24 | 0
5168 | 搁置 | 00:25:00 | 07:09:58 | 0 | 3.4846 | 0 | 0 | 2025-02-22 20:25:29 | 0
5169 | 搁置 | 00:25:05 | 07:10:03 | 0 | 3.4843 | 0 | 0 | 2025-02-22 20:25:34 | 0
5170 | 搁置 | 00:25:10 | 07:10:08 | 0 | 3.4841 | 0 | 0 | 2025-02-22 20:25:39 | 0
5171 | 搁置 | 00:25:15 | 07:10:13 | 0 | 3.4842 | 0 | 0 | 2025-02-22 20:25:44 | 0
5172 | 搁置 | 00:25:20 | 07:10:18 | 0 | 3.484 | 0 | 0 | 2025-02-22 20:25:49 | 0
5173 | 搁置 | 00:25:25 | 07:10:23 | 0 | 3.4839 | 0 | 0 | 2025-02-22 20:25:54 | 0
5174 | 搁置 | 00:25:30 | 07:10:28 | 0 | 3.4839 | 0 | 0 | 2025-02-22 20:25:59 | 0
5175 | 搁置 | 00:25:35 | 07:10:33 | 0 | 3.4838 | 0 | 0 | 2025-02-22 20:26:04 | 0
5176 | 搁置 | 00:25:40 | 07:10:38 | 0 | 3.4837 | 0 | 0 | 2025-02-22 20:26:09 | 0
5177 | 搁置 | 00:25:45 | 07:10:43 | 0 | 3.4834 | 0 | 0 | 2025-02-22 20:26:14 | 0
5178 | 搁置 | 00:25:50 | 07:10:48 | 0 | 3.4836 | 0 | 0 | 2025-02-22 20:26:19 | 0
5179 | 搁置 | 00:25:55 | 07:10:53 | 0 | 3.4835 | 0 | 0 | 2025-02-22 20:26:24 | 0
5180 | 搁置 | 00:26:00 | 07:10:58 | 0 | 3.4831 | 0 | 0 | 2025-02-22 20:26:29 | 0
5181 | 搁置 | 00:26:05 | 07:11:03 | 0 | 3.4832 | 0 | 0 | 2025-02-22 20:26:34 | 0
5182 | 搁置 | 00:26:10 | 07:11:08 | 0 | 3.4832 | 0 | 0 | 2025-02-22 20:26:39 | 0
5183 | 搁置 | 00:26:15 | 07:11:13 | 0 | 3.483 | 0 | 0 | 2025-02-22 20:26:44 | 0
5184 | 搁置 | 00:26:20 | 07:11:18 | 0 | 3.4829 | 0 | 0 | 2025-02-22 20:26:49 | 0
5185 | 搁置 | 00:26:25 | 07:11:23 | 0 | 3.4829 | 0 | 0 | 2025-02-22 20:26:54 | 0
5186 | 搁置 | 00:26:30 | 07:11:28 | 0 | 3.4827 | 0 | 0 | 2025-02-22 20:26:59 | 0
5187 | 搁置 | 00:26:35 | 07:11:33 | 0 | 3.4826 | 0 | 0 | 2025-02-22 20:27:04 | 0
5188 | 搁置 | 00:26:40 | 07:11:38 | 0 | 3.4827 | 0 | 0 | 2025-02-22 20:27:09 | 0
5189 | 搁置 | 00:26:45 | 07:11:43 | 0 | 3.4826 | 0 | 0 | 2025-02-22 20:27:14 | 0
5190 | 搁置 | 00:26:50 | 07:11:48 | 0 | 3.4826 | 0 | 0 | 2025-02-22 20:27:19 | 0
5191 | 搁置 | 00:26:55 | 07:11:53 | 0 | 3.4822 | 0 | 0 | 2025-02-22 20:27:24 | 0
5192 | 搁置 | 00:27:00 | 07:11:58 | 0 | 3.4824 | 0 | 0 | 2025-02-22 20:27:29 | 0
5193 | 搁置 | 00:27:05 | 07:12:03 | 0 | 3.4822 | 0 | 0 | 2025-02-22 20:27:34 | 0
5194 | 搁置 | 00:27:10 | 07:12:08 | 0 | 3.4821 | 0 | 0 | 2025-02-22 20:27:39 | 0
5195 | 搁置 | 00:27:15 | 07:12:13 | 0 | 3.4819 | 0 | 0 | 2025-02-22 20:27:44 | 0
5196 | 搁置 | 00:27:20 | 07:12:18 | 0 | 3.482 | 0 | 0 | 2025-02-22 20:27:49 | 0
5197 | 搁置 | 00:27:25 | 07:12:23 | 0 | 3.4818 | 0 | 0 | 2025-02-22 20:27:54 | 0
5198 | 搁置 | 00:27:30 | 07:12:28 | 0 | 3.4818 | 0 | 0 | 2025-02-22 20:27:59 | 0
5199 | 搁置 | 00:27:35 | 07:12:33 | 0 | 3.4818 | 0 | 0 | 2025-02-22 20:28:04 | 0
5200 | 搁置 | 00:27:40 | 07:12:38 | 0 | 3.4817 | 0 | 0 | 2025-02-22 20:28:09 | 0
5201 | 搁置 | 00:27:45 | 07:12:43 | 0 | 3.4814 | 0 | 0 | 2025-02-22 20:28:14 | 0
5202 | 搁置 | 00:27:50 | 07:12:48 | 0 | 3.4815 | 0 | 0 | 2025-02-22 20:28:19 | 0
5203 | 搁置 | 00:27:55 | 07:12:53 | 0 | 3.4814 | 0 | 0 | 2025-02-22 20:28:24 | 0
5204 | 搁置 | 00:28:00 | 07:12:58 | 0 | 3.4813 | 0 | 0 | 2025-02-22 20:28:29 | 0
5205 | 搁置 | 00:28:05 | 07:13:03 | 0 | 3.4814 | 0 | 0 | 2025-02-22 20:28:34 | 0
5206 | 搁置 | 00:28:10 | 07:13:08 | 0 | 3.4811 | 0 | 0 | 2025-02-22 20:28:39 | 0
5207 | 搁置 | 00:28:15 | 07:13:13 | 0 | 3.4811 | 0 | 0 | 2025-02-22 20:28:44 | 0
5208 | 搁置 | 00:28:20 | 07:13:18 | 0 | 3.481 | 0 | 0 | 2025-02-22 20:28:49 | 0
5209 | 搁置 | 00:28:25 | 07:13:23 | 0 | 3.4808 | 0 | 0 | 2025-02-22 20:28:54 | 0
5210 | 搁置 | 00:28:30 | 07:13:28 | 0 | 3.4809 | 0 | 0 | 2025-02-22 20:28:59 | 0
5211 | 搁置 | 00:28:35 | 07:13:33 | 0 | 3.4808 | 0 | 0 | 2025-02-22 20:29:04 | 0
5212 | 搁置 | 00:28:40 | 07:13:38 | 0 | 3.4808 | 0 | 0 | 2025-02-22 20:29:09 | 0
5213 | 搁置 | 00:28:45 | 07:13:43 | 0 | 3.4805 | 0 | 0 | 2025-02-22 20:29:14 | 0
5214 | 搁置 | 00:28:50 | 07:13:48 | 0 | 3.4806 | 0 | 0 | 2025-02-22 20:29:19 | 0
5215 | 搁置 | 00:28:55 | 07:13:53 | 0 | 3.4807 | 0 | 0 | 2025-02-22 20:29:24 | 0
5216 | 搁置 | 00:29:00 | 07:13:58 | 0 | 3.4805 | 0 | 0 | 2025-02-22 20:29:29 | 0
5217 | 搁置 | 00:29:05 | 07:14:03 | 0 | 3.4804 | 0 | 0 | 2025-02-22 20:29:34 | 0
5218 | 搁置 | 00:29:10 | 07:14:08 | 0 | 3.4803 | 0 | 0 | 2025-02-22 20:29:39 | 0
5219 | 搁置 | 00:29:15 | 07:14:13 | 0 | 3.4803 | 0 | 0 | 2025-02-22 20:29:44 | 0
5220 | 搁置 | 00:29:20 | 07:14:18 | 0 | 3.48 | 0 | 0 | 2025-02-22 20:29:49 | 0
5221 | 搁置 | 00:29:25 | 07:14:23 | 0 | 3.4802 | 0 | 0 | 2025-02-22 20:29:54 | 0
5222 | 搁置 | 00:29:30 | 07:14:28 | 0 | 3.4799 | 0 | 0 | 2025-02-22 20:29:59 | 0
5223 | 搁置 | 00:29:35 | 07:14:33 | 0 | 3.4797 | 0 | 0 | 2025-02-22 20:30:04 | 0
5224 | 搁置 | 00:29:40 | 07:14:38 | 0 | 3.4799 | 0 | 0 | 2025-02-22 20:30:09 | 0
5225 | 搁置 | 00:29:45 | 07:14:43 | 0 | 3.4796 | 0 | 0 | 2025-02-22 20:30:14 | 0
5226 | 搁置 | 00:29:50 | 07:14:48 | 0 | 3.4797 | 0 | 0 | 2025-02-22 20:30:19 | 0
5227 | 搁置 | 00:29:55 | 07:14:53 | 0 | 3.4797 | 0 | 0 | 2025-02-22 20:30:24 | 0
5228 | 搁置 | 00:30:00 | 07:14:58 | 0 | 3.4797 | 0 | 0 | 2025-02-22 20:30:29 | 0
5229 | 恒流放电 | 00:00:00 | 07:14:58 | -1.0005784 | 3.4404 | 0 | 0 | 2025-02-22 20:30:29 | -3.4423443
5230 | 恒流放电 | 00:00:05 | 07:15:03 | -1.000149 | 3.3787 | 0.001389 | 0.0047254 | 2025-02-22 20:30:34 | -3.3791615
5231 | 恒流放电 | 00:00:10 | 07:15:08 | -1.0000799 | 3.3547 | 0.002778 | 0.0093851 | 2025-02-22 20:30:39 | -3.355
5232 | 恒流放电 | 00:00:15 | 07:15:13 | -1.0000871 | 3.3387 | 0.004167 | 0.0140226 | 2025-02-22 20:30:44 | -3.3390005
5233 | 恒流放电 | 00:00:20 | 07:15:18 | -1.0001345 | 3.3257 | 0.005556 | 0.0186422 | 2025-02-22 20:30:49 | -3.3261463
5234 | 恒流放电 | 00:00:25 | 07:15:23 | -1.0001388 | 3.3148 | 0.0069451 | 0.0232467 | 2025-02-22 20:30:54 | -3.3152116
5235 | 恒流放电 | 00:00:30 | 07:15:28 | -1.0001272 | 3.3048 | 0.0083342 | 0.0278374 | 2025-02-22 20:30:59 | -3.3052683
5236 | 恒流放电 | 00:00:35 | 07:15:33 | -1.0001279 | 3.2964 | 0.0097233 | 0.0324163 | 2025-02-22 20:31:04 | -3.296851
5237 | 恒流放电 | 00:00:40 | 07:15:38 | -1.0000197 | 3.2891 | 0.0111122 | 0.0369846 | 2025-02-22 20:31:09 | -3.2891985
5238 | 恒流放电 | 00:00:45 | 07:15:43 | -1.000053 | 3.2828 | 0.0125011 | 0.0415443 | 2025-02-22 20:31:14 | -3.2829386
5239 | 恒流放电 | 00:00:50 | 07:15:48 | -1.0001235 | 3.2773 | 0.0138902 | 0.0460966 | 2025-02-22 20:31:19 | -3.2776772
5240 | 恒流放电 | 00:00:55 | 07:15:53 | -1.0000712 | 3.2724 | 0.0152792 | 0.050642 | 2025-02-22 20:31:24 | -3.2726709
5241 | 恒流放电 | 00:01:00 | 07:15:58 | -1.0000014 | 3.2688 | 0.0166681 | 0.055182 | 2025-02-22 20:31:29 | -3.2688023
5242 | 恒流放电 | 00:01:05 | 07:16:03 | -1.0001141 | 3.2659 | 0.0180571 | 0.0597185 | 2025-02-22 20:31:34 | -3.266273
5243 | 恒流放电 | 00:01:10 | 07:16:08 | -1.0000516 | 3.2635 | 0.0194457 | 0.0643247 | 2025-02-22 20:31:39 | -3.2636939
5244 | 恒流放电 | 00:01:15 | 07:16:13 | -1.0000676 | 3.2615 | 0.0208347 | 0.0688548 | 2025-02-22 20:31:44 | -3.2617079
5245 | 恒流放电 | 00:01:20 | 07:16:18 | -1.0001097 | 3.2602 | 0.0222237 | 0.0733834 | 2025-02-22 20:31:49 | -3.2605681
5246 | 恒流放电 | 00:01:25 | 07:16:23 | -1.0001352 | 3.2588 | 0.0236128 | 0.0779102 | 2025-02-22 20:31:54 | -3.2592794
5247 | 恒流放电 | 00:01:30 | 07:16:28 | -1.000138 | 3.2581 | 0.0250019 | 0.0824359 | 2025-02-22 20:31:59 | -3.2585155
5248 | 恒流放电 | 00:01:35 | 07:16:33 | -1.0002782 | 3.2572 | 0.0263911 | 0.0869611 | 2025-02-22 20:32:04 | -3.2581346
5249 | 恒流放电 | 00:01:40 | 07:16:38 | -1.0000101 | 3.2567 | 0.02778 | 0.0914843 | 2025-02-22 20:32:09 | -3.2567037
5250 | 恒流放电 | 00:01:45 | 07:16:43 | -1.0001634 | 3.2566 | 0.0291692 | 0.096008 | 2025-02-22 20:32:14 | -3.2570847
5251 | 恒流放电 | 00:01:50 | 07:16:48 | -1.0001591 | 3.256 | 0.0305583 | 0.100531 | 2025-02-22 20:32:19 | -3.256522
5252 | 恒流放电 | 00:01:55 | 07:16:53 | -1.0001817 | 3.2559 | 0.0319474 | 0.1050539 | 2025-02-22 20:32:24 | -3.2564781
5253 | 恒流放电 | 00:02:00 | 07:16:58 | -1.000077 | 3.2556 | 0.0333364 | 0.1095759 | 2025-02-22 20:32:29 | -3.2558659
5254 | 恒流放电 | 00:02:05 | 07:17:03 | -1.0001119 | 3.2556 | 0.0347254 | 0.114098 | 2025-02-22 20:32:34 | -3.2559367
5255 | 恒流放电 | 00:02:10 | 07:17:08 | -1.0001969 | 3.2555 | 0.0361146 | 0.1186205 | 2025-02-22 20:32:39 | -3.256151
5256 | 恒流放电 | 00:02:15 | 07:17:13 | -1.0000312 | 3.2553 | 0.037503 | 0.1231446 | 2025-02-22 20:32:44 | -3.2554401
5257 | 恒流放电 | 00:02:20 | 07:17:18 | -1.0000414 | 3.2554 | 0.0388919 | 0.1276661 | 2025-02-22 20:32:49 | -3.2555186
5258 | 恒流放电 | 00:02:25 | 07:17:23 | -1.0000916 | 3.2552 | 0.0402809 | 0.1321876 | 2025-02-22 20:32:54 | -3.2554676
5259 | 恒流放电 | 00:02:30 | 07:17:28 | -0.9999513 | 3.2551 | 0.0416698 | 0.1367084 | 2025-02-22 20:32:59 | -3.254988
5260 | 恒流放电 | 00:02:35 | 07:17:33 | -1.0001068 | 3.2552 | 0.0430588 | 0.1412301 | 2025-02-22 20:33:04 | -3.2555815
5261 | 恒流放电 | 00:02:40 | 07:17:38 | -0.9999738 | 3.2551 | 0.0444476 | 0.145751 | 2025-02-22 20:33:09 | -3.2550589
5262 | 恒流放电 | 00:02:45 | 07:17:43 | -1.0001737 | 3.2549 | 0.0458368 | 0.1502725 | 2025-02-22 20:33:14 | -3.2554746
5263 | 恒流放电 | 00:02:50 | 07:17:48 | -1.0001338 | 3.2549 | 0.0472258 | 0.1547938 | 2025-02-22 20:33:19 | -3.2553761
5264 | 恒流放电 | 00:02:55 | 07:17:53 | -1.0000312 | 3.2551 | 0.0486148 | 0.1593149 | 2025-02-22 20:33:24 | -3.2551781
5265 | 恒流放电 | 00:03:00 | 07:17:58 | -1.0001526 | 3.2547 | 0.0500039 | 0.1638361 | 2025-02-22 20:33:29 | -3.2552085
5266 | 恒流放电 | 00:03:05 | 07:18:03 | -1.0001802 | 3.2547 | 0.051393 | 0.1683573 | 2025-02-22 20:33:34 | -3.2552973
5267 | 恒流放电 | 00:03:10 | 07:18:08 | -1.000016 | 3.2549 | 0.0527819 | 0.172878 | 2025-02-22 20:33:39 | -3.2549381
5268 | 恒流放电 | 00:03:15 | 07:18:13 | -1.0000669 | 3.2548 | 0.0541709 | 0.177399 | 2025-02-22 20:33:44 | -3.2550578
5269 | 恒流放电 | 00:03:20 | 07:18:18 | -1.0001112 | 3.2549 | 0.0555602 | 0.1819209 | 2025-02-22 20:33:49 | -3.2552634
5270 | 恒流放电 | 00:03:25 | 07:18:23 | -1.0001162 | 3.2549 | 0.0569492 | 0.1864422 | 2025-02-22 20:33:54 | -3.2553117
5271 | 恒流放电 | 00:03:30 | 07:18:28 | -1.0000596 | 3.2549 | 0.0583382 | 0.1909632 | 2025-02-22 20:33:59 | -3.2550923
5272 | 恒流放电 | 00:03:35 | 07:18:33 | -1.0001272 | 3.2548 | 0.0597273 | 0.1954842 | 2025-02-22 20:34:04 | -3.2551755
5273 | 恒流放电 | 00:03:40 | 07:18:38 | -1.0000181 | 3.2548 | 0.0611162 | 0.2000049 | 2025-02-22 20:34:09 | -3.2548948
5274 | 恒流放电 | 00:03:45 | 07:18:43 | -0.9999535 | 3.2547 | 0.062505 | 0.2045251 | 2025-02-22 20:34:14 | -3.2545291
5275 | 恒流放电 | 00:03:50 | 07:18:48 | -0.9999295 | 3.2548 | 0.0638938 | 0.2090454 | 2025-02-22 20:34:19 | -3.2545946
5276 | 恒流放电 | 00:03:55 | 07:18:53 | -1.0000407 | 3.2546 | 0.0652828 | 0.2135658 | 2025-02-22 20:34:24 | -3.2547278
5277 | 恒流放电 | 00:04:00 | 07:18:58 | -0.9999731 | 3.2548 | 0.0666716 | 0.2180862 | 2025-02-22 20:34:29 | -3.2546928
5278 | 恒流放电 | 00:04:05 | 07:19:03 | -1.0000451 | 3.2548 | 0.0680606 | 0.222607 | 2025-02-22 20:34:34 | -3.2549475
5279 | 恒流放电 | 00:04:10 | 07:19:08 | -1.0000502 | 3.2546 | 0.0694495 | 0.2271275 | 2025-02-22 20:34:39 | -3.2547486
5280 | 恒流放电 | 00:04:15 | 07:19:13 | -1.0000625 | 3.2546 | 0.0708385 | 0.231648 | 2025-02-22 20:34:44 | -3.2547728
5281 | 恒流放电 | 00:04:20 | 07:19:18 | -1.0000821 | 3.2547 | 0.0722275 | 0.2361688 | 2025-02-22 20:34:49 | -3.2549623
5282 | 恒流放电 | 00:04:25 | 07:19:23 | -1.0001329 | 3.2546 | 0.0736167 | 0.2406896 | 2025-02-22 20:34:54 | -3.255071
5283 | 恒流放电 | 00:04:30 | 07:19:28 | -0.9999681 | 3.2545 | 0.0750055 | 0.2452096 | 2025-02-22 20:34:59 | -3.2544086
5284 | 恒流放电 | 00:04:35 | 07:19:33 | -1.0001068 | 3.2547 | 0.0763946 | 0.2497305 | 2025-02-22 20:35:04 | -3.2550402
5285 | 恒流放电 | 00:04:40 | 07:19:38 | -1.0001388 | 3.2546 | 0.0777837 | 0.2542515 | 2025-02-22 20:35:09 | -3.2550743
5286 | 恒流放电 | 00:04:45 | 07:19:43 | -1.0000646 | 3.2544 | 0.0791726 | 0.2587717 | 2025-02-22 20:35:14 | -3.2545769
5287 | 恒流放电 | 00:04:50 | 07:19:48 | -1.0001082 | 3.2545 | 0.0805617 | 0.2632923 | 2025-02-22 20:35:19 | -3.2548443
5288 | 恒流放电 | 00:04:55 | 07:19:53 | -1.0000697 | 3.2543 | 0.0819507 | 0.2678125 | 2025-02-22 20:35:24 | -3.2545519
5289 | 恒流放电 | 00:05:00 | 07:19:58 | -0.9999978 | 3.2545 | 0.0833395 | 0.2723326 | 2025-02-22 20:35:29 | -3.2544648
5290 | 恒流放电 | 00:05:05 | 07:20:03 | -0.999915 | 3.2544 | 0.0847283 | 0.2768522 | 2025-02-22 20:35:34 | -3.2541058
5291 | 恒流放电 | 00:05:10 | 07:20:08 | -0.9999535 | 3.2544 | 0.0861171 | 0.281372 | 2025-02-22 20:35:39 | -3.2542184
5292 | 恒流放电 | 00:05:15 | 07:20:13 | -0.9999615 | 3.2544 | 0.087506 | 0.2858919 | 2025-02-22 20:35:44 | -3.2543207
5293 | 恒流放电 | 00:05:20 | 07:20:18 | -0.9999535 | 3.2544 | 0.0888948 | 0.2904116 | 2025-02-22 20:35:49 | -3.2542282
5294 | 恒流放电 | 00:05:25 | 07:20:23 | -1.0000763 | 3.2544 | 0.0902838 | 0.294932 | 2025-02-22 20:35:54 | -3.2546912
5295 | 恒流放电 | 00:05:30 | 07:20:28 | -1.0000029 | 3.2544 | 0.0916726 | 0.2994527 | 2025-02-22 20:35:59 | -3.2544129
5296 | 恒流放电 | 00:05:35 | 07:20:33 | -0.9999186 | 3.2545 | 0.0930614 | 0.3039725 | 2025-02-22 20:36:04 | -3.2542697
5297 | 恒流放电 | 00:05:40 | 07:20:38 | -1.0000784 | 3.2544 | 0.0944504 | 0.3084929 | 2025-02-22 20:36:09 | -3.2546686
5298 | 恒流放电 | 00:05:45 | 07:20:43 | -0.9998394 | 3.2543 | 0.095839 | 0.313012 | 2025-02-22 20:36:14 | -3.2538066
5299 | 恒流放电 | 00:05:50 | 07:20:48 | -0.9999223 | 3.2544 | 0.0972278 | 0.3175317 | 2025-02-22 20:36:19 | -3.2541621
5300 | 恒流放电 | 00:05:55 | 07:20:53 | -1.0000124 | 3.2544 | 0.0986167 | 0.3220518 | 2025-02-22 20:36:24 | -3.2544597
5301 | 恒流放电 | 00:06:00 | 07:20:58 | -0.9999121 | 3.2541 | 0.1000055 | 0.326571 | 2025-02-22 20:36:29 | -3.2538493
5302 | 恒流放电 | 00:06:05 | 07:21:03 | -1.0000479 | 3.2543 | 0.1013945 | 0.3310911 | 2025-02-22 20:36:34 | -3.2544458
5303 | 恒流放电 | 00:06:10 | 07:21:08 | -1.0000756 | 3.2542 | 0.1027834 | 0.3356111 | 2025-02-22 20:36:39 | -3.2544202
5304 | 恒流放电 | 00:06:15 | 07:21:13 | -1.0001395 | 3.2541 | 0.1041725 | 0.3401313 | 2025-02-22 20:36:44 | -3.2545699
5305 | 恒流放电 | 00:06:20 | 07:21:18 | -0.9999731 | 3.2542 | 0.1055614 | 0.3446509 | 2025-02-22 20:36:49 | -3.2540703
5306 | 恒流放电 | 00:06:25 | 07:21:23 | -0.9999695 | 3.254 | 0.1069502 | 0.3491702 | 2025-02-22 20:36:54 | -3.2539259
5307 | 恒流放电 | 00:06:30 | 07:21:28 | -0.9998714 | 3.2541 | 0.1083389 | 0.3536892 | 2025-02-22 20:36:59 | -3.2536319
5308 | 恒流放电 | 00:06:35 | 07:21:33 | -1.0000124 | 3.2542 | 0.1097282 | 0.3582099 | 2025-02-22 20:37:04 | -3.2542894
5309 | 恒流放电 | 00:06:40 | 07:21:38 | -1.0000458 | 3.254 | 0.1111172 | 0.3627295 | 2025-02-22 20:37:09 | -3.2541136
5310 | 恒流放电 | 00:06:45 | 07:21:43 | -1.0000197 | 3.2539 | 0.1125061 | 0.367249 | 2025-02-22 20:37:14 | -3.2540063
5311 | 恒流放电 | 00:06:50 | 07:21:48 | -1.0000662 | 3.2539 | 0.1138951 | 0.3717686 | 2025-02-22 20:37:19 | -3.2541485
5312 | 恒流放电 | 00:06:55 | 07:21:53 | -1.000085 | 3.2541 | 0.1152841 | 0.3762886 | 2025-02-22 20:37:24 | -3.2543652
5313 | 恒流放电 | 00:07:00 | 07:21:58 | -1.0000036 | 3.2539 | 0.116673 | 0.380808 | 2025-02-22 20:37:29 | -3.2539477
5314 | 恒流放电 | 00:07:05 | 07:22:03 | -0.9999688 | 3.254 | 0.1180618 | 0.3853273 | 2025-02-22 20:37:34 | -3.2539145
5315 | 恒流放电 | 00:07:10 | 07:22:08 | -1.000149 | 3.2539 | 0.1194509 | 0.3898472 | 2025-02-22 20:37:39 | -3.2543375
5316 | 恒流放电 | 00:07:15 | 07:22:13 | -1.0000981 | 3.2539 | 0.1208399 | 0.3943669 | 2025-02-22 20:37:44 | -3.2542136
5317 | 恒流放电 | 00:07:20 | 07:22:18 | -0.99979 | 3.2539 | 0.1222285 | 0.3988854 | 2025-02-22 20:37:49 | -3.2532571
5318 | 恒流放电 | 00:07:25 | 07:22:23 | -1.0000589 | 3.2537 | 0.1236175 | 0.4034047 | 2025-02-22 20:37:54 | -3.2538952
5319 | 恒流放电 | 00:07:30 | 07:22:28 | -0.9999157 | 3.2539 | 0.1250063 | 0.4079236 | 2025-02-22 20:37:59 | -3.253657
5320 | 恒流放电 | 00:07:35 | 07:22:33 | -0.9999026 | 3.2539 | 0.126395 | 0.4124425 | 2025-02-22 20:38:04 | -3.2535758
5321 | 恒流放电 | 00:07:40 | 07:22:38 | -0.9999571 | 3.2537 | 0.1277841 | 0.4169623 | 2025-02-22 20:38:09 | -3.2535248
5322 | 恒流放电 | 00:07:45 | 07:22:43 | -0.9999215 | 3.2537 | 0.1291729 | 0.421481 | 2025-02-22 20:38:14 | -3.2534713
5323 | 恒流放电 | 00:07:50 | 07:22:48 | -0.9999797 | 3.2538 | 0.1305617 | 0.426 | 2025-02-22 20:38:19 | -3.2537109
5324 | 恒流放电 | 00:07:55 | 07:22:53 | -1.0001925 | 3.2538 | 0.1319509 | 0.43052 | 2025-02-22 20:38:24 | -3.2543803
5325 | 恒流放电 | 00:08:00 | 07:22:58 | -0.9999324 | 3.2536 | 0.1333397 | 0.4350386 | 2025-02-22 20:38:29 | -3.2533795
5326 | 恒流放电 | 00:08:05 | 07:23:03 | -1.0001104 | 3.2537 | 0.1347287 | 0.4395581 | 2025-02-22 20:38:34 | -3.2540282
5327 | 恒流放电 | 00:08:10 | 07:23:08 | -1.0001249 | 3.2538 | 0.1361178 | 0.4440777 | 2025-02-22 20:38:39 | -3.2541714
5328 | 恒流放电 | 00:08:15 | 07:23:13 | -1.0000254 | 3.2534 | 0.1375067 | 0.4485965 | 2025-02-22 20:38:44 | -3.253498
5329 | 恒流放电 | 00:08:20 | 07:23:18 | -1.000109 | 3.2534 | 0.1388957 | 0.4531156 | 2025-02-22 20:38:49 | -3.2537305
5330 | 恒流放电 | 00:08:25 | 07:23:23 | -1 | 3.2535 | 0.1402846 | 0.4576343 | 2025-02-22 20:38:54 | -3.2535238
5331 | 恒流放电 | 00:08:30 | 07:23:28 | -1.0000364 | 3.2534 | 0.1416736 | 0.4621531 | 2025-02-22 20:38:59 | -3.2535053
5332 | 恒流放电 | 00:08:35 | 07:23:33 | -1.0001338 | 3.2534 | 0.1430627 | 0.4666723 | 2025-02-22 20:39:04 | -3.2538064
5333 | 恒流放电 | 00:08:40 | 07:23:38 | -0.9999593 | 3.2535 | 0.1444515 | 0.4711908 | 2025-02-22 20:39:09 | -3.2533683
5334 | 恒流放电 | 00:08:45 | 07:23:43 | -1.0001148 | 3.2534 | 0.1458398 | 0.4757079 | 2025-02-22 20:39:14 | -3.2538034
5335 | 恒流放电 | 00:08:50 | 07:23:48 | -1.0001235 | 3.2535 | 0.1472289 | 0.4802271 | 2025-02-22 20:39:19 | -3.2538524
5336 | 恒流放电 | 00:08:55 | 07:23:53 | -1.0000523 | 3.2535 | 0.1486178 | 0.4847461 | 2025-02-22 20:39:24 | -3.2536505
5337 | 恒流放电 | 00:09:00 | 07:23:58 | -0.9998918 | 3.2533 | 0.1500066 | 0.4892641 | 2025-02-22 20:39:29 | -3.2529814
5338 | 恒流放电 | 00:09:05 | 07:24:03 | -1.0000486 | 3.2534 | 0.1513955 | 0.4937829 | 2025-02-22 20:39:34 | -3.2535252
5339 | 恒流放电 | 00:09:10 | 07:24:08 | -0.9999738 | 3.2534 | 0.1527844 | 0.4983014 | 2025-02-22 20:39:39 | -3.253329
5340 | 恒流放电 | 00:09:15 | 07:24:13 | -1.0000523 | 3.2532 | 0.1541733 | 0.50282 | 2025-02-22 20:39:44 | -3.253372
5341 | 恒流放电 | 00:09:20 | 07:24:18 | -0.9998736 | 3.2532 | 0.155562 | 0.5073377 | 2025-02-22 20:39:49 | -3.2527475
5342 | 恒流放电 | 00:09:25 | 07:24:23 | -1.0000385 | 3.2532 | 0.156951 | 0.5118562 | 2025-02-22 20:39:54 | -3.2533494
5343 | 恒流放电 | 00:09:30 | 07:24:28 | -1.0000436 | 3.2531 | 0.1583399 | 0.5163747 | 2025-02-22 20:39:59 | -3.2532721
5344 | 恒流放电 | 00:09:35 | 07:24:33 | -1.000093 | 3.253 | 0.1597289 | 0.5208931 | 2025-02-22 20:40:04 | -3.2532705
5345 | 恒流放电 | 00:09:40 | 07:24:38 | -1.0000436 | 3.2532 | 0.1611179 | 0.5254116 | 2025-02-22 20:40:09 | -3.2533425
5346 | 恒流放电 | 00:09:45 | 07:24:43 | -1.0000923 | 3.2532 | 0.1625069 | 0.5299303 | 2025-02-22 20:40:14 | -3.2534764
5347 | 恒流放电 | 00:09:50 | 07:24:48 | -1.0001475 | 3.2529 | 0.1638959 | 0.5344478 | 2025-02-22 20:40:19 | -3.2534034
5348 | 恒流放电 | 00:09:55 | 07:24:53 | -1.000088 | 3.2533 | 0.1652849 | 0.5389667 | 2025-02-22 20:40:24 | -3.2535673
5349 | 恒流放电 | 00:10:00 | 07:24:58 | -1.0000087 | 3.253 | 0.1666738 | 0.5434848 | 2025-02-22 20:40:29 | -3.2530193
5350 | 恒流放电 | 00:10:05 | 07:25:03 | -1.000104 | 3.253 | 0.1680628 | 0.5480032 | 2025-02-22 20:40:34 | -3.2532917
5351 | 恒流放电 | 00:10:10 | 07:25:08 | -0.9999949 | 3.2531 | 0.1694517 | 0.5525214 | 2025-02-22 20:40:39 | -3.2531047
5352 | 恒流放电 | 00:10:15 | 07:25:13 | -1.0000523 | 3.2529 | 0.1708407 | 0.5570396 | 2025-02-22 20:40:44 | -3.2530527
5353 | 恒流放电 | 00:10:20 | 07:25:18 | -1.0000734 | 3.2528 | 0.1722297 | 0.5615577 | 2025-02-22 20:40:49 | -3.2530555
5354 | 恒流放电 | 00:10:25 | 07:25:23 | -0.9999993 | 3.2526 | 0.1736185 | 0.5660752 | 2025-02-22 20:40:54 | -3.2526053
5355 | 恒流放电 | 00:10:30 | 07:25:28 | -1.0000422 | 3.2526 | 0.1750075 | 0.5705929 | 2025-02-22 20:40:59 | -3.2527274
5356 | 恒流放电 | 00:10:35 | 07:25:33 | -1.0001235 | 3.2527 | 0.1763966 | 0.5751111 | 2025-02-22 20:41:04 | -3.2531075
5357 | 恒流放电 | 00:10:40 | 07:25:38 | -1.0000901 | 3.2527 | 0.1777856 | 0.5796292 | 2025-02-22 20:41:09 | -3.2530359
5358 | 恒流放电 | 00:10:45 | 07:25:43 | -1.0000575 | 3.2526 | 0.1791745 | 0.584147 | 2025-02-22 20:41:14 | -3.2528128
5359 | 恒流放电 | 00:10:50 | 07:25:48 | -1.0000951 | 3.2526 | 0.1805636 | 0.5886649 | 2025-02-22 20:41:19 | -3.2529244
5360 | 恒流放电 | 00:10:55 | 07:25:53 | -1.0001119 | 3.2526 | 0.1819521 | 0.5931806 | 2025-02-22 20:41:24 | -3.2529614
5361 | 恒流放电 | 00:11:00 | 07:25:58 | -1.0000284 | 3.2526 | 0.183341 | 0.5976982 | 2025-02-22 20:41:29 | -3.2526643
5362 | 恒流放电 | 00:11:05 | 07:26:03 | -1.0000349 | 3.2524 | 0.1847299 | 0.6022155 | 2025-02-22 20:41:34 | -3.2524997
5363 | 恒流放电 | 00:11:10 | 07:26:08 | -1.0000479 | 3.2526 | 0.1861189 | 0.6067333 | 2025-02-22 20:41:39 | -3.2527618
5364 | 恒流放电 | 00:11:15 | 07:26:13 | -1.0000988 | 3.2524 | 0.1875079 | 0.6112509 | 2025-02-22 20:41:44 | -3.2526977
5365 | 恒流放电 | 00:11:20 | 07:26:18 | -0.9999986 | 3.2525 | 0.1888968 | 0.6157682 | 2025-02-22 20:41:49 | -3.2524716
5366 | 恒流放电 | 00:11:25 | 07:26:23 | -1.0000181 | 3.2524 | 0.1902857 | 0.6202855 | 2025-02-22 20:41:54 | -3.2524651
5367 | 恒流放电 | 00:11:30 | 07:26:28 | -1.0001366 | 3.2522 | 0.1916748 | 0.6248031 | 2025-02-22 20:41:59 | -3.2526432
5368 | 恒流放电 | 00:11:35 | 07:26:33 | -1.0000916 | 3.2523 | 0.1930638 | 0.6293207 | 2025-02-22 20:42:04 | -3.2526409
5369 | 恒流放电 | 00:11:40 | 07:26:38 | -1.0000188 | 3.2524 | 0.1944527 | 0.6338379 | 2025-02-22 20:42:09 | -3.2524171
5370 | 恒流放电 | 00:11:45 | 07:26:43 | -1.0001765 | 3.2524 | 0.1958419 | 0.638356 | 2025-02-22 20:42:14 | -3.2530027
5371 | 恒流放电 | 00:11:50 | 07:26:48 | -1.0001249 | 3.2521 | 0.1972309 | 0.6428733 | 2025-02-22 20:42:19 | -3.2524982
5372 | 恒流放电 | 00:11:55 | 07:26:53 | -1.000231 | 3.2522 | 0.1986201 | 0.6473913 | 2025-02-22 20:42:24 | -3.2529589
5373 | 恒流放电 | 00:12:00 | 07:26:58 | -0.999891 | 3.2521 | 0.2000086 | 0.6519068 | 2025-02-22 20:42:29 | -3.2517233
5374 | 恒流放电 | 00:12:05 | 07:27:03 | -1.0000298 | 3.2519 | 0.2013975 | 0.6564235 | 2025-02-22 20:42:34 | -3.2519997
5375 | 恒流放电 | 00:12:10 | 07:27:08 | -0.9999964 | 3.2521 | 0.2027864 | 0.6609403 | 2025-02-22 20:42:39 | -3.2520903
5376 | 恒流放电 | 00:12:15 | 07:27:13 | -1.0000204 | 3.2521 | 0.2041753 | 0.6654572 | 2025-02-22 20:42:44 | -3.2521331
5377 | 恒流放电 | 00:12:20 | 07:27:18 | -1.0000305 | 3.2519 | 0.2055643 | 0.6699738 | 2025-02-22 20:42:49 | -3.2519596
5378 | 恒流放电 | 00:12:25 | 07:27:23 | -1.0001453 | 3.2519 | 0.2069534 | 0.6744909 | 2025-02-22 20:42:54 | -3.2523239
5379 | 恒流放电 | 00:12:30 | 07:27:28 | -0.9999273 | 3.2517 | 0.2083421 | 0.6790068 | 2025-02-22 20:42:59 | -3.2514753
5380 | 恒流放电 | 00:12:35 | 07:27:33 | -1.0001265 | 3.2518 | 0.2097312 | 0.6835237 | 2025-02-22 20:43:04 | -3.2521784
5381 | 恒流放电 | 00:12:40 | 07:27:38 | -1.0001467 | 3.2519 | 0.2111203 | 0.6880409 | 2025-02-22 20:43:09 | -3.2523607
5382 | 恒流放电 | 00:12:45 | 07:27:43 | -1.0001417 | 3.2516 | 0.2125094 | 0.6925577 | 2025-02-22 20:43:14 | -3.2520762
5383 | 恒流放电 | 00:12:50 | 07:27:48 | -0.9999833 | 3.2517 | 0.2138983 | 0.6970739 | 2025-02-22 20:43:19 | -3.2516821
5384 | 恒流放电 | 00:12:55 | 07:27:53 | -1.0000871 | 3.2518 | 0.2152873 | 0.7015906 | 2025-02-22 20:43:24 | -3.2520343
5385 | 恒流放电 | 00:13:00 | 07:27:58 | -1.0001301 | 3.2517 | 0.2166763 | 0.7061075 | 2025-02-22 20:43:29 | -3.2521259
5386 | 恒流放电 | 00:13:05 | 07:28:03 | -1.0000087 | 3.2515 | 0.2180651 | 0.7106237 | 2025-02-22 20:43:34 | -3.2515685
5387 | 恒流放电 | 00:13:10 | 07:28:08 | -1.0000575 | 3.2515 | 0.2194541 | 0.71514 | 2025-02-22 20:43:39 | -3.2517022
5388 | 恒流放电 | 00:13:15 | 07:28:13 | -1.0000509 | 3.2516 | 0.220843 | 0.7196563 | 2025-02-22 20:43:44 | -3.2517195
5389 | 恒流放电 | 00:13:20 | 07:28:18 | -1.0001308 | 3.2514 | 0.2222321 | 0.7241727 | 2025-02-22 20:43:49 | -3.2518049
5390 | 恒流放电 | 00:13:25 | 07:28:23 | -1.0000639 | 3.2515 | 0.2236211 | 0.7286889 | 2025-02-22 20:43:54 | -3.2517158
5391 | 恒流放电 | 00:13:30 | 07:28:28 | -1.0000277 | 3.2514 | 0.22501 | 0.7332049 | 2025-02-22 20:43:59 | -3.2514854
5392 | 恒流放电 | 00:13:35 | 07:28:33 | -1.0001533 | 3.2513 | 0.2263991 | 0.7377213 | 2025-02-22 20:44:04 | -3.2518109
5393 | 恒流放电 | 00:13:40 | 07:28:38 | -1.0000756 | 3.2512 | 0.2277881 | 0.7422373 | 2025-02-22 20:44:09 | -3.2514929
5394 | 恒流放电 | 00:13:45 | 07:28:43 | -1.0001519 | 3.2512 | 0.2291772 | 0.7467535 | 2025-02-22 20:44:14 | -3.2516718
5395 | 恒流放电 | 00:13:50 | 07:28:48 | -0.9999913 | 3.2514 | 0.2305661 | 0.7512692 | 2025-02-22 20:44:19 | -3.2513376
5396 | 恒流放电 | 00:13:55 | 07:28:53 | -1.0001504 | 3.2512 | 0.2319552 | 0.7557855 | 2025-02-22 20:44:24 | -3.2517182
5397 | 恒流放电 | 00:14:00 | 07:28:58 | -1.0001075 | 3.2513 | 0.2333442 | 0.7603017 | 2025-02-22 20:44:29 | -3.2516971
5398 | 恒流放电 | 00:14:05 | 07:29:03 | -1.0000312 | 3.2512 | 0.2347331 | 0.7648174 | 2025-02-22 20:44:34 | -3.2512548
5399 | 恒流放电 | 00:14:10 | 07:29:08 | -1.0002645 | 3.2511 | 0.236122 | 0.769333 | 2025-02-22 20:44:39 | -3.2519503
5400 | 恒流放电 | 00:14:15 | 07:29:13 | -1.0000021 | 3.251 | 0.2375109 | 0.7738483 | 2025-02-22 20:44:44 | -3.2509907
5401 | 恒流放电 | 00:14:20 | 07:29:18 | -0.9999768 | 3.251 | 0.2388998 | 0.7783634 | 2025-02-22 20:44:49 | -3.2509074
5402 | 恒流放电 | 00:14:25 | 07:29:23 | -1.0002049 | 3.2511 | 0.2402889 | 0.7828797 | 2025-02-22 20:44:54 | -3.2517195
5403 | 恒流放电 | 00:14:30 | 07:29:28 | -1.0000589 | 3.2508 | 0.2416779 | 0.787395 | 2025-02-22 20:44:59 | -3.2510056
5404 | 恒流放电 | 00:14:35 | 07:29:33 | -1.0001177 | 3.251 | 0.243067 | 0.7919107 | 2025-02-22 20:45:04 | -3.2513498
5405 | 恒流放电 | 00:14:40 | 07:29:38 | -1.0001127 | 3.2508 | 0.244456 | 0.7964263 | 2025-02-22 20:45:09 | -3.2511942
5406 | 恒流放电 | 00:14:45 | 07:29:43 | -1.0000589 | 3.2507 | 0.245845 | 0.8009415 | 2025-02-22 20:45:14 | -3.2509208
5407 | 恒流放电 | 00:14:50 | 07:29:48 | -1.000061 | 3.2507 | 0.2472339 | 0.8054566 | 2025-02-22 20:45:19 | -3.250906
5408 | 恒流放电 | 00:14:55 | 07:29:53 | -1.0001395 | 3.2506 | 0.248623 | 0.809972 | 2025-02-22 20:45:24 | -3.2510773
5409 | 恒流放电 | 00:15:00 | 07:29:58 | -1.0000683 | 3.2507 | 0.250012 | 0.8144871 | 2025-02-22 20:45:29 | -3.2509042
5410 | 恒流放电 | 00:15:05 | 07:30:03 | -1.0001512 | 3.2506 | 0.2514011 | 0.8190025 | 2025-02-22 20:45:34 | -3.2510869
5411 | 恒流放电 | 00:15:10 | 07:30:08 | -1.0001395 | 3.2506 | 0.2527902 | 0.8235178 | 2025-02-22 20:45:39 | -3.2510234
5412 | 恒流放电 | 00:15:15 | 07:30:13 | -1.0001206 | 3.2506 | 0.2541792 | 0.8280334 | 2025-02-22 20:45:44 | -3.2510132
5413 | 恒流放电 | 00:15:20 | 07:30:18 | -1.0000575 | 3.2503 | 0.2555681 | 0.832548 | 2025-02-22 20:45:49 | -3.2504881
5414 | 恒流放电 | 00:15:25 | 07:30:23 | -1.0001141 | 3.2505 | 0.2569572 | 0.8370631 | 2025-02-22 20:45:54 | -3.2508641
5415 | 恒流放电 | 00:15:30 | 07:30:28 | -1.0000502 | 3.2503 | 0.2583462 | 0.8415777 | 2025-02-22 20:45:59 | -3.250474
5416 | 恒流放电 | 00:15:35 | 07:30:33 | -1.0001853 | 3.2503 | 0.2597353 | 0.8460928 | 2025-02-22 20:46:04 | -3.2508866
5417 | 恒流放电 | 00:15:40 | 07:30:38 | -1.0000472 | 3.2503 | 0.2611243 | 0.8506073 | 2025-02-22 20:46:09 | -3.2504856
5418 | 恒流放电 | 00:15:45 | 07:30:43 | -1.0000654 | 3.2502 | 0.2625132 | 0.8551218 | 2025-02-22 20:46:14 | -3.2504406
5419 | 恒流放电 | 00:15:50 | 07:30:48 | -1.0002573 | 3.2501 | 0.2639025 | 0.859637 | 2025-02-22 20:46:19 | -3.2509491
5420 | 恒流放电 | 00:15:55 | 07:30:53 | -1.0000857 | 3.2502 | 0.2652915 | 0.8641517 | 2025-02-22 20:46:24 | -3.2505273
5421 | 恒流放电 | 00:16:00 | 07:30:58 | -0.9999731 | 3.25 | 0.2666803 | 0.8686654 | 2025-02-22 20:46:29 | -3.2498936
5422 | 恒流放电 | 00:16:05 | 07:31:03 | -1.0001388 | 3.2499 | 0.2680694 | 0.8731798 | 2025-02-22 20:46:34 | -3.2503925
5423 | 恒流放电 | 00:16:10 | 07:31:08 | -1.0001024 | 3.2502 | 0.2694585 | 0.8776944 | 2025-02-22 20:46:39 | -3.2505154
5424 | 恒流放电 | 00:16:15 | 07:31:13 | -1.0000509 | 3.25 | 0.2708474 | 0.8822085 | 2025-02-22 20:46:44 | -3.2501211
5425 | 恒流放电 | 00:16:20 | 07:31:18 | -1.0000414 | 3.2498 | 0.2722363 | 0.8867229 | 2025-02-22 20:46:49 | -3.2499532
5426 | 恒流放电 | 00:16:25 | 07:31:23 | -1.0000073 | 3.25 | 0.2736252 | 0.8912367 | 2025-02-22 20:46:54 | -3.2499955
5427 | 恒流放电 | 00:16:30 | 07:31:28 | -1.0000436 | 3.2499 | 0.2750141 | 0.8957507 | 2025-02-22 20:46:59 | -3.2500405
5428 | 恒流放电 | 00:16:35 | 07:31:33 | -1.0000676 | 3.2498 | 0.2764031 | 0.9002647 | 2025-02-22 20:47:04 | -3.2500535
5429 | 恒流放电 | 00:16:40 | 07:31:38 | -1.0000181 | 3.2498 | 0.277792 | 0.9047784 | 2025-02-22 20:47:09 | -3.249903
5430 | 恒流放电 | 00:16:45 | 07:31:43 | -1.0000625 | 3.2498 | 0.279181 | 0.9092923 | 2025-02-22 20:47:14 | -3.2500297
5431 | 恒流放电 | 00:16:50 | 07:31:48 | -1.0000807 | 3.2495 | 0.28057 | 0.9138059 | 2025-02-22 20:47:19 | -3.2497764
5432 | 恒流放电 | 00:16:55 | 07:31:53 | -1.0000364 | 3.2496 | 0.2819589 | 0.9183194 | 2025-02-22 20:47:24 | -3.2497219
5433 | 恒流放电 | 00:17:00 | 07:31:58 | -1.0000356 | 3.2494 | 0.2833479 | 0.9228326 | 2025-02-22 20:47:29 | -3.2495119
5434 | 恒流放电 | 00:17:05 | 07:32:03 | -1.0000545 | 3.2494 | 0.2847368 | 0.9273459 | 2025-02-22 20:47:34 | -3.2495381
5435 | 恒流放电 | 00:17:10 | 07:32:08 | -1.0001345 | 3.2494 | 0.2861259 | 0.9318596 | 2025-02-22 20:47:39 | -3.2498559
5436 | 恒流放电 | 00:17:15 | 07:32:13 | -1.0001512 | 3.2493 | 0.287515 | 0.9363731 | 2025-02-22 20:47:44 | -3.2497485
5437 | 恒流放电 | 00:17:20 | 07:32:18 | -1.0001584 | 3.2492 | 0.2889041 | 0.9408866 | 2025-02-22 20:47:49 | -3.2497311
5438 | 恒流放电 | 00:17:25 | 07:32:23 | -1.0000174 | 3.2493 | 0.2902931 | 0.9453999 | 2025-02-22 20:47:54 | -3.249317
5439 | 恒流放电 | 00:17:30 | 07:32:28 | -1.0000277 | 3.2493 | 0.291682 | 0.9499129 | 2025-02-22 20:47:59 | -3.249392
5440 | 恒流放电 | 00:17:35 | 07:32:33 | -1.0001293 | 3.2491 | 0.2930711 | 0.9544262 | 2025-02-22 20:48:04 | -3.2495619
5441 | 恒流放电 | 00:17:40 | 07:32:38 | -1.0000836 | 3.249 | 0.2944601 | 0.9589391 | 2025-02-22 20:48:09 | -3.2493176
5442 | 恒流放电 | 00:17:45 | 07:32:43 | -0.999907 | 3.2489 | 0.2958488 | 0.9634511 | 2025-02-22 20:48:14 | -3.2486398
5443 | 恒流放电 | 00:17:50 | 07:32:48 | -1.0002362 | 3.249 | 0.297238 | 0.9679647 | 2025-02-22 20:48:19 | -3.2497843
5444 | 恒流放电 | 00:17:55 | 07:32:53 | -0.9999673 | 3.2487 | 0.2986269 | 0.9724766 | 2025-02-22 20:48:24 | -3.2485717
5445 | 恒流放电 | 00:18:00 | 07:32:58 | -1.0000181 | 3.2489 | 0.3000158 | 0.9769891 | 2025-02-22 20:48:29 | -3.2489772
5446 | 恒流放电 | 00:18:05 | 07:33:03 | -0.9999949 | 3.2489 | 0.3014047 | 0.9815014 | 2025-02-22 20:48:34 | -3.2488401
5447 | 恒流放电 | 00:18:10 | 07:33:08 | -1.0000502 | 3.2488 | 0.3027936 | 0.9860138 | 2025-02-22 20:48:39 | -3.2489137
5448 | 恒流放电 | 00:18:15 | 07:33:13 | -1.000096 | 3.2489 | 0.3041827 | 0.9905265 | 2025-02-22 20:48:44 | -3.2491726
5449 | 恒流放电 | 00:18:20 | 07:33:18 | -1.0000225 | 3.2486 | 0.3055716 | 0.9950386 | 2025-02-22 20:48:49 | -3.2487154
5450 | 恒流放电 | 00:18:25 | 07:33:23 | -1.0000814 | 3.2485 | 0.3069606 | 0.9995508 | 2025-02-22 20:48:54 | -3.2487825
5451 | 恒流放电 | 00:18:30 | 07:33:28 | -0.9999208 | 3.2486 | 0.3083501 | 1.004066 | 2025-02-22 20:48:59 | -3.2483727
5452 | 恒流放电 | 00:18:35 | 07:33:33 | -1.0000749 | 3.2486 | 0.3097391 | 1.0085783 | 2025-02-22 20:49:04 | -3.2488375
5453 | 恒流放电 | 00:18:40 | 07:33:38 | -1.0000712 | 3.2484 | 0.3111281 | 1.0130902 | 2025-02-22 20:49:09 | -3.2486118
5454 | 恒流放电 | 00:18:45 | 07:33:43 | -1.0001482 | 3.2484 | 0.3125172 | 1.0176025 | 2025-02-22 20:49:14 | -3.248873
5455 | 恒流放电 | 00:18:50 | 07:33:48 | -1.000008 | 3.2484 | 0.3139061 | 1.0221143 | 2025-02-22 20:49:19 | -3.2484452
5456 | 恒流放电 | 00:18:55 | 07:33:53 | -1.0000908 | 3.2484 | 0.3152951 | 1.0266264 | 2025-02-22 20:49:24 | -3.2487339
5457 | 恒流放电 | 00:19:00 | 07:33:58 | -1.0000232 | 3.2484 | 0.316684 | 1.0311382 | 2025-02-22 20:49:29 | -3.2484731
5458 | 恒流放电 | 00:19:05 | 07:34:03 | -1.0001475 | 3.2482 | 0.3180731 | 1.0356502 | 2025-02-22 20:49:34 | -3.2486913
5459 | 恒流放电 | 00:19:10 | 07:34:08 | -1.000146 | 3.2481 | 0.3194622 | 1.0401622 | 2025-02-22 20:49:39 | -3.2485825
5460 | 恒流放电 | 00:19:15 | 07:34:13 | -1.0000589 | 3.2481 | 0.3208512 | 1.0446736 | 2025-02-22 20:49:44 | -3.2482455
5461 | 恒流放电 | 00:19:20 | 07:34:18 | -1.0001606 | 3.248 | 0.3222403 | 1.0491855 | 2025-02-22 20:49:49 | -3.248542
5462 | 恒流放电 | 00:19:25 | 07:34:23 | -1.0000705 | 3.2479 | 0.3236293 | 1.0536967 | 2025-02-22 20:49:54 | -3.2480845
5463 | 恒流放电 | 00:19:30 | 07:34:28 | -1.0001206 | 3.248 | 0.3250183 | 1.0582084 | 2025-02-22 20:49:59 | -3.2484351
5464 | 恒流放电 | 00:19:35 | 07:34:33 | -1.0001214 | 3.2479 | 0.3264073 | 1.0627192 | 2025-02-22 20:50:04 | -3.2483018
5465 | 恒流放电 | 00:19:40 | 07:34:38 | -1.000157 | 3.2477 | 0.3277964 | 1.0672306 | 2025-02-22 20:50:09 | -3.2482208
5466 | 恒流放电 | 00:19:45 | 07:34:43 | -0.9999978 | 3.2477 | 0.3291853 | 1.0717413 | 2025-02-22 20:50:14 | -3.2476754
5467 | 恒流放电 | 00:19:50 | 07:34:48 | -1.0001962 | 3.2476 | 0.3305744 | 1.0762527 | 2025-02-22 20:50:19 | -3.2482077
5468 | 恒流放电 | 00:19:55 | 07:34:53 | -1.0000712 | 3.2477 | 0.3319634 | 1.0807637 | 2025-02-22 20:50:24 | -3.2478815
5469 | 恒流放电 | 00:20:00 | 07:34:58 | -1.0000625 | 3.2475 | 0.3333524 | 1.0852744 | 2025-02-22 20:50:29 | -3.2477436
5470 | 恒流放电 | 00:20:05 | 07:35:03 | -1.0000654 | 3.2475 | 0.3347414 | 1.0897851 | 2025-02-22 20:50:34 | -3.247686
5471 | 恒流放电 | 00:20:10 | 07:35:08 | -1.0002565 | 3.2475 | 0.3361306 | 1.0942966 | 2025-02-22 20:50:39 | -3.2483297
5472 | 恒流放电 | 00:20:15 | 07:35:13 | -1.0001932 | 3.2474 | 0.3375198 | 1.0988078 | 2025-02-22 20:50:44 | -3.2480199
5473 | 恒流放电 | 00:20:20 | 07:35:18 | -0.9999303 | 3.2473 | 0.3389086 | 1.1033176 | 2025-02-22 20:50:49 | -3.247063
5474 | 恒流放电 | 00:20:25 | 07:35:23 | -1.0000719 | 3.2472 | 0.3402976 | 1.1078279 | 2025-02-22 20:50:54 | -3.2473946
5475 | 恒流放电 | 00:20:30 | 07:35:28 | -1.0001134 | 3.2472 | 0.3416866 | 1.1123384 | 2025-02-22 20:50:59 | -3.2475891
5476 | 恒流放电 | 00:20:35 | 07:35:33 | -1.0002042 | 3.2473 | 0.3430758 | 1.1168495 | 2025-02-22 20:51:04 | -3.2479933
5477 | 恒流放电 | 00:20:40 | 07:35:38 | -1.0001338 | 3.247 | 0.3444642 | 1.1213584 | 2025-02-22 20:51:09 | -3.2474483
5478 | 恒流放电 | 00:20:45 | 07:35:43 | -0.9999615 | 3.247 | 0.345853 | 1.125868 | 2025-02-22 20:51:14 | -3.2469248
5479 | 恒流放电 | 00:20:50 | 07:35:48 | -1.0000378 | 3.247 | 0.347242 | 1.1303779 | 2025-02-22 20:51:19 | -3.2470924
5480 | 恒流放电 | 00:20:55 | 07:35:53 | -1.0000871 | 3.2466 | 0.348631 | 1.1348874 | 2025-02-22 20:51:24 | -3.2469021
5481 | 恒流放电 | 00:21:00 | 07:35:58 | -0.9999738 | 3.2467 | 0.3500199 | 1.1393966 | 2025-02-22 20:51:29 | -3.2466141
5482 | 恒流放电 | 00:21:05 | 07:36:03 | -1.0000451 | 3.2467 | 0.3514088 | 1.1439062 | 2025-02-22 20:51:34 | -3.2468635
5483 | 恒流放电 | 00:21:10 | 07:36:08 | -0.9999484 | 3.2466 | 0.3527976 | 1.1484151 | 2025-02-22 20:51:39 | -3.2464583
5484 | 恒流放电 | 00:21:15 | 07:36:13 | -1.0001439 | 3.2467 | 0.3541867 | 1.1529251 | 2025-02-22 20:51:44 | -3.2471765
5485 | 恒流放电 | 00:21:20 | 07:36:18 | -0.9999382 | 3.2465 | 0.3555755 | 1.1574339 | 2025-02-22 20:51:49 | -3.2463103
5486 | 恒流放电 | 00:21:25 | 07:36:23 | -1.0000908 | 3.2464 | 0.3569645 | 1.1619432 | 2025-02-22 20:51:54 | -3.2466955
5487 | 恒流放电 | 00:21:30 | 07:36:28 | -1.0000502 | 3.2463 | 0.3583535 | 1.1664521 | 2025-02-22 20:51:59 | -3.246425
5488 | 恒流放电 | 00:21:35 | 07:36:33 | -1.0000829 | 3.2465 | 0.3597425 | 1.1709615 | 2025-02-22 20:52:04 | -3.2467435
5489 | 恒流放电 | 00:21:40 | 07:36:38 | -1.0001155 | 3.2464 | 0.3611315 | 1.1754708 | 2025-02-22 20:52:09 | -3.2467527
5490 | 恒流放电 | 00:21:45 | 07:36:43 | -0.9999869 | 3.246 | 0.3625216 | 1.1799836 | 2025-02-22 20:52:14 | -3.2459689
5491 | 恒流放电 | 00:21:50 | 07:36:48 | -1.0000749 | 3.2461 | 0.3639106 | 1.1844925 | 2025-02-22 20:52:19 | -3.2463887
5492 | 恒流放电 | 00:21:55 | 07:36:53 | -1.0000901 | 3.246 | 0.3652996 | 1.1890012 | 2025-02-22 20:52:24 | -3.2462916
5493 | 恒流放电 | 00:22:00 | 07:36:58 | -1.0001425 | 3.2457 | 0.3666887 | 1.1935098 | 2025-02-22 20:52:29 | -3.2462042
5494 | 恒流放电 | 00:22:05 | 07:37:03 | -1.0000232 | 3.246 | 0.3680776 | 1.1980183 | 2025-02-22 20:52:34 | -3.2460891
5495 | 恒流放电 | 00:22:10 | 07:37:08 | -1.0000349 | 3.2461 | 0.3694665 | 1.2025269 | 2025-02-22 20:52:39 | -3.2461785
5496 | 恒流放电 | 00:22:15 | 07:37:13 | -1.0000211 | 3.2458 | 0.3708554 | 1.207035 | 2025-02-22 20:52:44 | -3.2458346
5497 | 恒流放电 | 00:22:20 | 07:37:18 | -1.0002165 | 3.2457 | 0.3722446 | 1.2115438 | 2025-02-22 20:52:49 | -3.2463646
5498 | 恒流放电 | 00:22:25 | 07:37:23 | -1.0000494 | 3.2457 | 0.3736336 | 1.216052 | 2025-02-22 20:52:54 | -3.2458934
5499 | 恒流放电 | 00:22:30 | 07:37:28 | -1.0001155 | 3.2457 | 0.3750226 | 1.2205604 | 2025-02-22 20:52:59 | -3.2460502
5500 | 恒流放电 | 00:22:35 | 07:37:33 | -1.0000618 | 3.2452 | 0.3764116 | 1.2250679 | 2025-02-22 20:53:04 | -3.2453858
5501 | 恒流放电 | 00:22:40 | 07:37:38 | -1.0000887 | 3.2455 | 0.3778006 | 1.229576 | 2025-02-22 20:53:09 | -3.2458208
5502 | 恒流放电 | 00:22:45 | 07:37:43 | -1.0000051 | 3.2454 | 0.3791895 | 1.2340835 | 2025-02-22 20:53:14 | -3.2453904
5503 | 恒流放电 | 00:22:50 | 07:37:48 | -0.9999934 | 3.2452 | 0.3805787 | 1.2385924 | 2025-02-22 20:53:19 | -3.2451515
5504 | 恒流放电 | 00:22:55 | 07:37:53 | -1.0000777 | 3.2451 | 0.3819677 | 1.2430998 | 2025-02-22 20:53:24 | -3.2453589
5505 | 恒流放电 | 00:23:00 | 07:37:58 | -1.0001599 | 3.2453 | 0.3833568 | 1.2476079 | 2025-02-22 20:53:29 | -3.2458095
5506 | 恒流放电 | 00:23:05 | 07:38:03 | -0.9999971 | 3.2451 | 0.3847457 | 1.252115 | 2025-02-22 20:53:34 | -3.2451172
5507 | 恒流放电 | 00:23:10 | 07:38:08 | -1.0000988 | 3.2451 | 0.3861347 | 1.2566225 | 2025-02-22 20:53:39 | -3.2453881
5508 | 恒流放电 | 00:23:15 | 07:38:13 | -1.0000181 | 3.2449 | 0.3875236 | 1.2611294 | 2025-02-22 20:53:44 | -3.2449421
5509 | 恒流放电 | 00:23:20 | 07:38:18 | -1.000157 | 3.2449 | 0.3889127 | 1.2656368 | 2025-02-22 20:53:49 | -3.2453951
5510 | 恒流放电 | 00:23:25 | 07:38:23 | -1.0001097 | 3.2448 | 0.3903017 | 1.2701439 | 2025-02-22 20:53:54 | -3.2451071
5511 | 恒流放电 | 00:23:30 | 07:38:28 | -1.0000829 | 3.2446 | 0.3916908 | 1.2746508 | 2025-02-22 20:53:59 | -3.2449154
5512 | 恒流放电 | 00:23:35 | 07:38:33 | -1.0000407 | 3.2448 | 0.3930797 | 1.2791576 | 2025-02-22 20:54:04 | -3.2449115
5513 | 恒流放电 | 00:23:40 | 07:38:38 | -1.0001889 | 3.2446 | 0.3944688 | 1.2836648 | 2025-02-22 20:54:09 | -3.2452165
5514 | 恒流放电 | 00:23:45 | 07:38:43 | -0.9999542 | 3.2444 | 0.3958577 | 1.2881707 | 2025-02-22 20:54:14 | -3.2442193
5515 | 恒流放电 | 00:23:50 | 07:38:48 | -1.0000777 | 3.2444 | 0.3972467 | 1.2926771 | 2025-02-22 20:54:19 | -3.2446212
5516 | 恒流放电 | 00:23:55 | 07:38:53 | -0.9999942 | 3.2444 | 0.3986357 | 1.2971842 | 2025-02-22 20:54:24 | -3.2443672
5517 | 恒流放电 | 00:24:00 | 07:38:58 | -1.0000683 | 3.2444 | 0.4000246 | 1.3016906 | 2025-02-22 20:54:29 | -3.2445775
5518 | 恒流放电 | 00:24:05 | 07:39:03 | -1.0000131 | 3.2443 | 0.4014135 | 1.3061966 | 2025-02-22 20:54:34 | -3.2443324
5519 | 恒流放电 | 00:24:10 | 07:39:08 | -1.0000298 | 3.2442 | 0.4028025 | 1.3107025 | 2025-02-22 20:54:39 | -3.2442473
5520 | 恒流放电 | 00:24:15 | 07:39:13 | -1.0000814 | 3.244 | 0.4041915 | 1.3152084 | 2025-02-22 20:54:44 | -3.2442681
5521 | 恒流放电 | 00:24:20 | 07:39:18 | -1.0000559 | 3.244 | 0.4055804 | 1.3197142 | 2025-02-22 20:54:49 | -3.2441637
5522 | 恒流放电 | 00:24:25 | 07:39:23 | -1.0001425 | 3.2438 | 0.4069695 | 1.3242201 | 2025-02-22 20:54:54 | -3.2442573
5523 | 恒流放电 | 00:24:30 | 07:39:28 | -1.0001286 | 3.2437 | 0.4083586 | 1.3287258 | 2025-02-22 20:54:59 | -3.2440967
5524 | 恒流放电 | 00:24:35 | 07:39:33 | -1.0000211 | 3.2438 | 0.4097475 | 1.3332311 | 2025-02-22 20:55:04 | -3.2438388
5525 | 恒流放电 | 00:24:40 | 07:39:38 | -1.0001432 | 3.2436 | 0.4111366 | 1.3377368 | 2025-02-22 20:55:09 | -3.2440469
5526 | 恒流放电 | 00:24:45 | 07:39:43 | -1.0001032 | 3.2435 | 0.4125256 | 1.3422421 | 2025-02-22 20:55:14 | -3.2438291
5527 | 恒流放电 | 00:24:50 | 07:39:48 | -1.0001119 | 3.2436 | 0.4139147 | 1.3467476 | 2025-02-22 20:55:19 | -3.243936
5528 | 恒流放电 | 00:24:55 | 07:39:53 | -1.0000814 | 3.2434 | 0.4153037 | 1.3512526 | 2025-02-22 20:55:24 | -3.2436492
5529 | 恒流放电 | 00:25:00 | 07:39:58 | -1.0001425 | 3.2435 | 0.4166926 | 1.3557577 | 2025-02-22 20:55:29 | -3.2439556
5530 | 恒流放电 | 00:25:05 | 07:40:03 | -1.0000138 | 3.2432 | 0.4180815 | 1.3602622 | 2025-02-22 20:55:34 | -3.2431998
5531 | 恒流放电 | 00:25:10 | 07:40:08 | -1.0001308 | 3.243 | 0.4194705 | 1.3647669 | 2025-02-22 20:55:39 | -3.2434399
5532 | 恒流放电 | 00:25:15 | 07:40:13 | -1.0002238 | 3.2431 | 0.4208597 | 1.3692722 | 2025-02-22 20:55:44 | -3.2437767
5533 | 恒流放电 | 00:25:20 | 07:40:18 | -1.0001918 | 3.2429 | 0.4222489 | 1.373777 | 2025-02-22 20:55:49 | -3.2435021
5534 | 恒流放电 | 00:25:25 | 07:40:23 | -1.0000378 | 3.243 | 0.4236378 | 1.3782814 | 2025-02-22 20:55:54 | -3.243119
5535 | 恒流放电 | 00:25:30 | 07:40:28 | -1.000101 | 3.2427 | 0.4250269 | 1.3827856 | 2025-02-22 20:55:59 | -3.2430077
5536 | 恒流放电 | 00:25:35 | 07:40:33 | -1.0002151 | 3.2425 | 0.426416 | 1.38729 | 2025-02-22 20:56:04 | -3.2432262
5537 | 恒流放电 | 00:25:40 | 07:40:38 | -1.0000341 | 3.2424 | 0.427805 | 1.3917936 | 2025-02-22 20:56:09 | -3.2425396
5538 | 恒流放电 | 00:25:45 | 07:40:43 | -1.0001366 | 3.2426 | 0.4291941 | 1.3962977 | 2025-02-22 20:56:14 | -3.2430096
5539 | 恒流放电 | 00:25:50 | 07:40:48 | -1.0001584 | 3.2424 | 0.4305832 | 1.4008018 | 2025-02-22 20:56:19 | -3.2429069
5540 | 恒流放电 | 00:25:55 | 07:40:53 | -1.0001425 | 3.2424 | 0.4319723 | 1.4053058 | 2025-02-22 20:56:24 | -3.242905
5541 | 恒流放电 | 00:26:00 | 07:40:58 | -1.0000087 | 3.2422 | 0.4333612 | 1.409809 | 2025-02-22 20:56:29 | -3.2422598
5542 | 恒流放电 | 00:26:05 | 07:41:03 | -1.000088 | 3.2421 | 0.43475 | 1.4143131 | 2025-02-22 20:56:34 | -3.2423783
5543 | 恒流放电 | 00:26:10 | 07:41:08 | -1.0000995 | 3.2421 | 0.436139 | 1.4188164 | 2025-02-22 20:56:39 | -3.2424096
5544 | 恒流放电 | 00:26:15 | 07:41:13 | -0.9999622 | 3.242 | 0.4375279 | 1.4233191 | 2025-02-22 20:56:44 | -3.2419002
5545 | 恒流放电 | 00:26:20 | 07:41:18 | -1.0001723 | 3.242 | 0.438917 | 1.4278227 | 2025-02-22 20:56:49 | -3.2425862
5546 | 恒流放电 | 00:26:25 | 07:41:23 | -1.000077 | 3.2417 | 0.440306 | 1.4323254 | 2025-02-22 20:56:54 | -3.2419644
5547 | 恒流放电 | 00:26:30 | 07:41:28 | -1.0000792 | 3.2417 | 0.441695 | 1.4368281 | 2025-02-22 20:56:59 | -3.2419737
5548 | 恒流放电 | 00:26:35 | 07:41:33 | -1.0000756 | 3.2419 | 0.443084 | 1.4413311 | 2025-02-22 20:57:04 | -3.2421734
5549 | 恒流放电 | 00:26:40 | 07:41:38 | -1.0000312 | 3.2416 | 0.4444729 | 1.4458335 | 2025-02-22 20:57:09 | -3.2417158
5550 | 恒流放电 | 00:26:45 | 07:41:43 | -1.0001657 | 3.2416 | 0.4458621 | 1.4503365 | 2025-02-22 20:57:14 | -3.2421124
5551 | 恒流放电 | 00:26:50 | 07:41:48 | -1.0001127 | 3.2414 | 0.4472511 | 1.4548389 | 2025-02-22 20:57:19 | -3.2417916
5552 | 恒流放电 | 00:26:55 | 07:41:53 | -1.0002064 | 3.2412 | 0.4486403 | 1.4593416 | 2025-02-22 20:57:24 | -3.2419019
5553 | 恒流放电 | 00:27:00 | 07:41:58 | -0.9999818 | 3.2413 | 0.4500291 | 1.4638432 | 2025-02-22 20:57:29 | -3.2411918
5554 | 恒流放电 | 00:27:05 | 07:42:03 | -1.0001984 | 3.2413 | 0.4514183 | 1.4683459 | 2025-02-22 20:57:34 | -3.241924
5555 | 恒流放电 | 00:27:10 | 07:42:08 | -1.0001272 | 3.2411 | 0.4528073 | 1.4728485 | 2025-02-22 20:57:39 | -3.2414832
5556 | 恒流放电 | 00:27:15 | 07:42:13 | -1.0000399 | 3.2409 | 0.4541963 | 1.47735 | 2025-02-22 20:57:44 | -3.2410659
5557 | 恒流放电 | 00:27:20 | 07:42:18 | -1.0000727 | 3.2409 | 0.4555852 | 1.4818516 | 2025-02-22 20:57:49 | -3.2411371
5558 | 恒流放电 | 00:27:25 | 07:42:23 | -1.0000712 | 3.2408 | 0.4569742 | 1.4863531 | 2025-02-22 20:57:54 | -3.2410613
5559 | 恒流放电 | 00:27:30 | 07:42:28 | -1.0001591 | 3.2409 | 0.4583633 | 1.490855 | 2025-02-22 20:57:59 | -3.2413772
5560 | 恒流放电 | 00:27:35 | 07:42:33 | -1.0000211 | 3.2407 | 0.4597523 | 1.4953561 | 2025-02-22 20:58:04 | -3.2407882
5561 | 恒流放电 | 00:27:40 | 07:42:38 | -1.0000327 | 3.2406 | 0.4611412 | 1.499857 | 2025-02-22 20:58:09 | -3.2406578
5562 | 恒流放电 | 00:27:45 | 07:42:43 | -1.0001061 | 3.2405 | 0.4625302 | 1.5043582 | 2025-02-22 20:58:14 | -3.2408891
5563 | 恒流放电 | 00:27:50 | 07:42:48 | -1.0000967 | 3.2403 | 0.4639193 | 1.508859 | 2025-02-22 20:58:19 | -3.2405915
5564 | 恒流放电 | 00:27:55 | 07:42:53 | -1.0000066 | 3.2404 | 0.4653081 | 1.5133597 | 2025-02-22 20:58:24 | -3.2404521
5565 | 恒流放电 | 00:28:00 | 07:42:58 | -1.0001984 | 3.2401 | 0.4666973 | 1.5178607 | 2025-02-22 20:58:29 | -3.2407624
5566 | 恒流放电 | 00:28:05 | 07:43:03 | -1.0000218 | 3.2403 | 0.4680862 | 1.5223612 | 2025-02-22 20:58:34 | -3.2403587
5567 | 恒流放电 | 00:28:10 | 07:43:08 | -1.0000566 | 3.2401 | 0.4694752 | 1.5268616 | 2025-02-22 20:58:39 | -3.2403008
5568 | 恒流放电 | 00:28:15 | 07:43:13 | -1.0001744 | 3.2399 | 0.4708646 | 1.5313635 | 2025-02-22 20:58:44 | -3.240494
5569 | 恒流放电 | 00:28:20 | 07:43:18 | -1.000061 | 3.2397 | 0.4722535 | 1.5358634 | 2025-02-22 20:58:49 | -3.2399038
5570 | 恒流放电 | 00:28:25 | 07:43:23 | -1.0001082 | 3.2397 | 0.4736426 | 1.5403635 | 2025-02-22 20:58:54 | -3.2401003
5571 | 恒流放电 | 00:28:30 | 07:43:28 | -1.00025 | 3.2396 | 0.4750318 | 1.544864 | 2025-02-22 20:58:59 | -3.2403731
5572 | 恒流放电 | 00:28:35 | 07:43:33 | -1.0000697 | 3.2397 | 0.4764208 | 1.5493639 | 2025-02-22 20:59:04 | -3.239891
5573 | 恒流放电 | 00:28:40 | 07:43:38 | -1.0001061 | 3.2395 | 0.4778098 | 1.5538637 | 2025-02-22 20:59:09 | -3.2398707
5574 | 恒流放电 | 00:28:45 | 07:43:43 | -1.0000807 | 3.2396 | 0.4791988 | 1.5583635 | 2025-02-22 20:59:14 | -3.2398762
5575 | 恒流放电 | 00:28:50 | 07:43:48 | -1.0001119 | 3.2394 | 0.4805879 | 1.5628632 | 2025-02-22 20:59:19 | -3.2397885
5576 | 恒流放电 | 00:28:55 | 07:43:53 | -1.0000662 | 3.2393 | 0.4819769 | 1.5673626 | 2025-02-22 20:59:24 | -3.2395341
5577 | 恒流放电 | 00:29:00 | 07:43:58 | -1.0001345 | 3.2391 | 0.4833659 | 1.5718619 | 2025-02-22 20:59:29 | -3.2394914
5578 | 恒流放电 | 00:29:05 | 07:44:03 | -1.0000516 | 3.239 | 0.4847549 | 1.5763607 | 2025-02-22 20:59:34 | -3.2391539
5579 | 恒流放电 | 00:29:10 | 07:44:08 | -1.0001554 | 3.2389 | 0.486144 | 1.5808598 | 2025-02-22 20:59:39 | -3.2393777
5580 | 恒流放电 | 00:29:15 | 07:44:13 | -1.0000181 | 3.2389 | 0.4875329 | 1.5853584 | 2025-02-22 20:59:44 | -3.2389715
5581 | 恒流放电 | 00:29:20 | 07:44:18 | -0.9999898 | 3.2389 | 0.4889219 | 1.5898577 | 2025-02-22 20:59:49 | -3.23884
5582 | 恒流放电 | 00:29:25 | 07:44:23 | -1.0001634 | 3.2385 | 0.4903111 | 1.5943564 | 2025-02-22 20:59:54 | -3.2390499
5583 | 恒流放电 | 00:29:30 | 07:44:28 | -1.0001279 | 3.2385 | 0.4917001 | 1.5988549 | 2025-02-22 20:59:59 | -3.2389373
5584 | 恒流放电 | 00:29:35 | 07:44:33 | -1.0001882 | 3.2385 | 0.4930893 | 1.6033537 | 2025-02-22 21:00:04 | -3.2391114
5585 | 恒流放电 | 00:29:40 | 07:44:38 | -1.0001192 | 3.2384 | 0.4944783 | 1.607852 | 2025-02-22 21:00:09 | -3.2387746
5586 | 恒流放电 | 00:29:45 | 07:44:43 | -1.0000829 | 3.2382 | 0.4958673 | 1.6123498 | 2025-02-22 21:00:14 | -3.238463
5587 | 恒流放电 | 00:29:50 | 07:44:48 | -1.0000639 | 3.2382 | 0.4972563 | 1.6168477 | 2025-02-22 21:00:19 | -3.2384343
5588 | 恒流放电 | 00:29:55 | 07:44:53 | -1.0000596 | 3.2381 | 0.4986453 | 1.6213453 | 2025-02-22 21:00:24 | -3.2382838
5589 | 恒流放电 | 00:30:00 | 07:44:58 | -1.0001068 | 3.238 | 0.5000343 | 1.625843 | 2025-02-22 21:00:29 | -3.2383615
5590 | 恒流放电 | 00:30:05 | 07:45:03 | -1.0000502 | 3.2379 | 0.5014233 | 1.6303403 | 2025-02-22 21:00:34 | -3.2380442
5591 | 恒流放电 | 00:30:10 | 07:45:08 | -1.0001082 | 3.2377 | 0.5028123 | 1.6348376 | 2025-02-22 21:00:39 | -3.2380421
5592 | 恒流放电 | 00:30:15 | 07:45:13 | -1.0001338 | 3.2378 | 0.5042014 | 1.6393351 | 2025-02-22 21:00:44 | -3.2382337
5593 | 恒流放电 | 00:30:20 | 07:45:18 | -1.0001366 | 3.2374 | 0.5055905 | 1.6438321 | 2025-02-22 21:00:49 | -3.2378543
5594 | 恒流放电 | 00:30:25 | 07:45:23 | -1.0000422 | 3.2375 | 0.5069793 | 1.6483305 | 2025-02-22 21:00:54 | -3.2376151
5595 | 恒流放电 | 00:30:30 | 07:45:28 | -1.0001765 | 3.2375 | 0.5083685 | 1.6528278 | 2025-02-22 21:00:59 | -3.2381178
5596 | 恒流放电 | 00:30:35 | 07:45:33 | -1.0000625 | 3.2374 | 0.5097575 | 1.6573245 | 2025-02-22 21:01:04 | -3.2375772
5597 | 恒流放电 | 00:30:40 | 07:45:38 | -0.9999731 | 3.2374 | 0.5111463 | 1.6618207 | 2025-02-22 21:01:09 | -3.2372704
5598 | 恒流放电 | 00:30:45 | 07:45:43 | -1.0000937 | 3.237 | 0.5125353 | 1.666317 | 2025-02-22 21:01:14 | -3.2373221
5599 | 恒流放电 | 00:30:50 | 07:45:48 | -1.000194 | 3.2372 | 0.5139245 | 1.6708139 | 2025-02-22 21:01:19 | -3.2377933
5600 | 恒流放电 | 00:30:55 | 07:45:53 | -1.0001562 | 3.237 | 0.5153136 | 1.6753104 | 2025-02-22 21:01:24 | -3.237474
5601 | 恒流放电 | 00:31:00 | 07:45:58 | -1.0001272 | 3.2367 | 0.5167027 | 1.6798063 | 2025-02-22 21:01:29 | -3.2370922
5602 | 恒流放电 | 00:31:05 | 07:46:03 | -1.0001359 | 3.2366 | 0.5180917 | 1.6843023 | 2025-02-22 21:01:34 | -3.2370863
5603 | 恒流放电 | 00:31:10 | 07:46:08 | -1.0002695 | 3.2368 | 0.519481 | 1.688799 | 2025-02-22 21:01:39 | -3.2376407
5604 | 恒流放电 | 00:31:15 | 07:46:13 | -1.0002092 | 3.2366 | 0.5208702 | 1.6932952 | 2025-02-22 21:01:44 | -3.237274
5605 | 恒流放电 | 00:31:20 | 07:46:18 | -1.0000218 | 3.2364 | 0.5222591 | 1.6977903 | 2025-02-22 21:01:49 | -3.2364786
5606 | 恒流放电 | 00:31:25 | 07:46:23 | -1.0000712 | 3.2364 | 0.5236481 | 1.7022857 | 2025-02-22 21:01:54 | -3.23664
5607 | 恒流放电 | 00:31:30 | 07:46:28 | -1.0002151 | 3.2365 | 0.5250368 | 1.7067809 | 2025-02-22 21:01:59 | -3.2371712
5608 | 恒流放电 | 00:31:35 | 07:46:33 | -1.000154 | 3.2362 | 0.5264259 | 1.7112763 | 2025-02-22 21:02:04 | -3.2367145
5609 | 恒流放电 | 00:31:40 | 07:46:38 | -1.0001322 | 3.236 | 0.5278149 | 1.7157714 | 2025-02-22 21:02:09 | -3.2364155
5610 | 恒流放电 | 00:31:45 | 07:46:43 | -1.000242 | 3.2361 | 0.5292042 | 1.720267 | 2025-02-22 21:02:14 | -3.2368573
5611 | 恒流放电 | 00:31:50 | 07:46:48 | -1.0000857 | 3.2361 | 0.5305932 | 1.724762 | 2025-02-22 21:02:19 | -3.2363764
5612 | 恒流放电 | 00:31:55 | 07:46:53 | -1.0002354 | 3.2358 | 0.5319824 | 1.7292572 | 2025-02-22 21:02:24 | -3.2365638
5613 | 恒流放电 | 00:32:00 | 07:46:58 | -1.0000559 | 3.2357 | 0.5333713 | 1.7337514 | 2025-02-22 21:02:29 | -3.2358567
5614 | 恒流放电 | 00:32:05 | 07:47:03 | -1.0000174 | 3.2356 | 0.5347603 | 1.7382454 | 2025-02-22 21:02:34 | -3.2356771
5615 | 恒流放电 | 00:32:10 | 07:47:08 | -1.0002209 | 3.2356 | 0.5361495 | 1.7427403 | 2025-02-22 21:02:39 | -3.2363252
5616 | 恒流放电 | 00:32:15 | 07:47:13 | -1.0000582 | 3.2354 | 0.5375384 | 1.7472342 | 2025-02-22 21:02:44 | -3.2355639
5617 | 恒流放电 | 00:32:20 | 07:47:18 | -1.0000807 | 3.2354 | 0.5389274 | 1.7517281 | 2025-02-22 21:02:49 | -3.2356131
5618 | 恒流放电 | 00:32:25 | 07:47:23 | -0.9999622 | 3.2352 | 0.5403163 | 1.7562213 | 2025-02-22 21:02:54 | -3.2350989
5619 | 恒流放电 | 00:32:30 | 07:47:28 | -1.0000836 | 3.2352 | 0.5417053 | 1.760715 | 2025-02-22 21:02:59 | -3.2354553
5620 | 恒流放电 | 00:32:35 | 07:47:33 | -1.0002958 | 3.235 | 0.5430942 | 1.7652086 | 2025-02-22 21:03:04 | -3.2359908
5621 | 恒流放电 | 00:32:40 | 07:47:38 | -1.0002092 | 3.235 | 0.5444833 | 1.7697026 | 2025-02-22 21:03:09 | -3.2356552
5622 | 恒流放电 | 00:32:45 | 07:47:43 | -1.0001671 | 3.235 | 0.5458725 | 1.7741963 | 2025-02-22 21:03:14 | -3.2354996
5623 | 恒流放电 | 00:32:50 | 07:47:48 | -1.0001467 | 3.2346 | 0.5472616 | 1.7786894 | 2025-02-22 21:03:19 | -3.2350437
5624 | 恒流放电 | 00:32:55 | 07:47:53 | -1.0001962 | 3.2346 | 0.5486507 | 1.7831828 | 2025-02-22 21:03:24 | -3.2352412
5625 | 恒流放电 | 00:33:00 | 07:47:58 | -1.0000458 | 3.2345 | 0.5500397 | 1.7876754 | 2025-02-22 21:03:29 | -3.234674
5626 | 恒流放电 | 00:33:05 | 07:48:03 | -1.0001519 | 3.2344 | 0.5514288 | 1.7921683 | 2025-02-22 21:03:34 | -3.2348755
5627 | 恒流放电 | 00:33:10 | 07:48:08 | -1.000053 | 3.2344 | 0.5528177 | 1.7966608 | 2025-02-22 21:03:39 | -3.2346038
5628 | 恒流放电 | 00:33:15 | 07:48:13 | -1.0000603 | 3.2344 | 0.5542067 | 1.8011533 | 2025-02-22 21:03:44 | -3.234568
5629 | 恒流放电 | 00:33:20 | 07:48:18 | -1.000085 | 3.2342 | 0.5555957 | 1.8056456 | 2025-02-22 21:03:49 | -3.234483
5630 | 恒流放电 | 00:33:25 | 07:48:23 | -1.0001134 | 3.2341 | 0.5569848 | 1.810138 | 2025-02-22 21:03:54 | -3.2345094
5631 | 恒流放电 | 00:33:30 | 07:48:28 | -1.0000051 | 3.234 | 0.5583736 | 1.8146297 | 2025-02-22 21:03:59 | -3.2340127
5632 | 恒流放电 | 00:33:35 | 07:48:33 | -1.0001134 | 3.2342 | 0.5597627 | 1.8191221 | 2025-02-22 21:04:04 | -3.2345245
5633 | 恒流放电 | 00:33:40 | 07:48:38 | -1.000181 | 3.234 | 0.5611517 | 1.8236147 | 2025-02-22 21:04:09 | -3.2345609
5634 | 恒流放电 | 00:33:45 | 07:48:43 | -1.0000523 | 3.2337 | 0.5625406 | 1.8281063 | 2025-02-22 21:04:14 | -3.233905
5635 | 恒流放电 | 00:33:50 | 07:48:48 | -1.0000341 | 3.2337 | 0.5639296 | 1.8325977 | 2025-02-22 21:04:19 | -3.2338594
5636 | 恒流放电 | 00:33:55 | 07:48:53 | -1.0001504 | 3.2337 | 0.5653187 | 1.8370896 | 2025-02-22 21:04:24 | -3.234157
5637 | 恒流放电 | 00:34:00 | 07:48:58 | -1.0001235 | 3.2335 | 0.5667077 | 1.8415811 | 2025-02-22 21:04:29 | -3.2338929
5638 | 恒流放电 | 00:34:05 | 07:49:03 | -1.0001235 | 3.2336 | 0.5680968 | 1.8460727 | 2025-02-22 21:04:34 | -3.2339559
5639 | 恒流放电 | 00:34:10 | 07:49:08 | -1.0000894 | 3.2334 | 0.5694858 | 1.8505639 | 2025-02-22 21:04:39 | -3.2336732
5640 | 恒流放电 | 00:34:15 | 07:49:13 | -1.0000784 | 3.233 | 0.5708748 | 1.8550546 | 2025-02-22 21:04:44 | -3.2333028
5641 | 恒流放电 | 00:34:20 | 07:49:18 | -0.9999855 | 3.2331 | 0.5722637 | 1.859545 | 2025-02-22 21:04:49 | -3.23303
5642 | 恒流放电 | 00:34:25 | 07:49:23 | -0.9999927 | 3.2329 | 0.5736526 | 1.864035 | 2025-02-22 21:04:54 | -3.2328368
5643 | 恒流放电 | 00:34:30 | 07:49:28 | -1.0000705 | 3.2328 | 0.5750415 | 1.8685253 | 2025-02-22 21:04:59 | -3.2330142
5644 | 恒流放电 | 00:34:35 | 07:49:33 | -1.0001802 | 3.2326 | 0.5764307 | 1.8730158 | 2025-02-22 21:05:04 | -3.2331473
5645 | 恒流放电 | 00:34:40 | 07:49:38 | -1.000024 | 3.2326 | 0.5778196 | 1.8775056 | 2025-02-22 21:05:09 | -3.2326562
5646 | 恒流放电 | 00:34:45 | 07:49:43 | -1.000088 | 3.2324 | 0.5792089 | 1.8819971 | 2025-02-22 21:05:14 | -3.2326965
5647 | 恒流放电 | 00:34:50 | 07:49:48 | -1.0000697 | 3.2325 | 0.5805979 | 1.886487 | 2025-02-22 21:05:19 | -3.2327224
5648 | 恒流放电 | 00:34:55 | 07:49:53 | -1.0000589 | 3.2324 | 0.5819869 | 1.8909767 | 2025-02-22 21:05:24 | -3.2325536
5649 | 恒流放电 | 00:35:00 | 07:49:58 | -1.0001322 | 3.2323 | 0.5833759 | 1.8954665 | 2025-02-22 21:05:29 | -3.2326923
5650 | 恒流放电 | 00:35:05 | 07:50:03 | -1.0000197 | 3.2322 | 0.5847649 | 1.8999558 | 2025-02-22 21:05:34 | -3.2322625
5651 | 恒流放电 | 00:35:10 | 07:50:08 | -1.0001373 | 3.2321 | 0.5861539 | 1.9044453 | 2025-02-22 21:05:39 | -3.2325
5652 | 恒流放电 | 00:35:15 | 07:50:13 | -1.0000117 | 3.232 | 0.5875428 | 1.9089343 | 2025-02-22 21:05:44 | -3.2320262
5653 | 恒流放电 | 00:35:20 | 07:50:18 | -1.0000364 | 3.2318 | 0.5889318 | 1.913423 | 2025-02-22 21:05:49 | -3.2318709
5654 | 恒流放电 | 00:35:25 | 07:50:23 | -1.0000589 | 3.2317 | 0.5903208 | 1.9179117 | 2025-02-22 21:05:54 | -3.2318523
5655 | 恒流放电 | 00:35:30 | 07:50:28 | -1.0000756 | 3.2317 | 0.5917097 | 1.9224005 | 2025-02-22 21:05:59 | -3.2319547
5656 | 恒流放电 | 00:35:35 | 07:50:33 | -1.0000756 | 3.2316 | 0.5930987 | 1.9268891 | 2025-02-22 21:06:04 | -3.2318293
5657 | 恒流放电 | 00:35:40 | 07:50:38 | -1.0000988 | 3.2315 | 0.5944878 | 1.9313778 | 2025-02-22 21:06:09 | -3.2318233
5658 | 恒流放电 | 00:35:45 | 07:50:43 | -1.0001345 | 3.2312 | 0.5958768 | 1.9358662 | 2025-02-22 21:06:14 | -3.231655
5659 | 恒流放电 | 00:35:50 | 07:50:48 | -1.0001606 | 3.2312 | 0.597266 | 1.9403554 | 2025-02-22 21:06:19 | -3.2317381
5660 | 恒流放电 | 00:35:55 | 07:50:53 | -1.0001547 | 3.2312 | 0.5986551 | 1.9448439 | 2025-02-22 21:06:24 | -3.231694
5661 | 恒流放电 | 00:36:00 | 07:50:58 | -1.0000094 | 3.2311 | 0.600044 | 1.9493315 | 2025-02-22 21:06:29 | -3.2310876
5662 | 恒流放电 | 00:36:05 | 07:51:03 | -1.0000349 | 3.231 | 0.601433 | 1.9538192 | 2025-02-22 21:06:34 | -3.2311579
5663 | 恒流放电 | 00:36:10 | 07:51:08 | -0.9999884 | 3.2308 | 0.6028218 | 1.9583064 | 2025-02-22 21:06:39 | -3.230759
5664 | 恒流放电 | 00:36:15 | 07:51:13 | -1.0001214 | 3.2309 | 0.6042109 | 1.9627943 | 2025-02-22 21:06:44 | -3.2312626
5665 | 恒流放电 | 00:36:20 | 07:51:18 | -0.9999709 | 3.2306 | 0.6055997 | 1.9672811 | 2025-02-22 21:06:49 | -3.23052
5666 | 恒流放电 | 00:36:25 | 07:51:23 | -1.0001127 | 3.2304 | 0.6069888 | 1.9717683 | 2025-02-22 21:06:54 | -3.230764
5667 | 恒流放电 | 00:36:30 | 07:51:28 | -1.0001155 | 3.2302 | 0.6083778 | 1.9762552 | 2025-02-22 21:06:59 | -3.2306206
5668 | 恒流放电 | 00:36:35 | 07:51:33 | -0.9999898 | 3.2304 | 0.6097667 | 1.9807418 | 2025-02-22 21:07:04 | -3.2303467
5669 | 恒流放电 | 00:36:40 | 07:51:38 | -1.0001497 | 3.2303 | 0.6111558 | 1.985229 | 2025-02-22 21:07:09 | -3.2307579
5670 | 恒流放电 | 00:36:45 | 07:51:43 | -1.0001279 | 3.2303 | 0.6125449 | 1.989716 | 2025-02-22 21:07:14 | -3.2306678
5671 | 恒流放电 | 00:36:50 | 07:51:48 | -1.0001824 | 3.2302 | 0.613934 | 1.9942033 | 2025-02-22 21:07:19 | -3.2308095
5672 | 恒流放电 | 00:36:55 | 07:51:53 | -1.0001853 | 3.2299 | 0.6153233 | 1.9986907 | 2025-02-22 21:07:24 | -3.2305049
5673 | 恒流放电 | 00:37:00 | 07:51:58 | -1.0001017 | 3.2299 | 0.6167123 | 2.0031771 | 2025-02-22 21:07:29 | -3.2302181
5674 | 恒流放电 | 00:37:05 | 07:52:03 | -1.0002449 | 3.2296 | 0.6181016 | 2.0076638 | 2025-02-22 21:07:34 | -3.2303867
5675 | 恒流放电 | 00:37:10 | 07:52:08 | -1.0001054 | 3.2298 | 0.6194906 | 2.01215 | 2025-02-22 21:07:39 | -3.2300927
5676 | 恒流放电 | 00:37:15 | 07:52:13 | -1.000154 | 3.2296 | 0.6208797 | 2.0166362 | 2025-02-22 21:07:44 | -3.2300564
5677 | 恒流放电 | 00:37:20 | 07:52:18 | -1.000088 | 3.2294 | 0.6222687 | 2.0211218 | 2025-02-22 21:07:49 | -3.2296471
5678 | 恒流放电 | 00:37:25 | 07:52:23 | -1.0001185 | 3.2295 | 0.6236578 | 2.0256077 | 2025-02-22 21:07:54 | -3.2298412
5679 | 恒流放电 | 00:37:30 | 07:52:28 | -1.0000799 | 3.2294 | 0.6250468 | 2.0300934 | 2025-02-22 21:07:59 | -3.229676
5680 | 恒流放电 | 00:37:35 | 07:52:33 | -0.9999673 | 3.2289 | 0.6264356 | 2.0345778 | 2025-02-22 21:08:04 | -3.2287898
5681 | 恒流放电 | 00:37:40 | 07:52:38 | -1.0000937 | 3.229 | 0.6278246 | 2.039063 | 2025-02-22 21:08:09 | -3.229296
5682 | 恒流放电 | 00:37:45 | 07:52:43 | -1.0001017 | 3.2289 | 0.6292137 | 2.043548 | 2025-02-22 21:08:14 | -3.2292686
5683 | 恒流放电 | 00:37:50 | 07:52:48 | -1.0001345 | 3.2288 | 0.6306027 | 2.048033 | 2025-02-22 21:08:19 | -3.2291849
5684 | 恒流放电 | 00:37:55 | 07:52:53 | -1.0002172 | 3.2288 | 0.6319919 | 2.0525185 | 2025-02-22 21:08:24 | -3.229513
5685 | 恒流放电 | 00:38:00 | 07:52:58 | -1.0001817 | 3.2285 | 0.633381 | 2.057004 | 2025-02-22 21:08:29 | -3.2291332
5686 | 恒流放电 | 00:38:05 | 07:53:03 | -1.0001032 | 3.2286 | 0.63477 | 2.0614886 | 2025-02-22 21:08:34 | -3.2289569
5687 | 恒流放电 | 00:38:10 | 07:53:08 | -1.0000291 | 3.2286 | 0.636159 | 2.0659729 | 2025-02-22 21:08:39 | -3.2286515
5688 | 恒流放电 | 00:38:15 | 07:53:13 | -1.0002143 | 3.2282 | 0.6375482 | 2.0704575 | 2025-02-22 21:08:44 | -3.2289122
5689 | 恒流放电 | 00:38:20 | 07:53:18 | -0.9999492 | 3.2283 | 0.638937 | 2.074941 | 2025-02-22 21:08:49 | -3.2281438
5690 | 恒流放电 | 00:38:25 | 07:53:23 | -1.0000712 | 3.2283 | 0.640326 | 2.0794251 | 2025-02-22 21:08:54 | -3.2285377
5691 | 恒流放电 | 00:38:30 | 07:53:28 | -1.0003495 | 3.2281 | 0.6417153 | 2.0839102 | 2025-02-22 21:08:59 | -3.2292608
5692 | 恒流放电 | 00:38:35 | 07:53:33 | -1.0001242 | 3.2282 | 0.6431044 | 2.0883943 | 2025-02-22 21:09:04 | -3.2285862
5693 | 恒流放电 | 00:38:40 | 07:53:38 | -1.0000414 | 3.2281 | 0.6444933 | 2.092878 | 2025-02-22 21:09:09 | -3.2282188
5694 | 恒流放电 | 00:38:45 | 07:53:43 | -1.000109 | 3.2278 | 0.6458824 | 2.0973615 | 2025-02-22 21:09:14 | -3.2281335
5695 | 恒流放电 | 00:38:50 | 07:53:48 | -1.0000749 | 3.2278 | 0.6472714 | 2.1018449 | 2025-02-22 21:09:19 | -3.2280604
5696 | 恒流放电 | 00:38:55 | 07:53:53 | -1.0000349 | 3.2276 | 0.6486603 | 2.1063279 | 2025-02-22 21:09:24 | -3.2277391
5697 | 恒流放电 | 00:39:00 | 07:53:58 | -1.0000807 | 3.2274 | 0.6500493 | 2.1108108 | 2025-02-22 21:09:29 | -3.2277063
5698 | 恒流放电 | 00:39:05 | 07:54:03 | -1.0000981 | 3.2275 | 0.6514382 | 2.1152935 | 2025-02-22 21:09:34 | -3.2277944
5699 | 恒流放电 | 00:39:10 | 07:54:08 | -0.9999956 | 3.2273 | 0.6528271 | 2.1197759 | 2025-02-22 21:09:39 | -3.2273107
5700 | 恒流放电 | 00:39:15 | 07:54:13 | -0.9999789 | 3.227 | 0.654216 | 2.1242578 | 2025-02-22 21:09:44 | -3.2269593
5701 | 恒流放电 | 00:39:20 | 07:54:18 | -1.0001512 | 3.2273 | 0.6556051 | 2.1287408 | 2025-02-22 21:09:49 | -3.227752
5702 | 恒流放电 | 00:39:25 | 07:54:23 | -1.0000124 | 3.227 | 0.656994 | 2.1332228 | 2025-02-22 21:09:54 | -3.2270789
5703 | 恒流放电 | 00:39:30 | 07:54:28 | -1.0001301 | 3.2268 | 0.6583831 | 2.1377051 | 2025-02-22 21:09:59 | -3.2272673
5704 | 恒流放电 | 00:39:35 | 07:54:33 | -1.0000465 | 3.2268 | 0.659772 | 2.1421869 | 2025-02-22 21:10:04 | -3.226908
5705 | 恒流放电 | 00:39:40 | 07:54:38 | -1.0000894 | 3.2268 | 0.661161 | 2.146669 | 2025-02-22 21:10:09 | -3.227052
5706 | 恒流放电 | 00:39:45 | 07:54:43 | -1.0001047 | 3.2267 | 0.6625501 | 2.1511509 | 2025-02-22 21:10:14 | -3.226997
5707 | 恒流放电 | 00:39:50 | 07:54:48 | -1.0001409 | 3.2264 | 0.6639391 | 2.1556327 | 2025-02-22 21:10:19 | -3.2268941
5708 | 恒流放电 | 00:39:55 | 07:54:53 | -1.0001199 | 3.2264 | 0.6653282 | 2.1601143 | 2025-02-22 21:10:24 | -3.2267871
5709 | 恒流放电 | 00:40:00 | 07:54:58 | -1.0000756 | 3.2266 | 0.6667172 | 2.164596 | 2025-02-22 21:10:29 | -3.2268087
5710 | 恒流放电 | 00:40:05 | 07:55:03 | -1.0001075 | 3.2264 | 0.6681062 | 2.1690776 | 2025-02-22 21:10:34 | -3.2267471
5711 | 恒流放电 | 00:40:10 | 07:55:08 | -1.0000429 | 3.2261 | 0.6694952 | 2.1735604 | 2025-02-22 21:10:39 | -3.2262854
5712 | 恒流放电 | 00:40:15 | 07:55:13 | -1.0000741 | 3.2261 | 0.6708842 | 2.1780414 | 2025-02-22 21:10:44 | -3.226322
5713 | 恒流放电 | 00:40:20 | 07:55:18 | -1.0001388 | 3.2261 | 0.6722733 | 2.1825227 | 2025-02-22 21:10:49 | -3.2265123
5714 | 恒流放电 | 00:40:25 | 07:55:23 | -1.000149 | 3.2259 | 0.6736624 | 2.1870037 | 2025-02-22 21:10:54 | -3.2263444
5715 | 恒流放电 | 00:40:30 | 07:55:28 | -1.0001308 | 3.2258 | 0.6750515 | 2.1914845 | 2025-02-22 21:10:59 | -3.2261947
5716 | 恒流放电 | 00:40:35 | 07:55:33 | -1.0000422 | 3.2257 | 0.6764404 | 2.1959648 | 2025-02-22 21:11:04 | -3.2258277
5717 | 恒流放电 | 00:40:40 | 07:55:38 | -1.0001547 | 3.2256 | 0.6778295 | 2.2004455 | 2025-02-22 21:11:09 | -3.2260903
5718 | 恒流放电 | 00:40:45 | 07:55:43 | -1.000101 | 3.2256 | 0.6792185 | 2.204926 | 2025-02-22 21:11:14 | -3.2259567
5719 | 恒流放电 | 00:40:50 | 07:55:48 | -1.0000197 | 3.2254 | 0.6806075 | 2.2094058 | 2025-02-22 21:11:19 | -3.2254439
5720 | 恒流放电 | 00:40:55 | 07:55:53 | -1.0000472 | 3.2255 | 0.6819964 | 2.2138859 | 2025-02-22 21:11:24 | -3.2256598
5721 | 恒流放电 | 00:41:00 | 07:55:58 | -1.0000232 | 3.2253 | 0.6833853 | 2.2183656 | 2025-02-22 21:11:29 | -3.2254215
5722 | 恒流放电 | 00:41:05 | 07:56:03 | -1.0000988 | 3.2252 | 0.6847744 | 2.2228455 | 2025-02-22 21:11:34 | -3.2255242
5723 | 恒流放电 | 00:41:10 | 07:56:08 | -1.0000101 | 3.2251 | 0.6861633 | 2.2273248 | 2025-02-22 21:11:39 | -3.2251127
5724 | 恒流放电 | 00:41:15 | 07:56:13 | -1.0000625 | 3.2251 | 0.6875519 | 2.2318046 | 2025-02-22 21:11:44 | -3.2253125
5725 | 恒流放电 | 00:41:20 | 07:56:18 | -1.0000174 | 3.2248 | 0.6889408 | 2.2362835 | 2025-02-22 21:11:49 | -3.2248097
5726 | 恒流放电 | 00:41:25 | 07:56:23 | -1.0001795 | 3.225 | 0.69033 | 2.2407635 | 2025-02-22 21:11:54 | -3.2255653
5727 | 恒流放电 | 00:41:30 | 07:56:28 | -1.0001497 | 3.2249 | 0.6917191 | 2.2452432 | 2025-02-22 21:11:59 | -3.225391
5728 | 恒流放电 | 00:41:35 | 07:56:33 | -1.000101 | 3.2249 | 0.6931081 | 2.2497226 | 2025-02-22 21:12:04 | -3.2252156
5729 | 恒流放电 | 00:41:40 | 07:56:38 | -0.9999797 | 3.2247 | 0.694497 | 2.2542013 | 2025-02-22 21:12:09 | -3.2246301
5730 | 恒流放电 | 00:41:45 | 07:56:43 | -1.000186 | 3.2245 | 0.6958861 | 2.2586805 | 2025-02-22 21:12:14 | -3.2250567
5731 | 恒流放电 | 00:41:50 | 07:56:48 | -1.0000632 | 3.2246 | 0.6972751 | 2.2631594 | 2025-02-22 21:12:19 | -3.2247866
5732 | 恒流放电 | 00:41:55 | 07:56:53 | -1.0001824 | 3.2243 | 0.6986642 | 2.2676384 | 2025-02-22 21:12:24 | -3.2248634
5733 | 恒流放电 | 00:42:00 | 07:56:58 | -1.0000007 | 3.2243 | 0.7000531 | 2.2721165 | 2025-02-22 21:12:29 | -3.2242552
5734 | 恒流放电 | 00:42:05 | 07:57:03 | -0.9999833 | 3.2242 | 0.701442 | 2.2765945 | 2025-02-22 21:12:34 | -3.2241441
5735 | 恒流放电 | 00:42:10 | 07:57:08 | -1.0000596 | 3.2244 | 0.7028309 | 2.281073 | 2025-02-22 21:12:39 | -3.2245524
5736 | 恒流放电 | 00:42:15 | 07:57:13 | -1.0000705 | 3.2241 | 0.7042199 | 2.2855513 | 2025-02-22 21:12:44 | -3.2243165
5737 | 恒流放电 | 00:42:20 | 07:57:18 | -1.0001061 | 3.2241 | 0.7056088 | 2.29003 | 2025-02-22 21:12:49 | -3.2244012
5738 | 恒流放电 | 00:42:25 | 07:57:23 | -0.9999877 | 3.2238 | 0.7069977 | 2.2945075 | 2025-02-22 21:12:54 | -3.223764
5739 | 恒流放电 | 00:42:30 | 07:57:28 | -1.0000232 | 3.2238 | 0.7083866 | 2.298985 | 2025-02-22 21:12:59 | -3.2238465
5740 | 恒流放电 | 00:42:35 | 07:57:33 | -1.0000538 | 3.2238 | 0.7097756 | 2.3034627 | 2025-02-22 21:13:04 | -3.223928
5741 | 恒流放电 | 00:42:40 | 07:57:38 | -1.0000422 | 3.2237 | 0.7111645 | 2.3079402 | 2025-02-22 21:13:09 | -3.2238392
5742 | 恒流放电 | 00:42:45 | 07:57:43 | -1.0000073 | 3.2234 | 0.7125534 | 2.3124173 | 2025-02-22 21:13:14 | -3.2234681
5743 | 恒流放电 | 00:42:50 | 07:57:48 | -1.0000545 | 3.2235 | 0.7139424 | 2.3168947 | 2025-02-22 21:13:19 | -3.2237202
5744 | 恒流放电 | 00:42:55 | 07:57:53 | -0.9999331 | 3.2233 | 0.7153312 | 2.3213712 | 2025-02-22 21:13:24 | -3.2230837
5745 | 恒流放电 | 00:43:00 | 07:57:58 | -1.0000058 | 3.2234 | 0.7167201 | 2.3258481 | 2025-02-22 21:13:29 | -3.2233708
5746 | 恒流放电 | 00:43:05 | 07:58:03 | -1.0000312 | 3.2234 | 0.718109 | 2.3303252 | 2025-02-22 21:13:34 | -3.2235404
5747 | 恒流放电 | 00:43:10 | 07:58:08 | -1.0000218 | 3.2232 | 0.719498 | 2.334802 | 2025-02-22 21:13:39 | -3.2233
5748 | 恒流放电 | 00:43:15 | 07:58:13 | -1.0000145 | 3.2231 | 0.7208869 | 2.3392786 | 2025-02-22 21:13:44 | -3.2231039
5749 | 恒流放电 | 00:43:20 | 07:58:18 | -1.0001104 | 3.2231 | 0.7222759 | 2.3437556 | 2025-02-22 21:13:49 | -3.2234455
5750 | 恒流放电 | 00:43:25 | 07:58:23 | -1.000008 | 3.2229 | 0.7236653 | 2.3482339 | 2025-02-22 21:13:54 | -3.2229309
5751 | 恒流放电 | 00:43:30 | 07:58:28 | -1.000077 | 3.2229 | 0.7250543 | 2.3527105 | 2025-02-22 21:13:59 | -3.2231503
5752 | 恒流放电 | 00:43:35 | 07:58:33 | -1.0001795 | 3.223 | 0.7264434 | 2.3571877 | 2025-02-22 21:14:04 | -3.2235346
5753 | 恒流放电 | 00:43:40 | 07:58:38 | -1.0000792 | 3.2226 | 0.7278324 | 2.3616639 | 2025-02-22 21:14:09 | -3.222892
5754 | 恒流放电 | 00:43:45 | 07:58:43 | -1.0000247 | 3.2226 | 0.7292214 | 2.3661399 | 2025-02-22 21:14:14 | -3.2226921
5755 | 恒流放电 | 00:43:50 | 07:58:48 | -1.0000254 | 3.2224 | 0.7306103 | 2.3706155 | 2025-02-22 21:14:19 | -3.2224722
5756 | 恒流放电 | 00:43:55 | 07:58:53 | -1.0001425 | 3.2225 | 0.7319994 | 2.3750919 | 2025-02-22 21:14:24 | -3.2229596
5757 | 恒流放电 | 00:44:00 | 07:58:58 | -0.9999782 | 3.2223 | 0.7333882 | 2.3795672 | 2025-02-22 21:14:29 | -3.2222269
5758 | 恒流放电 | 00:44:05 | 07:59:03 | -1.0001112 | 3.2222 | 0.7347773 | 2.3840429 | 2025-02-22 21:14:34 | -3.2225345
5759 | 恒流放电 | 00:44:10 | 07:59:08 | -0.9999927 | 3.2221 | 0.7361661 | 2.3885181 | 2025-02-22 21:14:39 | -3.2221019
5760 | 恒流放电 | 00:44:15 | 07:59:13 | -1.0000937 | 3.2221 | 0.7375552 | 2.3929935 | 2025-02-22 21:14:44 | -3.2223538
5761 | 恒流放电 | 00:44:20 | 07:59:18 | -1.0000712 | 3.2219 | 0.7389442 | 2.3974687 | 2025-02-22 21:14:49 | -3.2221166
5762 | 恒流放电 | 00:44:25 | 07:59:23 | -0.9999971 | 3.2219 | 0.740333 | 2.4019435 | 2025-02-22 21:14:54 | -3.2218815
5763 | 恒流放电 | 00:44:30 | 07:59:28 | -0.9999818 | 3.2218 | 0.7417219 | 2.406419 | 2025-02-22 21:14:59 | -3.2217246
5764 | 恒流放电 | 00:44:35 | 07:59:33 | -0.9999608 | 3.2218 | 0.7431107 | 2.4108935 | 2025-02-22 21:15:04 | -3.2216411
5765 | 恒流放电 | 00:44:40 | 07:59:38 | -1.0000575 | 3.2217 | 0.7444997 | 2.4153684 | 2025-02-22 21:15:09 | -3.2219041
5766 | 恒流放电 | 00:44:45 | 07:59:43 | -1.0000341 | 3.2217 | 0.7458886 | 2.4198431 | 2025-02-22 21:15:14 | -3.2217869
5767 | 恒流放电 | 00:44:50 | 07:59:48 | -1.0000254 | 3.2218 | 0.7472775 | 2.4243179 | 2025-02-22 21:15:19 | -3.2218697
5768 | 恒流放电 | 00:44:55 | 07:59:53 | -1.0000392 | 3.2215 | 0.7486665 | 2.4287924 | 2025-02-22 21:15:24 | -3.2215898
5769 | 恒流放电 | 00:45:00 | 07:59:58 | -1.0000871 | 3.2214 | 0.7500555 | 2.4332669 | 2025-02-22 21:15:29 | -3.2216793
5770 | 恒流放电 | 00:45:05 | 08:00:03 | -1.000178 | 3.2215 | 0.7514446 | 2.437742 | 2025-02-22 21:15:34 | -3.222032
5771 | 恒流放电 | 00:45:10 | 08:00:08 | -1.0000951 | 3.2214 | 0.7528336 | 2.4422166 | 2025-02-22 21:15:39 | -3.2217444
5772 | 恒流放电 | 00:45:15 | 08:00:13 | -0.9999825 | 3.221 | 0.7542225 | 2.4466902 | 2025-02-22 21:15:44 | -3.220964
5773 | 恒流放电 | 00:45:20 | 08:00:18 | -0.9999768 | 3.221 | 0.7556114 | 2.4511636 | 2025-02-22 21:15:49 | -3.2209048
5774 | 恒流放电 | 00:45:25 | 08:00:23 | -1.0001272 | 3.221 | 0.7570004 | 2.4556378 | 2025-02-22 21:15:54 | -3.2214118
5775 | 恒流放电 | 00:45:30 | 08:00:28 | -0.9999404 | 3.2209 | 0.7583892 | 2.4601111 | 2025-02-22 21:15:59 | -3.220741
5776 | 恒流放电 | 00:45:35 | 08:00:33 | -0.9999455 | 3.2208 | 0.7597784 | 2.4645851 | 2025-02-22 21:16:04 | -3.2205765
5777 | 恒流放电 | 00:45:40 | 08:00:38 | -1.000061 | 3.2208 | 0.7611674 | 2.4690587 | 2025-02-22 21:16:09 | -3.2210068
5778 | 恒流放电 | 00:45:45 | 08:00:43 | -1.0000334 | 3.2205 | 0.7625563 | 2.4735317 | 2025-02-22 21:16:14 | -3.2205815
5779 | 恒流放电 | 00:45:50 | 08:00:48 | -1.0000646 | 3.2207 | 0.7639453 | 2.4780052 | 2025-02-22 21:16:19 | -3.2209086
5780 | 恒流放电 | 00:45:55 | 08:00:53 | -0.9999484 | 3.2205 | 0.7653341 | 2.4824778 | 2025-02-22 21:16:24 | -3.2203018
5781 | 恒流放电 | 00:46:00 | 08:00:58 | -1.0000575 | 3.2203 | 0.7667231 | 2.4869508 | 2025-02-22 21:16:29 | -3.2205045
5782 | 恒流放电 | 00:46:05 | 08:01:03 | -1.0000073 | 3.2204 | 0.768112 | 2.4914235 | 2025-02-22 21:16:34 | -3.2203842
5783 | 恒流放电 | 00:46:10 | 08:01:08 | -1.0000094 | 3.2202 | 0.7695009 | 2.4958961 | 2025-02-22 21:16:39 | -3.2202306
5784 | 恒流放电 | 00:46:15 | 08:01:13 | -1.0000429 | 3.2202 | 0.7708899 | 2.5003687 | 2025-02-22 21:16:44 | -3.2203161
5785 | 恒流放电 | 00:46:20 | 08:01:18 | -1.0000443 | 3.2201 | 0.7722788 | 2.5048413 | 2025-02-22 21:16:49 | -3.2202318
5786 | 恒流放电 | 00:46:25 | 08:01:23 | -1.0001352 | 3.2198 | 0.7736679 | 2.5093139 | 2025-02-22 21:16:54 | -3.2202784
5787 | 恒流放电 | 00:46:30 | 08:01:28 | -1.0002028 | 3.2199 | 0.7750571 | 2.5137869 | 2025-02-22 21:16:59 | -3.2205578
5788 | 恒流放电 | 00:46:35 | 08:01:33 | -1.0000327 | 3.2197 | 0.776446 | 2.5182589 | 2025-02-22 21:17:04 | -3.2198422
5789 | 恒流放电 | 00:46:40 | 08:01:38 | -1.0000319 | 3.2198 | 0.7778345 | 2.5227311 | 2025-02-22 21:17:09 | -3.2199217
5790 | 恒流放电 | 00:46:45 | 08:01:43 | -1.0000967 | 3.2197 | 0.7792236 | 2.5272033 | 2025-02-22 21:17:14 | -3.2200188
5791 | 恒流放电 | 00:46:50 | 08:01:48 | -1.0001439 | 3.2195 | 0.7806126 | 2.5316755 | 2025-02-22 21:17:19 | -3.2199781
5792 | 恒流放电 | 00:46:55 | 08:01:53 | -1.0001315 | 3.2196 | 0.7820017 | 2.5361477 | 2025-02-22 21:17:24 | -3.2199837
5793 | 恒流放电 | 00:47:00 | 08:01:58 | -0.9999971 | 3.2197 | 0.7833906 | 2.5406195 | 2025-02-22 21:17:29 | -3.2196993
5794 | 恒流放电 | 00:47:05 | 08:02:03 | -1.0001104 | 3.2195 | 0.7847796 | 2.5450915 | 2025-02-22 21:17:34 | -3.2198183
5795 | 恒流放电 | 00:47:10 | 08:02:08 | -1.0000073 | 3.2194 | 0.7861685 | 2.5495629 | 2025-02-22 21:17:39 | -3.2194202
5796 | 恒流放电 | 00:47:15 | 08:02:13 | -0.9999034 | 3.2192 | 0.7875573 | 2.5540336 | 2025-02-22 21:17:44 | -3.2189332
5797 | 恒流放电 | 00:47:20 | 08:02:18 | -1.0000559 | 3.2191 | 0.7889463 | 2.5585049 | 2025-02-22 21:17:49 | -3.2193157
5798 | 恒流放电 | 00:47:25 | 08:02:23 | -1.0000131 | 3.2193 | 0.7903352 | 2.5629762 | 2025-02-22 21:17:54 | -3.2193325
5799 | 恒流放电 | 00:47:30 | 08:02:28 | -1.0001512 | 3.219 | 0.7917243 | 2.5674477 | 2025-02-22 21:17:59 | -3.2194595
5800 | 恒流放电 | 00:47:35 | 08:02:33 | -0.9999426 | 3.2191 | 0.7931131 | 2.5719184 | 2025-02-22 21:18:04 | -3.2188966
5801 | 恒流放电 | 00:47:40 | 08:02:38 | -0.9999324 | 3.2189 | 0.7945019 | 2.5763888 | 2025-02-22 21:18:09 | -3.218705
5802 | 恒流放电 | 00:47:45 | 08:02:43 | -1.0001606 | 3.2187 | 0.7958909 | 2.5808599 | 2025-02-22 21:18:14 | -3.2191913
5803 | 恒流放电 | 00:47:50 | 08:02:48 | -1.0000458 | 3.2189 | 0.7972798 | 2.5853307 | 2025-02-22 21:18:19 | -3.2190065
5804 | 恒流放电 | 00:47:55 | 08:02:53 | -0.9999681 | 3.2189 | 0.7986687 | 2.5898012 | 2025-02-22 21:18:24 | -3.2187485
5805 | 恒流放电 | 00:48:00 | 08:02:58 | -1.0000654 | 3.2185 | 0.8000576 | 2.5942717 | 2025-02-22 21:18:29 | -3.2187537
5806 | 恒流放电 | 00:48:05 | 08:03:03 | -1.0000021 | 3.2186 | 0.8014465 | 2.598742 | 2025-02-22 21:18:34 | -3.2186196
5807 | 恒流放电 | 00:48:10 | 08:03:08 | -1.0000538 | 3.2183 | 0.8028355 | 2.6032121 | 2025-02-22 21:18:39 | -3.2184471
5808 | 恒流放电 | 00:48:15 | 08:03:13 | -1.0000188 | 3.2184 | 0.8042244 | 2.6076822 | 2025-02-22 21:18:44 | -3.2184554
5809 | 恒流放电 | 00:48:20 | 08:03:18 | -0.9999615 | 3.2185 | 0.8056133 | 2.6121522 | 2025-02-22 21:18:49 | -3.2184003
5810 | 恒流放电 | 00:48:25 | 08:03:23 | -0.9999636 | 3.2183 | 0.8070021 | 2.6166218 | 2025-02-22 21:18:54 | -3.2181378
5811 | 恒流放电 | 00:48:30 | 08:03:28 | -1.0000734 | 3.2182 | 0.8083911 | 2.6210918 | 2025-02-22 21:18:59 | -3.2183919
5812 | 恒流放电 | 00:48:35 | 08:03:33 | -1.0000545 | 3.2181 | 0.80978 | 2.6255617 | 2025-02-22 21:19:04 | -3.2183071
5813 | 恒流放电 | 00:48:40 | 08:03:38 | -1.0000407 | 3.2182 | 0.811169 | 2.6300315 | 2025-02-22 21:19:09 | -3.2182905
5814 | 恒流放电 | 00:48:45 | 08:03:43 | -1.0000836 | 3.2177 | 0.812558 | 2.6345009 | 2025-02-22 21:19:14 | -3.2179951
5815 | 恒流放电 | 00:48:50 | 08:03:48 | -1.000104 | 3.2178 | 0.8139473 | 2.6389728 | 2025-02-22 21:19:19 | -3.2180848
5816 | 恒流放电 | 00:48:55 | 08:03:53 | -1.0002078 | 3.218 | 0.8153365 | 2.6434432 | 2025-02-22 21:19:24 | -3.2187127
5817 | 恒流放电 | 00:49:00 | 08:03:58 | -1.0000371 | 3.2177 | 0.8167254 | 2.6479124 | 2025-02-22 21:19:29 | -3.2178007
5818 | 恒流放电 | 00:49:05 | 08:04:03 | -1.0000145 | 3.2176 | 0.8181143 | 2.6523813 | 2025-02-22 21:19:34 | -3.2176519
5819 | 恒流放电 | 00:49:10 | 08:04:08 | -1.0000218 | 3.2176 | 0.8195033 | 2.6568502 | 2025-02-22 21:19:39 | -3.2176245
5820 | 恒流放电 | 00:49:15 | 08:04:13 | -1.000069 | 3.2175 | 0.8208923 | 2.6613193 | 2025-02-22 21:19:44 | -3.2176872
5821 | 恒流放电 | 00:49:20 | 08:04:18 | -0.9999956 | 3.2174 | 0.8222811 | 2.6657878 | 2025-02-22 21:19:49 | -3.2173579
5822 | 恒流放电 | 00:49:25 | 08:04:23 | -1.0001301 | 3.2173 | 0.8236702 | 2.6702569 | 2025-02-22 21:19:54 | -3.2177644
5823 | 恒流放电 | 00:49:30 | 08:04:28 | -1.0000988 | 3.2172 | 0.8250592 | 2.6747257 | 2025-02-22 21:19:59 | -3.2175397
5824 | 恒流放电 | 00:49:35 | 08:04:33 | -0.9999651 | 3.2172 | 0.8264481 | 2.6791939 | 2025-02-22 21:20:04 | -3.217091
5825 | 恒流放电 | 00:49:40 | 08:04:38 | -1.0000153 | 3.2174 | 0.827837 | 2.6836625 | 2025-02-22 21:20:09 | -3.2174115
5826 | 恒流放电 | 00:49:45 | 08:04:43 | -1.000165 | 3.2173 | 0.8292261 | 2.6881317 | 2025-02-22 21:20:14 | -3.2178174
5827 | 恒流放电 | 00:49:50 | 08:04:48 | -0.9999484 | 3.2172 | 0.8306149 | 2.6925998 | 2025-02-22 21:20:19 | -3.2170438
5828 | 恒流放电 | 00:49:55 | 08:04:53 | -1.0000829 | 3.217 | 0.8320038 | 2.6970682 | 2025-02-22 21:20:24 | -3.2172589
5829 | 恒流放电 | 00:50:00 | 08:04:58 | -1.0000232 | 3.2167 | 0.8333927 | 2.701536 | 2025-02-22 21:20:29 | -3.2168006
5830 | 恒流放电 | 00:50:05 | 08:05:03 | -0.9999237 | 3.2169 | 0.8347815 | 2.7060035 | 2025-02-22 21:20:34 | -3.2166275
5831 | 恒流放电 | 00:50:10 | 08:05:08 | -1.0000305 | 3.2166 | 0.8361704 | 2.7104712 | 2025-02-22 21:20:39 | -3.2167253
5832 | 恒流放电 | 00:50:15 | 08:05:13 | -1.0001889 | 3.2167 | 0.8375596 | 2.7149396 | 2025-02-22 21:20:44 | -3.2172738
5833 | 恒流放电 | 00:50:20 | 08:05:18 | -1.0000763 | 3.2164 | 0.8389486 | 2.7194073 | 2025-02-22 21:20:49 | -3.216683
5834 | 恒流放电 | 00:50:25 | 08:05:23 | -1.0000639 | 3.2164 | 0.8403375 | 2.7238748 | 2025-02-22 21:20:54 | -3.2166202
5835 | 恒流放电 | 00:50:30 | 08:05:28 | -1.000077 | 3.2164 | 0.8417265 | 2.7283423 | 2025-02-22 21:20:59 | -3.2166352
5836 | 恒流放电 | 00:50:35 | 08:05:33 | -1.000104 | 3.2165 | 0.8431156 | 2.7328102 | 2025-02-22 21:21:04 | -3.2168556
5837 | 恒流放电 | 00:50:40 | 08:05:38 | -1.0000502 | 3.2163 | 0.8445045 | 2.7372774 | 2025-02-22 21:21:09 | -3.2164278
5838 | 恒流放电 | 00:50:45 | 08:05:43 | -1.0001497 | 3.2161 | 0.8458936 | 2.741745 | 2025-02-22 21:21:14 | -3.2166206
5839 | 恒流放电 | 00:50:50 | 08:05:48 | -1.0000073 | 3.2162 | 0.8472825 | 2.7462119 | 2025-02-22 21:21:19 | -3.2161868
5840 | 恒流放电 | 00:50:55 | 08:05:53 | -1.0000857 | 3.216 | 0.8486715 | 2.7506789 | 2025-02-22 21:21:24 | -3.216244
5841 | 恒流放电 | 00:51:00 | 08:05:58 | -1.0000334 | 3.2162 | 0.8500603 | 2.755147 | 2025-02-22 21:21:29 | -3.2163318
5842 | 恒流放电 | 00:51:05 | 08:06:03 | -1.0001519 | 3.2159 | 0.8514494 | 2.7596142 | 2025-02-22 21:21:34 | -3.2163817
5843 | 恒流放电 | 00:51:10 | 08:06:08 | -1.0000894 | 3.2158 | 0.8528385 | 2.764081 | 2025-02-22 21:21:39 | -3.2161198
5844 | 恒流放电 | 00:51:15 | 08:06:13 | -1.0001395 | 3.2158 | 0.8542275 | 2.768548 | 2025-02-22 21:21:44 | -3.2162643
5845 | 恒流放电 | 00:51:20 | 08:06:18 | -1.0000523 | 3.2158 | 0.8556165 | 2.7730146 | 2025-02-22 21:21:49 | -3.2159459
5846 | 恒流放电 | 00:51:25 | 08:06:23 | -1.0000399 | 3.2156 | 0.8570054 | 2.7774809 | 2025-02-22 21:21:54 | -3.2157408
5847 | 恒流放电 | 00:51:30 | 08:06:28 | -1.0000683 | 3.2155 | 0.8583944 | 2.7819472 | 2025-02-22 21:21:59 | -3.2156716
5848 | 恒流放电 | 00:51:35 | 08:06:33 | -1.000085 | 3.2154 | 0.8597834 | 2.7864133 | 2025-02-22 21:22:04 | -3.2156537
5849 | 恒流放电 | 00:51:40 | 08:06:38 | -1.0000821 | 3.2155 | 0.8611724 | 2.7908796 | 2025-02-22 21:22:09 | -3.2157256
5850 | 恒流放电 | 00:51:45 | 08:06:43 | -1.0000807 | 3.2155 | 0.8625614 | 2.795346 | 2025-02-22 21:22:14 | -3.2157949
5851 | 恒流放电 | 00:51:50 | 08:06:48 | -1.0000683 | 3.2151 | 0.8639504 | 2.7998117 | 2025-02-22 21:22:19 | -3.215272
5852 | 恒流放电 | 00:51:55 | 08:06:53 | -1.0000697 | 3.2153 | 0.8653394 | 2.8042776 | 2025-02-22 21:22:24 | -3.2155031
5853 | 恒流放电 | 00:52:00 | 08:06:58 | -1.0000188 | 3.215 | 0.8667283 | 2.8087431 | 2025-02-22 21:22:29 | -3.2151031
5854 | 恒流放电 | 00:52:05 | 08:07:03 | -0.9999535 | 3.215 | 0.8681167 | 2.8132081 | 2025-02-22 21:22:34 | -3.2148793
5855 | 恒流放电 | 00:52:10 | 08:07:08 | -1.0000908 | 3.2149 | 0.8695057 | 2.8176737 | 2025-02-22 21:22:39 | -3.2152395
5856 | 恒流放电 | 00:52:15 | 08:07:13 | -0.9999549 | 3.2149 | 0.8708945 | 2.8221387 | 2025-02-22 21:22:44 | -3.2147573
5857 | 恒流放电 | 00:52:20 | 08:07:18 | -0.9999724 | 3.2149 | 0.8722834 | 2.8266036 | 2025-02-22 21:22:49 | -3.2147863
5858 | 恒流放电 | 00:52:25 | 08:07:23 | -1.000024 | 3.215 | 0.8736723 | 2.831069 | 2025-02-22 21:22:54 | -3.2150796
5859 | 恒流放电 | 00:52:30 | 08:07:28 | -0.999939 | 3.2149 | 0.8750611 | 2.8355339 | 2025-02-22 21:22:59 | -3.2146788
5860 | 恒流放电 | 00:52:35 | 08:07:33 | -1.000093 | 3.2146 | 0.8764501 | 2.839999 | 2025-02-22 21:23:04 | -3.2148728
5861 | 恒流放电 | 00:52:40 | 08:07:38 | -1.0001889 | 3.2147 | 0.8778393 | 2.8444646 | 2025-02-22 21:23:09 | -3.2152614
5862 | 恒流放电 | 00:52:45 | 08:07:43 | -1.0001875 | 3.2147 | 0.8792284 | 2.8489303 | 2025-02-22 21:23:14 | -3.2152773
5863 | 恒流放电 | 00:52:50 | 08:07:48 | -1.0000654 | 3.2147 | 0.8806174 | 2.8533954 | 2025-02-22 21:23:19 | -3.2148872
5864 | 恒流放电 | 00:52:55 | 08:07:53 | -1.0001359 | 3.2145 | 0.8820065 | 2.8578605 | 2025-02-22 21:23:24 | -3.2148903
5865 | 恒流放电 | 00:53:00 | 08:07:58 | -1.0000639 | 3.2146 | 0.8833954 | 2.8623255 | 2025-02-22 21:23:29 | -3.2148174
5866 | 恒流放电 | 00:53:05 | 08:08:03 | -1.0000981 | 3.2144 | 0.8847845 | 2.8667904 | 2025-02-22 21:23:34 | -3.214735
5867 | 恒流放电 | 00:53:10 | 08:08:08 | -0.9999745 | 3.2143 | 0.8861734 | 2.8712559 | 2025-02-22 21:23:39 | -3.2141924
5868 | 恒流放电 | 00:53:15 | 08:08:13 | -1.0000014 | 3.2143 | 0.8875623 | 2.8757201 | 2025-02-22 21:23:44 | -3.2142728
5869 | 恒流放电 | 00:53:20 | 08:08:18 | -1.0000916 | 3.2141 | 0.8889513 | 2.8801846 | 2025-02-22 21:23:49 | -3.2144008
5870 | 恒流放电 | 00:53:25 | 08:08:23 | -1.0000566 | 3.2143 | 0.8903403 | 2.8846491 | 2025-02-22 21:23:54 | -3.2144617
5871 | 恒流放电 | 00:53:30 | 08:08:28 | -1.0000509 | 3.2142 | 0.8917293 | 2.8891135 | 2025-02-22 21:23:59 | -3.2143822
5872 | 恒流放电 | 00:53:35 | 08:08:33 | -1.0000683 | 3.2142 | 0.8931182 | 2.8935781 | 2025-02-22 21:24:04 | -3.2144611
5873 | 恒流放电 | 00:53:40 | 08:08:38 | -1.0001402 | 3.2141 | 0.8945073 | 2.8980427 | 2025-02-22 21:24:09 | -3.2145116
5874 | 恒流放电 | 00:53:45 | 08:08:43 | -1.0001402 | 3.2141 | 0.8958964 | 2.9025073 | 2025-02-22 21:24:14 | -3.2145643
5875 | 恒流放电 | 00:53:50 | 08:08:48 | -0.999952 | 3.214 | 0.8972852 | 2.906971 | 2025-02-22 21:24:19 | -3.213821
5876 | 恒流放电 | 00:53:55 | 08:08:53 | -0.9999266 | 3.2139 | 0.898674 | 2.9114344 | 2025-02-22 21:24:24 | -3.2136659
5877 | 恒流放电 | 00:54:00 | 08:08:58 | -1.0000188 | 3.2138 | 0.9000629 | 2.9158981 | 2025-02-22 21:24:29 | -3.2138285
5878 | 恒流放电 | 00:54:05 | 08:09:03 | -1.0000516 | 3.2138 | 0.9014519 | 2.9203619 | 2025-02-22 21:24:34 | -3.2139823
5879 | 恒流放电 | 00:54:10 | 08:09:08 | -1.0000843 | 3.2137 | 0.9028409 | 2.9248257 | 2025-02-22 21:24:39 | -3.2139535
5880 | 恒流放电 | 00:54:15 | 08:09:13 | -1.0000465 | 3.2137 | 0.9042301 | 2.9292905 | 2025-02-22 21:24:44 | -3.2138042
5881 | 恒流放电 | 00:54:20 | 08:09:18 | -0.9999869 | 3.2135 | 0.9056189 | 2.9337536 | 2025-02-22 21:24:49 | -3.2134295
5882 | 恒流放电 | 00:54:25 | 08:09:23 | -1.0001533 | 3.2134 | 0.907008 | 2.9382174 | 2025-02-22 21:24:54 | -3.2139342
5883 | 恒流放电 | 00:54:30 | 08:09:28 | -0.9998997 | 3.2137 | 0.9083968 | 2.9426804 | 2025-02-22 21:24:59 | -3.2133664
5884 | 恒流放电 | 00:54:35 | 08:09:33 | -1.0000705 | 3.2133 | 0.9097858 | 2.9471437 | 2025-02-22 21:25:04 | -3.2135221
5885 | 恒流放电 | 00:54:40 | 08:09:38 | -0.9999782 | 3.2134 | 0.9111746 | 2.9516066 | 2025-02-22 21:25:09 | -3.2133357
5886 | 恒流放电 | 00:54:45 | 08:09:43 | -1.0001824 | 3.2134 | 0.9125638 | 2.9560705 | 2025-02-22 21:25:14 | -3.2139628
5887 | 恒流放电 | 00:54:50 | 08:09:48 | -0.9999775 | 3.2133 | 0.9139526 | 2.9605333 | 2025-02-22 21:25:19 | -3.2132634
5888 | 恒流放电 | 00:54:55 | 08:09:53 | -1.0000683 | 3.2132 | 0.9153416 | 2.9649965 | 2025-02-22 21:25:24 | -3.2134487
5889 | 恒流放电 | 00:55:00 | 08:09:58 | -1.000146 | 3.213 | 0.9167307 | 2.9694597 | 2025-02-22 21:25:29 | -3.2135022
5890 | 恒流放电 | 00:55:05 | 08:10:03 | -1.000157 | 3.213 | 0.9181198 | 2.9739228 | 2025-02-22 21:25:34 | -3.2134642
5891 | 恒流放电 | 00:55:10 | 08:10:08 | -1.0000836 | 3.213 | 0.9195088 | 2.9783857 | 2025-02-22 21:25:39 | -3.213279
5892 | 恒流放电 | 00:55:15 | 08:10:13 | -1.0000582 | 3.2129 | 0.9208978 | 2.9828483 | 2025-02-22 21:25:44 | -3.2130818
5893 | 恒流放电 | 00:55:20 | 08:10:18 | -1.0000378 | 3.2129 | 0.9222867 | 2.9873116 | 2025-02-22 21:25:49 | -3.213023
5894 | 恒流放电 | 00:55:25 | 08:10:23 | -1.0000261 | 3.2129 | 0.9236757 | 2.991774 | 2025-02-22 21:25:54 | -3.2129423
5895 | 恒流放电 | 00:55:30 | 08:10:28 | -0.9999601 | 3.2128 | 0.9250645 | 2.9962361 | 2025-02-22 21:25:59 | -3.2126801
5896 | 恒流放电 | 00:55:35 | 08:10:33 | -1.0000603 | 3.2128 | 0.9264535 | 3.0006986 | 2025-02-22 21:26:04 | -3.2129869
5897 | 恒流放电 | 00:55:40 | 08:10:38 | -1.0001475 | 3.2126 | 0.9278426 | 3.0051611 | 2025-02-22 21:26:09 | -3.2130277
5898 | 恒流放电 | 00:55:45 | 08:10:43 | -1.0000566 | 3.2123 | 0.9292315 | 3.0096229 | 2025-02-22 21:26:14 | -3.2124634
5899 | 恒流放电 | 00:55:50 | 08:10:48 | -1.0000472 | 3.2123 | 0.9306205 | 3.0140846 | 2025-02-22 21:26:19 | -3.2124791
5900 | 恒流放电 | 00:55:55 | 08:10:53 | -1.0000007 | 3.2123 | 0.9320094 | 3.0185462 | 2025-02-22 21:26:24 | -3.2122983
5901 | 恒流放电 | 00:56:00 | 08:10:58 | -1.0000538 | 3.2124 | 0.9333983 | 3.023008 | 2025-02-22 21:26:29 | -3.2125257
5902 | 恒流放电 | 00:56:05 | 08:11:03 | -1.0000575 | 3.2123 | 0.9347873 | 3.0274698 | 2025-02-22 21:26:34 | -3.2125223
5903 | 恒流放电 | 00:56:10 | 08:11:08 | -1.0000298 | 3.2122 | 0.9361762 | 3.0319314 | 2025-02-22 21:26:39 | -3.2123069
5904 | 恒流放电 | 00:56:15 | 08:11:13 | -1.0001634 | 3.2121 | 0.9375654 | 3.0363933 | 2025-02-22 21:26:44 | -3.2125885
5905 | 恒流放电 | 00:56:20 | 08:11:18 | -1.0000117 | 3.2119 | 0.9389543 | 3.0408543 | 2025-02-22 21:26:49 | -3.2119575
5906 | 恒流放电 | 00:56:25 | 08:11:23 | -1.0002303 | 3.2119 | 0.9403434 | 3.0453174 | 2025-02-22 21:26:54 | -3.2125906
5907 | 恒流放电 | 00:56:30 | 08:11:28 | -1.0001155 | 3.2119 | 0.9417325 | 3.0497788 | 2025-02-22 21:26:59 | -3.2122305
5908 | 恒流放电 | 00:56:35 | 08:11:33 | -1.0001657 | 3.2118 | 0.9431216 | 3.0542404 | 2025-02-22 21:27:04 | -3.2123359
5909 | 恒流放电 | 00:56:40 | 08:11:38 | -1.0001017 | 3.2117 | 0.9445106 | 3.0587016 | 2025-02-22 21:27:09 | -3.2120461
5910 | 恒流放电 | 00:56:45 | 08:11:43 | -1.000181 | 3.2116 | 0.9458998 | 3.063163 | 2025-02-22 21:27:14 | -3.2122201
5911 | 恒流放电 | 00:56:50 | 08:11:48 | -0.9998852 | 3.2118 | 0.9472885 | 3.0676234 | 2025-02-22 21:27:19 | -3.2114671
5912 | 恒流放电 | 00:56:55 | 08:11:53 | -1.0000871 | 3.2117 | 0.9486775 | 3.0720844 | 2025-02-22 21:27:24 | -3.211931
5913 | 恒流放电 | 00:57:00 | 08:11:58 | -1.0000662 | 3.2115 | 0.9500665 | 3.0765451 | 2025-02-22 21:27:29 | -3.2116886
5914 | 恒流放电 | 00:57:05 | 08:12:03 | -1.0000814 | 3.2116 | 0.9514555 | 3.081006 | 2025-02-22 21:27:34 | -3.2118375
5915 | 恒流放电 | 00:57:10 | 08:12:08 | -1.0000443 | 3.2112 | 0.9528445 | 3.0854662 | 2025-02-22 21:27:39 | -3.2113782
5916 | 恒流放电 | 00:57:15 | 08:12:13 | -1.0002078 | 3.2112 | 0.9542336 | 3.0899272 | 2025-02-22 21:27:44 | -3.2119011
5917 | 恒流放电 | 00:57:20 | 08:12:18 | -1.0002253 | 3.2112 | 0.9556228 | 3.0943882 | 2025-02-22 21:27:49 | -3.2119006
5918 | 恒流放电 | 00:57:25 | 08:12:23 | -1.0000829 | 3.2112 | 0.9570118 | 3.0988485 | 2025-02-22 21:27:54 | -3.2114813
5919 | 恒流放电 | 00:57:30 | 08:12:28 | -1.0001366 | 3.2109 | 0.9584003 | 3.1033072 | 2025-02-22 21:27:59 | -3.2113874
5920 | 恒流放电 | 00:57:35 | 08:12:33 | -1.0000799 | 3.2108 | 0.9597893 | 3.1077671 | 2025-02-22 21:28:04 | -3.2110702
5921 | 恒流放电 | 00:57:40 | 08:12:38 | -1.0001301 | 3.2109 | 0.9611784 | 3.1122273 | 2025-02-22 21:28:09 | -3.2113513
5922 | 恒流放电 | 00:57:45 | 08:12:43 | -1.0000298 | 3.211 | 0.9625673 | 3.1166872 | 2025-02-22 21:28:14 | -3.2111159
5923 | 恒流放电 | 00:57:50 | 08:12:48 | -0.999944 | 3.2108 | 0.9639561 | 3.1211464 | 2025-02-22 21:28:19 | -3.2106395
5924 | 恒流放电 | 00:57:55 | 08:12:53 | -1.0000894 | 3.2108 | 0.9653451 | 3.1256062 | 2025-02-22 21:28:24 | -3.2110493
5925 | 恒流放电 | 00:58:00 | 08:12:58 | -1.0000552 | 3.2107 | 0.9667341 | 3.1300657 | 2025-02-22 21:28:29 | -3.2108796
5926 | 恒流放电 | 00:58:05 | 08:13:03 | -1.0000502 | 3.2107 | 0.9681231 | 3.1345252 | 2025-02-22 21:28:34 | -3.2108385
5927 | 恒流放电 | 00:58:10 | 08:13:08 | -1.0000792 | 3.2105 | 0.9695121 | 3.1389846 | 2025-02-22 21:28:39 | -3.2107403
5928 | 恒流放电 | 00:58:15 | 08:13:13 | -1.0001599 | 3.2102 | 0.9709012 | 3.143444 | 2025-02-22 21:28:44 | -3.21075
5929 | 恒流放电 | 00:58:20 | 08:13:18 | -1.0001838 | 3.2104 | 0.9722903 | 3.1479037 | 2025-02-22 21:28:49 | -3.2110055
5930 | 恒流放电 | 00:58:25 | 08:13:23 | -1.0001315 | 3.2105 | 0.9736794 | 3.1523633 | 2025-02-22 21:28:54 | -3.2109453
5931 | 恒流放电 | 00:58:30 | 08:13:28 | -1.0000523 | 3.2103 | 0.9750683 | 3.1568223 | 2025-02-22 21:28:59 | -3.2104234
5932 | 恒流放电 | 00:58:35 | 08:13:33 | -1.0001795 | 3.2103 | 0.9764572 | 3.1612806 | 2025-02-22 21:29:04 | -3.2108517
5933 | 恒流放电 | 00:58:40 | 08:13:38 | -1.0001206 | 3.2102 | 0.9778463 | 3.1657397 | 2025-02-22 21:29:09 | -3.2105604
5934 | 恒流放电 | 00:58:45 | 08:13:43 | -1.0001678 | 3.21 | 0.9792354 | 3.1701988 | 2025-02-22 21:29:14 | -3.2104921
5935 | 恒流放电 | 00:58:50 | 08:13:48 | -1.0001439 | 3.2098 | 0.9806245 | 3.1746575 | 2025-02-22 21:29:19 | -3.210274
5936 | 恒流放电 | 00:58:55 | 08:13:53 | -1.0001765 | 3.2098 | 0.9820136 | 3.1791163 | 2025-02-22 21:29:24 | -3.2103572
5937 | 恒流放电 | 00:59:00 | 08:13:58 | -1.0000509 | 3.2099 | 0.9834026 | 3.1835748 | 2025-02-22 21:29:29 | -3.2100817
5938 | 恒流放电 | 00:59:05 | 08:14:03 | -1.000053 | 3.2097 | 0.9847916 | 3.1880329 | 2025-02-22 21:29:34 | -3.209836
5939 | 恒流放电 | 00:59:10 | 08:14:08 | -1.0001214 | 3.2098 | 0.9861806 | 3.1924914 | 2025-02-22 21:29:39 | -3.2101478
5940 | 恒流放电 | 00:59:15 | 08:14:13 | -1.0000777 | 3.2094 | 0.9875696 | 3.1969493 | 2025-02-22 21:29:44 | -3.2096718
5941 | 恒流放电 | 00:59:20 | 08:14:18 | -1.000069 | 3.2093 | 0.9889586 | 3.201407 | 2025-02-22 21:29:49 | -3.2095676
5942 | 恒流放电 | 00:59:25 | 08:14:23 | -1.0001148 | 3.2094 | 0.9903476 | 3.2058651 | 2025-02-22 21:29:54 | -3.2097925
5943 | 恒流放电 | 00:59:30 | 08:14:28 | -1.0000712 | 3.2094 | 0.9917366 | 3.2103228 | 2025-02-22 21:29:59 | -3.2095859
5944 | 恒流放电 | 00:59:35 | 08:14:33 | -1.0000756 | 3.2092 | 0.9931256 | 3.2147803 | 2025-02-22 21:30:04 | -3.2094191
5945 | 恒流放电 | 00:59:40 | 08:14:38 | -1.0001068 | 3.2092 | 0.9945142 | 3.2192373 | 2025-02-22 21:30:09 | -3.2095713
5946 | 恒流放电 | 00:59:45 | 08:14:43 | -1.0000697 | 3.209 | 0.9959032 | 3.2236946 | 2025-02-22 21:30:14 | -3.2092635
5947 | 恒流放电 | 00:59:50 | 08:14:48 | -1.0000414 | 3.2089 | 0.9972921 | 3.2281517 | 2025-02-22 21:30:19 | -3.2090754
5948 | 恒流放电 | 00:59:55 | 08:14:53 | -1.0000871 | 3.2089 | 0.9986811 | 3.2326089 | 2025-02-22 21:30:24 | -3.2091641
5949 | 恒流放电 | 01:00:00 | 08:14:58 | -1.0001519 | 3.2092 | 1.0000702 | 3.2370667 | 2025-02-22 21:30:29 | -3.2096456
5950 | 恒流放电 | 01:00:05 | 08:15:03 | -1.0000727 | 3.2089 | 1.0014592 | 3.2415238 | 2025-02-22 21:30:34 | -3.2091343
5951 | 恒流放电 | 01:00:10 | 08:15:08 | -1.000154 | 3.2087 | 1.0028483 | 3.245981 | 2025-02-22 21:30:39 | -3.2091536
5952 | 恒流放电 | 01:00:15 | 08:15:13 | -1.00017 | 3.2087 | 1.0042374 | 3.2504383 | 2025-02-22 21:30:44 | -3.2092878
5953 | 恒流放电 | 01:00:20 | 08:15:18 | -1.0001562 | 3.2086 | 1.0056265 | 3.2548954 | 2025-02-22 21:30:49 | -3.2091114
5954 | 恒流放电 | 01:00:25 | 08:15:23 | -1.0000247 | 3.2084 | 1.0070155 | 3.2593517 | 2025-02-22 21:30:54 | -3.2085176
5955 | 恒流放电 | 01:00:30 | 08:15:28 | -1.0000763 | 3.2084 | 1.0084045 | 3.2638082 | 2025-02-22 21:30:59 | -3.208671
5956 | 恒流放电 | 01:00:35 | 08:15:33 | -1.0000218 | 3.2084 | 1.0097934 | 3.2682644 | 2025-02-22 21:31:04 | -3.208475
5957 | 恒流放电 | 01:00:40 | 08:15:38 | -1.0002158 | 3.2084 | 1.0111826 | 3.2727215 | 2025-02-22 21:31:09 | -3.2090827
5958 | 恒流放电 | 01:00:45 | 08:15:43 | -1.0000741 | 3.2084 | 1.0125715 | 3.277178 | 2025-02-22 21:31:14 | -3.2085933
5959 | 恒流放电 | 01:00:50 | 08:15:48 | -1.000162 | 3.2081 | 1.0139606 | 3.2816345 | 2025-02-22 21:31:19 | -3.2086637
5960 | 恒流放电 | 01:00:55 | 08:15:53 | -1 | 3.208 | 1.0153495 | 3.2860901 | 2025-02-22 21:31:24 | -3.2080374
5961 | 恒流放电 | 01:01:00 | 08:15:58 | -1.0001148 | 3.208 | 1.0167385 | 3.2905462 | 2025-02-22 21:31:29 | -3.208382
5962 | 恒流放电 | 01:01:05 | 08:16:03 | -0.9999942 | 3.208 | 1.0181274 | 3.2950017 | 2025-02-22 21:31:34 | -3.2079419
5963 | 恒流放电 | 01:01:10 | 08:16:08 | -1.0000188 | 3.2081 | 1.0195163 | 3.2994575 | 2025-02-22 21:31:39 | -3.2081488
5964 | 恒流放电 | 01:01:15 | 08:16:13 | -1.0001678 | 3.2078 | 1.0209054 | 3.3039135 | 2025-02-22 21:31:44 | -3.208335
5965 | 恒流放电 | 01:01:20 | 08:16:18 | -1.0000995 | 3.2078 | 1.0222945 | 3.3083692 | 2025-02-22 21:31:49 | -3.2081462
5966 | 恒流放电 | 01:01:25 | 08:16:23 | -1.000178 | 3.2075 | 1.0236836 | 3.312825 | 2025-02-22 21:31:54 | -3.208115
5967 | 恒流放电 | 01:01:30 | 08:16:28 | -1.0000916 | 3.2076 | 1.0250726 | 3.3172803 | 2025-02-22 21:31:59 | -3.2078461
5968 | 恒流放电 | 01:01:35 | 08:16:33 | -1.0000036 | 3.2074 | 1.0264615 | 3.3217351 | 2025-02-22 21:32:04 | -3.2074416
5969 | 恒流放电 | 01:01:40 | 08:16:38 | -1.0001366 | 3.2075 | 1.0278506 | 3.3261905 | 2025-02-22 21:32:09 | -3.207906
5970 | 恒流放电 | 01:01:45 | 08:16:43 | -1.0000181 | 3.2073 | 1.0292395 | 3.3306452 | 2025-02-22 21:32:14 | -3.2073678
5971 | 恒流放电 | 01:01:50 | 08:16:48 | -1.0000756 | 3.2074 | 1.0306283 | 3.3351011 | 2025-02-22 21:32:19 | -3.2076694
5972 | 恒流放电 | 01:01:55 | 08:16:53 | -1.0000392 | 3.2072 | 1.0320173 | 3.3395557 | 2025-02-22 21:32:24 | -3.207301
5973 | 恒流放电 | 01:02:00 | 08:16:58 | -1.0000843 | 3.207 | 1.0334063 | 3.3440102 | 2025-02-22 21:32:29 | -3.2072395
5974 | 恒流放电 | 01:02:05 | 08:17:03 | -1.0001148 | 3.2071 | 1.0347953 | 3.3484651 | 2025-02-22 21:32:34 | -3.2075084
5975 | 恒流放电 | 01:02:10 | 08:17:08 | -1.0001112 | 3.2068 | 1.0361844 | 3.3529194 | 2025-02-22 21:32:39 | -3.2071328
5976 | 恒流放电 | 01:02:15 | 08:17:13 | -1.0000566 | 3.2072 | 1.0375733 | 3.3573741 | 2025-02-22 21:32:44 | -3.2073423
5977 | 恒流放电 | 01:02:20 | 08:17:18 | -1.0000378 | 3.2066 | 1.0389623 | 3.3618279 | 2025-02-22 21:32:49 | -3.2067593
5978 | 恒流放电 | 01:02:25 | 08:17:23 | -1.0001948 | 3.2067 | 1.0403514 | 3.3662825 | 2025-02-22 21:32:54 | -3.2072894
5979 | 恒流放电 | 01:02:30 | 08:17:28 | -1.0001955 | 3.2067 | 1.0417406 | 3.3707371 | 2025-02-22 21:32:59 | -3.2072948
5980 | 恒流放电 | 01:02:35 | 08:17:33 | -1.0000741 | 3.2067 | 1.0431296 | 3.3751912 | 2025-02-22 21:33:04 | -3.2069619
5981 | 恒流放电 | 01:02:40 | 08:17:38 | -1.0001301 | 3.2064 | 1.0445187 | 3.3796451 | 2025-02-22 21:33:09 | -3.2068408
5982 | 恒流放电 | 01:02:45 | 08:17:43 | -1.0000399 | 3.2065 | 1.0459076 | 3.3840987 | 2025-02-22 21:33:14 | -3.206584
5983 | 恒流放电 | 01:02:50 | 08:17:48 | -1.000146 | 3.2064 | 1.0472967 | 3.3885526 | 2025-02-22 21:33:19 | -3.2068248
5984 | 恒流放电 | 01:02:55 | 08:17:53 | -1.0000857 | 3.2064 | 1.0486853 | 3.3930066 | 2025-02-22 21:33:24 | -3.2066683
5985 | 恒流放电 | 01:03:00 | 08:17:58 | -1.0000887 | 3.2063 | 1.0500743 | 3.3974601 | 2025-02-22 21:33:29 | -3.2065815
5986 | 恒流放电 | 01:03:05 | 08:18:03 | -1.0000509 | 3.2061 | 1.0514633 | 3.4019133 | 2025-02-22 21:33:34 | -3.2063042
5987 | 恒流放电 | 01:03:10 | 08:18:08 | -1.0001475 | 3.206 | 1.0528524 | 3.4063667 | 2025-02-22 21:33:39 | -3.2064395
5988 | 恒流放电 | 01:03:15 | 08:18:13 | -0.9999738 | 3.206 | 1.0542412 | 3.4108194 | 2025-02-22 21:33:44 | -3.2059427
5989 | 恒流放电 | 01:03:20 | 08:18:18 | -1.0000131 | 3.2061 | 1.0556301 | 3.4152724 | 2025-02-22 21:33:49 | -3.206117
5990 | 恒流放电 | 01:03:25 | 08:18:23 | -1.0000479 | 3.2059 | 1.0570191 | 3.4197252 | 2025-02-22 21:33:54 | -3.2060131
5991 | 恒流放电 | 01:03:30 | 08:18:28 | -1.0000188 | 3.2057 | 1.058408 | 3.4241776 | 2025-02-22 21:33:59 | -3.2057551
5992 | 恒流放电 | 01:03:35 | 08:18:33 | -1.0001249 | 3.2057 | 1.0597971 | 3.4286306 | 2025-02-22 21:34:04 | -3.2061407
5993 | 恒流放电 | 01:03:40 | 08:18:38 | -1.000069 | 3.2058 | 1.0611861 | 3.4330834 | 2025-02-22 21:34:09 | -3.2060201
5994 | 恒流放电 | 01:03:45 | 08:18:43 | -1.0001657 | 3.2055 | 1.0625752 | 3.4375363 | 2025-02-22 21:34:14 | -3.2060697
5995 | 恒流放电 | 01:03:50 | 08:18:48 | -1.0000007 | 3.2057 | 1.0639641 | 3.4419886 | 2025-02-22 21:34:19 | -3.2056741
5996 | 恒流放电 | 01:03:55 | 08:18:53 | -0.9999688 | 3.2054 | 1.0653529 | 3.4464404 | 2025-02-22 21:34:24 | -3.2053247
5997 | 恒流放电 | 01:04:00 | 08:18:58 | -1.000016 | 3.2052 | 1.0667423 | 3.4508929 | 2025-02-22 21:34:29 | -3.2052779
5998 | 恒流放电 | 01:04:05 | 08:19:03 | -1 | 3.2053 | 1.0681312 | 3.4553447 | 2025-02-22 21:34:34 | -3.2052867
5999 | 恒流放电 | 01:04:10 | 08:19:08 | -0.9999811 | 3.2051 | 1.0695201 | 3.4597962 | 2025-02-22 21:34:39 | -3.2050838
6000 | 恒流放电 | 01:04:15 | 08:19:13 | -1.0000502 | 3.205 | 1.070909 | 3.4642479 | 2025-02-22 21:34:44 | -3.205198
6001 | 恒流放电 | 01:04:20 | 08:19:18 | -0.9999303 | 3.205 | 1.0722978 | 3.4686989 | 2025-02-22 21:34:49 | -3.2047283
6002 | 恒流放电 | 01:04:25 | 08:19:23 | -1.0000414 | 3.2047 | 1.0736867 | 3.4731501 | 2025-02-22 21:34:54 | -3.2048628
6003 | 恒流放电 | 01:04:30 | 08:19:28 | -0.9999971 | 3.2048 | 1.0750756 | 3.4776012 | 2025-02-22 21:34:59 | -3.2048232
6004 | 恒流放电 | 01:04:35 | 08:19:33 | -1.0001119 | 3.2047 | 1.0764647 | 3.4820527 | 2025-02-22 21:35:04 | -3.205043
6005 | 恒流放电 | 01:04:40 | 08:19:38 | -1.000157 | 3.2047 | 1.0778538 | 3.4865044 | 2025-02-22 21:35:09 | -3.2052048
6006 | 恒流放电 | 01:04:45 | 08:19:43 | -1.0000167 | 3.2046 | 1.0792427 | 3.4909553 | 2025-02-22 21:35:14 | -3.2046843
6007 | 恒流放电 | 01:04:50 | 08:19:48 | -1.0001054 | 3.2045 | 1.0806317 | 3.4954065 | 2025-02-22 21:35:19 | -3.20483
6008 | 恒流放电 | 01:04:55 | 08:19:53 | -1.0001345 | 3.2045 | 1.0820208 | 3.4998577 | 2025-02-22 21:35:24 | -3.2049111
6009 | 恒流放电 | 01:05:00 | 08:19:58 | -1.0000749 | 3.2045 | 1.0834098 | 3.5043087 | 2025-02-22 21:35:29 | -3.2046929
6010 | 恒流放电 | 01:05:05 | 08:20:03 | -1.0000167 | 3.2041 | 1.0847991 | 3.5087614 | 2025-02-22 21:35:34 | -3.2041527
6011 | 恒流放电 | 01:05:10 | 08:20:08 | -1.0000646 | 3.2042 | 1.086188 | 3.5132119 | 2025-02-22 21:35:39 | -3.2043837
6012 | 恒流放电 | 01:05:15 | 08:20:13 | -1.0000516 | 3.2041 | 1.087577 | 3.5176622 | 2025-02-22 21:35:44 | -3.2042185
6013 | 恒流放电 | 01:05:20 | 08:20:18 | -1.0000988 | 3.204 | 1.088966 | 3.5221126 | 2025-02-22 21:35:49 | -3.2042852
6014 | 恒流放电 | 01:05:25 | 08:20:23 | -1.0001359 | 3.2039 | 1.0903551 | 3.5265632 | 2025-02-22 21:35:54 | -3.204376
6015 | 恒流放电 | 01:05:30 | 08:20:28 | -1.0000087 | 3.2039 | 1.091744 | 3.5310131 | 2025-02-22 21:35:59 | -3.2039261
6016 | 恒流放电 | 01:05:35 | 08:20:33 | -1.00017 | 3.2038 | 1.0931331 | 3.5354635 | 2025-02-22 21:36:04 | -3.204335
6017 | 恒流放电 | 01:05:40 | 08:20:38 | -1.0001054 | 3.2038 | 1.0945222 | 3.5399138 | 2025-02-22 21:36:09 | -3.204176
6018 | 恒流放电 | 01:05:45 | 08:20:43 | -0.9999404 | 3.2036 | 1.095911 | 3.5443629 | 2025-02-22 21:36:14 | -3.2033973
6019 | 恒流放电 | 01:05:50 | 08:20:48 | -1.0000908 | 3.2036 | 1.0973 | 3.5488127 | 2025-02-22 21:36:19 | -3.2038423
6020 | 恒流放电 | 01:05:55 | 08:20:53 | -1.0001301 | 3.2036 | 1.098689 | 3.5532628 | 2025-02-22 21:36:24 | -3.2040502
6021 | 恒流放电 | 01:06:00 | 08:20:58 | -1.0000145 | 3.2033 | 1.100078 | 3.5577119 | 2025-02-22 21:36:29 | -3.2033564
6022 | 恒流放电 | 01:06:05 | 08:21:03 | -1.0000719 | 3.2033 | 1.1014669 | 3.5621612 | 2025-02-22 21:36:34 | -3.2035145
6023 | 恒流放电 | 01:06:10 | 08:21:08 | -1.0001519 | 3.2033 | 1.1028557 | 3.5666108 | 2025-02-22 21:36:39 | -3.2037452
6024 | 恒流放电 | 01:06:15 | 08:21:13 | -1.0001417 | 3.2029 | 1.1042448 | 3.5710599 | 2025-02-22 21:36:44 | -3.2033174
6025 | 恒流放电 | 01:06:20 | 08:21:18 | -0.9999208 | 3.2031 | 1.1056335 | 3.5755082 | 2025-02-22 21:36:49 | -3.2028181
6026 | 恒流放电 | 01:06:25 | 08:21:23 | -1.0000727 | 3.2031 | 1.1070225 | 3.5799572 | 2025-02-22 21:36:54 | -3.2032847
6027 | 恒流放电 | 01:06:30 | 08:21:28 | -0.9999048 | 3.2027 | 1.1084113 | 3.584405 | 2025-02-22 21:36:59 | -3.2023738
6028 | 恒流放电 | 01:06:35 | 08:21:33 | -1.0001075 | 3.2029 | 1.1098003 | 3.5888539 | 2025-02-22 21:37:04 | -3.2032236
6029 | 恒流放电 | 01:06:40 | 08:21:38 | -1.0000407 | 3.2027 | 1.1111893 | 3.5933023 | 2025-02-22 21:37:09 | -3.2028349
6030 | 恒流放电 | 01:06:45 | 08:21:43 | -0.9999833 | 3.2028 | 1.1125781 | 3.5977505 | 2025-02-22 21:37:14 | -3.2027306
6031 | 恒流放电 | 01:06:50 | 08:21:48 | -1.0001206 | 3.2025 | 1.1139672 | 3.602199 | 2025-02-22 21:37:19 | -3.2029077
6032 | 恒流放电 | 01:06:55 | 08:21:53 | -1.0000582 | 3.2025 | 1.1153562 | 3.6066472 | 2025-02-22 21:37:24 | -3.2027277
6033 | 恒流放电 | 01:07:00 | 08:21:58 | -1.0000247 | 3.2023 | 1.1167451 | 3.611095 | 2025-02-22 21:37:29 | -3.2023939
6034 | 恒流放电 | 01:07:05 | 08:22:03 | -1.0001533 | 3.2023 | 1.1181342 | 3.6155434 | 2025-02-22 21:37:34 | -3.2028287
6035 | 恒流放电 | 01:07:10 | 08:22:08 | -0.9999825 | 3.2024 | 1.1195231 | 3.6199911 | 2025-02-22 21:37:39 | -3.2023557
6036 | 恒流放电 | 01:07:15 | 08:22:13 | -1.0001119 | 3.2022 | 1.1209122 | 3.6244402 | 2025-02-22 21:37:44 | -3.2025479
6037 | 恒流放电 | 01:07:20 | 08:22:18 | -1.0000153 | 3.202 | 1.1223011 | 3.6288874 | 2025-02-22 21:37:49 | -3.2020011
6038 | 恒流放电 | 01:07:25 | 08:22:23 | -1.0001475 | 3.2021 | 1.1236902 | 3.6333354 | 2025-02-22 21:37:54 | -3.2025231
6039 | 恒流放电 | 01:07:30 | 08:22:28 | -1.0000261 | 3.2019 | 1.1250791 | 3.6377826 | 2025-02-22 21:37:59 | -3.2020072
6040 | 恒流放电 | 01:07:35 | 08:22:33 | -0.9999978 | 3.202 | 1.126468 | 3.6422298 | 2025-02-22 21:38:04 | -3.2020086
6041 | 恒流放电 | 01:07:40 | 08:22:38 | -1.0000044 | 3.2018 | 1.1278569 | 3.6466768 | 2025-02-22 21:38:09 | -3.2018233
6042 | 恒流放电 | 01:07:45 | 08:22:43 | -0.9999811 | 3.2018 | 1.1292458 | 3.6511236 | 2025-02-22 21:38:14 | -3.2017167
6043 | 恒流放电 | 01:07:50 | 08:22:48 | -1.0001185 | 3.2017 | 1.1306348 | 3.655571 | 2025-02-22 21:38:19 | -3.2020717
6044 | 恒流放电 | 01:07:55 | 08:22:53 | -0.9999666 | 3.2012 | 1.1320237 | 3.6600169 | 2025-02-22 21:38:24 | -3.2011113
6045 | 恒流放电 | 01:08:00 | 08:22:58 | -1.0001425 | 3.2014 | 1.1334127 | 3.664464 | 2025-02-22 21:38:29 | -3.201899
6046 | 恒流放电 | 01:08:05 | 08:23:03 | -0.9999353 | 3.2013 | 1.1348015 | 3.66891 | 2025-02-22 21:38:34 | -3.201122
6047 | 恒流放电 | 01:08:10 | 08:23:08 | -0.9999208 | 3.2013 | 1.1361903 | 3.6733559 | 2025-02-22 21:38:39 | -3.2010549
6048 | 恒流放电 | 01:08:15 | 08:23:13 | -0.9999825 | 3.2013 | 1.1375792 | 3.6778021 | 2025-02-22 21:38:44 | -3.2012392
6049 | 恒流放电 | 01:08:20 | 08:23:18 | -1.0000334 | 3.2012 | 1.1389686 | 3.6822505 | 2025-02-22 21:38:49 | -3.2013493
6050 | 恒流放电 | 01:08:25 | 08:23:23 | -1.0001707 | 3.2013 | 1.1403577 | 3.6866975 | 2025-02-22 21:38:54 | -3.2018302
6051 | 恒流放电 | 01:08:30 | 08:23:28 | -1.0001802 | 3.201 | 1.1417469 | 3.6911442 | 2025-02-22 21:38:59 | -3.2015991
6052 | 恒流放电 | 01:08:35 | 08:23:33 | -1.0001032 | 3.2008 | 1.1431359 | 3.6955902 | 2025-02-22 21:39:04 | -3.2011297
6053 | 恒流放电 | 01:08:40 | 08:23:38 | -1.0000277 | 3.2006 | 1.1445248 | 3.7000356 | 2025-02-22 21:39:09 | -3.2007254
6054 | 恒流放电 | 01:08:45 | 08:23:43 | -1.0001345 | 3.2007 | 1.1459139 | 3.7044817 | 2025-02-22 21:39:14 | -3.20118
6055 | 恒流放电 | 01:08:50 | 08:23:48 | -0.9999615 | 3.2006 | 1.1473027 | 3.7089268 | 2025-02-22 21:39:19 | -3.2005077
6056 | 恒流放电 | 01:08:55 | 08:23:53 | -1.0001003 | 3.2004 | 1.1486918 | 3.7133723 | 2025-02-22 21:39:24 | -3.2007374
6057 | 恒流放电 | 01:09:00 | 08:23:58 | -1.0000145 | 3.2004 | 1.1500807 | 3.7178174 | 2025-02-22 21:39:29 | -3.2004607
6058 | 恒流放电 | 01:09:05 | 08:24:03 | -0.9999934 | 3.2003 | 1.1514695 | 3.7222622 | 2025-02-22 21:39:34 | -3.2002304
6059 | 恒流放电 | 01:09:10 | 08:24:08 | -1.0000334 | 3.2003 | 1.1528585 | 3.7267072 | 2025-02-22 21:39:39 | -3.2003951
6060 | 恒流放电 | 01:09:15 | 08:24:13 | -1.0001373 | 3.2003 | 1.1542476 | 3.7311527 | 2025-02-22 21:39:44 | -3.20077
6061 | 恒流放电 | 01:09:20 | 08:24:18 | -1.000093 | 3.2001 | 1.1556366 | 3.7355976 | 2025-02-22 21:39:49 | -3.2003617
6062 | 恒流放电 | 01:09:25 | 08:24:23 | -1.0000545 | 3.2001 | 1.1570252 | 3.7400422 | 2025-02-22 21:39:54 | -3.2002626
6063 | 恒流放电 | 01:09:30 | 08:24:28 | -1.0001075 | 3.1999 | 1.1584143 | 3.7444871 | 2025-02-22 21:39:59 | -3.2002926
6064 | 恒流放电 | 01:09:35 | 08:24:33 | -1.0001293 | 3.1998 | 1.1598033 | 3.7489319 | 2025-02-22 21:40:04 | -3.2002497
6065 | 恒流放电 | 01:09:40 | 08:24:38 | -1.0001453 | 3.1999 | 1.1611924 | 3.7533768 | 2025-02-22 21:40:09 | -3.2003294
6066 | 恒流放电 | 01:09:45 | 08:24:43 | -1.0000174 | 3.1997 | 1.1625813 | 3.7578209 | 2025-02-22 21:40:14 | -3.1997498
6067 | 恒流放电 | 01:09:50 | 08:24:48 | -1.00021 | 3.1996 | 1.1639705 | 3.7622656 | 2025-02-22 21:40:19 | -3.2002537
6068 | 恒流放电 | 01:09:55 | 08:24:53 | -1.0000334 | 3.1995 | 1.1653594 | 3.7667096 | 2025-02-22 21:40:24 | -3.1996429
6069 | 恒流放电 | 01:10:00 | 08:24:58 | -1.0000117 | 3.1994 | 1.1667483 | 3.7711533 | 2025-02-22 21:40:29 | -3.1994311
6070 | 恒流放电 | 01:10:05 | 08:25:03 | -0.9999906 | 3.1995 | 1.1681372 | 3.775597 | 2025-02-22 21:40:34 | -3.1995098
6071 | 恒流放电 | 01:10:10 | 08:25:08 | -1.0000995 | 3.1992 | 1.1695263 | 3.7800408 | 2025-02-22 21:40:39 | -3.1995596
6072 | 恒流放电 | 01:10:15 | 08:25:13 | -0.9998932 | 3.1992 | 1.170915 | 3.7844837 | 2025-02-22 21:40:44 | -3.1988196
6073 | 恒流放电 | 01:10:20 | 08:25:18 | -0.9999811 | 3.1991 | 1.1723039 | 3.7889268 | 2025-02-22 21:40:49 | -3.1990536
6074 | 恒流放电 | 01:10:25 | 08:25:23 | -1.0000414 | 3.1991 | 1.1736928 | 3.7933701 | 2025-02-22 21:40:54 | -3.1992161
6075 | 恒流放电 | 01:10:30 | 08:25:28 | -1.000016 | 3.199 | 1.1750816 | 3.7978132 | 2025-02-22 21:40:59 | -3.1990174
6076 | 恒流放电 | 01:10:35 | 08:25:33 | -1.0001272 | 3.1987 | 1.1764707 | 3.8022564 | 2025-02-22 21:41:04 | -3.199139
6077 | 恒流放电 | 01:10:40 | 08:25:38 | -1.0000639 | 3.1987 | 1.1778597 | 3.8066993 | 2025-02-22 21:41:09 | -3.1988953
6078 | 恒流放电 | 01:10:45 | 08:25:43 | -1.0000247 | 3.1985 | 1.1792486 | 3.8111419 | 2025-02-22 21:41:14 | -3.1986148
6079 | 恒流放电 | 01:10:50 | 08:25:48 | -1.000069 | 3.1986 | 1.1806376 | 3.8155847 | 2025-02-22 21:41:19 | -3.1988294
6080 | 恒流放电 | 01:10:55 | 08:25:53 | -1.0000371 | 3.1986 | 1.1820265 | 3.8200273 | 2025-02-22 21:41:24 | -3.1986907
6081 | 恒流放电 | 01:11:00 | 08:25:58 | -0.9999891 | 3.1985 | 1.1834154 | 3.8244696 | 2025-02-22 21:41:29 | -3.1984235
6082 | 恒流放电 | 01:11:05 | 08:26:03 | -1.0000792 | 3.1983 | 1.1848044 | 3.828912 | 2025-02-22 21:41:34 | -3.1985244
6083 | 恒流放电 | 01:11:10 | 08:26:08 | -1.0000566 | 3.1984 | 1.1861933 | 3.8333544 | 2025-02-22 21:41:39 | -3.1985468
6084 | 恒流放电 | 01:11:15 | 08:26:13 | -1.0000676 | 3.198 | 1.1875823 | 3.8377964 | 2025-02-22 21:41:44 | -3.1982287
6085 | 恒流放电 | 01:11:20 | 08:26:18 | -1.0000836 | 3.198 | 1.1889713 | 3.8422385 | 2025-02-22 21:41:49 | -3.198312
6086 | 恒流放电 | 01:11:25 | 08:26:23 | -1.0002143 | 3.1979 | 1.1903605 | 3.8466809 | 2025-02-22 21:41:54 | -3.1985867
6087 | 恒流放电 | 01:11:30 | 08:26:28 | -1.0000582 | 3.1979 | 1.1917495 | 3.8511228 | 2025-02-22 21:41:59 | -3.1981176
6088 | 恒流放电 | 01:11:35 | 08:26:33 | -1.0000908 | 3.1976 | 1.1931384 | 3.8555641 | 2025-02-22 21:42:04 | -3.1978744
6089 | 恒流放电 | 01:11:40 | 08:26:38 | -1.0001737 | 3.1977 | 1.1945275 | 3.8600062 | 2025-02-22 21:42:09 | -3.1982642
6090 | 恒流放电 | 01:11:45 | 08:26:43 | -1.0000269 | 3.1975 | 1.1959164 | 3.8644473 | 2025-02-22 21:42:14 | -3.1975964
6091 | 恒流放电 | 01:11:50 | 08:26:48 | -1.0000654 | 3.1972 | 1.1973054 | 3.8688881 | 2025-02-22 21:42:19 | -3.1974002
6092 | 恒流放电 | 01:11:55 | 08:26:53 | -1.0000429 | 3.1974 | 1.1986943 | 3.8733291 | 2025-02-22 21:42:24 | -3.1975523
6093 | 恒流放电 | 01:12:00 | 08:26:58 | -0.9999978 | 3.1973 | 1.2000832 | 3.8777698 | 2025-02-22 21:42:29 | -3.1972881
6094 | 恒流放电 | 01:12:05 | 08:27:03 | -0.9999702 | 3.1972 | 1.2014721 | 3.8822102 | 2025-02-22 21:42:34 | -3.1971055
6095 | 恒流放电 | 01:12:10 | 08:27:08 | -1.0000479 | 3.1972 | 1.202861 | 3.8866509 | 2025-02-22 21:42:39 | -3.1973116
6096 | 恒流放电 | 01:12:15 | 08:27:13 | -1.0000007 | 3.1968 | 1.2042499 | 3.891091 | 2025-02-22 21:42:44 | -3.1968276
6097 | 恒流放电 | 01:12:20 | 08:27:18 | -1.0000334 | 3.1968 | 1.2056389 | 3.8955312 | 2025-02-22 21:42:49 | -3.1969351
6098 | 恒流放电 | 01:12:25 | 08:27:23 | -1.0000436 | 3.1969 | 1.2070278 | 3.8999715 | 2025-02-22 21:42:54 | -3.1970356
6099 | 恒流放电 | 01:12:30 | 08:27:28 | -0.9999608 | 3.1969 | 1.2084166 | 3.9044115 | 2025-02-22 21:42:59 | -3.1967817
6100 | 恒流放电 | 01:12:35 | 08:27:33 | -1.0000538 | 3.1965 | 1.2098056 | 3.9088514 | 2025-02-22 21:43:04 | -3.1967187
6101 | 恒流放电 | 01:12:40 | 08:27:38 | -0.9999833 | 3.1965 | 1.2111949 | 3.9132931 | 2025-02-22 21:43:09 | -3.1964715
6102 | 恒流放电 | 01:12:45 | 08:27:43 | -1.0000559 | 3.1965 | 1.2125838 | 3.917733 | 2025-02-22 21:43:14 | -3.1966831
6103 | 恒流放电 | 01:12:50 | 08:27:48 | -1.0000662 | 3.1963 | 1.2139728 | 3.9221725 | 2025-02-22 21:43:19 | -3.1965034
6104 | 恒流放电 | 01:12:55 | 08:27:53 | -1.0000277 | 3.1964 | 1.2153617 | 3.9266121 | 2025-02-22 21:43:24 | -3.1965081
6105 | 恒流放电 | 01:13:00 | 08:27:58 | -0.9999833 | 3.1962 | 1.2167506 | 3.9310513 | 2025-02-22 21:43:29 | -3.1961938
6106 | 恒流放电 | 01:13:05 | 08:28:03 | -1.0000944 | 3.196 | 1.2181396 | 3.9354907 | 2025-02-22 21:43:34 | -3.1963507
6107 | 恒流放电 | 01:13:10 | 08:28:08 | -1.0000014 | 3.196 | 1.2195285 | 3.9399296 | 2025-02-22 21:43:39 | -3.1960481
6108 | 恒流放电 | 01:13:15 | 08:28:13 | -1.0000479 | 3.1958 | 1.2209175 | 3.9443684 | 2025-02-22 21:43:44 | -3.1959363
6109 | 恒流放电 | 01:13:20 | 08:28:18 | -1.0000596 | 3.1958 | 1.2223065 | 3.9488073 | 2025-02-22 21:43:49 | -3.1959858
6110 | 恒流放电 | 01:13:25 | 08:28:23 | -1.0000944 | 3.1957 | 1.2236955 | 3.9532462 | 2025-02-22 21:43:54 | -3.1960117
6111 | 恒流放电 | 01:13:30 | 08:28:28 | -0.9999026 | 3.1958 | 1.2250842 | 3.9576844 | 2025-02-22 21:43:59 | -3.1954695
6112 | 恒流放电 | 01:13:35 | 08:28:33 | -1.0000341 | 3.1955 | 1.2264732 | 3.9621227 | 2025-02-22 21:44:04 | -3.1956403
6113 | 恒流放电 | 01:13:40 | 08:28:38 | -1.0000181 | 3.1955 | 1.2278621 | 3.9665611 | 2025-02-22 21:44:09 | -3.1955831
6114 | 恒流放电 | 01:13:45 | 08:28:43 | -1.0000494 | 3.1953 | 1.2292513 | 3.9710011 | 2025-02-22 21:44:14 | -3.1955043
6115 | 恒流放电 | 01:13:50 | 08:28:48 | -1.000088 | 3.1954 | 1.2306403 | 3.9754397 | 2025-02-22 21:44:19 | -3.1957283
6116 | 恒流放电 | 01:13:55 | 08:28:53 | -1.000053 | 3.195 | 1.2320292 | 3.9798775 | 2025-02-22 21:44:24 | -3.1952109
6117 | 恒流放电 | 01:14:00 | 08:28:58 | -1.0000021 | 3.1952 | 1.2334181 | 3.9843152 | 2025-02-22 21:44:29 | -3.1951627
6118 | 恒流放电 | 01:14:05 | 08:29:03 | -1.0001024 | 3.1949 | 1.2348072 | 3.9887531 | 2025-02-22 21:44:34 | -3.1952766
6119 | 恒流放电 | 01:14:10 | 08:29:08 | -0.9999375 | 3.1949 | 1.236196 | 3.9931902 | 2025-02-22 21:44:39 | -3.1947293
6120 | 恒流放电 | 01:14:15 | 08:29:13 | -0.9999717 | 3.1948 | 1.2375848 | 3.9976272 | 2025-02-22 21:44:44 | -3.1946744
6121 | 恒流放电 | 01:14:20 | 08:29:18 | -1.0001359 | 3.1946 | 1.2389739 | 4.0020648 | 2025-02-22 21:44:49 | -3.1950688
6122 | 恒流放电 | 01:14:25 | 08:29:23 | -1.0000087 | 3.1944 | 1.2403628 | 4.0065015 | 2025-02-22 21:44:54 | -3.1944372
6123 | 恒流放电 | 01:14:30 | 08:29:28 | -1.0000472 | 3.1946 | 1.2417517 | 4.0109387 | 2025-02-22 21:44:59 | -3.1947411
6124 | 恒流放电 | 01:14:35 | 08:29:33 | -1.0000777 | 3.1946 | 1.2431407 | 4.0153759 | 2025-02-22 21:45:04 | -3.1948024
6125 | 恒流放电 | 01:14:40 | 08:29:38 | -1.0000523 | 3.1944 | 1.2445297 | 4.0198128 | 2025-02-22 21:45:09 | -3.194551
6126 | 恒流放电 | 01:14:45 | 08:29:43 | -1.0000298 | 3.1942 | 1.2459186 | 4.0242492 | 2025-02-22 21:45:14 | -3.1942459
6127 | 恒流放电 | 01:14:50 | 08:29:48 | -1.0000814 | 3.1943 | 1.2473079 | 4.028688 | 2025-02-22 21:45:19 | -3.1945417
6128 | 恒流放电 | 01:14:55 | 08:29:53 | -1.000024 | 3.194 | 1.2486968 | 4.0331242 | 2025-02-22 21:45:24 | -3.1940825
6129 | 恒流放电 | 01:15:00 | 08:29:58 | -1.0001875 | 3.1938 | 1.250086 | 4.0375609 | 2025-02-22 21:45:29 | -3.1944275
6130 | 恒流放电 | 01:15:05 | 08:30:03 | -1.0001904 | 3.1938 | 1.2514751 | 4.0419975 | 2025-02-22 21:45:34 | -3.1943851
6131 | 恒流放电 | 01:15:10 | 08:30:08 | -1.0000153 | 3.1938 | 1.252864 | 4.0464334 | 2025-02-22 21:45:39 | -3.1938587
6132 | 恒流放电 | 01:15:15 | 08:30:13 | -0.9999906 | 3.1938 | 1.2542529 | 4.0508692 | 2025-02-22 21:45:44 | -3.1937387
6133 | 恒流放电 | 01:15:20 | 08:30:18 | -1.0001533 | 3.1933 | 1.255642 | 4.0553051 | 2025-02-22 21:45:49 | -3.1938363
6134 | 恒流放电 | 01:15:25 | 08:30:23 | -1.0001082 | 3.1936 | 1.257031 | 4.0597412 | 2025-02-22 21:45:54 | -3.1939752
6135 | 恒流放电 | 01:15:30 | 08:30:28 | -1.0000887 | 3.1935 | 1.2584201 | 4.064177 | 2025-02-22 21:45:59 | -3.1937752
6136 | 恒流放电 | 01:15:35 | 08:30:33 | -1.0001119 | 3.1931 | 1.2598091 | 4.0686124 | 2025-02-22 21:46:04 | -3.1934994
6137 | 恒流放电 | 01:15:40 | 08:30:38 | -1.0001497 | 3.193 | 1.2611982 | 4.0730478 | 2025-02-22 21:46:09 | -3.1934815
6138 | 恒流放电 | 01:15:45 | 08:30:43 | -1.0000871 | 3.1928 | 1.2625872 | 4.0774826 | 2025-02-22 21:46:14 | -3.1931004
6139 | 恒流放电 | 01:15:50 | 08:30:48 | -1.000077 | 3.193 | 1.2639762 | 4.0819177 | 2025-02-22 21:46:19 | -3.1932376
6140 | 恒流放电 | 01:15:55 | 08:30:53 | -1.0000385 | 3.1928 | 1.2653646 | 4.0863519 | 2025-02-22 21:46:24 | -3.1928743
6141 | 恒流放电 | 01:16:00 | 08:30:58 | -0.999976 | 3.1929 | 1.2667535 | 4.0907863 | 2025-02-22 21:46:29 | -3.1928184
6142 | 恒流放电 | 01:16:05 | 08:31:03 | -1.0001061 | 3.1926 | 1.2681425 | 4.095221 | 2025-02-22 21:46:34 | -3.1929588
6143 | 恒流放电 | 01:16:10 | 08:31:08 | -1.0000211 | 3.1925 | 1.2695315 | 4.0996551 | 2025-02-22 21:46:39 | -3.1925815
6144 | 恒流放电 | 01:16:15 | 08:31:13 | -1.000016 | 3.1924 | 1.2709204 | 4.1040891 | 2025-02-22 21:46:44 | -3.1924574
6145 | 恒流放电 | 01:16:20 | 08:31:18 | -1.0000734 | 3.1923 | 1.2723094 | 4.1085232 | 2025-02-22 21:46:49 | -3.1925669
6146 | 恒流放电 | 01:16:25 | 08:31:23 | -0.9999571 | 3.1922 | 1.2736982 | 4.1129567 | 2025-02-22 21:46:54 | -3.1920932
6147 | 恒流放电 | 01:16:30 | 08:31:28 | -1.0000705 | 3.1921 | 1.2750872 | 4.1173905 | 2025-02-22 21:46:59 | -3.1923612
6148 | 恒流放电 | 01:16:35 | 08:31:33 | -1.0000319 | 3.192 | 1.2764761 | 4.1218241 | 2025-02-22 21:47:04 | -3.1921341
6149 | 恒流放电 | 01:16:40 | 08:31:38 | -1.0000784 | 3.1919 | 1.2778651 | 4.1262577 | 2025-02-22 21:47:09 | -3.1921959
6150 | 恒流放电 | 01:16:45 | 08:31:43 | -1.0000596 | 3.1918 | 1.2792541 | 4.130691 | 2025-02-22 21:47:14 | -3.1919904
6151 | 恒流放电 | 01:16:50 | 08:31:48 | -1.0000582 | 3.1917 | 1.280643 | 4.1351242 | 2025-02-22 21:47:19 | -3.1919174
6152 | 恒流放电 | 01:16:55 | 08:31:53 | -0.9999898 | 3.1916 | 1.2820319 | 4.139557 | 2025-02-22 21:47:24 | -3.1915885
6153 | 恒流放电 | 01:17:00 | 08:31:58 | -1.0000153 | 3.1915 | 1.2834213 | 4.1439919 | 2025-02-22 21:47:29 | -3.1915031
6154 | 恒流放电 | 01:17:05 | 08:32:03 | -1.0000188 | 3.1915 | 1.2848102 | 4.1484246 | 2025-02-22 21:47:34 | -3.1915353
6155 | 恒流放电 | 01:17:10 | 08:32:08 | -1.0000705 | 3.1912 | 1.2861992 | 4.1528571 | 2025-02-22 21:47:39 | -3.1913905
6156 | 恒流放电 | 01:17:15 | 08:32:13 | -1.0001838 | 3.1913 | 1.2875883 | 4.1572902 | 2025-02-22 21:47:44 | -3.1918388
6157 | 恒流放电 | 01:17:20 | 08:32:18 | -1.0000603 | 3.191 | 1.2889773 | 4.1617225 | 2025-02-22 21:47:49 | -3.1912418
6158 | 恒流放电 | 01:17:25 | 08:32:23 | -1.0001199 | 3.191 | 1.2903664 | 4.166155 | 2025-02-22 21:47:54 | -3.1913691
6159 | 恒流放电 | 01:17:30 | 08:32:28 | -1.0000516 | 3.191 | 1.2917553 | 4.1705871 | 2025-02-22 21:47:59 | -3.1911335
6160 | 恒流放电 | 01:17:35 | 08:32:33 | -1.0000479 | 3.1906 | 1.2931443 | 4.1750187 | 2025-02-22 21:48:04 | -3.19077
6161 | 恒流放电 | 01:17:40 | 08:32:38 | -1.0000974 | 3.1907 | 1.2945333 | 4.1794507 | 2025-02-22 21:48:09 | -3.1910242
6162 | 恒流放电 | 01:17:45 | 08:32:43 | -1.0000277 | 3.1906 | 1.2959222 | 4.1838823 | 2025-02-22 21:48:14 | -3.1907361
6163 | 恒流放电 | 01:17:50 | 08:32:48 | -1.0000575 | 3.1903 | 1.2973112 | 4.1883135 | 2025-02-22 21:48:19 | -3.1904995
6164 | 恒流放电 | 01:17:55 | 08:32:53 | -1.0000349 | 3.1902 | 1.2987001 | 4.1927446 | 2025-02-22 21:48:24 | -3.1903585
6165 | 恒流放电 | 01:18:00 | 08:32:58 | -0.9999397 | 3.1904 | 1.3000889 | 4.1971754 | 2025-02-22 21:48:29 | -3.1901643
6166 | 恒流放电 | 01:18:05 | 08:33:03 | -1.0000603 | 3.1903 | 1.3014777 | 4.2016068 | 2025-02-22 21:48:34 | -3.1904958
6167 | 恒流放电 | 01:18:10 | 08:33:08 | -0.999992 | 3.19 | 1.3028665 | 4.2060373 | 2025-02-22 21:48:39 | -3.1900006
6168 | 恒流放电 | 01:18:15 | 08:33:13 | -1.000149 | 3.1899 | 1.3042556 | 4.2104684 | 2025-02-22 21:48:44 | -3.1903803
6169 | 恒流放电 | 01:18:20 | 08:33:18 | -0.999944 | 3.1897 | 1.3056445 | 4.2148983 | 2025-02-22 21:48:49 | -3.189569
6170 | 恒流放电 | 01:18:25 | 08:33:23 | -1.0000101 | 3.1897 | 1.3070334 | 4.2193285 | 2025-02-22 21:48:54 | -3.1897236
6171 | 恒流放电 | 01:18:30 | 08:33:28 | -0.9999964 | 3.1896 | 1.3084222 | 4.2237585 | 2025-02-22 21:48:59 | -3.1895586
6172 | 恒流放电 | 01:18:35 | 08:33:33 | -1.0000465 | 3.1893 | 1.3098112 | 4.2281883 | 2025-02-22 21:49:04 | -3.1894476
6173 | 恒流放电 | 01:18:40 | 08:33:38 | -1.0001024 | 3.1894 | 1.3112002 | 4.2326184 | 2025-02-22 21:49:09 | -3.1896793
6174 | 恒流放电 | 01:18:45 | 08:33:43 | -1.0000741 | 3.1891 | 1.3125892 | 4.237048 | 2025-02-22 21:49:14 | -3.1893525
6175 | 恒流放电 | 01:18:50 | 08:33:48 | -1.0001112 | 3.189 | 1.3139783 | 4.2414776 | 2025-02-22 21:49:19 | -3.1893212
6176 | 恒流放电 | 01:18:55 | 08:33:53 | -1.0001286 | 3.1889 | 1.3153673 | 4.2459072 | 2025-02-22 21:49:24 | -3.1892804
6177 | 恒流放电 | 01:19:00 | 08:33:58 | -1.0001235 | 3.1888 | 1.3167564 | 4.2503367 | 2025-02-22 21:49:29 | -3.1892337
6178 | 恒流放电 | 01:19:05 | 08:34:03 | -1.0000181 | 3.1889 | 1.3181453 | 4.2547659 | 2025-02-22 21:49:34 | -3.1890055
6179 | 恒流放电 | 01:19:10 | 08:34:08 | -0.9999084 | 3.1885 | 1.3195341 | 4.2591944 | 2025-02-22 21:49:39 | -3.1882094
6180 | 恒流放电 | 01:19:15 | 08:34:13 | -1.0000465 | 3.1884 | 1.320923 | 4.2636229 | 2025-02-22 21:49:44 | -3.188574
6181 | 恒流放电 | 01:19:20 | 08:34:18 | -1.0000843 | 3.1883 | 1.322312 | 4.2680515 | 2025-02-22 21:49:49 | -3.1885884
6182 | 恒流放电 | 01:19:25 | 08:34:23 | -1.0000792 | 3.1882 | 1.323701 | 4.27248 | 2025-02-22 21:49:54 | -3.1884764
6183 | 恒流放电 | 01:19:30 | 08:34:28 | -1.0000836 | 3.1882 | 1.32509 | 4.2769084 | 2025-02-22 21:49:59 | -3.1884385
6184 | 恒流放电 | 01:19:35 | 08:34:33 | -1.0000836 | 3.1878 | 1.326479 | 4.2813363 | 2025-02-22 21:50:04 | -3.1880806
6185 | 恒流放电 | 01:19:40 | 08:34:38 | -1.000069 | 3.1881 | 1.327868 | 4.2857645 | 2025-02-22 21:50:09 | -3.1883309
6186 | 恒流放电 | 01:19:45 | 08:34:43 | -0.9999412 | 3.1878 | 1.3292568 | 4.2901917 | 2025-02-22 21:50:14 | -3.1876169
6187 | 恒流放电 | 01:19:50 | 08:34:48 | -0.9999107 | 3.1878 | 1.3306456 | 4.2946188 | 2025-02-22 21:50:19 | -3.1874705
6188 | 恒流放电 | 01:19:55 | 08:34:53 | -1.0000662 | 3.1875 | 1.3320346 | 4.2990461 | 2025-02-22 21:50:24 | -3.1876913
6189 | 恒流放电 | 01:20:00 | 08:34:58 | -1.0000051 | 3.1873 | 1.3334235 | 4.303473 | 2025-02-22 21:50:29 | -3.1873237
6190 | 恒流放电 | 01:20:05 | 08:35:03 | -1.0000312 | 3.1874 | 1.3348124 | 4.3079001 | 2025-02-22 21:50:34 | -3.1875061
6191 | 恒流放电 | 01:20:10 | 08:35:08 | -1.0000261 | 3.1873 | 1.3362013 | 4.3123269 | 2025-02-22 21:50:39 | -3.187341
6192 | 恒流放电 | 01:20:15 | 08:35:13 | -1.0000486 | 3.1871 | 1.3375903 | 4.3167548 | 2025-02-22 21:50:44 | -3.1872504
6193 | 恒流放电 | 01:20:20 | 08:35:18 | -0.9999942 | 3.1868 | 1.3389792 | 4.3211809 | 2025-02-22 21:50:49 | -3.1867723
6194 | 恒流放电 | 01:20:25 | 08:35:23 | -1.0001773 | 3.1868 | 1.3403684 | 4.3256078 | 2025-02-22 21:50:54 | -3.1873702
6195 | 恒流放电 | 01:20:30 | 08:35:28 | -1.0001097 | 3.1867 | 1.3417574 | 4.3300342 | 2025-02-22 21:50:59 | -3.1870241
6196 | 恒流放电 | 01:20:35 | 08:35:33 | -1.0000792 | 3.1865 | 1.3431464 | 4.3344603 | 2025-02-22 21:51:04 | -3.1867766
6197 | 恒流放电 | 01:20:40 | 08:35:38 | -0.9998903 | 3.1864 | 1.3445351 | 4.3388854 | 2025-02-22 21:51:09 | -3.1860603
6198 | 恒流放电 | 01:20:45 | 08:35:43 | -1.0000654 | 3.1862 | 1.3459241 | 4.343311 | 2025-02-22 21:51:14 | -3.1864544
6199 | 恒流放电 | 01:20:50 | 08:35:48 | -0.9999673 | 3.1863 | 1.347313 | 4.3477363 | 2025-02-22 21:51:19 | -3.1861791
6200 | 恒流放电 | 01:20:55 | 08:35:53 | -1.000088 | 3.1859 | 1.348702 | 4.3521616 | 2025-02-22 21:51:24 | -3.1862215
6201 | 恒流放电 | 01:21:00 | 08:35:58 | -0.9999993 | 3.1861 | 1.3500909 | 4.3565867 | 2025-02-22 21:51:29 | -3.1860746
6202 | 恒流放电 | 01:21:05 | 08:36:03 | -0.9999818 | 3.186 | 1.3514797 | 4.3610115 | 2025-02-22 21:51:34 | -3.1859057
6203 | 恒流放电 | 01:21:10 | 08:36:08 | -1.0001024 | 3.1857 | 1.3528687 | 4.3654366 | 2025-02-22 21:51:39 | -3.18602
6204 | 恒流放电 | 01:21:15 | 08:36:13 | -1.0000261 | 3.1856 | 1.3542577 | 4.3698611 | 2025-02-22 21:51:44 | -3.1856849
6205 | 恒流放电 | 01:21:20 | 08:36:18 | -1.0000218 | 3.1853 | 1.3556467 | 4.3742867 | 2025-02-22 21:51:49 | -3.1854125
6206 | 恒流放电 | 01:21:25 | 08:36:23 | -1.0000117 | 3.1853 | 1.3570356 | 4.3787107 | 2025-02-22 21:51:54 | -3.1853197
6207 | 恒流放电 | 01:21:30 | 08:36:28 | -1.0001185 | 3.1851 | 1.3584247 | 4.3831351 | 2025-02-22 21:51:59 | -3.1855273
6208 | 恒流放电 | 01:21:35 | 08:36:33 | -1.000077 | 3.1851 | 1.3598137 | 4.3875591 | 2025-02-22 21:52:04 | -3.1853146
6209 | 恒流放电 | 01:21:40 | 08:36:38 | -0.9999855 | 3.1851 | 1.3612026 | 4.3919829 | 2025-02-22 21:52:09 | -3.1851017
6210 | 恒流放电 | 01:21:45 | 08:36:43 | -0.9999753 | 3.1847 | 1.3625914 | 4.396406 | 2025-02-22 21:52:14 | -3.1846462
6211 | 恒流放电 | 01:21:50 | 08:36:48 | -1.0000341 | 3.1846 | 1.3639803 | 4.4008292 | 2025-02-22 21:52:19 | -3.1847087
6212 | 恒流放电 | 01:21:55 | 08:36:53 | -1.0000044 | 3.1844 | 1.3653692 | 4.405252 | 2025-02-22 21:52:24 | -3.1844046
6213 | 恒流放电 | 01:22:00 | 08:36:58 | -1.0000763 | 3.1843 | 1.3667582 | 4.4096749 | 2025-02-22 21:52:29 | -3.1845143
6214 | 恒流放电 | 01:22:05 | 08:37:03 | -1.000061 | 3.1844 | 1.3681472 | 4.4140979 | 2025-02-22 21:52:34 | -3.184551
6215 | 恒流放电 | 01:22:10 | 08:37:08 | -0.9999738 | 3.1841 | 1.3695361 | 4.4185201 | 2025-02-22 21:52:39 | -3.1839761
6216 | 恒流放电 | 01:22:15 | 08:37:13 | -1.0000108 | 3.184 | 1.370925 | 4.4229423 | 2025-02-22 21:52:44 | -3.1839862
6217 | 恒流放电 | 01:22:20 | 08:37:18 | -0.9999906 | 3.184 | 1.3723138 | 4.4273644 | 2025-02-22 21:52:49 | -3.1839629
6218 | 恒流放电 | 01:22:25 | 08:37:23 | -1.0000887 | 3.1837 | 1.3737031 | 4.4317884 | 2025-02-22 21:52:54 | -3.1840323
6219 | 恒流放电 | 01:22:30 | 08:37:28 | -1.0001345 | 3.1835 | 1.3750922 | 4.4362105 | 2025-02-22 21:52:59 | -3.183894
6220 | 恒流放电 | 01:22:35 | 08:37:33 | -1.0000385 | 3.1832 | 1.3764811 | 4.4406318 | 2025-02-22 21:53:04 | -3.1833089
6221 | 恒流放电 | 01:22:40 | 08:37:38 | -1.0002245 | 3.1832 | 1.3778703 | 4.4450539 | 2025-02-22 21:53:09 | -3.1839178
6222 | 恒流放电 | 01:22:45 | 08:37:43 | -1.0000443 | 3.1831 | 1.3792593 | 4.4494751 | 2025-02-22 21:53:14 | -3.1832657
6223 | 恒流放电 | 01:22:50 | 08:37:48 | -0.9998765 | 3.1831 | 1.380648 | 4.4538956 | 2025-02-22 21:53:19 | -3.182746
6224 | 恒流放电 | 01:22:55 | 08:37:53 | -1.0000007 | 3.1828 | 1.3820369 | 4.4583161 | 2025-02-22 21:53:24 | -3.182789
6225 | 恒流放电 | 01:23:00 | 08:37:58 | -1.0000232 | 3.1829 | 1.3834258 | 4.4627369 | 2025-02-22 21:53:29 | -3.1829418
6226 | 恒流放电 | 01:23:05 | 08:38:03 | -0.999976 | 3.1825 | 1.3848147 | 4.4671569 | 2025-02-22 21:53:34 | -3.1824596
6227 | 恒流放电 | 01:23:10 | 08:38:08 | -1.0000458 | 3.1826 | 1.3862036 | 4.4715774 | 2025-02-22 21:53:39 | -3.1827192
6228 | 恒流放电 | 01:23:15 | 08:38:13 | -0.9999942 | 3.1823 | 1.3875925 | 4.4759973 | 2025-02-22 21:53:44 | -3.1823139
6229 | 恒流放电 | 01:23:20 | 08:38:18 | -0.9999324 | 3.1822 | 1.3889813 | 4.4804166 | 2025-02-22 21:53:49 | -3.1819377
6230 | 恒流放电 | 01:23:25 | 08:38:23 | -1.0000174 | 3.182 | 1.3903702 | 4.4848362 | 2025-02-22 21:53:54 | -3.1820584
6231 | 恒流放电 | 01:23:30 | 08:38:28 | -1.0000319 | 3.1819 | 1.3917592 | 4.4892573 | 2025-02-22 21:53:59 | -3.1819914
6232 | 恒流放电 | 01:23:35 | 08:38:33 | -1.0000727 | 3.1818 | 1.3931481 | 4.4936768 | 2025-02-22 21:54:04 | -3.1820232
6233 | 恒流放电 | 01:23:40 | 08:38:38 | -0.9999934 | 3.1815 | 1.394537 | 4.4980955 | 2025-02-22 21:54:09 | -3.1814355
6234 | 恒流放电 | 01:23:45 | 08:38:43 | -1.0000066 | 3.1813 | 1.3959259 | 4.502514 | 2025-02-22 21:54:14 | -3.181327
6235 | 恒流放电 | 01:23:50 | 08:38:48 | -1.0001425 | 3.1812 | 1.397315 | 4.5069329 | 2025-02-22 21:54:19 | -3.1816165
6236 | 恒流放电 | 01:23:55 | 08:38:53 | -1.0000108 | 3.181 | 1.3987039 | 4.511351 | 2025-02-22 21:54:24 | -3.1810288
6237 | 恒流放电 | 01:24:00 | 08:38:58 | -0.9999455 | 3.181 | 1.4000927 | 4.5157688 | 2025-02-22 21:54:29 | -3.1807883
6238 | 恒流放电 | 01:24:05 | 08:39:03 | -1.0000319 | 3.1809 | 1.4014817 | 4.5201868 | 2025-02-22 21:54:34 | -3.1810124
6239 | 恒流放电 | 01:24:10 | 08:39:08 | -1.0000131 | 3.1807 | 1.4028706 | 4.5246045 | 2025-02-22 21:54:39 | -3.1807351
6240 | 恒流放电 | 01:24:15 | 08:39:13 | -1.0000894 | 3.1806 | 1.4042596 | 4.5290223 | 2025-02-22 21:54:44 | -3.1808402
6241 | 恒流放电 | 01:24:20 | 08:39:18 | -1.0000908 | 3.1803 | 1.4056486 | 4.5334399 | 2025-02-22 21:54:49 | -3.1806189
6242 | 恒流放电 | 01:24:25 | 08:39:23 | -1.0000944 | 3.1805 | 1.4070376 | 4.5378576 | 2025-02-22 21:54:54 | -3.1807781
6243 | 恒流放电 | 01:24:30 | 08:39:28 | -0.9999833 | 3.18 | 1.4084265 | 4.5422742 | 2025-02-22 21:54:59 | -3.1799556
6244 | 恒流放电 | 01:24:35 | 08:39:33 | -1.0000225 | 3.1799 | 1.4098151 | 4.5466924 | 2025-02-22 21:55:04 | -3.1800143
6245 | 恒流放电 | 01:24:40 | 08:39:38 | -1.0001395 | 3.1798 | 1.4112042 | 4.5511093 | 2025-02-22 21:55:09 | -3.1802245
6246 | 恒流放电 | 01:24:45 | 08:39:43 | -1.0000319 | 3.1796 | 1.4125931 | 4.5555256 | 2025-02-22 21:55:14 | -3.1797352
6247 | 恒流放电 | 01:24:50 | 08:39:48 | -1.0001409 | 3.1796 | 1.4139822 | 4.5599424 | 2025-02-22 21:55:19 | -3.1800595
6248 | 恒流放电 | 01:24:55 | 08:39:53 | -0.9999913 | 3.1794 | 1.4153711 | 4.5643582 | 2025-02-22 21:55:24 | -3.1793427
6249 | 恒流放电 | 01:25:00 | 08:39:58 | -1.0000799 | 3.1791 | 1.4167601 | 4.5687739 | 2025-02-22 21:55:29 | -3.1793287
6250 | 恒流放电 | 01:25:05 | 08:40:03 | -1.000069 | 3.179 | 1.418149 | 4.5731894 | 2025-02-22 21:55:34 | -3.1792053
6251 | 恒流放电 | 01:25:10 | 08:40:08 | -1.0000327 | 3.1787 | 1.419538 | 4.5776045 | 2025-02-22 21:55:39 | -3.178851
6252 | 恒流放电 | 01:25:15 | 08:40:13 | -1.0000181 | 3.1788 | 1.4209269 | 4.5820196 | 2025-02-22 21:55:44 | -3.1788599
6253 | 恒流放电 | 01:25:20 | 08:40:18 | -0.9999753 | 3.1788 | 1.4223157 | 4.5864345 | 2025-02-22 21:55:49 | -3.1787477
6254 | 恒流放电 | 01:25:25 | 08:40:23 | -1.0001148 | 3.1784 | 1.4237048 | 4.5908495 | 2025-02-22 21:55:54 | -3.1787513
6255 | 恒流放电 | 01:25:30 | 08:40:28 | -1.000024 | 3.1783 | 1.4250937 | 4.5952639 | 2025-02-22 21:55:59 | -3.1784111
6256 | 恒流放电 | 01:25:35 | 08:40:33 | -0.9999695 | 3.178 | 1.4264826 | 4.5996777 | 2025-02-22 21:56:04 | -3.177943
6257 | 恒流放电 | 01:25:40 | 08:40:38 | -1.0000036 | 3.1778 | 1.427871 | 4.6040907 | 2025-02-22 21:56:09 | -3.1778351
6258 | 恒流放电 | 01:25:45 | 08:40:43 | -1.0000269 | 3.1777 | 1.4292599 | 4.6085043 | 2025-02-22 21:56:14 | -3.1777725
6259 | 恒流放电 | 01:25:50 | 08:40:48 | -1.0000087 | 3.1776 | 1.4306488 | 4.6129177 | 2025-02-22 21:56:19 | -3.1776395
6260 | 恒流放电 | 01:25:55 | 08:40:53 | -1.000024 | 3.1774 | 1.4320377 | 4.6173308 | 2025-02-22 21:56:24 | -3.1774495
6261 | 恒流放电 | 01:26:00 | 08:40:58 | -0.9999353 | 3.1773 | 1.4334265 | 4.6217434 | 2025-02-22 21:56:29 | -3.1770983
6262 | 恒流放电 | 01:26:05 | 08:41:03 | -1.0000662 | 3.1771 | 1.4348155 | 4.6261564 | 2025-02-22 21:56:34 | -3.1773335
6263 | 恒流放电 | 01:26:10 | 08:41:08 | -1.0000188 | 3.1769 | 1.4362044 | 4.6305689 | 2025-02-22 21:56:39 | -3.1770089
6264 | 恒流放电 | 01:26:15 | 08:41:13 | -1.0001627 | 3.1767 | 1.4375935 | 4.6349817 | 2025-02-22 21:56:44 | -3.1772383
6265 | 恒流放电 | 01:26:20 | 08:41:18 | -1.0000697 | 3.1764 | 1.4389825 | 4.6393937 | 2025-02-22 21:56:49 | -3.1766291
6266 | 恒流放电 | 01:26:25 | 08:41:23 | -1.0000036 | 3.1764 | 1.4403714 | 4.6438054 | 2025-02-22 21:56:54 | -3.1764528
6267 | 恒流放电 | 01:26:30 | 08:41:28 | -1.0000261 | 3.1763 | 1.4417604 | 4.6482171 | 2025-02-22 21:56:59 | -3.1763572
6268 | 恒流放电 | 01:26:35 | 08:41:33 | -1.0000589 | 3.1761 | 1.4431493 | 4.6526285 | 2025-02-22 21:57:04 | -3.1762415
6269 | 恒流放电 | 01:26:40 | 08:41:38 | -1.0000117 | 3.176 | 1.4445382 | 4.6570397 | 2025-02-22 21:57:09 | -3.1760377
6270 | 恒流放电 | 01:26:45 | 08:41:43 | -1.0001345 | 3.1758 | 1.4459273 | 4.6614523 | 2025-02-22 21:57:14 | -3.176246
6271 | 恒流放电 | 01:26:50 | 08:41:48 | -0.9999571 | 3.1756 | 1.4473161 | 4.6658626 | 2025-02-22 21:57:19 | -3.1754389
6272 | 恒流放电 | 01:26:55 | 08:41:53 | -1.0000559 | 3.1753 | 1.4487051 | 4.670273 | 2025-02-22 21:57:24 | -3.1754941
6273 | 恒流放电 | 01:27:00 | 08:41:58 | -0.9999724 | 3.1751 | 1.4500939 | 4.6746828 | 2025-02-22 21:57:29 | -3.1750556
6274 | 恒流放电 | 01:27:05 | 08:42:03 | -1.0000036 | 3.1749 | 1.4514828 | 4.6790925 | 2025-02-22 21:57:34 | -3.17493
6275 | 恒流放电 | 01:27:10 | 08:42:08 | -0.9999636 | 3.175 | 1.4528716 | 4.683502 | 2025-02-22 21:57:39 | -3.1748964
6276 | 恒流放电 | 01:27:15 | 08:42:13 | -1.0001765 | 3.1745 | 1.4542608 | 4.6879119 | 2025-02-22 21:57:44 | -3.1750898
6277 | 恒流放电 | 01:27:20 | 08:42:18 | -1.0000036 | 3.1747 | 1.4556497 | 4.6923212 | 2025-02-22 21:57:49 | -3.1746897
6278 | 恒流放电 | 01:27:25 | 08:42:23 | -0.9998082 | 3.1743 | 1.4570383 | 4.696729 | 2025-02-22 21:57:54 | -3.173642
6279 | 恒流放电 | 01:27:30 | 08:42:28 | -1.0000007 | 3.1742 | 1.4584272 | 4.7011376 | 2025-02-22 21:57:59 | -3.1741756
6280 | 恒流放电 | 01:27:35 | 08:42:33 | -0.9999877 | 3.174 | 1.4598161 | 4.7055459 | 2025-02-22 21:58:04 | -3.173953
6281 | 恒流放电 | 01:27:40 | 08:42:38 | -0.9999462 | 3.1738 | 1.4612049 | 4.7099537 | 2025-02-22 21:58:09 | -3.1736696
6282 | 恒流放电 | 01:27:45 | 08:42:43 | -1.000053 | 3.1736 | 1.4625938 | 4.7143617 | 2025-02-22 21:58:14 | -3.1737495
6283 | 恒流放电 | 01:27:50 | 08:42:48 | -1.0000277 | 3.1733 | 1.4639832 | 4.7187719 | 2025-02-22 21:58:19 | -3.1733976
6284 | 恒流放电 | 01:27:55 | 08:42:53 | -1.0000117 | 3.173 | 1.4653721 | 4.723179 | 2025-02-22 21:58:24 | -3.1730732
6285 | 恒流放电 | 01:28:00 | 08:42:58 | -1.0000378 | 3.1732 | 1.466761 | 4.7275864 | 2025-02-22 21:58:29 | -3.1733341
6286 | 恒流放电 | 01:28:05 | 08:43:03 | -1.000093 | 3.1727 | 1.46815 | 4.7319933 | 2025-02-22 21:58:34 | -3.1729952
6287 | 恒流放电 | 01:28:10 | 08:43:08 | -0.9999375 | 3.1726 | 1.4695388 | 4.7363994 | 2025-02-22 21:58:39 | -3.1724014
6288 | 恒流放电 | 01:28:15 | 08:43:13 | -1.0000269 | 3.1724 | 1.4709278 | 4.7408057 | 2025-02-22 21:58:44 | -3.1725186
6289 | 恒流放电 | 01:28:20 | 08:43:18 | -0.999952 | 3.1721 | 1.4723166 | 4.7452112 | 2025-02-22 21:58:49 | -3.1719824
6290 | 恒流放电 | 01:28:25 | 08:43:23 | -0.9999993 | 3.172 | 1.4737055 | 4.7496168 | 2025-02-22 21:58:54 | -3.1720093
6291 | 恒流放电 | 01:28:30 | 08:43:28 | -1.0001127 | 3.1719 | 1.4750945 | 4.7540228 | 2025-02-22 21:58:59 | -3.1722817
6292 | 恒流放电 | 01:28:35 | 08:43:33 | -1.000024 | 3.1717 | 1.4764834 | 4.758428 | 2025-02-22 21:59:04 | -3.1718006
6293 | 恒流放电 | 01:28:40 | 08:43:38 | -1 | 3.1715 | 1.4778723 | 4.7628329 | 2025-02-22 21:59:09 | -3.1714721
6294 | 恒流放电 | 01:28:45 | 08:43:43 | -1.0000211 | 3.1712 | 1.4792613 | 4.7672375 | 2025-02-22 21:59:14 | -3.171312
6295 | 恒流放电 | 01:28:50 | 08:43:48 | -0.9999419 | 3.1712 | 1.4806501 | 4.7716417 | 2025-02-22 21:59:19 | -3.1710267
6296 | 恒流放电 | 01:28:55 | 08:43:53 | -0.9999339 | 3.171 | 1.482039 | 4.7760477 | 2025-02-22 21:59:24 | -3.1707992
6297 | 恒流放电 | 01:29:00 | 08:43:58 | -1.0001017 | 3.1708 | 1.483428 | 4.780452 | 2025-02-22 21:59:29 | -3.1710819
6298 | 恒流放电 | 01:29:05 | 08:44:03 | -1.0000596 | 3.1705 | 1.484817 | 4.7848557 | 2025-02-22 21:59:34 | -3.1706649
6299 | 恒流放电 | 01:29:10 | 08:44:08 | -0.9999266 | 3.1705 | 1.4862058 | 4.7892589 | 2025-02-22 21:59:39 | -3.1703129
6300 | 恒流放电 | 01:29:15 | 08:44:13 | -1.0000073 | 3.1701 | 1.4875947 | 4.7936618 | 2025-02-22 21:59:44 | -3.1700885
6301 | 恒流放电 | 01:29:20 | 08:44:18 | -1.0000516 | 3.1698 | 1.4889836 | 4.7980645 | 2025-02-22 21:59:49 | -3.1699567
6302 | 恒流放电 | 01:29:25 | 08:44:23 | -0.999952 | 3.1699 | 1.4903724 | 4.8024669 | 2025-02-22 21:59:54 | -3.1697068
6303 | 恒流放电 | 01:29:30 | 08:44:28 | -1.0000502 | 3.1695 | 1.4917614 | 4.8068692 | 2025-02-22 21:59:59 | -3.1696427
6304 | 恒流放电 | 01:29:35 | 08:44:33 | -0.9998576 | 3.1693 | 1.4931501 | 4.8112703 | 2025-02-22 22:00:04 | -3.1688381
6305 | 恒流放电 | 01:29:40 | 08:44:38 | -0.9999164 | 3.1691 | 1.4945389 | 4.8156715 | 2025-02-22 22:00:09 | -3.1688276
6306 | 恒流放电 | 01:29:45 | 08:44:43 | -1.0000356 | 3.169 | 1.4959278 | 4.8200731 | 2025-02-22 22:00:14 | -3.1691448
6307 | 恒流放电 | 01:29:50 | 08:44:48 | -1.0001338 | 3.1686 | 1.4973169 | 4.8244745 | 2025-02-22 22:00:19 | -3.1689967
6308 | 恒流放电 | 01:29:55 | 08:44:53 | -0.9999404 | 3.1687 | 1.4987057 | 4.8288751 | 2025-02-22 22:00:24 | -3.168478
6309 | 恒流放电 | 01:30:00 | 08:44:58 | -0.9999993 | 3.1681 | 1.5000951 | 4.8332782 | 2025-02-22 22:00:29 | -3.1680626
6310 | 恒流放电 | 01:30:05 | 08:45:03 | -0.9999651 | 3.1681 | 1.501484 | 4.8376782 | 2025-02-22 22:00:34 | -3.1680349
6311 | 恒流放电 | 01:30:10 | 08:45:08 | -1.0000901 | 3.1678 | 1.502873 | 4.8420784 | 2025-02-22 22:00:39 | -3.1681052
6312 | 恒流放电 | 01:30:15 | 08:45:13 | -0.9999666 | 3.1677 | 1.5042618 | 4.8464779 | 2025-02-22 22:00:44 | -3.1676325
6313 | 恒流放电 | 01:30:20 | 08:45:18 | -1.0000683 | 3.1673 | 1.5056508 | 4.8508772 | 2025-02-22 22:00:49 | -3.1675335
6314 | 恒流放电 | 01:30:25 | 08:45:23 | -0.9999717 | 3.1671 | 1.5070397 | 4.8552758 | 2025-02-22 22:00:54 | -3.1669731
6315 | 恒流放电 | 01:30:30 | 08:45:28 | -1.0001453 | 3.1669 | 1.5084288 | 4.8596749 | 2025-02-22 22:00:59 | -3.1673952
6316 | 恒流放电 | 01:30:35 | 08:45:33 | -0.9999528 | 3.1667 | 1.5098176 | 4.864073 | 2025-02-22 22:01:04 | -3.1665657
6317 | 恒流放电 | 01:30:40 | 08:45:38 | -1.0000378 | 3.1664 | 1.5112065 | 4.868471 | 2025-02-22 22:01:09 | -3.1665582
6318 | 恒流放电 | 01:30:45 | 08:45:43 | -1.0000429 | 3.1663 | 1.5125955 | 4.8728688 | 2025-02-22 22:01:14 | -3.1664829
6319 | 恒流放电 | 01:30:50 | 08:45:48 | -1.0000327 | 3.1661 | 1.5139844 | 4.8772663 | 2025-02-22 22:01:19 | -3.1661767
6320 | 恒流放电 | 01:30:55 | 08:45:53 | -1.0000712 | 3.1658 | 1.5153734 | 4.8816636 | 2025-02-22 22:01:24 | -3.166013
6321 | 恒流放电 | 01:31:00 | 08:45:58 | -0.9999688 | 3.1653 | 1.5167622 | 4.8860597 | 2025-02-22 22:01:29 | -3.1652394
6322 | 恒流放电 | 01:31:05 | 08:46:03 | -1 | 3.1654 | 1.5181513 | 4.8904586 | 2025-02-22 22:01:34 | -3.1653764
6323 | 恒流放电 | 01:31:10 | 08:46:08 | -1.0000807 | 3.1651 | 1.5195403 | 4.894855 | 2025-02-22 22:01:39 | -3.1653987
6324 | 恒流放电 | 01:31:15 | 08:46:13 | -0.9999557 | 3.1651 | 1.5209291 | 4.8992508 | 2025-02-22 22:01:44 | -3.1649698
6325 | 恒流放电 | 01:31:20 | 08:46:18 | -1.0000291 | 3.1646 | 1.522318 | 4.9036462 | 2025-02-22 22:01:49 | -3.1647043
6326 | 恒流放电 | 01:31:25 | 08:46:23 | -1.0000044 | 3.1643 | 1.5237069 | 4.908041 | 2025-02-22 22:01:54 | -3.164292
6327 | 恒流放电 | 01:31:30 | 08:46:28 | -0.9999986 | 3.1641 | 1.5250958 | 4.9124356 | 2025-02-22 22:01:59 | -3.1640949
6328 | 恒流放电 | 01:31:35 | 08:46:33 | -1.0000662 | 3.1638 | 1.5264848 | 4.9168301 | 2025-02-22 22:02:04 | -3.1640174
6329 | 恒流放电 | 01:31:40 | 08:46:38 | -1.000154 | 3.1639 | 1.5278739 | 4.9212251 | 2025-02-22 22:02:09 | -3.1643941
6330 | 恒流放电 | 01:31:45 | 08:46:43 | -0.9999891 | 3.1635 | 1.5292628 | 4.9256187 | 2025-02-22 22:02:14 | -3.1634262
6331 | 恒流放电 | 01:31:50 | 08:46:48 | -1.0000523 | 3.1632 | 1.5306517 | 4.9300123 | 2025-02-22 22:02:19 | -3.1633743
6332 | 恒流放电 | 01:31:55 | 08:46:53 | -1.0002005 | 3.163 | 1.5320409 | 4.9344062 | 2025-02-22 22:02:24 | -3.16364
6333 | 恒流放电 | 01:32:00 | 08:46:58 | -0.9999702 | 3.1627 | 1.5334298 | 4.9387988 | 2025-02-22 22:02:29 | -3.1626374
6334 | 恒流放电 | 01:32:05 | 08:47:03 | -1.0000509 | 3.1626 | 1.5348187 | 4.9431915 | 2025-02-22 22:02:34 | -3.1627303
6335 | 恒流放电 | 01:32:10 | 08:47:08 | -1.0000174 | 3.1623 | 1.5362072 | 4.9475842 | 2025-02-22 22:02:39 | -3.1623108
6336 | 恒流放电 | 01:32:15 | 08:47:13 | -1.0001214 | 3.1619 | 1.5375963 | 4.9519763 | 2025-02-22 22:02:44 | -3.1623136
6337 | 恒流放电 | 01:32:20 | 08:47:18 | -0.9999681 | 3.1618 | 1.5389851 | 4.9563675 | 2025-02-22 22:02:49 | -3.1617108
6338 | 恒流放电 | 01:32:25 | 08:47:23 | -1.0000066 | 3.1616 | 1.540374 | 4.9607587 | 2025-02-22 22:02:54 | -3.1616478
6339 | 恒流放电 | 01:32:30 | 08:47:28 | -1.0000284 | 3.1613 | 1.5417629 | 4.9651496 | 2025-02-22 22:02:59 | -3.1614159
6340 | 恒流放电 | 01:32:35 | 08:47:33 | -1.0000662 | 3.1609 | 1.5431519 | 4.96954 | 2025-02-22 22:03:04 | -3.1611188
6341 | 恒流放电 | 01:32:40 | 08:47:38 | -0.999931 | 3.1608 | 1.5445407 | 4.9739296 | 2025-02-22 22:03:09 | -3.1605437
6342 | 恒流放电 | 01:32:45 | 08:47:43 | -1.0000451 | 3.1607 | 1.5459297 | 4.9783197 | 2025-02-22 22:03:14 | -3.1608134
6343 | 恒流放电 | 01:32:50 | 08:47:48 | -0.9999898 | 3.1603 | 1.5473185 | 4.9827089 | 2025-02-22 22:03:19 | -3.1602387
6344 | 恒流放电 | 01:32:55 | 08:47:53 | -1.0000356 | 3.1599 | 1.5487075 | 4.9870978 | 2025-02-22 22:03:24 | -3.1599904
6345 | 恒流放电 | 01:33:00 | 08:47:58 | -1.0000364 | 3.1598 | 1.5500964 | 4.9914866 | 2025-02-22 22:03:29 | -3.1599345
6346 | 恒流放电 | 01:33:05 | 08:48:03 | -0.9999898 | 3.1595 | 1.5514853 | 4.9958747 | 2025-02-22 22:03:34 | -3.1594648
6347 | 恒流放电 | 01:33:10 | 08:48:08 | -1.0000021 | 3.1592 | 1.5528742 | 5.0002625 | 2025-02-22 22:03:39 | -3.1592392
6348 | 恒流放电 | 01:33:15 | 08:48:13 | -1.0000538 | 3.1588 | 1.5542631 | 5.0046506 | 2025-02-22 22:03:44 | -3.1589735
6349 | 恒流放电 | 01:33:20 | 08:48:18 | -1.000008 | 3.1584 | 1.555652 | 5.0090374 | 2025-02-22 22:03:49 | -3.1584668
6350 | 恒流放电 | 01:33:25 | 08:48:23 | -1.0001104 | 3.1584 | 1.5570411 | 5.0134245 | 2025-02-22 22:03:54 | -3.1587187
6351 | 恒流放电 | 01:33:30 | 08:48:28 | -0.999984 | 3.1582 | 1.5584299 | 5.0178107 | 2025-02-22 22:03:59 | -3.1581236
6352 | 恒流放电 | 01:33:35 | 08:48:33 | -1.0000399 | 3.1577 | 1.5598189 | 5.0221967 | 2025-02-22 22:04:04 | -3.157875
6353 | 恒流放电 | 01:33:40 | 08:48:38 | -1.0000291 | 3.1575 | 1.5612078 | 5.0265823 | 2025-02-22 22:04:09 | -3.1576319
6354 | 恒流放电 | 01:33:45 | 08:48:43 | -0.9999797 | 3.1572 | 1.5625967 | 5.0309671 | 2025-02-22 22:04:14 | -3.1570973
6355 | 恒流放电 | 01:33:50 | 08:48:48 | -1.000077 | 3.1568 | 1.5639857 | 5.035352 | 2025-02-22 22:04:19 | -3.1570825
6356 | 恒流放电 | 01:33:55 | 08:48:53 | -0.9999368 | 3.1567 | 1.5653745 | 5.039736 | 2025-02-22 22:04:24 | -3.156506
6357 | 恒流放电 | 01:34:00 | 08:48:58 | -0.9999019 | 3.1562 | 1.5667632 | 5.0441192 | 2025-02-22 22:04:29 | -3.1558691
6358 | 恒流放电 | 01:34:05 | 08:49:03 | -0.9999862 | 3.1561 | 1.5681521 | 5.0485026 | 2025-02-22 22:04:34 | -3.1560492
6359 | 恒流放电 | 01:34:10 | 08:49:08 | -1.0001017 | 3.1558 | 1.5695411 | 5.0528861 | 2025-02-22 22:04:39 | -3.1561243
6360 | 恒流放电 | 01:34:15 | 08:49:13 | -1.0000923 | 3.1556 | 1.5709301 | 5.0572693 | 2025-02-22 22:04:44 | -3.1558936
6361 | 恒流放电 | 01:34:20 | 08:49:18 | -1.0000319 | 3.1552 | 1.5723193 | 5.0616546 | 2025-02-22 22:04:49 | -3.1553301
6362 | 恒流放电 | 01:34:25 | 08:49:23 | -1.0001199 | 3.1548 | 1.5737083 | 5.0660368 | 2025-02-22 22:04:54 | -3.1552238
6363 | 恒流放电 | 01:34:30 | 08:49:28 | -0.999976 | 3.1546 | 1.5750972 | 5.0704181 | 2025-02-22 22:04:59 | -3.1545186
6364 | 恒流放电 | 01:34:35 | 08:49:33 | -1.0000007 | 3.1543 | 1.5764861 | 5.0747991 | 2025-02-22 22:05:04 | -3.1543471
6365 | 恒流放电 | 01:34:40 | 08:49:38 | -0.9999346 | 3.1539 | 1.5778749 | 5.0791793 | 2025-02-22 22:05:09 | -3.1537178
6366 | 恒流放电 | 01:34:45 | 08:49:43 | -1.0000582 | 3.1537 | 1.5792638 | 5.0835597 | 2025-02-22 22:05:14 | -3.153881
6367 | 恒流放电 | 01:34:50 | 08:49:48 | -0.9999492 | 3.1533 | 1.5806527 | 5.0879391 | 2025-02-22 22:05:19 | -3.1531695
6368 | 恒流放电 | 01:34:55 | 08:49:53 | -0.999939 | 3.1529 | 1.5820415 | 5.0923179 | 2025-02-22 22:05:24 | -3.1527383
6369 | 恒流放电 | 01:35:00 | 08:49:58 | -1.0000603 | 3.1528 | 1.5834304 | 5.096697 | 2025-02-22 22:05:29 | -3.1529769
6370 | 恒流放电 | 01:35:05 | 08:50:03 | -1.0001591 | 3.1523 | 1.5848195 | 5.1010759 | 2025-02-22 22:05:34 | -3.1528082
6371 | 恒流放电 | 01:35:10 | 08:50:08 | -1.0000094 | 3.1524 | 1.5862084 | 5.1054543 | 2025-02-22 22:05:39 | -3.1524078
6372 | 恒流放电 | 01:35:15 | 08:50:13 | -1.0000465 | 3.1519 | 1.5875974 | 5.1098321 | 2025-02-22 22:05:44 | -3.1520626
6373 | 恒流放电 | 01:35:20 | 08:50:18 | -1.0001265 | 3.1517 | 1.5889865 | 5.11421 | 2025-02-22 22:05:49 | -3.1520929
6374 | 恒流放电 | 01:35:25 | 08:50:23 | -0.9999288 | 3.1512 | 1.5903753 | 5.1185899 | 2025-02-22 22:05:54 | -3.151025
6375 | 恒流放电 | 01:35:30 | 08:50:28 | -1.0001235 | 3.1508 | 1.5917644 | 5.1229666 | 2025-02-22 22:05:59 | -3.1512122
6376 | 恒流放电 | 01:35:35 | 08:50:33 | -1.0000967 | 3.1506 | 1.5931534 | 5.1273428 | 2025-02-22 22:06:04 | -3.1509236
6377 | 恒流放电 | 01:35:40 | 08:50:38 | -1.0000712 | 3.1503 | 1.5945424 | 5.1317186 | 2025-02-22 22:06:09 | -3.1505624
6378 | 恒流放电 | 01:35:45 | 08:50:43 | -1.0002129 | 3.1499 | 1.5959316 | 5.1360944 | 2025-02-22 22:06:14 | -3.1505921
6379 | 恒流放电 | 01:35:50 | 08:50:48 | -0.9999818 | 3.1497 | 1.5973204 | 5.1404689 | 2025-02-22 22:06:19 | -3.1496069
6380 | 恒流放电 | 01:35:55 | 08:50:53 | -1.0000145 | 3.1494 | 1.5987093 | 5.1448432 | 2025-02-22 22:06:24 | -3.1494811
6381 | 恒流放电 | 01:36:00 | 08:50:58 | -1.0000566 | 3.1491 | 1.6000983 | 5.1492171 | 2025-02-22 22:06:29 | -3.1492309
6382 | 恒流放电 | 01:36:05 | 08:51:03 | -1.0000807 | 3.1489 | 1.6014873 | 5.153591 | 2025-02-22 22:06:34 | -3.1492007
6383 | 恒流放电 | 01:36:10 | 08:51:08 | -1.000016 | 3.1485 | 1.6028762 | 5.157964 | 2025-02-22 22:06:39 | -3.1485677
6384 | 恒流放电 | 01:36:15 | 08:51:13 | -0.9999913 | 3.148 | 1.6042651 | 5.1623362 | 2025-02-22 22:06:44 | -3.1480019
6385 | 恒流放电 | 01:36:20 | 08:51:18 | -1.0000807 | 3.1478 | 1.6056541 | 5.1667085 | 2025-02-22 22:06:49 | -3.1480392
6386 | 恒流放电 | 01:36:25 | 08:51:23 | -1.0000327 | 3.1475 | 1.607043 | 5.1710802 | 2025-02-22 22:06:54 | -3.1476379
6387 | 恒流放电 | 01:36:30 | 08:51:28 | -1.0000625 | 3.147 | 1.6084316 | 5.1754518 | 2025-02-22 22:06:59 | -3.1472129
6388 | 恒流放电 | 01:36:35 | 08:51:33 | -1.0000575 | 3.1467 | 1.6098205 | 5.1798224 | 2025-02-22 22:07:04 | -3.1468616
6389 | 恒流放电 | 01:36:40 | 08:51:38 | -1.0001082 | 3.1464 | 1.6112096 | 5.1841929 | 2025-02-22 22:07:09 | -3.1467646
6390 | 恒流放电 | 01:36:45 | 08:51:43 | -1.000149 | 3.146 | 1.6125987 | 5.1885631 | 2025-02-22 22:07:14 | -3.146509
6391 | 恒流放电 | 01:36:50 | 08:51:48 | -0.9999986 | 3.1457 | 1.6139876 | 5.192932 | 2025-02-22 22:07:19 | -3.1456561
6392 | 恒流放电 | 01:36:55 | 08:51:53 | -1.0000509 | 3.1454 | 1.6153765 | 5.1973009 | 2025-02-22 22:07:24 | -3.1455695
6393 | 恒流放电 | 01:37:00 | 08:51:58 | -1.0000305 | 3.145 | 1.6167655 | 5.201669 | 2025-02-22 22:07:29 | -3.1450724
6394 | 恒流放电 | 01:37:05 | 08:52:03 | -1.0000131 | 3.1446 | 1.6181544 | 5.2060366 | 2025-02-22 22:07:34 | -3.1446743
6395 | 恒流放电 | 01:37:10 | 08:52:08 | -0.9999956 | 3.1443 | 1.6195432 | 5.2104036 | 2025-02-22 22:07:39 | -3.1442565
6396 | 恒流放电 | 01:37:15 | 08:52:13 | -1.0000974 | 3.1438 | 1.6209323 | 5.2147705 | 2025-02-22 22:07:44 | -3.1441339
6397 | 恒流放电 | 01:37:20 | 08:52:18 | -1.000061 | 3.1436 | 1.6223212 | 5.2191369 | 2025-02-22 22:07:49 | -3.1438033
6398 | 恒流放电 | 01:37:25 | 08:52:23 | -0.9999601 | 3.1433 | 1.6237101 | 5.2235024 | 2025-02-22 22:07:54 | -3.143176
6399 | 恒流放电 | 01:37:30 | 08:52:28 | -0.9999259 | 3.1428 | 1.6250989 | 5.2278671 | 2025-02-22 22:07:59 | -3.1425582
6400 | 恒流放电 | 01:37:35 | 08:52:33 | -1.0000603 | 3.1425 | 1.6264877 | 5.232234 | 2025-02-22 22:08:04 | -3.1426506
6401 | 恒流放电 | 01:37:40 | 08:52:38 | -1.000061 | 3.1421 | 1.6278767 | 5.2365983 | 2025-02-22 22:08:09 | -3.142304
6402 | 恒流放电 | 01:37:45 | 08:52:43 | -0.9999324 | 3.1417 | 1.6292655 | 5.2409614 | 2025-02-22 22:08:14 | -3.1414452
6403 | 恒流放电 | 01:37:50 | 08:52:48 | -1.000053 | 3.1412 | 1.6306545 | 5.2453245 | 2025-02-22 22:08:19 | -3.1413827
6404 | 恒流放电 | 01:37:55 | 08:52:53 | -0.9999818 | 3.141 | 1.6320433 | 5.2496868 | 2025-02-22 22:08:24 | -3.1409155
6405 | 恒流放电 | 01:38:00 | 08:52:58 | -1.0000051 | 3.1405 | 1.6334322 | 5.2540487 | 2025-02-22 22:08:29 | -3.14056
6406 | 恒流放电 | 01:38:05 | 08:53:03 | -0.9999636 | 3.1401 | 1.6348211 | 5.2584098 | 2025-02-22 22:08:34 | -3.139946
6407 | 恒流放电 | 01:38:10 | 08:53:08 | -1.0000044 | 3.1398 | 1.63621 | 5.2627706 | 2025-02-22 22:08:39 | -3.1398125
6408 | 恒流放电 | 01:38:15 | 08:53:13 | -1.0000414 | 3.1393 | 1.6375989 | 5.267131 | 2025-02-22 22:08:44 | -3.1394374
6409 | 恒流放电 | 01:38:20 | 08:53:18 | -1.0001504 | 3.1392 | 1.638988 | 5.2714915 | 2025-02-22 22:08:49 | -3.1396248
6410 | 恒流放电 | 01:38:25 | 08:53:23 | -1.0001504 | 3.1388 | 1.6403771 | 5.2758516 | 2025-02-22 22:08:54 | -3.1392452
6411 | 恒流放电 | 01:38:30 | 08:53:28 | -1.0001366 | 3.1383 | 1.6417662 | 5.280211 | 2025-02-22 22:08:59 | -3.138753
6412 | 恒流放电 | 01:38:35 | 08:53:33 | -0.9999877 | 3.1379 | 1.643155 | 5.2845691 | 2025-02-22 22:09:04 | -3.1378762
6413 | 恒流放电 | 01:38:40 | 08:53:38 | -1.0000341 | 3.1376 | 1.6445436 | 5.2889299 | 2025-02-22 22:09:09 | -3.1376919
6414 | 恒流放电 | 01:38:45 | 08:53:43 | -0.9999549 | 3.1372 | 1.6459325 | 5.2932869 | 2025-02-22 22:09:14 | -3.1370421
6415 | 恒流放电 | 01:38:50 | 08:53:48 | -1.000077 | 3.1368 | 1.6473215 | 5.2976439 | 2025-02-22 22:09:19 | -3.1370187
6416 | 恒流放电 | 01:38:55 | 08:53:53 | -1.000104 | 3.1364 | 1.6487105 | 5.3020004 | 2025-02-22 22:09:24 | -3.1367065
6417 | 恒流放电 | 01:39:00 | 08:53:58 | -1.000165 | 3.1361 | 1.6500996 | 5.3063569 | 2025-02-22 22:09:29 | -3.1366229
6418 | 恒流放电 | 01:39:05 | 08:54:03 | -1.0000334 | 3.1356 | 1.6514886 | 5.3107121 | 2025-02-22 22:09:34 | -3.1357465
6419 | 恒流放电 | 01:39:10 | 08:54:08 | -0.9999419 | 3.1353 | 1.6528774 | 5.3150665 | 2025-02-22 22:09:39 | -3.1351611
6420 | 恒流放电 | 01:39:15 | 08:54:13 | -0.999939 | 3.135 | 1.6542662 | 5.3194203 | 2025-02-22 22:09:44 | -3.1347839
6421 | 恒流放电 | 01:39:20 | 08:54:18 | -1.0000479 | 3.1345 | 1.6556551 | 5.323774 | 2025-02-22 22:09:49 | -3.134635
6422 | 恒流放电 | 01:39:25 | 08:54:23 | -0.9999934 | 3.1339 | 1.657044 | 5.3281267 | 2025-02-22 22:09:54 | -3.1339275
6423 | 恒流放电 | 01:39:30 | 08:54:28 | -1.0000625 | 3.1339 | 1.658433 | 5.3324796 | 2025-02-22 22:09:59 | -3.1341076
6424 | 恒流放电 | 01:39:35 | 08:54:33 | -1.0000254 | 3.1334 | 1.6598219 | 5.3368317 | 2025-02-22 22:10:04 | -3.1335041
6425 | 恒流放电 | 01:39:40 | 08:54:38 | -0.9999986 | 3.1328 | 1.6612108 | 5.3411828 | 2025-02-22 22:10:09 | -3.1328059
6426 | 恒流放电 | 01:39:45 | 08:54:43 | -1.0000944 | 3.1326 | 1.6625997 | 5.3455362 | 2025-02-22 22:10:14 | -3.1328477
6427 | 恒流放电 | 01:39:50 | 08:54:48 | -1.0000646 | 3.1319 | 1.6639887 | 5.3498863 | 2025-02-22 22:10:19 | -3.1320669
6428 | 恒流放电 | 01:39:55 | 08:54:53 | -0.9999426 | 3.1316 | 1.6653775 | 5.3542355 | 2025-02-22 22:10:24 | -3.1314335
6429 | 恒流放电 | 01:40:00 | 08:54:58 | -1.0000378 | 3.1313 | 1.6667664 | 5.3585847 | 2025-02-22 22:10:29 | -3.1313804
6430 | 恒流放电 | 01:40:05 | 08:55:03 | -0.9999034 | 3.1307 | 1.6681552 | 5.3629325 | 2025-02-22 22:10:34 | -3.1304243
6431 | 恒流放电 | 01:40:10 | 08:55:08 | -1.0000277 | 3.1305 | 1.6695441 | 5.3672805 | 2025-02-22 22:10:39 | -3.1305805
6432 | 恒流放电 | 01:40:15 | 08:55:13 | -1.0001068 | 3.1302 | 1.6709331 | 5.3716285 | 2025-02-22 22:10:44 | -3.1305648
6433 | 恒流放电 | 01:40:20 | 08:55:18 | -1.0000269 | 3.1296 | 1.6723221 | 5.3759753 | 2025-02-22 22:10:49 | -3.1297013
6434 | 恒流放电 | 01:40:25 | 08:55:23 | -1.0000392 | 3.1293 | 1.673711 | 5.3803217 | 2025-02-22 22:10:54 | -3.1293921
6435 | 恒流放电 | 01:40:30 | 08:55:28 | -1.0000429 | 3.1288 | 1.6750999 | 5.3846674 | 2025-02-22 22:10:59 | -3.1288848
6436 | 恒流放电 | 01:40:35 | 08:55:33 | -1.0001533 | 3.1284 | 1.6764891 | 5.389013 | 2025-02-22 22:11:04 | -3.1288589
6437 | 恒流放电 | 01:40:40 | 08:55:38 | -1.0000472 | 3.1279 | 1.677878 | 5.3933576 | 2025-02-22 22:11:09 | -3.1280886
6438 | 恒流放电 | 01:40:45 | 08:55:43 | -1.0001562 | 3.1275 | 1.6792671 | 5.3977021 | 2025-02-22 22:11:14 | -3.1280345
6439 | 恒流放电 | 01:40:50 | 08:55:48 | -0.9999724 | 3.127 | 1.680656 | 5.4020486 | 2025-02-22 22:11:19 | -3.1269162
6440 | 恒流放电 | 01:40:55 | 08:55:53 | -1.0000821 | 3.1267 | 1.682045 | 5.4063916 | 2025-02-22 22:11:24 | -3.126957
6441 | 恒流放电 | 01:41:00 | 08:55:58 | -1.0002406 | 3.1263 | 1.6834342 | 5.4107348 | 2025-02-22 22:11:29 | -3.1270975
6442 | 恒流放电 | 01:41:05 | 08:56:03 | -1.0000697 | 3.126 | 1.6848232 | 5.4150767 | 2025-02-22 22:11:34 | -3.1262039
6443 | 恒流放电 | 01:41:10 | 08:56:08 | -0.9999055 | 3.1253 | 1.6862119 | 5.419417 | 2025-02-22 22:11:39 | -3.125028
6444 | 恒流放电 | 01:41:15 | 08:56:13 | -1.0000864 | 3.1251 | 1.6876009 | 5.4237579 | 2025-02-22 22:11:44 | -3.1253931
6445 | 恒流放电 | 01:41:20 | 08:56:18 | -1.0002195 | 3.1246 | 1.6889901 | 5.4280985 | 2025-02-22 22:11:49 | -3.1252661
6446 | 恒流放电 | 01:41:25 | 08:56:23 | -0.9999847 | 3.1242 | 1.690379 | 5.4324376 | 2025-02-22 22:11:54 | -3.1241598
6447 | 恒流放电 | 01:41:30 | 08:56:28 | -1.0001425 | 3.1237 | 1.6917681 | 5.4367768 | 2025-02-22 22:11:59 | -3.124183
6448 | 恒流放电 | 01:41:35 | 08:56:33 | -1.0001467 | 3.1234 | 1.6931572 | 5.4411155 | 2025-02-22 22:12:04 | -3.1238853
6449 | 恒流放电 | 01:41:40 | 08:56:38 | -1.0000559 | 3.1229 | 1.6945461 | 5.4454531 | 2025-02-22 22:12:09 | -3.123045
6450 | 恒流放电 | 01:41:45 | 08:56:43 | -1.0000683 | 3.1226 | 1.6959351 | 5.4497903 | 2025-02-22 22:12:14 | -3.122801
6451 | 恒流放电 | 01:41:50 | 08:56:48 | -1.0000399 | 3.122 | 1.6973241 | 5.4541266 | 2025-02-22 22:12:19 | -3.1221328
6452 | 恒流放电 | 01:41:55 | 08:56:53 | -1.0000364 | 3.1216 | 1.6987122 | 5.4584627 | 2025-02-22 22:12:24 | -3.1216712
6453 | 恒流放电 | 01:42:00 | 08:56:58 | -0.9999666 | 3.1212 | 1.7001011 | 5.4627976 | 2025-02-22 22:12:29 | -3.1210955
6454 | 恒流放电 | 01:42:05 | 08:57:03 | -1.0001024 | 3.1208 | 1.7014901 | 5.4671324 | 2025-02-22 22:12:34 | -3.1211003
6455 | 恒流放电 | 01:42:10 | 08:57:08 | -0.9999993 | 3.1204 | 1.702879 | 5.4714663 | 2025-02-22 22:12:39 | -3.1203891
6456 | 恒流放电 | 01:42:15 | 08:57:13 | -1.0001657 | 3.1198 | 1.7042681 | 5.4758001 | 2025-02-22 22:12:44 | -3.1203526
6457 | 恒流放电 | 01:42:20 | 08:57:18 | -1.0000951 | 3.1195 | 1.7056571 | 5.4801332 | 2025-02-22 22:12:49 | -3.1197981
6458 | 恒流放电 | 01:42:25 | 08:57:23 | -1.0000117 | 3.1191 | 1.707046 | 5.4844653 | 2025-02-22 22:12:54 | -3.119106
6459 | 恒流放电 | 01:42:30 | 08:57:28 | -1.0000058 | 3.1187 | 1.7084349 | 5.4887968 | 2025-02-22 22:12:59 | -3.1187295
6460 | 恒流放电 | 01:42:35 | 08:57:33 | -1.0001475 | 3.1184 | 1.709824 | 5.4931286 | 2025-02-22 22:13:04 | -3.1188864
6461 | 恒流放电 | 01:42:40 | 08:57:38 | -1.0001519 | 3.118 | 1.7112131 | 5.4974598 | 2025-02-22 22:13:09 | -3.118469
6462 | 恒流放电 | 01:42:45 | 08:57:43 | -1.0002115 | 3.1174 | 1.7126023 | 5.5017905 | 2025-02-22 22:13:14 | -3.1181026
6463 | 恒流放电 | 01:42:50 | 08:57:48 | -1.0001359 | 3.1172 | 1.7139914 | 5.5061205 | 2025-02-22 22:13:19 | -3.1175811
6464 | 恒流放电 | 01:42:55 | 08:57:53 | -1.0000451 | 3.1166 | 1.7153803 | 5.5104492 | 2025-02-22 22:13:24 | -3.1166935
6465 | 恒流放电 | 01:43:00 | 08:57:58 | -1.0000575 | 3.1163 | 1.7167686 | 5.5147796 | 2025-02-22 22:13:29 | -3.1164422
6466 | 恒流放电 | 01:43:05 | 08:58:03 | -0.9999615 | 3.1158 | 1.7181575 | 5.5191069 | 2025-02-22 22:13:34 | -3.1157133
6467 | 恒流放电 | 01:43:10 | 08:58:08 | -0.9999753 | 3.1154 | 1.7195463 | 5.5234338 | 2025-02-22 22:13:39 | -3.1153537
6468 | 恒流放电 | 01:43:15 | 08:58:13 | -1.0000829 | 3.115 | 1.7209353 | 5.5277605 | 2025-02-22 22:13:44 | -3.1152199
6469 | 恒流放电 | 01:43:20 | 08:58:18 | -0.9999825 | 3.1146 | 1.7223242 | 5.5320862 | 2025-02-22 22:13:49 | -3.1145036
6470 | 恒流放电 | 01:43:25 | 08:58:23 | -1.000178 | 3.1142 | 1.7237133 | 5.5364123 | 2025-02-22 22:13:54 | -3.114783
6471 | 恒流放电 | 01:43:30 | 08:58:28 | -1.0000124 | 3.1139 | 1.7251022 | 5.5407372 | 2025-02-22 22:13:59 | -3.1139068
6472 | 恒流放电 | 01:43:35 | 08:58:33 | -1.0002136 | 3.1133 | 1.7264914 | 5.5450621 | 2025-02-22 22:14:04 | -3.1139685
6473 | 恒流放电 | 01:43:40 | 08:58:38 | -1.0000451 | 3.1129 | 1.7278804 | 5.5493859 | 2025-02-22 22:14:09 | -3.1130865
6474 | 恒流放电 | 01:43:45 | 08:58:43 | -1.0000007 | 3.1125 | 1.7292693 | 5.5537088 | 2025-02-22 22:14:14 | -3.1125112
6475 | 恒流放电 | 01:43:50 | 08:58:48 | -1.0000108 | 3.1123 | 1.7306582 | 5.5580314 | 2025-02-22 22:14:19 | -3.1122951
6476 | 恒流放电 | 01:43:55 | 08:58:53 | -1.0000036 | 3.1117 | 1.732047 | 5.5623533 | 2025-02-22 22:14:24 | -3.1117222
6477 | 恒流放电 | 01:44:00 | 08:58:58 | -1.0000654 | 3.1114 | 1.733436 | 5.5666749 | 2025-02-22 22:14:29 | -3.1115816
6478 | 恒流放电 | 01:44:05 | 08:59:03 | -1.0000981 | 3.111 | 1.7348248 | 5.5709991 | 2025-02-22 22:14:34 | -3.1113532
6479 | 恒流放电 | 01:44:10 | 08:59:08 | -1.0000784 | 3.1107 | 1.7362138 | 5.5753199 | 2025-02-22 22:14:39 | -3.1109189
6480 | 恒流放电 | 01:44:15 | 08:59:13 | -1.0000719 | 3.1102 | 1.7376028 | 5.5796399 | 2025-02-22 22:14:44 | -3.110454
6481 | 恒流放电 | 01:44:20 | 08:59:18 | -1.0000087 | 3.1097 | 1.7389917 | 5.583959 | 2025-02-22 22:14:49 | -3.1097404
6482 | 恒流放电 | 01:44:25 | 08:59:23 | -1.0000364 | 3.1093 | 1.7403806 | 5.5882777 | 2025-02-22 22:14:54 | -3.1094389
6483 | 恒流放电 | 01:44:30 | 08:59:28 | -1.0000407 | 3.109 | 1.7417695 | 5.5925959 | 2025-02-22 22:14:59 | -3.1090975
6484 | 恒流放电 | 01:44:35 | 08:59:33 | -0.9999622 | 3.1087 | 1.7431584 | 5.5969133 | 2025-02-22 22:15:04 | -3.1085435
6485 | 恒流放电 | 01:44:40 | 08:59:38 | -1.0000756 | 3.1083 | 1.7445474 | 5.6012307 | 2025-02-22 22:15:09 | -3.1085471
6486 | 恒流放电 | 01:44:45 | 08:59:43 | -1.0000937 | 3.108 | 1.7459364 | 5.6055478 | 2025-02-22 22:15:14 | -3.1083218
6487 | 恒流放电 | 01:44:50 | 08:59:48 | -1.0000814 | 3.1074 | 1.7473254 | 5.609864 | 2025-02-22 22:15:19 | -3.1076673
6488 | 恒流放电 | 01:44:55 | 08:59:53 | -0.9999629 | 3.1073 | 1.7487142 | 5.6141796 | 2025-02-22 22:15:24 | -3.1071822
6489 | 恒流放电 | 01:45:00 | 08:59:58 | -1.0000741 | 3.1068 | 1.7501032 | 5.6184949 | 2025-02-22 22:15:29 | -3.1070021
6490 | 恒流放电 | 01:45:05 | 09:00:03 | -0.9999549 | 3.1062 | 1.7514921 | 5.6228089 | 2025-02-22 22:15:34 | -3.1060898
6491 | 恒流放电 | 01:45:10 | 09:00:08 | -1.0000058 | 3.106 | 1.7528811 | 5.6271257 | 2025-02-22 22:15:39 | -3.1060124
6492 | 恒流放电 | 01:45:15 | 09:00:13 | -1.0001329 | 3.1056 | 1.7542701 | 5.6314396 | 2025-02-22 22:15:44 | -3.1060031
6493 | 恒流放电 | 01:45:20 | 09:00:18 | -1.0000269 | 3.1052 | 1.755659 | 5.6357526 | 2025-02-22 22:15:49 | -3.1053271
6494 | 恒流放电 | 01:45:25 | 09:00:23 | -1.0000683 | 3.1048 | 1.757048 | 5.6400652 | 2025-02-22 22:15:54 | -3.1050555
6495 | 恒流放电 | 01:45:30 | 09:00:28 | -0.9999745 | 3.1045 | 1.7584369 | 5.6443769 | 2025-02-22 22:15:59 | -3.1044392
6496 | 恒流放电 | 01:45:35 | 09:00:33 | -1.0001134 | 3.1041 | 1.7598259 | 5.6486886 | 2025-02-22 22:16:04 | -3.1044655
6497 | 恒流放电 | 01:45:40 | 09:00:38 | -0.9999259 | 3.1038 | 1.7612147 | 5.6529991 | 2025-02-22 22:16:09 | -3.103527
6498 | 恒流放电 | 01:45:45 | 09:00:43 | -1.0000552 | 3.1032 | 1.7626037 | 5.6573094 | 2025-02-22 22:16:14 | -3.1034099
6499 | 恒流放电 | 01:45:50 | 09:00:48 | -1.0001366 | 3.1029 | 1.7639928 | 5.6616195 | 2025-02-22 22:16:19 | -3.1032836
6500 | 恒流放电 | 01:45:55 | 09:00:53 | -1.0000371 | 3.1025 | 1.7653817 | 5.6659287 | 2025-02-22 22:16:24 | -3.1025985
6501 | 恒流放电 | 01:46:00 | 09:00:58 | -1.0000436 | 3.102 | 1.7667707 | 5.6702372 | 2025-02-22 22:16:29 | -3.1021399
6502 | 恒流放电 | 01:46:05 | 09:01:03 | -1.0000871 | 3.1018 | 1.7681597 | 5.6745456 | 2025-02-22 22:16:34 | -3.1020266
6503 | 恒流放电 | 01:46:10 | 09:01:08 | -0.9999419 | 3.1013 | 1.7695485 | 5.6788526 | 2025-02-22 22:16:39 | -3.1010869
6504 | 恒流放电 | 01:46:15 | 09:01:13 | -1.000016 | 3.1008 | 1.7709368 | 5.6831603 | 2025-02-22 22:16:44 | -3.1008455
6505 | 恒流放电 | 01:46:20 | 09:01:18 | -1.0000021 | 3.1006 | 1.7723257 | 5.6874667 | 2025-02-22 22:16:49 | -3.1006095
6506 | 恒流放电 | 01:46:25 | 09:01:23 | -1.0000995 | 3.0998 | 1.7737148 | 5.6917725 | 2025-02-22 22:16:54 | -3.1001413
6507 | 恒流放电 | 01:46:30 | 09:01:28 | -1.0000101 | 3.0996 | 1.7751037 | 5.6960775 | 2025-02-22 22:16:59 | -3.0996467
6508 | 恒流放电 | 01:46:35 | 09:01:33 | -0.9999673 | 3.0991 | 1.7764925 | 5.7003817 | 2025-02-22 22:17:04 | -3.0989968
6509 | 恒流放电 | 01:46:40 | 09:01:38 | -0.9999993 | 3.0988 | 1.7778814 | 5.7046856 | 2025-02-22 22:17:09 | -3.0988023
6510 | 恒流放电 | 01:46:45 | 09:01:43 | -1.0001047 | 3.0982 | 1.7792704 | 5.7089892 | 2025-02-22 22:17:14 | -3.098573
6511 | 恒流放电 | 01:46:50 | 09:01:48 | -1.0001054 | 3.0979 | 1.7806595 | 5.7132923 | 2025-02-22 22:17:19 | -3.0982638
6512 | 恒流放电 | 01:46:55 | 09:01:53 | -1.000085 | 3.0976 | 1.7820485 | 5.7175949 | 2025-02-22 22:17:24 | -3.0978745
6513 | 恒流放电 | 01:47:00 | 09:01:58 | -0.999984 | 3.0969 | 1.7834373 | 5.7218961 | 2025-02-22 22:17:29 | -3.0968968
6514 | 恒流放电 | 01:47:05 | 09:02:03 | -1.0000429 | 3.0966 | 1.7848263 | 5.7261972 | 2025-02-22 22:17:34 | -3.0967692
6515 | 恒流放电 | 01:47:10 | 09:02:08 | -1.0000458 | 3.0963 | 1.7862152 | 5.7304978 | 2025-02-22 22:17:39 | -3.0964509
6516 | 恒流放电 | 01:47:15 | 09:02:13 | -1.0001249 | 3.0959 | 1.7876043 | 5.7347982 | 2025-02-22 22:17:44 | -3.0962449
6517 | 恒流放电 | 01:47:20 | 09:02:18 | -0.9999455 | 3.0952 | 1.7889931 | 5.7391005 | 2025-02-22 22:17:49 | -3.0950047
6518 | 恒流放电 | 01:47:25 | 09:02:23 | -0.9998845 | 3.0949 | 1.7903818 | 5.7433985 | 2025-02-22 22:17:54 | -3.0945729
6519 | 恒流放电 | 01:47:30 | 09:02:28 | -1.0001054 | 3.0946 | 1.7917709 | 5.747697 | 2025-02-22 22:17:59 | -3.0949368
6520 | 恒流放电 | 01:47:35 | 09:02:33 | -0.9999964 | 3.0941 | 1.7931598 | 5.7519943 | 2025-02-22 22:18:04 | -3.0940492
6521 | 恒流放电 | 01:47:40 | 09:02:38 | -1.0000741 | 3.0934 | 1.7945488 | 5.756291 | 2025-02-22 22:18:09 | -3.0936194
6522 | 恒流放电 | 01:47:45 | 09:02:43 | -0.9999709 | 3.093 | 1.7959376 | 5.7605867 | 2025-02-22 22:18:14 | -3.0929126
6523 | 恒流放电 | 01:47:50 | 09:02:48 | -1.0000784 | 3.0926 | 1.7973266 | 5.7648823 | 2025-02-22 22:18:19 | -3.0928153
6524 | 恒流放电 | 01:47:55 | 09:02:53 | -0.9999797 | 3.092 | 1.7987155 | 5.7691766 | 2025-02-22 22:18:24 | -3.0919062
6525 | 恒流放电 | 01:48:00 | 09:02:58 | -1.0001265 | 3.0914 | 1.8001045 | 5.7734708 | 2025-02-22 22:18:29 | -3.0918362
6526 | 恒流放电 | 01:48:05 | 09:03:03 | -1.0001199 | 3.0911 | 1.8014936 | 5.7777646 | 2025-02-22 22:18:34 | -3.0915119
6527 | 恒流放电 | 01:48:10 | 09:03:08 | -0.9999462 | 3.0906 | 1.8028824 | 5.7820569 | 2025-02-22 22:18:39 | -3.0904508
6528 | 恒流放电 | 01:48:15 | 09:03:13 | -0.9999695 | 3.09 | 1.8042712 | 5.7863485 | 2025-02-22 22:18:44 | -3.0899521
6529 | 恒流放电 | 01:48:20 | 09:03:18 | -1.0000981 | 3.0896 | 1.8056603 | 5.79064 | 2025-02-22 22:18:49 | -3.0899015
6530 | 恒流放电 | 01:48:25 | 09:03:23 | -1.0001068 | 3.0892 | 1.8070494 | 5.7949357 | 2025-02-22 22:18:54 | -3.089539
6531 | 恒流放电 | 01:48:30 | 09:03:28 | -1.0000538 | 3.0886 | 1.8084384 | 5.7992257 | 2025-02-22 22:18:59 | -3.0887915
6532 | 恒流放电 | 01:48:35 | 09:03:33 | -1.0000385 | 3.0879 | 1.8098273 | 5.8035146 | 2025-02-22 22:19:04 | -3.0880031
6533 | 恒流放电 | 01:48:40 | 09:03:38 | -1.0001286 | 3.0875 | 1.8112164 | 5.8078034 | 2025-02-22 22:19:09 | -3.087918
6534 | 恒流放电 | 01:48:45 | 09:03:43 | -1.0001554 | 3.0869 | 1.8126055 | 5.8120913 | 2025-02-22 22:19:14 | -3.0873407
6535 | 恒流放电 | 01:48:50 | 09:03:48 | -1.0000356 | 3.0864 | 1.8139944 | 5.8163781 | 2025-02-22 22:19:19 | -3.0864757
6536 | 恒流放电 | 01:48:55 | 09:03:53 | -1.0000589 | 3.086 | 1.8153834 | 5.8206645 | 2025-02-22 22:19:24 | -3.0861805
6537 | 恒流放电 | 01:49:00 | 09:03:58 | -0.9999186 | 3.0852 | 1.8167722 | 5.8249492 | 2025-02-22 22:19:29 | -3.0849829
6538 | 恒流放电 | 01:49:05 | 09:04:03 | -0.9999825 | 3.0845 | 1.818161 | 5.8292332 | 2025-02-22 22:19:34 | -3.0844789
6539 | 恒流放电 | 01:49:10 | 09:04:08 | -1.0000472 | 3.0841 | 1.81955 | 5.8335168 | 2025-02-22 22:19:39 | -3.0842139
6540 | 恒流放电 | 01:49:15 | 09:04:13 | -0.9999927 | 3.0832 | 1.8209389 | 5.837799 | 2025-02-22 22:19:44 | -3.0831818
6541 | 恒流放电 | 01:49:20 | 09:04:18 | -1.0001678 | 3.0827 | 1.822328 | 5.8420812 | 2025-02-22 22:19:49 | -3.0831912
6542 | 恒流放电 | 01:49:25 | 09:04:23 | -1.0001169 | 3.0822 | 1.823717 | 5.8463625 | 2025-02-22 22:19:54 | -3.0825431
6543 | 恒流放电 | 01:49:30 | 09:04:28 | -1.000008 | 3.0816 | 1.8251058 | 5.8506474 | 2025-02-22 22:19:59 | -3.0816141
6544 | 恒流放电 | 01:49:35 | 09:04:33 | -1.0000356 | 3.0807 | 1.8264947 | 5.8549264 | 2025-02-22 22:20:04 | -3.0808412
6545 | 恒流放电 | 01:49:40 | 09:04:38 | -1.0000254 | 3.08 | 1.8278836 | 5.8592042 | 2025-02-22 22:20:09 | -3.0800514
6546 | 恒流放电 | 01:49:45 | 09:04:43 | -1.0000559 | 3.0792 | 1.8292726 | 5.8634811 | 2025-02-22 22:20:14 | -3.0793541
6547 | 恒流放电 | 01:49:50 | 09:04:48 | -1.0000218 | 3.0788 | 1.8306615 | 5.8677574 | 2025-02-22 22:20:19 | -3.0789117
6548 | 恒流放电 | 01:49:55 | 09:04:53 | -1.0000044 | 3.078 | 1.8320504 | 5.8720324 | 2025-02-22 22:20:24 | -3.0779874
6549 | 恒流放电 | 01:50:00 | 09:04:58 | -1.0000073 | 3.0774 | 1.8334393 | 5.8763065 | 2025-02-22 22:20:29 | -3.0773847
6550 | 恒流放电 | 01:50:05 | 09:05:03 | -1.0001925 | 3.0767 | 1.8348285 | 5.8805806 | 2025-02-22 22:20:34 | -3.0773293
6551 | 恒流放电 | 01:50:10 | 09:05:08 | -1.000088 | 3.0759 | 1.8362175 | 5.884853 | 2025-02-22 22:20:39 | -3.0761609
6552 | 恒流放电 | 01:50:15 | 09:05:13 | -1.0000625 | 3.0751 | 1.8376065 | 5.8891243 | 2025-02-22 22:20:44 | -3.0753109
6553 | 恒流放电 | 01:50:20 | 09:05:18 | -1.0000117 | 3.0746 | 1.8389954 | 5.8933946 | 2025-02-22 22:20:49 | -3.0746438
6554 | 恒流放电 | 01:50:25 | 09:05:23 | -1.0001467 | 3.0735 | 1.8403845 | 5.897664 | 2025-02-22 22:20:54 | -3.073944
6555 | 恒流放电 | 01:50:30 | 09:05:28 | -1.0000327 | 3.0729 | 1.8417734 | 5.9019321 | 2025-02-22 22:20:59 | -3.0730267
6556 | 恒流放电 | 01:50:35 | 09:05:33 | -0.9999891 | 3.0719 | 1.8431622 | 5.9062047 | 2025-02-22 22:21:04 | -3.0718616
6557 | 恒流放电 | 01:50:40 | 09:05:38 | -0.9999375 | 3.0711 | 1.844551 | 5.9104698 | 2025-02-22 22:21:09 | -3.0708786
6558 | 恒流放电 | 01:50:45 | 09:05:43 | -1.000093 | 3.0703 | 1.84594 | 5.9147345 | 2025-02-22 22:21:14 | -3.0705482
6559 | 恒流放电 | 01:50:50 | 09:05:48 | -0.9999549 | 3.0693 | 1.8473288 | 5.9189971 | 2025-02-22 22:21:19 | -3.0691302
6560 | 恒流放电 | 01:50:55 | 09:05:53 | -1.0001134 | 3.0685 | 1.8487179 | 5.9232594 | 2025-02-22 22:21:24 | -3.0688455
6561 | 恒流放电 | 01:51:00 | 09:05:58 | -1.0000967 | 3.0675 | 1.8501069 | 5.9275202 | 2025-02-22 22:21:29 | -3.067774
6562 | 恒流放电 | 01:51:05 | 09:06:03 | -1.0000117 | 3.0667 | 1.8514958 | 5.9317796 | 2025-02-22 22:21:34 | -3.0667709
6563 | 恒流放电 | 01:51:10 | 09:06:08 | -1.0000749 | 3.0657 | 1.8528848 | 5.9360379 | 2025-02-22 22:21:39 | -3.0659334
6564 | 恒流放电 | 01:51:15 | 09:06:13 | -1.0000799 | 3.0645 | 1.8542738 | 5.9402944 | 2025-02-22 22:21:44 | -3.0647303
6565 | 恒流放电 | 01:51:20 | 09:06:18 | -0.9999898 | 3.0635 | 1.8556627 | 5.9445493 | 2025-02-22 22:21:49 | -3.0635188
6566 | 恒流放电 | 01:51:25 | 09:06:23 | -1.0000552 | 3.0624 | 1.8570516 | 5.948803 | 2025-02-22 22:21:54 | -3.0626135
6567 | 恒流放电 | 01:51:30 | 09:06:28 | -1.0000124 | 3.0614 | 1.8584405 | 5.953055 | 2025-02-22 22:21:59 | -3.061447
6568 | 恒流放电 | 01:51:35 | 09:06:33 | -1.000077 | 3.0605 | 1.8598295 | 5.9573059 | 2025-02-22 22:22:04 | -3.0606996
6569 | 恒流放电 | 01:51:40 | 09:06:38 | -1.000077 | 3.0594 | 1.8612183 | 5.9615631 | 2025-02-22 22:22:09 | -3.0596064
6570 | 恒流放电 | 01:51:45 | 09:06:43 | -0.9999331 | 3.0581 | 1.8626071 | 5.9658102 | 2025-02-22 22:22:14 | -3.0579293
6571 | 恒流放电 | 01:51:50 | 09:06:48 | -1.0000036 | 3.057 | 1.863996 | 5.9700561 | 2025-02-22 22:22:19 | -3.0570149
6572 | 恒流放电 | 01:51:55 | 09:06:53 | -0.9999818 | 3.0559 | 1.8653849 | 5.9743003 | 2025-02-22 22:22:24 | -3.0558174
6573 | 恒流放电 | 01:52:00 | 09:06:58 | -1.000069 | 3.0546 | 1.8667739 | 5.9785431 | 2025-02-22 22:22:29 | -3.0548497
6574 | 恒流放电 | 01:52:05 | 09:07:03 | -1.0000029 | 3.0531 | 1.8681628 | 5.9827836 | 2025-02-22 22:22:34 | -3.0531205
6575 | 恒流放电 | 01:52:10 | 09:07:08 | -0.999976 | 3.0518 | 1.8695516 | 5.9870221 | 2025-02-22 22:22:39 | -3.051776
6576 | 恒流放电 | 01:52:15 | 09:07:13 | -1.0000167 | 3.0508 | 1.8709405 | 5.9912595 | 2025-02-22 22:22:44 | -3.0508574
6577 | 恒流放电 | 01:52:20 | 09:07:18 | -1.0001533 | 3.0493 | 1.8723296 | 5.9954953 | 2025-02-22 22:22:49 | -3.0498134
6578 | 恒流放电 | 01:52:25 | 09:07:23 | -0.9999012 | 3.0478 | 1.8737184 | 5.999728 | 2025-02-22 22:22:54 | -3.0475396
6579 | 恒流放电 | 01:52:30 | 09:07:28 | -0.9999339 | 3.0464 | 1.8751072 | 6.0039588 | 2025-02-22 22:22:59 | -3.046188
6580 | 恒流放电 | 01:52:35 | 09:07:33 | -0.9999993 | 3.0452 | 1.8764961 | 6.0081883 | 2025-02-22 22:23:04 | -3.0452385
6581 | 恒流放电 | 01:52:40 | 09:07:38 | -1.0000058 | 3.0434 | 1.877885 | 6.0124153 | 2025-02-22 22:23:09 | -3.0434352
6582 | 恒流放电 | 01:52:45 | 09:07:43 | -1.0000792 | 3.0421 | 1.8792745 | 6.0166545 | 2025-02-22 22:23:14 | -3.0423045
6583 | 恒流放电 | 01:52:50 | 09:07:48 | -0.9999608 | 3.0404 | 1.8806633 | 6.0208771 | 2025-02-22 22:23:19 | -3.0402794
6584 | 恒流放电 | 01:52:55 | 09:07:53 | -0.9999855 | 3.0388 | 1.8820522 | 6.0250976 | 2025-02-22 22:23:24 | -3.0387322
6585 | 恒流放电 | 01:53:00 | 09:07:58 | -1.0000254 | 3.0369 | 1.8834411 | 6.0293155 | 2025-02-22 22:23:29 | -3.0369383
6586 | 恒流放电 | 01:53:05 | 09:08:03 | -0.9999194 | 3.0354 | 1.8848299 | 6.033531 | 2025-02-22 22:23:34 | -3.0351437
6587 | 恒流放电 | 01:53:10 | 09:08:08 | -0.9999593 | 3.0335 | 1.8862187 | 6.037744 | 2025-02-22 22:23:39 | -3.0333498
6588 | 恒流放电 | 01:53:15 | 09:08:13 | -0.9999295 | 3.0317 | 1.8876075 | 6.0419545 | 2025-02-22 22:23:44 | -3.0315297
6589 | 恒流放电 | 01:53:20 | 09:08:18 | -1.0000051 | 3.0299 | 1.8889964 | 6.0461627 | 2025-02-22 22:23:49 | -3.0299423
6590 | 恒流放电 | 01:53:25 | 09:08:23 | -0.9999993 | 3.028 | 1.8903853 | 6.0503682 | 2025-02-22 22:23:54 | -3.0279591
6591 | 恒流放电 | 01:53:30 | 09:08:28 | -1.000096 | 3.0258 | 1.8917743 | 6.054571 | 2025-02-22 22:23:59 | -3.0260417
6592 | 恒流放电 | 01:53:35 | 09:08:33 | -1.0000451 | 3.0238 | 1.8931633 | 6.0587709 | 2025-02-22 22:24:04 | -3.0238894
6593 | 恒流放电 | 01:53:40 | 09:08:38 | -1.0000327 | 3.0216 | 1.8945522 | 6.0629677 | 2025-02-22 22:24:09 | -3.0217168
6594 | 恒流放电 | 01:53:45 | 09:08:43 | -0.9999709 | 3.0195 | 1.8959411 | 6.0671614 | 2025-02-22 22:24:14 | -3.0194456
6595 | 恒流放电 | 01:53:50 | 09:08:48 | -1.0000036 | 3.0172 | 1.8973305 | 6.0713711 | 2025-02-22 22:24:19 | -3.0171765
6596 | 恒流放电 | 01:53:55 | 09:08:53 | -0.9999651 | 3.0149 | 1.8987194 | 6.0755583 | 2025-02-22 22:24:24 | -3.0148118
6597 | 恒流放电 | 01:54:00 | 09:08:58 | -0.999992 | 3.0123 | 1.9001082 | 6.079742 | 2025-02-22 22:24:29 | -3.0122547
6598 | 恒流放电 | 01:54:05 | 09:09:03 | -1.0000458 | 3.0099 | 1.9014972 | 6.0839226 | 2025-02-22 22:24:34 | -3.0100562
6599 | 恒流放电 | 01:54:10 | 09:09:08 | -0.9999833 | 3.0076 | 1.9028861 | 6.0880997 | 2025-02-22 22:24:39 | -3.007502
6600 | 恒流放电 | 01:54:15 | 09:09:13 | -1.0000575 | 3.0046 | 1.904275 | 6.0922731 | 2025-02-22 22:24:44 | -3.0048201
6601 | 恒流放电 | 01:54:20 | 09:09:18 | -1.0001279 | 3.002 | 1.9056641 | 6.0964431 | 2025-02-22 22:24:49 | -3.0023879
6602 | 恒流放电 | 01:54:25 | 09:09:23 | -1.0000356 | 2.9994 | 1.907053 | 6.1006091 | 2025-02-22 22:24:54 | -2.9995082
6603 | 恒流放电 | 01:54:30 | 09:09:28 | -1.0000197 | 2.9965 | 1.9084419 | 6.1047709 | 2025-02-22 22:24:59 | -2.9965339
6604 | 恒流放电 | 01:54:35 | 09:09:33 | -1 | 2.9935 | 1.9098308 | 6.1089285 | 2025-02-22 22:25:04 | -2.9935019
6605 | 恒流放电 | 01:54:40 | 09:09:38 | -0.9999934 | 2.9905 | 1.9112197 | 6.113082 | 2025-02-22 22:25:09 | -2.9904656
6606 | 恒流放电 | 01:54:45 | 09:09:43 | -1.0001765 | 2.9872 | 1.9126089 | 6.1172316 | 2025-02-22 22:25:14 | -2.9877617
6607 | 恒流放电 | 01:54:50 | 09:09:48 | -1.0001882 | 2.9841 | 1.913998 | 6.121377 | 2025-02-22 22:25:19 | -2.9846499
6608 | 恒流放电 | 01:54:55 | 09:09:53 | -1.0001838 | 2.9808 | 1.9153869 | 6.1255417 | 2025-02-22 22:25:24 | -2.9813343
6609 | 恒流放电 | 01:55:00 | 09:09:58 | -0.9999833 | 2.9772 | 1.9167758 | 6.1296767 | 2025-02-22 22:25:29 | -2.9771749
6610 | 恒流放电 | 01:55:05 | 09:10:03 | -1.0000153 | 2.9736 | 1.9181647 | 6.1338067 | 2025-02-22 22:25:34 | -2.9736605
6611 | 恒流放电 | 01:55:10 | 09:10:08 | -0.9999382 | 2.9701 | 1.9195535 | 6.1379316 | 2025-02-22 22:25:39 | -2.9699249
6612 | 恒流放电 | 01:55:15 | 09:10:13 | -0.9999869 | 2.9662 | 1.9209424 | 6.1420513 | 2025-02-22 22:25:44 | -2.9661771
6613 | 恒流放电 | 01:55:20 | 09:10:18 | -1.0000829 | 2.9624 | 1.9223314 | 6.1461662 | 2025-02-22 22:25:49 | -2.9626831
6614 | 恒流放电 | 01:55:25 | 09:10:23 | -1.000077 | 2.9585 | 1.9237204 | 6.1502755 | 2025-02-22 22:25:54 | -2.9587485
6615 | 恒流放电 | 01:55:30 | 09:10:28 | -0.9999964 | 2.9544 | 1.9251092 | 6.1543788 | 2025-02-22 22:25:59 | -2.9543519
6616 | 恒流放电 | 01:55:35 | 09:10:33 | -1.0001918 | 2.95 | 1.9264984 | 6.1584768 | 2025-02-22 22:26:04 | -2.9505573
6617 | 恒流放电 | 01:55:40 | 09:10:38 | -1.0000582 | 2.9459 | 1.9278874 | 6.1625685 | 2025-02-22 22:26:09 | -2.9460399
6618 | 恒流放电 | 01:55:45 | 09:10:43 | -0.9999695 | 2.9413 | 1.9292762 | 6.1666536 | 2025-02-22 22:26:14 | -2.941229
6619 | 恒流放电 | 01:55:50 | 09:10:48 | -0.9999288 | 2.9367 | 1.930665 | 6.1707321 | 2025-02-22 22:26:19 | -2.93653
6620 | 恒流放电 | 01:55:55 | 09:10:53 | -1.0000117 | 2.9319 | 1.9320539 | 6.1748042 | 2025-02-22 22:26:24 | -2.9318973
6621 | 恒流放电 | 01:56:00 | 09:10:58 | -0.9999825 | 2.927 | 1.933443 | 6.178906 | 2025-02-22 22:26:29 | -2.9269279
6622 | 恒流放电 | 01:56:05 | 09:11:03 | -1.0000269 | 2.922 | 1.9348319 | 6.1829644 | 2025-02-22 22:26:34 | -2.9220684
6623 | 恒流放电 | 01:56:10 | 09:11:08 | -0.9999571 | 2.9172 | 1.9362207 | 6.1870159 | 2025-02-22 22:26:39 | -2.9170558
6624 | 恒流放电 | 01:56:15 | 09:11:13 | -1.0001425 | 2.9117 | 1.9376098 | 6.1910604 | 2025-02-22 22:26:44 | -2.9120962
6625 | 恒流放电 | 01:56:20 | 09:11:18 | -1.000008 | 2.9064 | 1.9389987 | 6.1950971 | 2025-02-22 22:26:49 | -2.9063793
6626 | 恒流放电 | 01:56:25 | 09:11:23 | -1.0001054 | 2.9007 | 1.9403877 | 6.1991262 | 2025-02-22 22:26:54 | -2.9009681
6627 | 恒流放电 | 01:56:30 | 09:11:28 | -1.0001199 | 2.8952 | 1.9417768 | 6.2031478 | 2025-02-22 22:26:59 | -2.8955608
6628 | 恒流放电 | 01:56:35 | 09:11:33 | -1.0000254 | 2.8894 | 1.9431657 | 6.2071609 | 2025-02-22 22:27:04 | -2.8894481
6629 | 恒流放电 | 01:56:40 | 09:11:38 | -0.9999513 | 2.8833 | 1.9445545 | 6.2111654 | 2025-02-22 22:27:09 | -2.8831883
6630 | 恒流放电 | 01:56:45 | 09:11:43 | -1.0000254 | 2.8773 | 1.9459435 | 6.2151617 | 2025-02-22 22:27:14 | -2.8773364
6631 | 恒流放电 | 01:56:50 | 09:11:48 | -1.0001082 | 2.871 | 1.9473325 | 6.2191496 | 2025-02-22 22:27:19 | -2.8713215
6632 | 恒流放电 | 01:56:55 | 09:11:53 | -1.0000792 | 2.8642 | 1.9487215 | 6.223128 | 2025-02-22 22:27:24 | -2.8644438
6633 | 恒流放电 | 01:57:00 | 09:11:58 | -1.0000392 | 2.8579 | 1.9501104 | 6.2270975 | 2025-02-22 22:27:29 | -2.858016
6634 | 恒流放电 | 01:57:05 | 09:12:03 | -1.0000138 | 2.851 | 1.9514991 | 6.2311087 | 2025-02-22 22:27:34 | -2.8510612
6635 | 恒流放电 | 01:57:10 | 09:12:08 | -0.9999557 | 2.8441 | 1.9528879 | 6.2350587 | 2025-02-22 22:27:39 | -2.8440104
6636 | 恒流放电 | 01:57:15 | 09:12:13 | -1.0000676 | 2.8369 | 1.9542769 | 6.2389991 | 2025-02-22 22:27:44 | -2.8371089
6637 | 恒流放电 | 01:57:20 | 09:12:18 | -1.0000284 | 2.8299 | 1.9556658 | 6.2429296 | 2025-02-22 22:27:49 | -2.8299746
6638 | 恒流放电 | 01:57:25 | 09:12:23 | -1.0000181 | 2.8222 | 1.9570548 | 6.2468495 | 2025-02-22 22:27:54 | -2.8222944
6639 | 恒流放电 | 01:57:30 | 09:12:28 | -1.0000385 | 2.8144 | 1.9584437 | 6.2507585 | 2025-02-22 22:27:59 | -2.8145248
6640 | 恒流放电 | 01:57:35 | 09:12:33 | -1.0000923 | 2.8066 | 1.9598327 | 6.254657 | 2025-02-22 22:28:04 | -2.8068662
6641 | 恒流放电 | 01:57:40 | 09:12:38 | -0.9999738 | 2.7988 | 1.9612216 | 6.2585441 | 2025-02-22 22:28:09 | -2.7987017
6642 | 恒流放电 | 01:57:45 | 09:12:43 | -1.0000051 | 2.7904 | 1.9626105 | 6.2624197 | 2025-02-22 22:28:14 | -2.7904291
6643 | 恒流放电 | 01:57:50 | 09:12:48 | -0.9999702 | 2.7816 | 1.9639993 | 6.2662829 | 2025-02-22 22:28:19 | -2.7815507
6644 | 恒流放电 | 01:57:55 | 09:12:53 | -1 | 2.7728 | 1.9653882 | 6.270134 | 2025-02-22 22:28:24 | -2.7727938
6645 | 恒流放电 | 01:58:00 | 09:12:58 | -0.999939 | 2.7638 | 1.966777 | 6.2739724 | 2025-02-22 22:28:29 | -2.7636236
6646 | 恒流放电 | 01:58:05 | 09:13:03 | -0.9999986 | 2.7546 | 1.9681659 | 6.2777983 | 2025-02-22 22:28:34 | -2.7546252
6647 | 恒流放电 | 01:58:10 | 09:13:08 | -1.0000124 | 2.7449 | 1.969555 | 6.2816825 | 2025-02-22 22:28:39 | -2.7449352
6648 | 恒流放电 | 01:58:15 | 09:13:13 | -1.0001221 | 2.7352 | 1.9709441 | 6.2854819 | 2025-02-22 22:28:44 | -2.7355469
6649 | 恒流放电 | 01:58:20 | 09:13:18 | -1.0001707 | 2.7247 | 1.9723332 | 6.2892669 | 2025-02-22 22:28:49 | -2.7251968
6650 | 恒流放电 | 01:58:25 | 09:13:23 | -1.0001155 | 2.7143 | 1.9737223 | 6.2930372 | 2025-02-22 22:28:54 | -2.7146542
6651 | 恒流放电 | 01:58:30 | 09:13:28 | -1.0000559 | 2.7034 | 1.9751112 | 6.2967922 | 2025-02-22 22:28:59 | -2.7035925
6652 | 恒流放电 | 01:58:35 | 09:13:33 | -1.0001221 | 2.6923 | 1.9765003 | 6.300532 | 2025-02-22 22:29:04 | -2.6926736
6653 | 恒流放电 | 01:58:40 | 09:13:38 | -1.0000378 | 2.6809 | 1.9778892 | 6.3042557 | 2025-02-22 22:29:09 | -2.6810446
6654 | 恒流放电 | 01:58:45 | 09:13:43 | -1.0000887 | 2.6692 | 1.9792782 | 6.3079632 | 2025-02-22 22:29:14 | -2.6694114
6655 | 恒流放电 | 01:58:50 | 09:13:48 | -1.0000807 | 2.6568 | 1.9806672 | 6.3116535 | 2025-02-22 22:29:19 | -2.6570032
6656 | 恒流放电 | 01:58:55 | 09:13:53 | -1.0000291 | 2.6438 | 1.9820562 | 6.3153256 | 2025-02-22 22:29:24 | -2.6439043
6657 | 恒流放电 | 01:59:00 | 09:13:58 | -1.0000145 | 2.6301 | 1.9834451 | 6.3189786 | 2025-02-22 22:29:29 | -2.6301788
6658 | 恒流放电 | 01:59:05 | 09:14:03 | -0.9999266 | 2.6165 | 1.9848339 | 6.3226124 | 2025-02-22 22:29:34 | -2.6162986
6659 | 恒流放电 | 01:59:10 | 09:14:08 | -1.0001497 | 2.6015 | 1.986223 | 6.3262261 | 2025-02-22 22:29:39 | -2.6019101
6660 | 恒流放电 | 01:59:15 | 09:14:13 | -1.0000639 | 2.5858 | 1.9876113 | 6.3299246 | 2025-02-22 22:29:44 | -2.5859947
6661 | 恒流放电 | 01:59:20 | 09:14:18 | -1.0000385 | 2.5694 | 1.9890002 | 6.3334933 | 2025-02-22 22:29:49 | -2.5694768
6662 | 恒流放电 | 01:59:25 | 09:14:23 | -1.0000821 | 2.552 | 1.9903892 | 6.337038 | 2025-02-22 22:29:54 | -2.5521717
6663 | 恒流放电 | 01:59:30 | 09:14:28 | -0.9999804 | 2.5336 | 1.9917781 | 6.3405568 | 2025-02-22 22:29:59 | -2.5335681
6664 | 恒流放电 | 01:59:35 | 09:14:33 | -1.0000422 | 2.5139 | 1.993167 | 6.3440486 | 2025-02-22 22:30:04 | -2.5140529
6665 | 恒流放电 | 01:59:40 | 09:14:38 | -1.0001345 | 2.4931 | 1.9945561 | 6.3475116 | 2025-02-22 22:30:09 | -2.4934051
6666 | 恒流放电 | 01:59:45 | 09:14:43 | -1.000069 | 2.4708 | 1.9959451 | 6.3509435 | 2025-02-22 22:30:14 | -2.4709771
6667 | 恒流放电 | 01:59:50 | 09:14:48 | -1.0000552 | 2.447 | 1.9973341 | 6.3543423 | 2025-02-22 22:30:19 | -2.4471077
6668 | 恒流放电 | 01:59:55 | 09:14:53 | -1.0000662 | 2.4209 | 1.9987231 | 6.3577048 | 2025-02-22 22:30:24 | -2.4210288
6669 | 恒流放电 | 02:00:00 | 09:14:58 | -1.000016 | 2.3928 | 2.000112 | 6.3610282 | 2025-02-22 22:30:29 | -2.3928417
6670 | 恒流放电 | 02:00:05 | 09:15:03 | -1.0000247 | 2.3617 | 2.0015009 | 6.3643084 | 2025-02-22 22:30:34 | -2.3617374
6671 | 恒流放电 | 02:00:10 | 09:15:08 | -1.000096 | 2.327 | 2.0028899 | 6.3675407 | 2025-02-22 22:30:39 | -2.3272473
6672 | 恒流放电 | 02:00:15 | 09:15:13 | -1.000077 | 2.2877 | 2.0042789 | 6.3707184 | 2025-02-22 22:30:44 | -2.2879131
6673 | 恒流放电 | 02:00:20 | 09:15:18 | -1.0000174 | 2.2419 | 2.0056677 | 6.3740697 | 2025-02-22 22:30:49 | -2.2419747
6674 | 恒流放电 | 02:00:25 | 09:15:23 | -0.9999709 | 2.1873 | 2.0070565 | 6.3771075 | 2025-02-22 22:30:54 | -2.1871965
6675 | 恒流放电 | 02:00:30 | 09:15:28 | -1.0000174 | 2.1195 | 2.0084454 | 6.3800512 | 2025-02-22 22:30:59 | -2.1194937
6676 | 恒流放电 | 02:00:35 | 09:15:33 | -0.9999695 | 2.0311 | 2.0098343 | 6.3828722 | 2025-02-22 22:31:04 | -2.0310857
6677 | 恒流放电 | 02:00:36 | 09:15:35 | -1.0000857 | 1.9993 | 2.0102513 | 6.383862 | 2025-02-22 22:31:06 | -1.9995148
6678 | 搁置 | 00:00:00 | 09:15:35 | 0 | 2.054 | 0 | 0 | 2025-02-22 22:31:06 | 0
6679 | 搁置 | 00:00:05 | 09:15:40 | 0 | 2.1831 | 0 | 0 | 2025-02-22 22:31:11 | 0
6680 | 搁置 | 00:00:10 | 09:15:45 | 0 | 2.2468 | 0 | 0 | 2025-02-22 22:31:16 | 0
6681 | 搁置 | 00:00:15 | 09:15:50 | 0 | 2.294 | 0 | 0 | 2025-02-22 22:31:21 | 0
6682 | 搁置 | 00:00:20 | 09:15:55 | 0 | 2.3317 | 0 | 0 | 2025-02-22 22:31:26 | 0
6683 | 搁置 | 00:00:25 | 09:16:00 | 0 | 2.3631 | 0 | 0 | 2025-02-22 22:31:31 | 0
6684 | 搁置 | 00:00:30 | 09:16:05 | 0 | 2.3896 | 0 | 0 | 2025-02-22 22:31:36 | 0
6685 | 搁置 | 00:00:35 | 09:16:10 | 0 | 2.4123 | 0 | 0 | 2025-02-22 22:31:41 | 0
6686 | 搁置 | 00:00:40 | 09:16:15 | 0 | 2.432 | 0 | 0 | 2025-02-22 22:31:46 | 0
6687 | 搁置 | 00:00:45 | 09:16:20 | 0 | 2.4494 | 0 | 0 | 2025-02-22 22:31:51 | 0
6688 | 搁置 | 00:00:50 | 09:16:25 | 0 | 2.4647 | 0 | 0 | 2025-02-22 22:31:56 | 0
6689 | 搁置 | 00:00:55 | 09:16:30 | 0 | 2.4783 | 0 | 0 | 2025-02-22 22:32:01 | 0
6690 | 搁置 | 00:01:00 | 09:16:35 | 0 | 2.4904 | 0 | 0 | 2025-02-22 22:32:06 | 0
6691 | 搁置 | 00:01:05 | 09:16:40 | 0 | 2.5014 | 0 | 0 | 2025-02-22 22:32:11 | 0
6692 | 搁置 | 00:01:10 | 09:16:45 | 0 | 2.5111 | 0 | 0 | 2025-02-22 22:32:16 | 0
6693 | 搁置 | 00:01:15 | 09:16:50 | 0 | 2.5197 | 0 | 0 | 2025-02-22 22:32:21 | 0
6694 | 搁置 | 00:01:20 | 09:16:55 | 0 | 2.5277 | 0 | 0 | 2025-02-22 22:32:26 | 0
6695 | 搁置 | 00:01:25 | 09:17:00 | 0 | 2.5348 | 0 | 0 | 2025-02-22 22:32:31 | 0
6696 | 搁置 | 00:01:30 | 09:17:05 | 0 | 2.5412 | 0 | 0 | 2025-02-22 22:32:36 | 0
6697 | 搁置 | 00:01:35 | 09:17:10 | 0 | 2.5471 | 0 | 0 | 2025-02-22 22:32:41 | 0
6698 | 搁置 | 00:01:40 | 09:17:15 | 0 | 2.5528 | 0 | 0 | 2025-02-22 22:32:46 | 0
6699 | 搁置 | 00:01:45 | 09:17:20 | 0 | 2.558 | 0 | 0 | 2025-02-22 22:32:51 | 0
6700 | 搁置 | 00:01:50 | 09:17:25 | 0 | 2.5626 | 0 | 0 | 2025-02-22 22:32:56 | 0
6701 | 搁置 | 00:01:55 | 09:17:30 | 0 | 2.5668 | 0 | 0 | 2025-02-22 22:33:01 | 0
6702 | 搁置 | 00:02:00 | 09:17:35 | 0 | 2.571 | 0 | 0 | 2025-02-22 22:33:06 | 0
6703 | 搁置 | 00:02:05 | 09:17:40 | 0 | 2.5748 | 0 | 0 | 2025-02-22 22:33:11 | 0
6704 | 搁置 | 00:02:10 | 09:17:45 | 0 | 2.5787 | 0 | 0 | 2025-02-22 22:33:16 | 0
6705 | 搁置 | 00:02:15 | 09:17:50 | 0 | 2.5819 | 0 | 0 | 2025-02-22 22:33:21 | 0
6706 | 搁置 | 00:02:20 | 09:17:55 | 0 | 2.5853 | 0 | 0 | 2025-02-22 22:33:26 | 0
6707 | 搁置 | 00:02:25 | 09:18:00 | 0 | 2.5883 | 0 | 0 | 2025-02-22 22:33:31 | 0
6708 | 搁置 | 00:02:30 | 09:18:05 | 0 | 2.5913 | 0 | 0 | 2025-02-22 22:33:36 | 0
6709 | 搁置 | 00:02:35 | 09:18:10 | 0 | 2.5942 | 0 | 0 | 2025-02-22 22:33:41 | 0
6710 | 搁置 | 00:02:40 | 09:18:15 | 0 | 2.5968 | 0 | 0 | 2025-02-22 22:33:46 | 0
6711 | 搁置 | 00:02:45 | 09:18:20 | 0 | 2.5995 | 0 | 0 | 2025-02-22 22:33:51 | 0
6712 | 搁置 | 00:02:50 | 09:18:25 | 0 | 2.6021 | 0 | 0 | 2025-02-22 22:33:56 | 0
6713 | 搁置 | 00:02:55 | 09:18:30 | 0 | 2.6044 | 0 | 0 | 2025-02-22 22:34:01 | 0
6714 | 搁置 | 00:03:00 | 09:18:35 | 0 | 2.6067 | 0 | 0 | 2025-02-22 22:34:06 | 0
6715 | 搁置 | 00:03:05 | 09:18:40 | 0 | 2.6092 | 0 | 0 | 2025-02-22 22:34:11 | 0
6716 | 搁置 | 00:03:10 | 09:18:45 | 0 | 2.6111 | 0 | 0 | 2025-02-22 22:34:16 | 0
6717 | 搁置 | 00:03:15 | 09:18:50 | 0 | 2.6135 | 0 | 0 | 2025-02-22 22:34:21 | 0
6718 | 搁置 | 00:03:20 | 09:18:55 | 0 | 2.6153 | 0 | 0 | 2025-02-22 22:34:26 | 0
6719 | 搁置 | 00:03:25 | 09:19:00 | 0 | 2.6177 | 0 | 0 | 2025-02-22 22:34:31 | 0
6720 | 搁置 | 00:03:30 | 09:19:05 | 0 | 2.6196 | 0 | 0 | 2025-02-22 22:34:36 | 0
6721 | 搁置 | 00:03:35 | 09:19:10 | 0 | 2.6215 | 0 | 0 | 2025-02-22 22:34:41 | 0
6722 | 搁置 | 00:03:40 | 09:19:15 | 0 | 2.6234 | 0 | 0 | 2025-02-22 22:34:46 | 0
6723 | 搁置 | 00:03:45 | 09:19:20 | 0 | 2.6254 | 0 | 0 | 2025-02-22 22:34:51 | 0
6724 | 搁置 | 00:03:50 | 09:19:25 | 0 | 2.6271 | 0 | 0 | 2025-02-22 22:34:56 | 0
6725 | 搁置 | 00:03:55 | 09:19:30 | 0 | 2.6289 | 0 | 0 | 2025-02-22 22:35:01 | 0
6726 | 搁置 | 00:04:00 | 09:19:35 | 0 | 2.6305 | 0 | 0 | 2025-02-22 22:35:06 | 0
6727 | 搁置 | 00:04:05 | 09:19:40 | 0 | 2.6323 | 0 | 0 | 2025-02-22 22:35:11 | 0
6728 | 搁置 | 00:04:10 | 09:19:45 | 0 | 2.634 | 0 | 0 | 2025-02-22 22:35:16 | 0
6729 | 搁置 | 00:04:15 | 09:19:50 | 0 | 2.6355 | 0 | 0 | 2025-02-22 22:35:21 | 0
6730 | 搁置 | 00:04:20 | 09:19:55 | 0 | 2.6372 | 0 | 0 | 2025-02-22 22:35:26 | 0
6731 | 搁置 | 00:04:25 | 09:20:00 | 0 | 2.6387 | 0 | 0 | 2025-02-22 22:35:31 | 0
6732 | 搁置 | 00:04:30 | 09:20:05 | 0 | 2.6404 | 0 | 0 | 2025-02-22 22:35:36 | 0
6733 | 搁置 | 00:04:35 | 09:20:10 | 0 | 2.6418 | 0 | 0 | 2025-02-22 22:35:41 | 0
6734 | 搁置 | 00:04:40 | 09:20:15 | 0 | 2.6433 | 0 | 0 | 2025-02-22 22:35:46 | 0
6735 | 搁置 | 00:04:45 | 09:20:20 | 0 | 2.6449 | 0 | 0 | 2025-02-22 22:35:51 | 0
6736 | 搁置 | 00:04:50 | 09:20:25 | 0 | 2.6461 | 0 | 0 | 2025-02-22 22:35:56 | 0
6737 | 搁置 | 00:04:55 | 09:20:30 | 0 | 2.6476 | 0 | 0 | 2025-02-22 22:36:01 | 0
6738 | 搁置 | 00:05:00 | 09:20:35 | 0 | 2.6488 | 0 | 0 | 2025-02-22 22:36:06 | 0
6739 | 搁置 | 00:05:05 | 09:20:40 | 0 | 2.6502 | 0 | 0 | 2025-02-22 22:36:11 | 0
6740 | 搁置 | 00:05:10 | 09:20:45 | 0 | 2.6517 | 0 | 0 | 2025-02-22 22:36:16 | 0
6741 | 搁置 | 00:05:15 | 09:20:50 | 0 | 2.6529 | 0 | 0 | 2025-02-22 22:36:21 | 0
6742 | 搁置 | 00:05:20 | 09:20:55 | 0 | 2.6541 | 0 | 0 | 2025-02-22 22:36:26 | 0
6743 | 搁置 | 00:05:25 | 09:21:00 | 0 | 2.6555 | 0 | 0 | 2025-02-22 22:36:31 | 0
6744 | 搁置 | 00:05:30 | 09:21:05 | 0 | 2.6566 | 0 | 0 | 2025-02-22 22:36:36 | 0
6745 | 搁置 | 00:05:35 | 09:21:10 | 0 | 2.658 | 0 | 0 | 2025-02-22 22:36:41 | 0
6746 | 搁置 | 00:05:40 | 09:21:15 | 0 | 2.659 | 0 | 0 | 2025-02-22 22:36:46 | 0
6747 | 搁置 | 00:05:45 | 09:21:20 | 0 | 2.6601 | 0 | 0 | 2025-02-22 22:36:51 | 0
6748 | 搁置 | 00:05:50 | 09:21:25 | 0 | 2.6615 | 0 | 0 | 2025-02-22 22:36:56 | 0
6749 | 搁置 | 00:05:55 | 09:21:30 | 0 | 2.6627 | 0 | 0 | 2025-02-22 22:37:01 | 0
6750 | 搁置 | 00:06:00 | 09:21:35 | 0 | 2.6637 | 0 | 0 | 2025-02-22 22:37:06 | 0
6751 | 搁置 | 00:06:05 | 09:21:40 | 0 | 2.6649 | 0 | 0 | 2025-02-22 22:37:11 | 0
6752 | 搁置 | 00:06:10 | 09:21:45 | 0 | 2.6658 | 0 | 0 | 2025-02-22 22:37:16 | 0
6753 | 搁置 | 00:06:15 | 09:21:50 | 0 | 2.6669 | 0 | 0 | 2025-02-22 22:37:21 | 0
6754 | 搁置 | 00:06:20 | 09:21:55 | 0 | 2.668 | 0 | 0 | 2025-02-22 22:37:26 | 0
6755 | 搁置 | 00:06:25 | 09:22:00 | 0 | 2.6693 | 0 | 0 | 2025-02-22 22:37:31 | 0
6756 | 搁置 | 00:06:30 | 09:22:05 | 0 | 2.6701 | 0 | 0 | 2025-02-22 22:37:36 | 0
6757 | 搁置 | 00:06:35 | 09:22:10 | 0 | 2.6714 | 0 | 0 | 2025-02-22 22:37:41 | 0
6758 | 搁置 | 00:06:40 | 09:22:15 | 0 | 2.672 | 0 | 0 | 2025-02-22 22:37:46 | 0
6759 | 搁置 | 00:06:45 | 09:22:20 | 0 | 2.6733 | 0 | 0 | 2025-02-22 22:37:51 | 0
6760 | 搁置 | 00:06:50 | 09:22:25 | 0 | 2.6745 | 0 | 0 | 2025-02-22 22:37:56 | 0
6761 | 搁置 | 00:06:55 | 09:22:30 | 0 | 2.6754 | 0 | 0 | 2025-02-22 22:38:01 | 0
6762 | 搁置 | 00:07:00 | 09:22:35 | 0 | 2.6761 | 0 | 0 | 2025-02-22 22:38:06 | 0
6763 | 搁置 | 00:07:05 | 09:22:40 | 0 | 2.677 | 0 | 0 | 2025-02-22 22:38:11 | 0
6764 | 搁置 | 00:07:10 | 09:22:45 | 0 | 2.6778 | 0 | 0 | 2025-02-22 22:38:16 | 0
6765 | 搁置 | 00:07:15 | 09:22:50 | 0 | 2.6787 | 0 | 0 | 2025-02-22 22:38:21 | 0
6766 | 搁置 | 00:07:20 | 09:22:55 | 0 | 2.6798 | 0 | 0 | 2025-02-22 22:38:26 | 0
6767 | 搁置 | 00:07:25 | 09:23:00 | 0 | 2.6805 | 0 | 0 | 2025-02-22 22:38:31 | 0
6768 | 搁置 | 00:07:30 | 09:23:05 | 0 | 2.6816 | 0 | 0 | 2025-02-22 22:38:36 | 0
6769 | 搁置 | 00:07:35 | 09:23:10 | 0 | 2.6825 | 0 | 0 | 2025-02-22 22:38:41 | 0
6770 | 搁置 | 00:07:40 | 09:23:15 | 0 | 2.6832 | 0 | 0 | 2025-02-22 22:38:46 | 0
6771 | 搁置 | 00:07:45 | 09:23:20 | 0 | 2.6842 | 0 | 0 | 2025-02-22 22:38:51 | 0
6772 | 搁置 | 00:07:50 | 09:23:25 | 0 | 2.6851 | 0 | 0 | 2025-02-22 22:38:56 | 0
6773 | 搁置 | 00:07:55 | 09:23:30 | 0 | 2.6859 | 0 | 0 | 2025-02-22 22:39:01 | 0
6774 | 搁置 | 00:08:00 | 09:23:35 | 0 | 2.6867 | 0 | 0 | 2025-02-22 22:39:06 | 0
6775 | 搁置 | 00:08:05 | 09:23:40 | 0 | 2.6876 | 0 | 0 | 2025-02-22 22:39:11 | 0
6776 | 搁置 | 00:08:10 | 09:23:45 | 0 | 2.6881 | 0 | 0 | 2025-02-22 22:39:16 | 0
6777 | 搁置 | 00:08:15 | 09:23:50 | 0 | 2.6889 | 0 | 0 | 2025-02-22 22:39:21 | 0
6778 | 搁置 | 00:08:20 | 09:23:55 | 0 | 2.6898 | 0 | 0 | 2025-02-22 22:39:26 | 0
6779 | 搁置 | 00:08:25 | 09:24:00 | 0 | 2.6905 | 0 | 0 | 2025-02-22 22:39:31 | 0
6780 | 搁置 | 00:08:30 | 09:24:05 | 0 | 2.6912 | 0 | 0 | 2025-02-22 22:39:36 | 0
6781 | 搁置 | 00:08:35 | 09:24:10 | 0 | 2.692 | 0 | 0 | 2025-02-22 22:39:41 | 0
6782 | 搁置 | 00:08:40 | 09:24:15 | 0 | 2.6929 | 0 | 0 | 2025-02-22 22:39:46 | 0
6783 | 搁置 | 00:08:45 | 09:24:20 | 0 | 2.6935 | 0 | 0 | 2025-02-22 22:39:51 | 0
6784 | 搁置 | 00:08:50 | 09:24:25 | 0 | 2.6942 | 0 | 0 | 2025-02-22 22:39:56 | 0
6785 | 搁置 | 00:08:55 | 09:24:30 | 0 | 2.6949 | 0 | 0 | 2025-02-22 22:40:01 | 0
6786 | 搁置 | 00:09:00 | 09:24:35 | 0 | 2.6959 | 0 | 0 | 2025-02-22 22:40:06 | 0
6787 | 搁置 | 00:09:05 | 09:24:40 | 0 | 2.6963 | 0 | 0 | 2025-02-22 22:40:11 | 0
6788 | 搁置 | 00:09:10 | 09:24:45 | 0 | 2.6969 | 0 | 0 | 2025-02-22 22:40:16 | 0
6789 | 搁置 | 00:09:15 | 09:24:50 | 0 | 2.6976 | 0 | 0 | 2025-02-22 22:40:21 | 0
6790 | 搁置 | 00:09:20 | 09:24:55 | 0 | 2.6985 | 0 | 0 | 2025-02-22 22:40:26 | 0
6791 | 搁置 | 00:09:25 | 09:25:00 | 0 | 2.699 | 0 | 0 | 2025-02-22 22:40:31 | 0
6792 | 搁置 | 00:09:30 | 09:25:05 | 0 | 2.6997 | 0 | 0 | 2025-02-22 22:40:36 | 0
6793 | 搁置 | 00:09:35 | 09:25:10 | 0 | 2.7004 | 0 | 0 | 2025-02-22 22:40:41 | 0
6794 | 搁置 | 00:09:40 | 09:25:15 | 0 | 2.7009 | 0 | 0 | 2025-02-22 22:40:46 | 0
6795 | 搁置 | 00:09:45 | 09:25:20 | 0 | 2.7017 | 0 | 0 | 2025-02-22 22:40:51 | 0
6796 | 搁置 | 00:09:50 | 09:25:25 | 0 | 2.7022 | 0 | 0 | 2025-02-22 22:40:56 | 0
6797 | 搁置 | 00:09:55 | 09:25:30 | 0 | 2.7029 | 0 | 0 | 2025-02-22 22:41:01 | 0
6798 | 搁置 | 00:10:00 | 09:25:35 | 0 | 2.7036 | 0 | 0 | 2025-02-22 22:41:06 | 0
6799 | 搁置 | 00:10:05 | 09:25:40 | 0 | 2.7041 | 0 | 0 | 2025-02-22 22:41:11 | 0
6800 | 搁置 | 00:10:10 | 09:25:45 | 0 | 2.7047 | 0 | 0 | 2025-02-22 22:41:16 | 0
6801 | 搁置 | 00:10:15 | 09:25:50 | 0 | 2.7054 | 0 | 0 | 2025-02-22 22:41:21 | 0
6802 | 搁置 | 00:10:20 | 09:25:55 | 0 | 2.7059 | 0 | 0 | 2025-02-22 22:41:26 | 0
6803 | 搁置 | 00:10:25 | 09:26:00 | 0 | 2.7065 | 0 | 0 | 2025-02-22 22:41:31 | 0
6804 | 搁置 | 00:10:30 | 09:26:05 | 0 | 2.7072 | 0 | 0 | 2025-02-22 22:41:36 | 0
6805 | 搁置 | 00:10:35 | 09:26:10 | 0 | 2.7076 | 0 | 0 | 2025-02-22 22:41:41 | 0
6806 | 搁置 | 00:10:40 | 09:26:15 | 0 | 2.7084 | 0 | 0 | 2025-02-22 22:41:46 | 0
6807 | 搁置 | 00:10:45 | 09:26:20 | 0 | 2.709 | 0 | 0 | 2025-02-22 22:41:51 | 0
6808 | 搁置 | 00:10:50 | 09:26:25 | 0 | 2.7093 | 0 | 0 | 2025-02-22 22:41:56 | 0
6809 | 搁置 | 00:10:55 | 09:26:30 | 0 | 2.71 | 0 | 0 | 2025-02-22 22:42:01 | 0
6810 | 搁置 | 00:11:00 | 09:26:35 | 0 | 2.7104 | 0 | 0 | 2025-02-22 22:42:06 | 0
6811 | 搁置 | 00:11:05 | 09:26:40 | 0 | 2.7111 | 0 | 0 | 2025-02-22 22:42:11 | 0
6812 | 搁置 | 00:11:10 | 09:26:45 | 0 | 2.7114 | 0 | 0 | 2025-02-22 22:42:16 | 0
6813 | 搁置 | 00:11:15 | 09:26:50 | 0 | 2.7121 | 0 | 0 | 2025-02-22 22:42:21 | 0
6814 | 搁置 | 00:11:20 | 09:26:55 | 0 | 2.7126 | 0 | 0 | 2025-02-22 22:42:26 | 0
6815 | 搁置 | 00:11:25 | 09:27:00 | 0 | 2.7131 | 0 | 0 | 2025-02-22 22:42:31 | 0
6816 | 搁置 | 00:11:30 | 09:27:05 | 0 | 2.7138 | 0 | 0 | 2025-02-22 22:42:36 | 0
6817 | 搁置 | 00:11:35 | 09:27:10 | 0 | 2.7143 | 0 | 0 | 2025-02-22 22:42:41 | 0
6818 | 搁置 | 00:11:40 | 09:27:15 | 0 | 2.7146 | 0 | 0 | 2025-02-22 22:42:46 | 0
6819 | 搁置 | 00:11:45 | 09:27:20 | 0 | 2.7152 | 0 | 0 | 2025-02-22 22:42:51 | 0
6820 | 搁置 | 00:11:50 | 09:27:25 | 0 | 2.7158 | 0 | 0 | 2025-02-22 22:42:56 | 0
6821 | 搁置 | 00:11:55 | 09:27:30 | 0 | 2.7161 | 0 | 0 | 2025-02-22 22:43:01 | 0
6822 | 搁置 | 00:12:00 | 09:27:35 | 0 | 2.7169 | 0 | 0 | 2025-02-22 22:43:06 | 0
6823 | 搁置 | 00:12:05 | 09:27:40 | 0 | 2.7173 | 0 | 0 | 2025-02-22 22:43:11 | 0
6824 | 搁置 | 00:12:10 | 09:27:45 | 0 | 2.7176 | 0 | 0 | 2025-02-22 22:43:16 | 0
6825 | 搁置 | 00:12:15 | 09:27:50 | 0 | 2.7182 | 0 | 0 | 2025-02-22 22:43:21 | 0
6826 | 搁置 | 00:12:20 | 09:27:55 | 0 | 2.7186 | 0 | 0 | 2025-02-22 22:43:26 | 0
6827 | 搁置 | 00:12:25 | 09:28:00 | 0 | 2.719 | 0 | 0 | 2025-02-22 22:43:31 | 0
6828 | 搁置 | 00:12:30 | 09:28:05 | 0 | 2.7197 | 0 | 0 | 2025-02-22 22:43:36 | 0
6829 | 搁置 | 00:12:35 | 09:28:10 | 0 | 2.72 | 0 | 0 | 2025-02-22 22:43:41 | 0
6830 | 搁置 | 00:12:40 | 09:28:15 | 0 | 2.7204 | 0 | 0 | 2025-02-22 22:43:46 | 0
6831 | 搁置 | 00:12:45 | 09:28:20 | 0 | 2.721 | 0 | 0 | 2025-02-22 22:43:51 | 0
6832 | 搁置 | 00:12:50 | 09:28:25 | 0 | 2.7213 | 0 | 0 | 2025-02-22 22:43:56 | 0
6833 | 搁置 | 00:12:55 | 09:28:30 | 0 | 2.7219 | 0 | 0 | 2025-02-22 22:44:01 | 0
6834 | 搁置 | 00:13:00 | 09:28:35 | 0 | 2.7223 | 0 | 0 | 2025-02-22 22:44:06 | 0
6835 | 搁置 | 00:13:05 | 09:28:40 | 0 | 2.7227 | 0 | 0 | 2025-02-22 22:44:11 | 0
6836 | 搁置 | 00:13:10 | 09:28:45 | 0 | 2.7232 | 0 | 0 | 2025-02-22 22:44:16 | 0
6837 | 搁置 | 00:13:15 | 09:28:50 | 0 | 2.7235 | 0 | 0 | 2025-02-22 22:44:21 | 0
6838 | 搁置 | 00:13:20 | 09:28:55 | 0 | 2.724 | 0 | 0 | 2025-02-22 22:44:26 | 0
6839 | 搁置 | 00:13:25 | 09:29:00 | 0 | 2.7245 | 0 | 0 | 2025-02-22 22:44:31 | 0
6840 | 搁置 | 00:13:30 | 09:29:05 | 0 | 2.7248 | 0 | 0 | 2025-02-22 22:44:36 | 0
6841 | 搁置 | 00:13:35 | 09:29:10 | 0 | 2.7252 | 0 | 0 | 2025-02-22 22:44:41 | 0
6842 | 搁置 | 00:13:40 | 09:29:15 | 0 | 2.7257 | 0 | 0 | 2025-02-22 22:44:46 | 0
6843 | 搁置 | 00:13:45 | 09:29:20 | 0 | 2.726 | 0 | 0 | 2025-02-22 22:44:51 | 0
6844 | 搁置 | 00:13:50 | 09:29:25 | 0 | 2.7266 | 0 | 0 | 2025-02-22 22:44:56 | 0
6845 | 搁置 | 00:13:55 | 09:29:30 | 0 | 2.7269 | 0 | 0 | 2025-02-22 22:45:01 | 0
6846 | 搁置 | 00:14:00 | 09:29:35 | 0 | 2.7274 | 0 | 0 | 2025-02-22 22:45:06 | 0
6847 | 搁置 | 00:14:05 | 09:29:40 | 0 | 2.7276 | 0 | 0 | 2025-02-22 22:45:11 | 0
6848 | 搁置 | 00:14:10 | 09:29:45 | 0 | 2.7278 | 0 | 0 | 2025-02-22 22:45:16 | 0
6849 | 搁置 | 00:14:15 | 09:29:50 | 0 | 2.7285 | 0 | 0 | 2025-02-22 22:45:21 | 0
6850 | 搁置 | 00:14:20 | 09:29:55 | 0 | 2.7289 | 0 | 0 | 2025-02-22 22:45:26 | 0
6851 | 搁置 | 00:14:25 | 09:30:00 | 0 | 2.7292 | 0 | 0 | 2025-02-22 22:45:31 | 0
6852 | 搁置 | 00:14:30 | 09:30:05 | 0 | 2.7298 | 0 | 0 | 2025-02-22 22:45:36 | 0
6853 | 搁置 | 00:14:35 | 09:30:10 | 0 | 2.73 | 0 | 0 | 2025-02-22 22:45:41 | 0
6854 | 搁置 | 00:14:40 | 09:30:15 | 0 | 2.7305 | 0 | 0 | 2025-02-22 22:45:46 | 0
6855 | 搁置 | 00:14:45 | 09:30:20 | 0 | 2.7306 | 0 | 0 | 2025-02-22 22:45:51 | 0
6856 | 搁置 | 00:14:50 | 09:30:25 | 0 | 2.7311 | 0 | 0 | 2025-02-22 22:45:56 | 0
6857 | 搁置 | 00:14:55 | 09:30:30 | 0 | 2.7315 | 0 | 0 | 2025-02-22 22:46:01 | 0
6858 | 搁置 | 00:15:00 | 09:30:35 | 0 | 2.7319 | 0 | 0 | 2025-02-22 22:46:06 | 0
6859 | 搁置 | 00:15:05 | 09:30:40 | 0 | 2.7323 | 0 | 0 | 2025-02-22 22:46:11 | 0
6860 | 搁置 | 00:15:10 | 09:30:45 | 0 | 2.7329 | 0 | 0 | 2025-02-22 22:46:16 | 0
6861 | 搁置 | 00:15:15 | 09:30:50 | 0 | 2.7328 | 0 | 0 | 2025-02-22 22:46:21 | 0
6862 | 搁置 | 00:15:20 | 09:30:55 | 0 | 2.7332 | 0 | 0 | 2025-02-22 22:46:26 | 0
6863 | 搁置 | 00:15:25 | 09:31:00 | 0 | 2.7337 | 0 | 0 | 2025-02-22 22:46:31 | 0
6864 | 搁置 | 00:15:30 | 09:31:05 | 0 | 2.734 | 0 | 0 | 2025-02-22 22:46:36 | 0
6865 | 搁置 | 00:15:35 | 09:31:10 | 0 | 2.7343 | 0 | 0 | 2025-02-22 22:46:41 | 0
6866 | 搁置 | 00:15:40 | 09:31:15 | 0 | 2.7347 | 0 | 0 | 2025-02-22 22:46:46 | 0
6867 | 搁置 | 00:15:45 | 09:31:20 | 0 | 2.7349 | 0 | 0 | 2025-02-22 22:46:51 | 0
6868 | 搁置 | 00:15:50 | 09:31:25 | 0 | 2.7354 | 0 | 0 | 2025-02-22 22:46:56 | 0
6869 | 搁置 | 00:15:55 | 09:31:30 | 0 | 2.7356 | 0 | 0 | 2025-02-22 22:47:01 | 0
6870 | 搁置 | 00:16:00 | 09:31:35 | 0 | 2.7361 | 0 | 0 | 2025-02-22 22:47:06 | 0
6871 | 搁置 | 00:16:05 | 09:31:40 | 0 | 2.7362 | 0 | 0 | 2025-02-22 22:47:11 | 0
6872 | 搁置 | 00:16:10 | 09:31:45 | 0 | 2.7367 | 0 | 0 | 2025-02-22 22:47:16 | 0
6873 | 搁置 | 00:16:15 | 09:31:50 | 0 | 2.7371 | 0 | 0 | 2025-02-22 22:47:21 | 0
6874 | 搁置 | 00:16:20 | 09:31:55 | 0 | 2.7372 | 0 | 0 | 2025-02-22 22:47:26 | 0
6875 | 搁置 | 00:16:25 | 09:32:00 | 0 | 2.7375 | 0 | 0 | 2025-02-22 22:47:31 | 0
6876 | 搁置 | 00:16:30 | 09:32:05 | 0 | 2.738 | 0 | 0 | 2025-02-22 22:47:36 | 0
6877 | 搁置 | 00:16:35 | 09:32:10 | 0 | 2.7383 | 0 | 0 | 2025-02-22 22:47:41 | 0
6878 | 搁置 | 00:16:40 | 09:32:15 | 0 | 2.7386 | 0 | 0 | 2025-02-22 22:47:46 | 0
6879 | 搁置 | 00:16:45 | 09:32:20 | 0 | 2.739 | 0 | 0 | 2025-02-22 22:47:51 | 0
6880 | 搁置 | 00:16:50 | 09:32:25 | 0 | 2.7393 | 0 | 0 | 2025-02-22 22:47:56 | 0
6881 | 搁置 | 00:16:55 | 09:32:30 | 0 | 2.7396 | 0 | 0 | 2025-02-22 22:48:01 | 0
6882 | 搁置 | 00:17:00 | 09:32:35 | 0 | 2.7396 | 0 | 0 | 2025-02-22 22:48:06 | 0
6883 | 搁置 | 00:17:05 | 09:32:40 | 0 | 2.74 | 0 | 0 | 2025-02-22 22:48:11 | 0
6884 | 搁置 | 00:17:10 | 09:32:45 | 0 | 2.7404 | 0 | 0 | 2025-02-22 22:48:16 | 0
6885 | 搁置 | 00:17:15 | 09:32:50 | 0 | 2.7408 | 0 | 0 | 2025-02-22 22:48:21 | 0
6886 | 搁置 | 00:17:20 | 09:32:55 | 0 | 2.7409 | 0 | 0 | 2025-02-22 22:48:26 | 0
6887 | 搁置 | 00:17:25 | 09:33:00 | 0 | 2.7412 | 0 | 0 | 2025-02-22 22:48:31 | 0
6888 | 搁置 | 00:17:30 | 09:33:05 | 0 | 2.7417 | 0 | 0 | 2025-02-22 22:48:36 | 0
6889 | 搁置 | 00:17:35 | 09:33:10 | 0 | 2.742 | 0 | 0 | 2025-02-22 22:48:41 | 0
6890 | 搁置 | 00:17:40 | 09:33:15 | 0 | 2.7421 | 0 | 0 | 2025-02-22 22:48:46 | 0
6891 | 搁置 | 00:17:45 | 09:33:20 | 0 | 2.7425 | 0 | 0 | 2025-02-22 22:48:51 | 0
6892 | 搁置 | 00:17:50 | 09:33:25 | 0 | 2.7428 | 0 | 0 | 2025-02-22 22:48:56 | 0
6893 | 搁置 | 00:17:55 | 09:33:30 | 0 | 2.743 | 0 | 0 | 2025-02-22 22:49:01 | 0
6894 | 搁置 | 00:18:00 | 09:33:35 | 0 | 2.7433 | 0 | 0 | 2025-02-22 22:49:06 | 0
6895 | 搁置 | 00:18:05 | 09:33:40 | 0 | 2.7436 | 0 | 0 | 2025-02-22 22:49:11 | 0
6896 | 搁置 | 00:18:10 | 09:33:45 | 0 | 2.7438 | 0 | 0 | 2025-02-22 22:49:16 | 0
6897 | 搁置 | 00:18:15 | 09:33:50 | 0 | 2.7441 | 0 | 0 | 2025-02-22 22:49:21 | 0
6898 | 搁置 | 00:18:20 | 09:33:55 | 0 | 2.7444 | 0 | 0 | 2025-02-22 22:49:26 | 0
6899 | 搁置 | 00:18:25 | 09:34:00 | 0 | 2.7447 | 0 | 0 | 2025-02-22 22:49:31 | 0
6900 | 搁置 | 00:18:30 | 09:34:05 | 0 | 2.7448 | 0 | 0 | 2025-02-22 22:49:36 | 0
6901 | 搁置 | 00:18:35 | 09:34:10 | 0 | 2.7451 | 0 | 0 | 2025-02-22 22:49:41 | 0
6902 | 搁置 | 00:18:40 | 09:34:15 | 0 | 2.7453 | 0 | 0 | 2025-02-22 22:49:46 | 0
6903 | 搁置 | 00:18:45 | 09:34:20 | 0 | 2.7458 | 0 | 0 | 2025-02-22 22:49:51 | 0
6904 | 搁置 | 00:18:50 | 09:34:25 | 0 | 2.7458 | 0 | 0 | 2025-02-22 22:49:56 | 0
6905 | 搁置 | 00:18:55 | 09:34:30 | 0 | 2.7463 | 0 | 0 | 2025-02-22 22:50:01 | 0
6906 | 搁置 | 00:19:00 | 09:34:35 | 0 | 2.7464 | 0 | 0 | 2025-02-22 22:50:06 | 0
6907 | 搁置 | 00:19:05 | 09:34:40 | 0 | 2.7468 | 0 | 0 | 2025-02-22 22:50:11 | 0
6908 | 搁置 | 00:19:10 | 09:34:45 | 0 | 2.7468 | 0 | 0 | 2025-02-22 22:50:16 | 0
6909 | 搁置 | 00:19:15 | 09:34:50 | 0 | 2.7472 | 0 | 0 | 2025-02-22 22:50:21 | 0
6910 | 搁置 | 00:19:20 | 09:34:55 | 0 | 2.7475 | 0 | 0 | 2025-02-22 22:50:26 | 0
6911 | 搁置 | 00:19:25 | 09:35:00 | 0 | 2.7476 | 0 | 0 | 2025-02-22 22:50:31 | 0
6912 | 搁置 | 00:19:30 | 09:35:05 | 0 | 2.7479 | 0 | 0 | 2025-02-22 22:50:36 | 0
6913 | 搁置 | 00:19:35 | 09:35:10 | 0 | 2.7483 | 0 | 0 | 2025-02-22 22:50:41 | 0
6914 | 搁置 | 00:19:40 | 09:35:15 | 0 | 2.7483 | 0 | 0 | 2025-02-22 22:50:46 | 0
6915 | 搁置 | 00:19:45 | 09:35:20 | 0 | 2.7486 | 0 | 0 | 2025-02-22 22:50:51 | 0
6916 | 搁置 | 00:19:50 | 09:35:25 | 0 | 2.7488 | 0 | 0 | 2025-02-22 22:50:56 | 0
6917 | 搁置 | 00:19:55 | 09:35:30 | 0 | 2.7491 | 0 | 0 | 2025-02-22 22:51:01 | 0
6918 | 搁置 | 00:20:00 | 09:35:35 | 0 | 2.7494 | 0 | 0 | 2025-02-22 22:51:06 | 0
6919 | 搁置 | 00:20:05 | 09:35:40 | 0 | 2.7497 | 0 | 0 | 2025-02-22 22:51:11 | 0
6920 | 搁置 | 00:20:10 | 09:35:45 | 0 | 2.75 | 0 | 0 | 2025-02-22 22:51:16 | 0
6921 | 搁置 | 00:20:15 | 09:35:50 | 0 | 2.75 | 0 | 0 | 2025-02-22 22:51:21 | 0
6922 | 搁置 | 00:20:20 | 09:35:55 | 0 | 2.7504 | 0 | 0 | 2025-02-22 22:51:26 | 0
6923 | 搁置 | 00:20:25 | 09:36:00 | 0 | 2.7505 | 0 | 0 | 2025-02-22 22:51:31 | 0
6924 | 搁置 | 00:20:30 | 09:36:05 | 0 | 2.7508 | 0 | 0 | 2025-02-22 22:51:36 | 0
6925 | 搁置 | 00:20:35 | 09:36:10 | 0 | 2.751 | 0 | 0 | 2025-02-22 22:51:41 | 0
6926 | 搁置 | 00:20:40 | 09:36:15 | 0 | 2.7513 | 0 | 0 | 2025-02-22 22:51:46 | 0
6927 | 搁置 | 00:20:45 | 09:36:20 | 0 | 2.7517 | 0 | 0 | 2025-02-22 22:51:51 | 0
6928 | 搁置 | 00:20:50 | 09:36:25 | 0 | 2.7516 | 0 | 0 | 2025-02-22 22:51:56 | 0
6929 | 搁置 | 00:20:55 | 09:36:30 | 0 | 2.7519 | 0 | 0 | 2025-02-22 22:52:01 | 0
6930 | 搁置 | 00:21:00 | 09:36:35 | 0 | 2.7522 | 0 | 0 | 2025-02-22 22:52:06 | 0
6931 | 搁置 | 00:21:05 | 09:36:40 | 0 | 2.7523 | 0 | 0 | 2025-02-22 22:52:11 | 0
6932 | 搁置 | 00:21:10 | 09:36:45 | 0 | 2.7524 | 0 | 0 | 2025-02-22 22:52:16 | 0
6933 | 搁置 | 00:21:15 | 09:36:50 | 0 | 2.7527 | 0 | 0 | 2025-02-22 22:52:21 | 0
6934 | 搁置 | 00:21:20 | 09:36:55 | 0 | 2.7529 | 0 | 0 | 2025-02-22 22:52:26 | 0
6935 | 搁置 | 00:21:25 | 09:37:00 | 0 | 2.7532 | 0 | 0 | 2025-02-22 22:52:31 | 0
6936 | 搁置 | 00:21:30 | 09:37:05 | 0 | 2.7534 | 0 | 0 | 2025-02-22 22:52:36 | 0
6937 | 搁置 | 00:21:35 | 09:37:10 | 0 | 2.7536 | 0 | 0 | 2025-02-22 22:52:41 | 0
6938 | 搁置 | 00:21:40 | 09:37:15 | 0 | 2.7538 | 0 | 0 | 2025-02-22 22:52:46 | 0
6939 | 搁置 | 00:21:45 | 09:37:20 | 0 | 2.754 | 0 | 0 | 2025-02-22 22:52:51 | 0
6940 | 搁置 | 00:21:50 | 09:37:25 | 0 | 2.7541 | 0 | 0 | 2025-02-22 22:52:56 | 0
6941 | 搁置 | 00:21:55 | 09:37:30 | 0 | 2.7541 | 0 | 0 | 2025-02-22 22:53:01 | 0
6942 | 搁置 | 00:22:00 | 09:37:35 | 0 | 2.7546 | 0 | 0 | 2025-02-22 22:53:06 | 0
6943 | 搁置 | 00:22:05 | 09:37:40 | 0 | 2.7549 | 0 | 0 | 2025-02-22 22:53:11 | 0
6944 | 搁置 | 00:22:10 | 09:37:45 | 0 | 2.7547 | 0 | 0 | 2025-02-22 22:53:16 | 0
6945 | 搁置 | 00:22:15 | 09:37:50 | 0 | 2.755 | 0 | 0 | 2025-02-22 22:53:21 | 0
6946 | 搁置 | 00:22:20 | 09:37:55 | 0 | 2.7554 | 0 | 0 | 2025-02-22 22:53:26 | 0
6947 | 搁置 | 00:22:25 | 09:38:00 | 0 | 2.7557 | 0 | 0 | 2025-02-22 22:53:31 | 0
6948 | 搁置 | 00:22:30 | 09:38:05 | 0 | 2.7556 | 0 | 0 | 2025-02-22 22:53:36 | 0
6949 | 搁置 | 00:22:35 | 09:38:10 | 0 | 2.7559 | 0 | 0 | 2025-02-22 22:53:41 | 0
6950 | 搁置 | 00:22:40 | 09:38:15 | 0 | 2.7563 | 0 | 0 | 2025-02-22 22:53:46 | 0
6951 | 搁置 | 00:22:45 | 09:38:20 | 0 | 2.7563 | 0 | 0 | 2025-02-22 22:53:51 | 0
6952 | 搁置 | 00:22:50 | 09:38:25 | 0 | 2.7565 | 0 | 0 | 2025-02-22 22:53:56 | 0
6953 | 搁置 | 00:22:55 | 09:38:30 | 0 | 2.7567 | 0 | 0 | 2025-02-22 22:54:01 | 0
6954 | 搁置 | 00:23:00 | 09:38:35 | 0 | 2.7567 | 0 | 0 | 2025-02-22 22:54:06 | 0
6955 | 搁置 | 00:23:05 | 09:38:40 | 0 | 2.7572 | 0 | 0 | 2025-02-22 22:54:11 | 0
6956 | 搁置 | 00:23:10 | 09:38:45 | 0 | 2.7574 | 0 | 0 | 2025-02-22 22:54:16 | 0
6957 | 搁置 | 00:23:15 | 09:38:50 | 0 | 2.7575 | 0 | 0 | 2025-02-22 22:54:21 | 0
6958 | 搁置 | 00:23:20 | 09:38:55 | 0 | 2.7578 | 0 | 0 | 2025-02-22 22:54:26 | 0
6959 | 搁置 | 00:23:25 | 09:39:00 | 0 | 2.7579 | 0 | 0 | 2025-02-22 22:54:31 | 0
6960 | 搁置 | 00:23:30 | 09:39:05 | 0 | 2.7579 | 0 | 0 | 2025-02-22 22:54:36 | 0
6961 | 搁置 | 00:23:35 | 09:39:10 | 0 | 2.758 | 0 | 0 | 2025-02-22 22:54:41 | 0
6962 | 搁置 | 00:23:40 | 09:39:15 | 0 | 2.7582 | 0 | 0 | 2025-02-22 22:54:46 | 0
6963 | 搁置 | 00:23:45 | 09:39:20 | 0 | 2.7584 | 0 | 0 | 2025-02-22 22:54:51 | 0
6964 | 搁置 | 00:23:50 | 09:39:25 | 0 | 2.7584 | 0 | 0 | 2025-02-22 22:54:56 | 0
6965 | 搁置 | 00:23:55 | 09:39:30 | 0 | 2.7588 | 0 | 0 | 2025-02-22 22:55:01 | 0
6966 | 搁置 | 00:24:00 | 09:39:35 | 0 | 2.7589 | 0 | 0 | 2025-02-22 22:55:06 | 0
6967 | 搁置 | 00:24:05 | 09:39:40 | 0 | 2.759 | 0 | 0 | 2025-02-22 22:55:11 | 0
6968 | 搁置 | 00:24:10 | 09:39:45 | 0 | 2.7592 | 0 | 0 | 2025-02-22 22:55:16 | 0
6969 | 搁置 | 00:24:15 | 09:39:50 | 0 | 2.7593 | 0 | 0 | 2025-02-22 22:55:21 | 0
6970 | 搁置 | 00:24:20 | 09:39:55 | 0 | 2.7597 | 0 | 0 | 2025-02-22 22:55:26 | 0
6971 | 搁置 | 00:24:25 | 09:40:00 | 0 | 2.7599 | 0 | 0 | 2025-02-22 22:55:31 | 0
6972 | 搁置 | 00:24:30 | 09:40:05 | 0 | 2.76 | 0 | 0 | 2025-02-22 22:55:36 | 0
6973 | 搁置 | 00:24:35 | 09:40:10 | 0 | 2.76 | 0 | 0 | 2025-02-22 22:55:41 | 0
6974 | 搁置 | 00:24:40 | 09:40:15 | 0 | 2.7603 | 0 | 0 | 2025-02-22 22:55:46 | 0
6975 | 搁置 | 00:24:45 | 09:40:20 | 0 | 2.7604 | 0 | 0 | 2025-02-22 22:55:51 | 0
6976 | 搁置 | 00:24:50 | 09:40:25 | 0 | 2.7607 | 0 | 0 | 2025-02-22 22:55:56 | 0
6977 | 搁置 | 00:24:55 | 09:40:30 | 0 | 2.7608 | 0 | 0 | 2025-02-22 22:56:01 | 0
6978 | 搁置 | 00:25:00 | 09:40:35 | 0 | 2.761 | 0 | 0 | 2025-02-22 22:56:06 | 0
6979 | 搁置 | 00:25:05 | 09:40:40 | 0 | 2.7613 | 0 | 0 | 2025-02-22 22:56:11 | 0
6980 | 搁置 | 00:25:10 | 09:40:45 | 0 | 2.7612 | 0 | 0 | 2025-02-22 22:56:16 | 0
6981 | 搁置 | 00:25:15 | 09:40:50 | 0 | 2.7613 | 0 | 0 | 2025-02-22 22:56:21 | 0
6982 | 搁置 | 00:25:20 | 09:40:55 | 0 | 2.7616 | 0 | 0 | 2025-02-22 22:56:26 | 0
6983 | 搁置 | 00:25:25 | 09:41:00 | 0 | 2.7616 | 0 | 0 | 2025-02-22 22:56:31 | 0
6984 | 搁置 | 00:25:30 | 09:41:05 | 0 | 2.7619 | 0 | 0 | 2025-02-22 22:56:36 | 0
6985 | 搁置 | 00:25:35 | 09:41:10 | 0 | 2.762 | 0 | 0 | 2025-02-22 22:56:41 | 0
6986 | 搁置 | 00:25:40 | 09:41:15 | 0 | 2.7621 | 0 | 0 | 2025-02-22 22:56:46 | 0
6987 | 搁置 | 00:25:45 | 09:41:20 | 0 | 2.7622 | 0 | 0 | 2025-02-22 22:56:51 | 0
6988 | 搁置 | 00:25:50 | 09:41:25 | 0 | 2.7624 | 0 | 0 | 2025-02-22 22:56:56 | 0
6989 | 搁置 | 00:25:55 | 09:41:30 | 0 | 2.7626 | 0 | 0 | 2025-02-22 22:57:01 | 0
6990 | 搁置 | 00:26:00 | 09:41:35 | 0 | 2.7628 | 0 | 0 | 2025-02-22 22:57:06 | 0
6991 | 搁置 | 00:26:05 | 09:41:40 | 0 | 2.763 | 0 | 0 | 2025-02-22 22:57:11 | 0
6992 | 搁置 | 00:26:10 | 09:41:45 | 0 | 2.7631 | 0 | 0 | 2025-02-22 22:57:16 | 0
6993 | 搁置 | 00:26:15 | 09:41:50 | 0 | 2.7634 | 0 | 0 | 2025-02-22 22:57:21 | 0
6994 | 搁置 | 00:26:20 | 09:41:55 | 0 | 2.7634 | 0 | 0 | 2025-02-22 22:57:26 | 0
6995 | 搁置 | 00:26:25 | 09:42:00 | 0 | 2.7637 | 0 | 0 | 2025-02-22 22:57:31 | 0
6996 | 搁置 | 00:26:30 | 09:42:05 | 0 | 2.7637 | 0 | 0 | 2025-02-22 22:57:36 | 0
6997 | 搁置 | 00:26:35 | 09:42:10 | 0 | 2.7638 | 0 | 0 | 2025-02-22 22:57:41 | 0
6998 | 搁置 | 00:26:40 | 09:42:15 | 0 | 2.764 | 0 | 0 | 2025-02-22 22:57:46 | 0
6999 | 搁置 | 00:26:45 | 09:42:20 | 0 | 2.7641 | 0 | 0 | 2025-02-22 22:57:51 | 0
7000 | 搁置 | 00:26:50 | 09:42:25 | 0 | 2.7644 | 0 | 0 | 2025-02-22 22:57:56 | 0
7001 | 搁置 | 00:26:55 | 09:42:30 | 0 | 2.7643 | 0 | 0 | 2025-02-22 22:58:01 | 0
7002 | 搁置 | 00:27:00 | 09:42:35 | 0 | 2.7646 | 0 | 0 | 2025-02-22 22:58:06 | 0
7003 | 搁置 | 00:27:05 | 09:42:40 | 0 | 2.7646 | 0 | 0 | 2025-02-22 22:58:11 | 0
7004 | 搁置 | 00:27:10 | 09:42:45 | 0 | 2.7647 | 0 | 0 | 2025-02-22 22:58:16 | 0
7005 | 搁置 | 00:27:15 | 09:42:50 | 0 | 2.765 | 0 | 0 | 2025-02-22 22:58:21 | 0
7006 | 搁置 | 00:27:20 | 09:42:55 | 0 | 2.7652 | 0 | 0 | 2025-02-22 22:58:26 | 0
7007 | 搁置 | 00:27:25 | 09:43:00 | 0 | 2.7653 | 0 | 0 | 2025-02-22 22:58:31 | 0
7008 | 搁置 | 00:27:30 | 09:43:05 | 0 | 2.7652 | 0 | 0 | 2025-02-22 22:58:36 | 0
7009 | 搁置 | 00:27:35 | 09:43:10 | 0 | 2.7654 | 0 | 0 | 2025-02-22 22:58:41 | 0
7010 | 搁置 | 00:27:40 | 09:43:15 | 0 | 2.7656 | 0 | 0 | 2025-02-22 22:58:46 | 0
7011 | 搁置 | 00:27:45 | 09:43:20 | 0 | 2.7659 | 0 | 0 | 2025-02-22 22:58:51 | 0
7012 | 搁置 | 00:27:50 | 09:43:25 | 0 | 2.7658 | 0 | 0 | 2025-02-22 22:58:56 | 0
7013 | 搁置 | 00:27:55 | 09:43:30 | 0 | 2.7659 | 0 | 0 | 2025-02-22 22:59:01 | 0
7014 | 搁置 | 00:28:00 | 09:43:35 | 0 | 2.7661 | 0 | 0 | 2025-02-22 22:59:06 | 0
7015 | 搁置 | 00:28:05 | 09:43:40 | 0 | 2.7663 | 0 | 0 | 2025-02-22 22:59:11 | 0
7016 | 搁置 | 00:28:10 | 09:43:45 | 0 | 2.7664 | 0 | 0 | 2025-02-22 22:59:16 | 0
7017 | 搁置 | 00:28:15 | 09:43:50 | 0 | 2.7664 | 0 | 0 | 2025-02-22 22:59:21 | 0
7018 | 搁置 | 00:28:20 | 09:43:55 | 0 | 2.7666 | 0 | 0 | 2025-02-22 22:59:26 | 0
7019 | 搁置 | 00:28:25 | 09:44:00 | 0 | 2.7668 | 0 | 0 | 2025-02-22 22:59:31 | 0
7020 | 搁置 | 00:28:30 | 09:44:05 | 0 | 2.7668 | 0 | 0 | 2025-02-22 22:59:36 | 0
7021 | 搁置 | 00:28:35 | 09:44:10 | 0 | 2.7673 | 0 | 0 | 2025-02-22 22:59:41 | 0
7022 | 搁置 | 00:28:40 | 09:44:15 | 0 | 2.767 | 0 | 0 | 2025-02-22 22:59:46 | 0
7023 | 搁置 | 00:28:45 | 09:44:20 | 0 | 2.7673 | 0 | 0 | 2025-02-22 22:59:51 | 0
7024 | 搁置 | 00:28:50 | 09:44:25 | 0 | 2.7673 | 0 | 0 | 2025-02-22 22:59:56 | 0
7025 | 搁置 | 00:28:55 | 09:44:30 | 0 | 2.7675 | 0 | 0 | 2025-02-22 23:00:01 | 0
7026 | 搁置 | 00:29:00 | 09:44:35 | 0 | 2.7676 | 0 | 0 | 2025-02-22 23:00:06 | 0
7027 | 搁置 | 00:29:05 | 09:44:40 | 0 | 2.7679 | 0 | 0 | 2025-02-22 23:00:11 | 0
7028 | 搁置 | 00:29:10 | 09:44:45 | 0 | 2.7679 | 0 | 0 | 2025-02-22 23:00:16 | 0
7029 | 搁置 | 00:29:15 | 09:44:50 | 0 | 2.7678 | 0 | 0 | 2025-02-22 23:00:21 | 0
7030 | 搁置 | 00:29:20 | 09:44:55 | 0 | 2.7682 | 0 | 0 | 2025-02-22 23:00:26 | 0
7031 | 搁置 | 00:29:25 | 09:45:00 | 0 | 2.7681 | 0 | 0 | 2025-02-22 23:00:31 | 0
7032 | 搁置 | 00:29:30 | 09:45:05 | 0 | 2.7681 | 0 | 0 | 2025-02-22 23:00:36 | 0
7033 | 搁置 | 00:29:35 | 09:45:10 | 0 | 2.7684 | 0 | 0 | 2025-02-22 23:00:41 | 0
7034 | 搁置 | 00:29:40 | 09:45:15 | 0 | 2.7686 | 0 | 0 | 2025-02-22 23:00:46 | 0
7035 | 搁置 | 00:29:45 | 09:45:20 | 0 | 2.7687 | 0 | 0 | 2025-02-22 23:00:51 | 0
7036 | 搁置 | 00:29:50 | 09:45:25 | 0 | 2.7688 | 0 | 0 | 2025-02-22 23:00:56 | 0
7037 | 搁置 | 00:29:55 | 09:45:30 | 0 | 2.7688 | 0 | 0 | 2025-02-22 23:01:01 | 0
7038 | 搁置 | 00:30:00 | 09:45:35 | 0 | 2.7692 | 0 | 0 | 2025-02-22 23:01:06 | 0
7039 | 恒流充电 | 00:00:00 | 09:45:35 | 0.4005781 | 2.7855 | 0 | 0 | 2025-02-22 23:01:06 | 1.1158106
7040 | 恒流充电 | 00:00:05 | 09:45:40 | 0.3998689 | 2.8015 | 0.0005555 | 0.0015524 | 2025-02-22 23:01:11 | 1.1202244
7041 | 恒流充电 | 00:00:10 | 09:45:45 | 0.3997868 | 2.8118 | 0.0011107 | 0.0031137 | 2025-02-22 23:01:16 | 1.1241324
7042 | 恒流充电 | 00:00:15 | 09:45:50 | 0.3999445 | 2.8208 | 0.0016662 | 0.0046806 | 2025-02-22 23:01:21 | 1.1281744
7043 | 恒流充电 | 00:00:20 | 09:45:55 | 0.3999176 | 2.8295 | 0.0022217 | 0.0062523 | 2025-02-22 23:01:26 | 1.1315616
7044 | 恒流充电 | 00:00:25 | 09:46:00 | 0.3998268 | 2.8375 | 0.002777 | 0.0078279 | 2025-02-22 23:01:31 | 1.1344932
7045 | 恒流充电 | 00:00:30 | 09:46:05 | 0.3998893 | 2.8448 | 0.0033324 | 0.009408 | 2025-02-22 23:01:36 | 1.1376142
7046 | 恒流充电 | 00:00:35 | 09:46:10 | 0.3998508 | 2.8518 | 0.0038877 | 0.0109917 | 2025-02-22 23:01:41 | 1.1402864
7047 | 恒流充电 | 00:00:40 | 09:46:15 | 0.3999074 | 2.8586 | 0.0044431 | 0.0125794 | 2025-02-22 23:01:46 | 1.1431578
7048 | 恒流充电 | 00:00:45 | 09:46:20 | 0.3998587 | 2.8653 | 0.0049985 | 0.0141707 | 2025-02-22 23:01:51 | 1.1457301
7049 | 恒流充电 | 00:00:50 | 09:46:25 | 0.3998173 | 2.8712 | 0.0055538 | 0.0157651 | 2025-02-22 23:01:56 | 1.1479607
7050 | 恒流充电 | 00:00:55 | 09:46:30 | 0.3998224 | 2.8773 | 0.0061091 | 0.0173629 | 2025-02-22 23:02:01 | 1.1504084
7051 | 恒流充电 | 00:01:00 | 09:46:35 | 0.3998101 | 2.8831 | 0.0066644 | 0.0189638 | 2025-02-22 23:02:06 | 1.1526778
7052 | 恒流充电 | 00:01:05 | 09:46:40 | 0.3998638 | 2.8889 | 0.0072198 | 0.0205682 | 2025-02-22 23:02:11 | 1.1551731
7053 | 恒流充电 | 00:01:10 | 09:46:45 | 0.3998806 | 2.8944 | 0.0077755 | 0.022152 | 2025-02-22 23:02:16 | 1.1574283
7054 | 恒流充电 | 00:01:15 | 09:46:50 | 0.3999445 | 2.8997 | 0.008331 | 0.0237627 | 2025-02-22 23:02:21 | 1.1597151
7055 | 恒流充电 | 00:01:20 | 09:46:55 | 0.3998522 | 2.9048 | 0.0088864 | 0.0253759 | 2025-02-22 23:02:26 | 1.1614957
7056 | 恒流充电 | 00:01:25 | 09:47:00 | 0.3998151 | 2.9098 | 0.0094417 | 0.0269917 | 2025-02-22 23:02:31 | 1.1633923
7057 | 恒流充电 | 00:01:30 | 09:47:05 | 0.3998936 | 2.9149 | 0.0099971 | 0.0286107 | 2025-02-22 23:02:36 | 1.1656391
7058 | 恒流充电 | 00:01:35 | 09:47:10 | 0.3999045 | 2.9196 | 0.0105525 | 0.0302323 | 2025-02-22 23:02:41 | 1.1675619
7059 | 恒流充电 | 00:01:40 | 09:47:15 | 0.3998442 | 2.9243 | 0.0111078 | 0.0318563 | 2025-02-22 23:02:46 | 1.1692505
7060 | 恒流充电 | 00:01:45 | 09:47:20 | 0.3998769 | 2.929 | 0.0116632 | 0.033483 | 2025-02-22 23:02:51 | 1.1712295
7061 | 恒流充电 | 00:01:50 | 09:47:25 | 0.3999038 | 2.9334 | 0.0122186 | 0.0351122 | 2025-02-22 23:02:56 | 1.1730828
7062 | 恒流充电 | 00:01:55 | 09:47:30 | 0.3998725 | 2.9377 | 0.012774 | 0.0367438 | 2025-02-22 23:03:01 | 1.1747054
7063 | 恒流充电 | 00:02:00 | 09:47:35 | 0.399813 | 2.9419 | 0.0133293 | 0.0383774 | 2025-02-22 23:03:06 | 1.1762139
7064 | 恒流充电 | 00:02:05 | 09:47:40 | 0.3998159 | 2.9462 | 0.0138846 | 0.0400135 | 2025-02-22 23:03:11 | 1.1779556
7065 | 恒流充电 | 00:02:10 | 09:47:45 | 0.3998827 | 2.9502 | 0.01444 | 0.041652 | 2025-02-22 23:03:16 | 1.1797402
7066 | 恒流充电 | 00:02:15 | 09:47:50 | 0.3999539 | 2.9542 | 0.0149954 | 0.0432763 | 2025-02-22 23:03:21 | 1.181537
7067 | 恒流充电 | 00:02:20 | 09:47:55 | 0.399914 | 2.9581 | 0.0155508 | 0.0449193 | 2025-02-22 23:03:26 | 1.1829946
7068 | 恒流充电 | 00:02:25 | 09:48:00 | 0.3998471 | 2.962 | 0.0161061 | 0.0465642 | 2025-02-22 23:03:31 | 1.1843328
7069 | 恒流充电 | 00:02:30 | 09:48:05 | 0.3998827 | 2.9658 | 0.0166615 | 0.0482114 | 2025-02-22 23:03:36 | 1.1859576
7070 | 恒流充电 | 00:02:35 | 09:48:10 | 0.3999292 | 2.9695 | 0.017217 | 0.0498608 | 2025-02-22 23:03:41 | 1.1875783
7071 | 恒流充电 | 00:02:40 | 09:48:15 | 0.399821 | 2.973 | 0.0177723 | 0.0515117 | 2025-02-22 23:03:46 | 1.1886677
7072 | 恒流充电 | 00:02:45 | 09:48:20 | 0.3998842 | 2.9767 | 0.0183277 | 0.053165 | 2025-02-22 23:03:51 | 1.1903535
7073 | 恒流充电 | 00:02:50 | 09:48:25 | 0.3998951 | 2.9802 | 0.0188831 | 0.0548202 | 2025-02-22 23:03:56 | 1.1917802
7074 | 恒流充电 | 00:02:55 | 09:48:30 | 0.3999045 | 2.9836 | 0.0194385 | 0.0564774 | 2025-02-22 23:04:01 | 1.1931464
7075 | 恒流充电 | 00:03:00 | 09:48:35 | 0.3998994 | 2.9872 | 0.0199939 | 0.0581365 | 2025-02-22 23:04:06 | 1.1945635
7076 | 恒流充电 | 00:03:05 | 09:48:40 | 0.3999866 | 2.9904 | 0.0205495 | 0.0597978 | 2025-02-22 23:04:11 | 1.1961267
7077 | 恒流充电 | 00:03:10 | 09:48:45 | 0.3999343 | 2.9938 | 0.0211049 | 0.0614607 | 2025-02-22 23:04:16 | 1.1973129
7078 | 恒流充电 | 00:03:15 | 09:48:50 | 0.3998566 | 2.9969 | 0.0216603 | 0.0631251 | 2025-02-22 23:04:21 | 1.198313
7079 | 恒流充电 | 00:03:20 | 09:48:55 | 0.3998972 | 3.0002 | 0.0222153 | 0.0647778 | 2025-02-22 23:04:26 | 1.1997546
7080 | 恒流充电 | 00:03:25 | 09:49:00 | 0.3998333 | 3.0035 | 0.0227707 | 0.0664457 | 2025-02-22 23:04:31 | 1.2009185
7081 | 恒流充电 | 00:03:30 | 09:49:05 | 0.3998697 | 3.0065 | 0.023326 | 0.0681155 | 2025-02-22 23:04:36 | 1.2022194
7082 | 恒流充电 | 00:03:35 | 09:49:10 | 0.3999045 | 3.0095 | 0.0238815 | 0.069787 | 2025-02-22 23:04:41 | 1.2034988
7083 | 恒流充电 | 00:03:40 | 09:49:15 | 0.3998987 | 3.0125 | 0.0244369 | 0.0714602 | 2025-02-22 23:04:46 | 1.2047088
7084 | 恒流充电 | 00:03:45 | 09:49:20 | 0.3999169 | 3.0153 | 0.0249923 | 0.073135 | 2025-02-22 23:04:51 | 1.2058508
7085 | 恒流充电 | 00:03:50 | 09:49:25 | 0.3998609 | 3.0184 | 0.0255477 | 0.0748113 | 2025-02-22 23:04:56 | 1.206953
7086 | 恒流充电 | 00:03:55 | 09:49:30 | 0.3998689 | 3.0214 | 0.0261031 | 0.0764893 | 2025-02-22 23:05:01 | 1.2081714
7087 | 恒流充电 | 00:04:00 | 09:49:35 | 0.3998682 | 3.0242 | 0.0266584 | 0.0781689 | 2025-02-22 23:05:06 | 1.2092652
7088 | 恒流充电 | 00:04:05 | 09:49:40 | 0.399882 | 3.0272 | 0.0272138 | 0.0798502 | 2025-02-22 23:05:11 | 1.2105294
7089 | 恒流充电 | 00:04:10 | 09:49:45 | 0.3998769 | 3.0298 | 0.0277692 | 0.0815329 | 2025-02-22 23:05:16 | 1.2115572
7090 | 恒流充电 | 00:04:15 | 09:49:50 | 0.3998762 | 3.0328 | 0.0283246 | 0.0832172 | 2025-02-22 23:05:21 | 1.2127445
7091 | 恒流充电 | 00:04:20 | 09:49:55 | 0.3999074 | 3.0352 | 0.02888 | 0.0849031 | 2025-02-22 23:05:26 | 1.2137955
7092 | 恒流充电 | 00:04:25 | 09:50:00 | 0.3998442 | 3.0378 | 0.0294351 | 0.0865791 | 2025-02-22 23:05:31 | 1.2146564
7093 | 恒流充电 | 00:04:30 | 09:50:05 | 0.3998856 | 3.0407 | 0.0299905 | 0.0882679 | 2025-02-22 23:05:36 | 1.2159136
7094 | 恒流充电 | 00:04:35 | 09:50:10 | 0.3998398 | 3.0433 | 0.0305459 | 0.0899579 | 2025-02-22 23:05:41 | 1.2168251
7095 | 恒流充电 | 00:04:40 | 09:50:15 | 0.3997912 | 3.0459 | 0.0311011 | 0.0916492 | 2025-02-22 23:05:46 | 1.2177342
7096 | 恒流充电 | 00:04:45 | 09:50:20 | 0.3999118 | 3.0484 | 0.0316566 | 0.0933424 | 2025-02-22 23:05:51 | 1.2190726
7097 | 恒流充电 | 00:04:50 | 09:50:25 | 0.3998871 | 3.0507 | 0.032212 | 0.0950367 | 2025-02-22 23:05:56 | 1.219938
7098 | 恒流充电 | 00:04:55 | 09:50:30 | 0.399866 | 3.0533 | 0.0327673 | 0.0967325 | 2025-02-22 23:06:01 | 1.2209291
7099 | 恒流充电 | 00:05:00 | 09:50:35 | 0.3999438 | 3.0559 | 0.0333228 | 0.0984299 | 2025-02-22 23:06:06 | 1.2221901
7100 | 恒流充电 | 00:05:05 | 09:50:40 | 0.3999336 | 3.0582 | 0.0338783 | 0.1001287 | 2025-02-22 23:06:11 | 1.2230741
7101 | 恒流充电 | 00:05:10 | 09:50:45 | 0.3999198 | 3.0608 | 0.0344337 | 0.1018287 | 2025-02-22 23:06:16 | 1.2240565
7102 | 恒流充电 | 00:05:15 | 09:50:50 | 0.3997541 | 3.0632 | 0.0349889 | 0.1035294 | 2025-02-22 23:06:21 | 1.2245118
7103 | 恒流充电 | 00:05:20 | 09:50:55 | 0.3998755 | 3.0656 | 0.0355443 | 0.105232 | 2025-02-22 23:06:26 | 1.2258436
7104 | 恒流充电 | 00:05:25 | 09:51:00 | 0.3998413 | 3.0677 | 0.0360997 | 0.1069356 | 2025-02-22 23:06:31 | 1.2265841
7105 | 恒流充电 | 00:05:30 | 09:51:05 | 0.3999016 | 3.07 | 0.0366549 | 0.1086314 | 2025-02-22 23:06:36 | 1.227711
7106 | 恒流充电 | 00:05:35 | 09:51:10 | 0.3998304 | 3.0722 | 0.0372102 | 0.1103375 | 2025-02-22 23:06:41 | 1.2283572
7107 | 恒流充电 | 00:05:40 | 09:51:15 | 0.3998413 | 3.0747 | 0.0377656 | 0.112045 | 2025-02-22 23:06:46 | 1.2294109
7108 | 恒流充电 | 00:05:45 | 09:51:20 | 0.3998268 | 3.0769 | 0.0383209 | 0.1137537 | 2025-02-22 23:06:51 | 1.2302322
7109 | 恒流充电 | 00:05:50 | 09:51:25 | 0.3997527 | 3.079 | 0.0388761 | 0.1154631 | 2025-02-22 23:06:56 | 1.2308267
7110 | 恒流充电 | 00:05:55 | 09:51:30 | 0.3998653 | 3.0813 | 0.0394315 | 0.1171744 | 2025-02-22 23:07:01 | 1.2321069
7111 | 恒流充电 | 00:06:00 | 09:51:35 | 0.3998006 | 3.0832 | 0.0399867 | 0.1188864 | 2025-02-22 23:07:06 | 1.2326595
7112 | 恒流充电 | 00:06:05 | 09:51:40 | 0.3998275 | 3.0855 | 0.040542 | 0.1205998 | 2025-02-22 23:07:11 | 1.2336592
7113 | 恒流充电 | 00:06:10 | 09:51:45 | 0.3999336 | 3.0877 | 0.0410975 | 0.122315 | 2025-02-22 23:07:16 | 1.2348893
7114 | 恒流充电 | 00:06:15 | 09:51:50 | 0.3998776 | 3.0897 | 0.0416529 | 0.124031 | 2025-02-22 23:07:21 | 1.2355093
7115 | 恒流充电 | 00:06:20 | 09:51:55 | 0.3998675 | 3.0919 | 0.0422083 | 0.1257481 | 2025-02-22 23:07:26 | 1.2363473
7116 | 恒流充电 | 00:06:25 | 09:52:00 | 0.3999866 | 3.0939 | 0.0427638 | 0.1274669 | 2025-02-22 23:07:31 | 1.2375219
7117 | 恒流充电 | 00:06:30 | 09:52:05 | 0.399797 | 3.0961 | 0.0433191 | 0.1291861 | 2025-02-22 23:07:36 | 1.2378061
7118 | 恒流充电 | 00:06:35 | 09:52:10 | 0.3998798 | 3.0979 | 0.0438747 | 0.1309 | 2025-02-22 23:07:41 | 1.2388043
7119 | 恒流充电 | 00:06:40 | 09:52:15 | 0.3998319 | 3.1002 | 0.04443 | 0.1326216 | 2025-02-22 23:07:46 | 1.2395641
7120 | 恒流充电 | 00:06:45 | 09:52:20 | 0.3999103 | 3.1021 | 0.0449855 | 0.1343446 | 2025-02-22 23:07:51 | 1.2405472
7121 | 恒流充电 | 00:06:50 | 09:52:25 | 0.3998224 | 3.104 | 0.0455408 | 0.1360682 | 2025-02-22 23:07:56 | 1.2410448
7122 | 恒流充电 | 00:06:55 | 09:52:30 | 0.3998885 | 3.1059 | 0.0460962 | 0.1377933 | 2025-02-22 23:08:01 | 1.2420179
7123 | 恒流充电 | 00:07:00 | 09:52:35 | 0.3998326 | 3.1079 | 0.0466515 | 0.1395191 | 2025-02-22 23:08:06 | 1.2426222
7124 | 恒流充电 | 00:07:05 | 09:52:40 | 0.3998391 | 3.1098 | 0.0472068 | 0.1412461 | 2025-02-22 23:08:11 | 1.2434149
7125 | 恒流充电 | 00:07:10 | 09:52:45 | 0.399975 | 3.1117 | 0.0477624 | 0.1429747 | 2025-02-22 23:08:16 | 1.2445855
7126 | 恒流充电 | 00:07:15 | 09:52:50 | 0.3998035 | 3.1136 | 0.0483176 | 0.1447036 | 2025-02-22 23:08:21 | 1.2448317
7127 | 恒流充电 | 00:07:20 | 09:52:55 | 0.3998493 | 3.1154 | 0.048873 | 0.1464337 | 2025-02-22 23:08:26 | 1.2456732
7128 | 恒流充电 | 00:07:25 | 09:53:00 | 0.3999038 | 3.1172 | 0.0494284 | 0.1481651 | 2025-02-22 23:08:31 | 1.246598
7129 | 恒流充电 | 00:07:30 | 09:53:05 | 0.3999133 | 3.1191 | 0.0499838 | 0.1498975 | 2025-02-22 23:08:36 | 1.2473541
7130 | 恒流充电 | 00:07:35 | 09:53:10 | 0.3998406 | 3.121 | 0.0505392 | 0.1516307 | 2025-02-22 23:08:41 | 1.2478836
7131 | 恒流充电 | 00:07:40 | 09:53:15 | 0.399858 | 3.1226 | 0.0510946 | 0.1533581 | 2025-02-22 23:08:46 | 1.2486072
7132 | 恒流充电 | 00:07:45 | 09:53:20 | 0.3997919 | 3.1243 | 0.0516498 | 0.1550929 | 2025-02-22 23:08:51 | 1.2490882
7133 | 恒流充电 | 00:07:50 | 09:53:25 | 0.3999438 | 3.1263 | 0.0522053 | 0.1568295 | 2025-02-22 23:08:56 | 1.250343
7134 | 恒流充电 | 00:07:55 | 09:53:30 | 0.399842 | 3.1281 | 0.0527606 | 0.1585667 | 2025-02-22 23:09:01 | 1.2507542
7135 | 恒流充电 | 00:08:00 | 09:53:35 | 0.3999757 | 3.1298 | 0.0533162 | 0.1603054 | 2025-02-22 23:09:06 | 1.2518604
7136 | 恒流充电 | 00:08:05 | 09:53:40 | 0.3998704 | 3.1315 | 0.0538715 | 0.1620445 | 2025-02-22 23:09:11 | 1.2521788
7137 | 恒流充电 | 00:08:10 | 09:53:45 | 0.3999823 | 3.1334 | 0.0544271 | 0.1637852 | 2025-02-22 23:09:16 | 1.2532954
7138 | 恒流充电 | 00:08:15 | 09:53:50 | 0.3998769 | 3.1348 | 0.0549825 | 0.1655262 | 2025-02-22 23:09:21 | 1.2535297
7139 | 恒流充电 | 00:08:20 | 09:53:55 | 0.3999183 | 3.1367 | 0.0555379 | 0.1672685 | 2025-02-22 23:09:26 | 1.2544369
7140 | 恒流充电 | 00:08:25 | 09:54:00 | 0.3998987 | 3.1382 | 0.0560933 | 0.1690115 | 2025-02-22 23:09:31 | 1.2549755
7141 | 恒流充电 | 00:08:30 | 09:54:05 | 0.3998391 | 3.1401 | 0.0566486 | 0.1707553 | 2025-02-22 23:09:36 | 1.255549
7142 | 恒流充电 | 00:08:35 | 09:54:10 | 0.399821 | 3.1416 | 0.0572039 | 0.1724999 | 2025-02-22 23:09:41 | 1.2560881
7143 | 恒流充电 | 00:08:40 | 09:54:15 | 0.3998936 | 3.1433 | 0.0577594 | 0.1742457 | 2025-02-22 23:09:46 | 1.2569823
7144 | 恒流充电 | 00:08:45 | 09:54:20 | 0.3998246 | 3.1448 | 0.0583147 | 0.1759856 | 2025-02-22 23:09:51 | 1.2573832
7145 | 恒流充电 | 00:08:50 | 09:54:25 | 0.3998972 | 3.1465 | 0.0588701 | 0.1777332 | 2025-02-22 23:09:56 | 1.2582657
7146 | 恒流充电 | 00:08:55 | 09:54:30 | 0.3998239 | 3.1479 | 0.0594254 | 0.1794813 | 2025-02-22 23:10:01 | 1.2586137
7147 | 恒流充电 | 00:09:00 | 09:54:35 | 0.399813 | 3.1496 | 0.0599807 | 0.1812302 | 2025-02-22 23:10:06 | 1.2592426
7148 | 恒流充电 | 00:09:05 | 09:54:40 | 0.3999234 | 3.1512 | 0.0605361 | 0.1829805 | 2025-02-22 23:10:11 | 1.2602245
7149 | 恒流充电 | 00:09:10 | 09:54:45 | 0.3998813 | 3.1528 | 0.0610915 | 0.1847316 | 2025-02-22 23:10:16 | 1.2607435
7150 | 恒流充电 | 00:09:15 | 09:54:50 | 0.3998297 | 3.1542 | 0.0616469 | 0.1864831 | 2025-02-22 23:10:21 | 1.2611244
7151 | 恒流充电 | 00:09:20 | 09:54:55 | 0.3998297 | 3.1557 | 0.0622022 | 0.1882356 | 2025-02-22 23:10:26 | 1.2617526
7152 | 恒流充电 | 00:09:25 | 09:55:00 | 0.3997883 | 3.1573 | 0.0627574 | 0.1899887 | 2025-02-22 23:10:31 | 1.2622322
7153 | 恒流充电 | 00:09:30 | 09:55:05 | 0.3999481 | 3.159 | 0.0633129 | 0.1917435 | 2025-02-22 23:10:36 | 1.2634469
7154 | 恒流充电 | 00:09:35 | 09:55:10 | 0.399704 | 3.1603 | 0.0638681 | 0.1934979 | 2025-02-22 23:10:41 | 1.2631996
7155 | 恒流充电 | 00:09:40 | 09:55:15 | 0.3997715 | 3.1618 | 0.0644233 | 0.1952535 | 2025-02-22 23:10:46 | 1.2639985
7156 | 恒流充电 | 00:09:45 | 09:55:20 | 0.399935 | 3.1632 | 0.0649788 | 0.1970105 | 2025-02-22 23:10:51 | 1.2650882
7157 | 恒流充电 | 00:09:50 | 09:55:25 | 0.3998093 | 3.1646 | 0.0655349 | 0.1987649 | 2025-02-22 23:10:56 | 1.2652491
7158 | 恒流充电 | 00:09:55 | 09:55:30 | 0.3997861 | 3.1661 | 0.0660901 | 0.2005229 | 2025-02-22 23:11:01 | 1.2657683
7159 | 恒流充电 | 00:10:00 | 09:55:35 | 0.3998856 | 3.1678 | 0.0666455 | 0.2022822 | 2025-02-22 23:11:06 | 1.2667406
7160 | 恒流充电 | 00:10:05 | 09:55:40 | 0.399935 | 3.1692 | 0.067201 | 0.2040426 | 2025-02-22 23:11:11 | 1.2674619
7161 | 恒流充电 | 00:10:10 | 09:55:45 | 0.3998762 | 3.1706 | 0.0677564 | 0.2058035 | 2025-02-22 23:11:16 | 1.2678649
7162 | 恒流充电 | 00:10:15 | 09:55:50 | 0.3998093 | 3.172 | 0.0683116 | 0.2075649 | 2025-02-22 23:11:21 | 1.2682054
7163 | 恒流充电 | 00:10:20 | 09:55:55 | 0.3999002 | 3.1732 | 0.0688671 | 0.2093274 | 2025-02-22 23:11:26 | 1.2689716
7164 | 恒流充电 | 00:10:25 | 09:56:00 | 0.3998021 | 3.1747 | 0.0694223 | 0.2110903 | 2025-02-22 23:11:31 | 1.2692645
7165 | 恒流充电 | 00:10:30 | 09:56:05 | 0.399914 | 3.1762 | 0.0699778 | 0.2128544 | 2025-02-22 23:11:36 | 1.2702012
7166 | 恒流充电 | 00:10:35 | 09:56:10 | 0.3997919 | 3.1775 | 0.070533 | 0.2146188 | 2025-02-22 23:11:41 | 1.2703259
7167 | 恒流充电 | 00:10:40 | 09:56:15 | 0.3998813 | 3.1788 | 0.0710884 | 0.2163842 | 2025-02-22 23:11:46 | 1.2711317
7168 | 恒流充电 | 00:10:45 | 09:56:20 | 0.3998711 | 3.1802 | 0.0716438 | 0.2181504 | 2025-02-22 23:11:51 | 1.2716647
7169 | 恒流充电 | 00:10:50 | 09:56:25 | 0.3998268 | 3.1816 | 0.0721991 | 0.2199172 | 2025-02-22 23:11:56 | 1.2720795
7170 | 恒流充电 | 00:10:55 | 09:56:30 | 0.3998508 | 3.1829 | 0.0727547 | 0.2216803 | 2025-02-22 23:12:01 | 1.2726944
7171 | 恒流充电 | 00:11:00 | 09:56:35 | 0.3999009 | 3.1842 | 0.0733101 | 0.2234489 | 2025-02-22 23:12:06 | 1.2733498
7172 | 恒流充电 | 00:11:05 | 09:56:40 | 0.3998478 | 3.1854 | 0.0738655 | 0.2252178 | 2025-02-22 23:12:11 | 1.2736613
7173 | 恒流充电 | 00:11:10 | 09:56:45 | 0.3998529 | 3.1867 | 0.0744208 | 0.2269875 | 2025-02-22 23:12:16 | 1.2741941
7174 | 恒流充电 | 00:11:15 | 09:56:50 | 0.4000128 | 3.1881 | 0.0749764 | 0.2287587 | 2025-02-22 23:12:21 | 1.2752618
7175 | 恒流充电 | 00:11:20 | 09:56:55 | 0.3998667 | 3.1891 | 0.0755317 | 0.2305299 | 2025-02-22 23:12:26 | 1.2752214
7176 | 恒流充电 | 00:11:25 | 09:57:00 | 0.3998842 | 3.1906 | 0.0760871 | 0.2323019 | 2025-02-22 23:12:31 | 1.2758862
7177 | 恒流充电 | 00:11:30 | 09:57:05 | 0.3999212 | 3.192 | 0.0766426 | 0.2340749 | 2025-02-22 23:12:36 | 1.2765561
7178 | 恒流充电 | 00:11:35 | 09:57:10 | 0.3998486 | 3.1933 | 0.0771979 | 0.2358483 | 2025-02-22 23:12:41 | 1.2768297
7179 | 恒流充电 | 00:11:40 | 09:57:15 | 0.399906 | 3.1945 | 0.0777534 | 0.2376226 | 2025-02-22 23:12:46 | 1.2775152
7180 | 恒流充电 | 00:11:45 | 09:57:20 | 0.3999147 | 3.1958 | 0.0783088 | 0.2393977 | 2025-02-22 23:12:51 | 1.2780474
7181 | 恒流充电 | 00:11:50 | 09:57:25 | 0.3999627 | 3.197 | 0.0788643 | 0.2411737 | 2025-02-22 23:12:56 | 1.2786985
7182 | 恒流充电 | 00:11:55 | 09:57:30 | 0.3998536 | 3.1982 | 0.0794196 | 0.2429498 | 2025-02-22 23:13:01 | 1.2788162
7183 | 恒流充电 | 00:12:00 | 09:57:35 | 0.3998297 | 3.1995 | 0.0799747 | 0.2447212 | 2025-02-22 23:13:06 | 1.2792359
7184 | 恒流充电 | 00:12:05 | 09:57:40 | 0.3998638 | 3.2005 | 0.0805301 | 0.2464986 | 2025-02-22 23:13:11 | 1.2797447
7185 | 恒流充电 | 00:12:10 | 09:57:45 | 0.3999532 | 3.2016 | 0.0810856 | 0.2482771 | 2025-02-22 23:13:16 | 1.2804981
7186 | 恒流充电 | 00:12:15 | 09:57:50 | 0.3999198 | 3.2031 | 0.081641 | 0.2500563 | 2025-02-22 23:13:21 | 1.2809882
7187 | 恒流充电 | 00:12:20 | 09:57:55 | 0.3999082 | 3.2042 | 0.0821965 | 0.251836 | 2025-02-22 23:13:26 | 1.2813968
7188 | 恒流充电 | 00:12:25 | 09:58:00 | 0.3999343 | 3.2052 | 0.0827519 | 0.2536164 | 2025-02-22 23:13:31 | 1.2818853
7189 | 恒流充电 | 00:12:30 | 09:58:05 | 0.3998631 | 3.2063 | 0.0833073 | 0.2553971 | 2025-02-22 23:13:36 | 1.2820967
7190 | 恒流充电 | 00:12:35 | 09:58:10 | 0.3998965 | 3.2077 | 0.0838627 | 0.2571786 | 2025-02-22 23:13:41 | 1.2827334
7191 | 恒流充电 | 00:12:40 | 09:58:15 | 0.399805 | 3.209 | 0.084418 | 0.2589605 | 2025-02-22 23:13:46 | 1.282961
7192 | 恒流充电 | 00:12:45 | 09:58:20 | 0.3999103 | 3.21 | 0.0849734 | 0.2607434 | 2025-02-22 23:13:51 | 1.2836922
7193 | 恒流充电 | 00:12:50 | 09:58:25 | 0.3998362 | 3.211 | 0.0855287 | 0.2625266 | 2025-02-22 23:13:56 | 1.2838867
7194 | 恒流充电 | 00:12:55 | 09:58:30 | 0.3997999 | 3.2121 | 0.086084 | 0.2643102 | 2025-02-22 23:14:01 | 1.2841962
7195 | 恒流充电 | 00:13:00 | 09:58:35 | 0.3998994 | 3.2133 | 0.0866394 | 0.2660949 | 2025-02-22 23:14:06 | 1.2850033
7196 | 恒流充电 | 00:13:05 | 09:58:40 | 0.3998304 | 3.2145 | 0.0871947 | 0.2678755 | 2025-02-22 23:14:11 | 1.2852563
7197 | 恒流充电 | 00:13:10 | 09:58:45 | 0.3997919 | 3.2155 | 0.0877499 | 0.2696609 | 2025-02-22 23:14:16 | 1.2855233
7198 | 恒流充电 | 00:13:15 | 09:58:50 | 0.400023 | 3.2164 | 0.0883055 | 0.2714479 | 2025-02-22 23:14:21 | 1.2866325
7199 | 恒流充电 | 00:13:20 | 09:58:55 | 0.39989 | 3.2176 | 0.0888609 | 0.273235 | 2025-02-22 23:14:26 | 1.2866905
7200 | 恒流充电 | 00:13:25 | 09:59:00 | 0.3998617 | 3.2187 | 0.0894163 | 0.2750225 | 2025-02-22 23:14:31 | 1.2870519
7201 | 恒流充电 | 00:13:30 | 09:59:05 | 0.3999569 | 3.2197 | 0.0899718 | 0.2768111 | 2025-02-22 23:14:36 | 1.2877562
7202 | 恒流充电 | 00:13:35 | 09:59:10 | 0.3998362 | 3.2207 | 0.0905271 | 0.2785996 | 2025-02-22 23:14:41 | 1.2877587
7203 | 恒流充电 | 00:13:40 | 09:59:15 | 0.3997904 | 3.2219 | 0.0910824 | 0.2803886 | 2025-02-22 23:14:46 | 1.2880787
7204 | 恒流充电 | 00:13:45 | 09:59:20 | 0.3998878 | 3.2229 | 0.0916378 | 0.2821786 | 2025-02-22 23:14:51 | 1.2887953
7205 | 恒流充电 | 00:13:50 | 09:59:25 | 0.3998442 | 3.224 | 0.0921931 | 0.283969 | 2025-02-22 23:14:56 | 1.289082
7206 | 恒流充电 | 00:13:55 | 09:59:30 | 0.3998827 | 3.2248 | 0.0927485 | 0.2857601 | 2025-02-22 23:15:01 | 1.2895385
7207 | 恒流充电 | 00:14:00 | 09:59:35 | 0.3999111 | 3.2261 | 0.0933039 | 0.287552 | 2025-02-22 23:15:06 | 1.2901678
7208 | 恒流充电 | 00:14:05 | 09:59:40 | 0.3998217 | 3.2269 | 0.0938592 | 0.2893439 | 2025-02-22 23:15:11 | 1.2902046
7209 | 恒流充电 | 00:14:10 | 09:59:45 | 0.3999619 | 3.2281 | 0.0944145 | 0.2911333 | 2025-02-22 23:15:16 | 1.2911203
7210 | 恒流充电 | 00:14:15 | 09:59:50 | 0.3998617 | 3.2289 | 0.0949699 | 0.2929265 | 2025-02-22 23:15:21 | 1.2911047
7211 | 恒流充电 | 00:14:20 | 09:59:55 | 0.3999133 | 3.23 | 0.0955253 | 0.2947205 | 2025-02-22 23:15:26 | 1.2917376
7212 | 恒流充电 | 00:14:25 | 10:00:00 | 0.3998282 | 3.2309 | 0.0960807 | 0.2965147 | 2025-02-22 23:15:31 | 1.2917863
7213 | 恒流充电 | 00:14:30 | 10:00:05 | 0.399935 | 3.2319 | 0.0966361 | 0.2983099 | 2025-02-22 23:15:36 | 1.2925449
7214 | 恒流充电 | 00:14:35 | 10:00:10 | 0.3998936 | 3.233 | 0.0971915 | 0.3001055 | 2025-02-22 23:15:41 | 1.2928655
7215 | 恒流充电 | 00:14:40 | 10:00:15 | 0.3998377 | 3.2338 | 0.0977469 | 0.3019013 | 2025-02-22 23:15:46 | 1.2929769
7216 | 恒流充电 | 00:14:45 | 10:00:20 | 0.3998697 | 3.2348 | 0.0983022 | 0.3036978 | 2025-02-22 23:15:51 | 1.2934807
7217 | 恒流充电 | 00:14:50 | 10:00:25 | 0.3999002 | 3.2357 | 0.0988577 | 0.305495 | 2025-02-22 23:15:56 | 1.2939401
7218 | 恒流充电 | 00:14:55 | 10:00:30 | 0.3999125 | 3.2365 | 0.0994131 | 0.3072926 | 2025-02-22 23:16:01 | 1.294326
7219 | 恒流充电 | 00:15:00 | 10:00:35 | 0.3998864 | 3.2375 | 0.0999685 | 0.3090907 | 2025-02-22 23:16:06 | 1.2946138
7220 | 恒流充电 | 00:15:05 | 10:00:40 | 0.3998544 | 3.2383 | 0.1005238 | 0.3108891 | 2025-02-22 23:16:11 | 1.2948331
7221 | 恒流充电 | 00:15:10 | 10:00:45 | 0.3998319 | 3.239 | 0.1010792 | 0.3126878 | 2025-02-22 23:16:16 | 1.2950678
7222 | 恒流充电 | 00:15:15 | 10:00:50 | 0.3999241 | 3.24 | 0.1016343 | 0.3144831 | 2025-02-22 23:16:21 | 1.2957376
7223 | 恒流充电 | 00:15:20 | 10:00:55 | 0.3998813 | 3.241 | 0.1021897 | 0.3162832 | 2025-02-22 23:16:26 | 1.2960114
7224 | 恒流充电 | 00:15:25 | 10:01:00 | 0.3998697 | 3.2418 | 0.102745 | 0.3180836 | 2025-02-22 23:16:31 | 1.2962986
7225 | 恒流充电 | 00:15:30 | 10:01:05 | 0.399882 | 3.2425 | 0.1033004 | 0.3198844 | 2025-02-22 23:16:36 | 1.2966152
7226 | 恒流充电 | 00:15:35 | 10:01:10 | 0.3999031 | 3.2432 | 0.1038558 | 0.3216857 | 2025-02-22 23:16:41 | 1.2969545
7227 | 恒流充电 | 00:15:40 | 10:01:15 | 0.3998246 | 3.244 | 0.1044112 | 0.3234872 | 2025-02-22 23:16:46 | 1.2970217
7228 | 恒流充电 | 00:15:45 | 10:01:20 | 0.3999125 | 3.2448 | 0.1049666 | 0.3252894 | 2025-02-22 23:16:51 | 1.2976377
7229 | 恒流充电 | 00:15:50 | 10:01:25 | 0.3999554 | 3.2455 | 0.1055221 | 0.3270923 | 2025-02-22 23:16:56 | 1.2980727
7230 | 恒流充电 | 00:15:55 | 10:01:30 | 0.3999343 | 3.2462 | 0.1060775 | 0.3288955 | 2025-02-22 23:17:01 | 1.2982814
7231 | 恒流充电 | 00:16:00 | 10:01:35 | 0.4000026 | 3.2471 | 0.1066331 | 0.3306994 | 2025-02-22 23:17:06 | 1.2988328
7232 | 恒流充电 | 00:16:05 | 10:01:40 | 0.3999256 | 3.2479 | 0.1071886 | 0.3325035 | 2025-02-22 23:17:11 | 1.2989321
7233 | 恒流充电 | 00:16:10 | 10:01:45 | 0.3998493 | 3.2484 | 0.1077439 | 0.3343075 | 2025-02-22 23:17:16 | 1.2988681
7234 | 恒流充电 | 00:16:15 | 10:01:50 | 0.3998718 | 3.249 | 0.1082993 | 0.3361119 | 2025-02-22 23:17:21 | 1.2991754
7235 | 恒流充电 | 00:16:20 | 10:01:55 | 0.3999314 | 3.2496 | 0.1088545 | 0.3379131 | 2025-02-22 23:17:26 | 1.299613
7236 | 恒流充电 | 00:16:25 | 10:02:00 | 0.3998442 | 3.2501 | 0.1094098 | 0.339718 | 2025-02-22 23:17:31 | 1.2995348
7237 | 恒流充电 | 00:16:30 | 10:02:05 | 0.3998478 | 3.2505 | 0.1099651 | 0.3415231 | 2025-02-22 23:17:36 | 1.2997
7238 | 恒流充电 | 00:16:35 | 10:02:10 | 0.3998944 | 3.251 | 0.1105205 | 0.3433288 | 2025-02-22 23:17:41 | 1.3000645
7239 | 恒流充电 | 00:16:40 | 10:02:15 | 0.3998689 | 3.2517 | 0.1110759 | 0.3451347 | 2025-02-22 23:17:46 | 1.3002438
7240 | 恒流充电 | 00:16:45 | 10:02:20 | 0.3998268 | 3.2521 | 0.1116312 | 0.3469406 | 2025-02-22 23:17:51 | 1.3002758
7241 | 恒流充电 | 00:16:50 | 10:02:25 | 0.3998587 | 3.2525 | 0.1121866 | 0.3487469 | 2025-02-22 23:17:56 | 1.3005262
7242 | 恒流充电 | 00:16:55 | 10:02:30 | 0.3998297 | 3.2527 | 0.1127419 | 0.3505532 | 2025-02-22 23:18:01 | 1.3005221
7243 | 恒流充电 | 00:17:00 | 10:02:35 | 0.3998922 | 3.2532 | 0.1132973 | 0.35236 | 2025-02-22 23:18:06 | 1.3009379
7244 | 恒流充电 | 00:17:05 | 10:02:40 | 0.3998667 | 3.2534 | 0.1138527 | 0.3541669 | 2025-02-22 23:18:11 | 1.3009454
7245 | 恒流充电 | 00:17:10 | 10:02:45 | 0.3999401 | 3.2538 | 0.1144082 | 0.3559743 | 2025-02-22 23:18:16 | 1.3013395
7246 | 恒流充电 | 00:17:15 | 10:02:50 | 0.3998377 | 3.2541 | 0.1149635 | 0.3577814 | 2025-02-22 23:18:21 | 1.3011298
7247 | 恒流充电 | 00:17:20 | 10:02:55 | 0.3999314 | 3.2543 | 0.115519 | 0.359589 | 2025-02-22 23:18:26 | 1.3014806
7248 | 恒流充电 | 00:17:25 | 10:03:00 | 0.3998224 | 3.2547 | 0.1160744 | 0.3613954 | 2025-02-22 23:18:31 | 1.3012966
7249 | 恒流充电 | 00:17:30 | 10:03:05 | 0.3999612 | 3.2548 | 0.1166299 | 0.3632034 | 2025-02-22 23:18:36 | 1.3017764
7250 | 恒流充电 | 00:17:35 | 10:03:10 | 0.3999576 | 3.2551 | 0.1171854 | 0.3650116 | 2025-02-22 23:18:41 | 1.3018825
7251 | 恒流充电 | 00:17:40 | 10:03:15 | 0.3998246 | 3.2551 | 0.1177407 | 0.3668192 | 2025-02-22 23:18:46 | 1.3014796
7252 | 恒流充电 | 00:17:45 | 10:03:20 | 0.3998144 | 3.2553 | 0.118296 | 0.3686268 | 2025-02-22 23:18:51 | 1.3014967
7253 | 恒流充电 | 00:17:50 | 10:03:25 | 0.3999539 | 3.2554 | 0.1188515 | 0.3704351 | 2025-02-22 23:18:56 | 1.3019964
7254 | 恒流充电 | 00:17:55 | 10:03:30 | 0.3998994 | 3.2557 | 0.1194069 | 0.3722434 | 2025-02-22 23:19:01 | 1.3019535
7255 | 恒流充电 | 00:18:00 | 10:03:35 | 0.3999256 | 3.2559 | 0.1199624 | 0.3740519 | 2025-02-22 23:19:06 | 1.3021349
7256 | 恒流充电 | 00:18:05 | 10:03:40 | 0.3997745 | 3.2558 | 0.1205176 | 0.3758597 | 2025-02-22 23:19:11 | 1.3015958
7257 | 恒流充电 | 00:18:10 | 10:03:45 | 0.3999299 | 3.256 | 0.1210731 | 0.3776683 | 2025-02-22 23:19:16 | 1.3021885
7258 | 恒流充电 | 00:18:15 | 10:03:50 | 0.3998667 | 3.2561 | 0.1216284 | 0.3794766 | 2025-02-22 23:19:21 | 1.3020069
7259 | 恒流充电 | 00:18:20 | 10:03:55 | 0.3998769 | 3.2562 | 0.1221838 | 0.3812851 | 2025-02-22 23:19:26 | 1.3020832
7260 | 恒流充电 | 00:18:25 | 10:04:00 | 0.3997912 | 3.2562 | 0.1227391 | 0.3830931 | 2025-02-22 23:19:31 | 1.3018057
7261 | 恒流充电 | 00:18:30 | 10:04:05 | 0.3999082 | 3.2567 | 0.1232945 | 0.3849015 | 2025-02-22 23:19:36 | 1.3023656
7262 | 恒流充电 | 00:18:35 | 10:04:10 | 0.3999329 | 3.2565 | 0.12385 | 0.3867103 | 2025-02-22 23:19:41 | 1.302382
7263 | 恒流充电 | 00:18:40 | 10:04:15 | 0.3997992 | 3.2565 | 0.1244053 | 0.3885186 | 2025-02-22 23:19:46 | 1.3019396
7264 | 恒流充电 | 00:18:45 | 10:04:20 | 0.399922 | 3.2567 | 0.1249607 | 0.3903275 | 2025-02-22 23:19:51 | 1.3024206
7265 | 恒流充电 | 00:18:50 | 10:04:25 | 0.3999089 | 3.2567 | 0.1255161 | 0.3921364 | 2025-02-22 23:19:56 | 1.3023872
7266 | 恒流充电 | 00:18:55 | 10:04:30 | 0.3999299 | 3.2566 | 0.1260716 | 0.3939453 | 2025-02-22 23:20:01 | 1.3024222
7267 | 恒流充电 | 00:19:00 | 10:04:35 | 0.3998965 | 3.2568 | 0.126627 | 0.3957542 | 2025-02-22 23:20:06 | 1.3023914
7268 | 恒流充电 | 00:19:05 | 10:04:40 | 0.3999045 | 3.2569 | 0.1271824 | 0.3975631 | 2025-02-22 23:20:11 | 1.3024467
7269 | 恒流充电 | 00:19:10 | 10:04:45 | 0.399999 | 3.257 | 0.127738 | 0.3993726 | 2025-02-22 23:20:16 | 1.3028033
7270 | 恒流充电 | 00:19:15 | 10:04:50 | 0.399842 | 3.2571 | 0.1282933 | 0.4011814 | 2025-02-22 23:20:21 | 1.3023262
7271 | 恒流充电 | 00:19:20 | 10:04:55 | 0.3998689 | 3.257 | 0.1288487 | 0.4029902 | 2025-02-22 23:20:26 | 1.3023708
7272 | 恒流充电 | 00:19:25 | 10:05:00 | 0.3998617 | 3.257 | 0.1294041 | 0.404799 | 2025-02-22 23:20:31 | 1.3023548
7273 | 恒流充电 | 00:19:30 | 10:05:05 | 0.399906 | 3.2572 | 0.1299595 | 0.4066082 | 2025-02-22 23:20:36 | 1.3025737
7274 | 恒流充电 | 00:19:35 | 10:05:10 | 0.3997985 | 3.2572 | 0.1305147 | 0.4084165 | 2025-02-22 23:20:41 | 1.3022377
7275 | 恒流充电 | 00:19:40 | 10:05:15 | 0.3998624 | 3.2573 | 0.1310701 | 0.4102254 | 2025-02-22 23:20:46 | 1.302462
7276 | 恒流充电 | 00:19:45 | 10:05:20 | 0.3998587 | 3.2573 | 0.1316254 | 0.4120344 | 2025-02-22 23:20:51 | 1.3024518
7277 | 恒流充电 | 00:19:50 | 10:05:25 | 0.3999234 | 3.2573 | 0.1321809 | 0.4138437 | 2025-02-22 23:20:56 | 1.3026748
7278 | 恒流充电 | 00:19:55 | 10:05:30 | 0.3997817 | 3.2572 | 0.1327361 | 0.4156522 | 2025-02-22 23:21:01 | 1.3021683
7279 | 恒流充电 | 00:20:00 | 10:05:35 | 0.3999394 | 3.2573 | 0.1332916 | 0.4174616 | 2025-02-22 23:21:06 | 1.302738
7280 | 恒流充电 | 00:20:05 | 10:05:40 | 0.399943 | 3.2574 | 0.1338471 | 0.419271 | 2025-02-22 23:21:11 | 1.3027844
7281 | 恒流充电 | 00:20:10 | 10:05:45 | 0.3998646 | 3.2575 | 0.1344025 | 0.4210801 | 2025-02-22 23:21:16 | 1.3025533
7282 | 恒流充电 | 00:20:15 | 10:05:50 | 0.3998856 | 3.2573 | 0.1349578 | 0.4228892 | 2025-02-22 23:21:21 | 1.3025641
7283 | 恒流充电 | 00:20:20 | 10:05:55 | 0.3999859 | 3.2575 | 0.1355134 | 0.4246989 | 2025-02-22 23:21:26 | 1.3029527
7284 | 恒流充电 | 00:20:25 | 10:06:00 | 0.399943 | 3.2577 | 0.1360689 | 0.4265084 | 2025-02-22 23:21:31 | 1.3028886
7285 | 恒流充电 | 00:20:30 | 10:06:05 | 0.3999307 | 3.2575 | 0.1366243 | 0.4283179 | 2025-02-22 23:21:36 | 1.3027922
7286 | 恒流充电 | 00:20:35 | 10:06:10 | 0.3999699 | 3.2577 | 0.1371798 | 0.4301276 | 2025-02-22 23:21:41 | 1.3029931
7287 | 恒流充电 | 00:20:40 | 10:06:15 | 0.3999292 | 3.2575 | 0.1377349 | 0.4319358 | 2025-02-22 23:21:46 | 1.3027628
7288 | 恒流充电 | 00:20:45 | 10:06:20 | 0.3997926 | 3.2577 | 0.1382901 | 0.4337447 | 2025-02-22 23:21:51 | 1.302407
7289 | 恒流充电 | 00:20:50 | 10:06:25 | 0.3999169 | 3.2579 | 0.1388456 | 0.4355543 | 2025-02-22 23:21:56 | 1.3028778
7290 | 恒流充电 | 00:20:55 | 10:06:30 | 0.3999401 | 3.2578 | 0.139401 | 0.4373639 | 2025-02-22 23:22:01 | 1.3029276
7291 | 恒流充电 | 00:21:00 | 10:06:35 | 0.3998682 | 3.2579 | 0.1399564 | 0.4391732 | 2025-02-22 23:22:06 | 1.3027242
7292 | 恒流充电 | 00:21:05 | 10:06:40 | 0.3998072 | 3.2579 | 0.1405117 | 0.4409823 | 2025-02-22 23:22:11 | 1.3025321
7293 | 恒流充电 | 00:21:10 | 10:06:45 | 0.3999198 | 3.2579 | 0.1410671 | 0.4427919 | 2025-02-22 23:22:16 | 1.3028801
7294 | 恒流充电 | 00:21:15 | 10:06:50 | 0.3998631 | 3.2581 | 0.1416225 | 0.4446013 | 2025-02-22 23:22:21 | 1.302781
7295 | 恒流充电 | 00:21:20 | 10:06:55 | 0.3998529 | 3.2582 | 0.1421779 | 0.4464107 | 2025-02-22 23:22:26 | 1.3027905
7296 | 恒流充电 | 00:21:25 | 10:07:00 | 0.3998304 | 3.2581 | 0.1427332 | 0.44822 | 2025-02-22 23:22:31 | 1.3026808
7297 | 恒流充电 | 00:21:30 | 10:07:05 | 0.3998544 | 3.2581 | 0.1432885 | 0.4500294 | 2025-02-22 23:22:36 | 1.302778
7298 | 恒流充电 | 00:21:35 | 10:07:10 | 0.3998834 | 3.2581 | 0.1438439 | 0.4518389 | 2025-02-22 23:22:41 | 1.3028538
7299 | 恒流充电 | 00:21:40 | 10:07:15 | 0.3998123 | 3.2583 | 0.1443992 | 0.4536482 | 2025-02-22 23:22:46 | 1.3027182
7300 | 恒流充电 | 00:21:45 | 10:07:20 | 0.3997941 | 3.2584 | 0.144955 | 0.455459 | 2025-02-22 23:22:51 | 1.3026774
7301 | 恒流充电 | 00:21:50 | 10:07:25 | 0.3998464 | 3.2584 | 0.1455104 | 0.4572685 | 2025-02-22 23:22:56 | 1.3028491
7302 | 恒流充电 | 00:21:55 | 10:07:30 | 0.4000092 | 3.2582 | 0.1460659 | 0.4590787 | 2025-02-22 23:23:01 | 1.3033099
7303 | 恒流充电 | 00:22:00 | 10:07:35 | 0.3998319 | 3.2583 | 0.1466213 | 0.4608881 | 2025-02-22 23:23:06 | 1.3027623
7304 | 恒流充电 | 00:22:05 | 10:07:40 | 0.3998021 | 3.2584 | 0.1471766 | 0.4626974 | 2025-02-22 23:23:11 | 1.3027073
7305 | 恒流充电 | 00:22:10 | 10:07:45 | 0.3998617 | 3.2585 | 0.1477319 | 0.464507 | 2025-02-22 23:23:16 | 1.3029315
7306 | 恒流充电 | 00:22:15 | 10:07:50 | 0.3998362 | 3.2585 | 0.1482872 | 0.4663166 | 2025-02-22 23:23:21 | 1.3028718
7307 | 恒流充电 | 00:22:20 | 10:07:55 | 0.3999525 | 3.2586 | 0.1488427 | 0.4681267 | 2025-02-22 23:23:26 | 1.3032989
7308 | 恒流充电 | 00:22:25 | 10:08:00 | 0.3998856 | 3.2587 | 0.1493981 | 0.4699366 | 2025-02-22 23:23:31 | 1.3031134
7309 | 恒流充电 | 00:22:30 | 10:08:05 | 0.3999743 | 3.2585 | 0.1499536 | 0.4717468 | 2025-02-22 23:23:36 | 1.3033338
7310 | 恒流充电 | 00:22:35 | 10:08:10 | 0.3999459 | 3.2587 | 0.1505091 | 0.4735569 | 2025-02-22 23:23:41 | 1.3033112
7311 | 恒流充电 | 00:22:40 | 10:08:15 | 0.3998689 | 3.2588 | 0.1510645 | 0.4753668 | 2025-02-22 23:23:46 | 1.3031077
7312 | 恒流充电 | 00:22:45 | 10:08:20 | 0.3999343 | 3.2587 | 0.15162 | 0.4771769 | 2025-02-22 23:23:51 | 1.3032743
7313 | 恒流充电 | 00:22:50 | 10:08:25 | 0.3999285 | 3.2588 | 0.152175 | 0.478985 | 2025-02-22 23:23:56 | 1.3033012
7314 | 恒流充电 | 00:22:55 | 10:08:30 | 0.3998798 | 3.2586 | 0.1527304 | 0.4807948 | 2025-02-22 23:24:01 | 1.303057
7315 | 恒流充电 | 00:23:00 | 10:08:35 | 0.3998776 | 3.2589 | 0.1532858 | 0.4826048 | 2025-02-22 23:24:06 | 1.3031538
7316 | 恒流充电 | 00:23:05 | 10:08:40 | 0.3999212 | 3.2587 | 0.1538412 | 0.4844148 | 2025-02-22 23:24:11 | 1.3032309
7317 | 恒流充电 | 00:23:10 | 10:08:45 | 0.3998755 | 3.2589 | 0.1543966 | 0.4862248 | 2025-02-22 23:24:16 | 1.3031556
7318 | 恒流充电 | 00:23:15 | 10:08:50 | 0.3997875 | 3.259 | 0.1549519 | 0.4880343 | 2025-02-22 23:24:21 | 1.3028952
7319 | 恒流充电 | 00:23:20 | 10:08:55 | 0.3999612 | 3.259 | 0.1555074 | 0.4898447 | 2025-02-22 23:24:26 | 1.3034782
7320 | 恒流充电 | 00:23:25 | 10:09:00 | 0.4000535 | 3.2591 | 0.156063 | 0.4916556 | 2025-02-22 23:24:31 | 1.3037958
7321 | 恒流充电 | 00:23:30 | 10:09:05 | 0.3999365 | 3.259 | 0.1566185 | 0.4934658 | 2025-02-22 23:24:36 | 1.3034064
7322 | 恒流充电 | 00:23:35 | 10:09:10 | 0.3998493 | 3.259 | 0.1571738 | 0.4952757 | 2025-02-22 23:24:41 | 1.3031161
7323 | 恒流充电 | 00:23:40 | 10:09:15 | 0.3998617 | 3.2592 | 0.1577292 | 0.4970858 | 2025-02-22 23:24:46 | 1.303248
7324 | 恒流充电 | 00:23:45 | 10:09:20 | 0.3998747 | 3.2591 | 0.1582846 | 0.4988959 | 2025-02-22 23:24:51 | 1.3032499
7325 | 恒流充电 | 00:23:50 | 10:09:25 | 0.39985 | 3.2593 | 0.1588399 | 0.5007059 | 2025-02-22 23:24:56 | 1.3032219
7326 | 恒流充电 | 00:23:55 | 10:09:30 | 0.3999009 | 3.2593 | 0.1593951 | 0.5025152 | 2025-02-22 23:25:01 | 1.3033789
7327 | 恒流充电 | 00:24:00 | 10:09:35 | 0.3998827 | 3.2592 | 0.1599505 | 0.5043253 | 2025-02-22 23:25:06 | 1.3032803
7328 | 恒流充电 | 00:24:05 | 10:09:40 | 0.3998522 | 3.2593 | 0.1605058 | 0.5061354 | 2025-02-22 23:25:11 | 1.3032581
7329 | 恒流充电 | 00:24:10 | 10:09:45 | 0.3999096 | 3.2594 | 0.1610613 | 0.5079457 | 2025-02-22 23:25:16 | 1.3034551
7330 | 恒流充电 | 00:24:15 | 10:09:50 | 0.3999554 | 3.2594 | 0.1616168 | 0.5097563 | 2025-02-22 23:25:21 | 1.3036256
7331 | 恒流充电 | 00:24:20 | 10:09:55 | 0.39989 | 3.2593 | 0.1621722 | 0.5115666 | 2025-02-22 23:25:26 | 1.3033781
7332 | 恒流充电 | 00:24:25 | 10:10:00 | 0.3998195 | 3.2597 | 0.1627275 | 0.5133767 | 2025-02-22 23:25:31 | 1.3032856
7333 | 恒流充电 | 00:24:30 | 10:10:05 | 0.3999321 | 3.2597 | 0.1632829 | 0.5151873 | 2025-02-22 23:25:36 | 1.3036634
7334 | 恒流充电 | 00:24:35 | 10:10:10 | 0.399757 | 3.2595 | 0.1638381 | 0.5169971 | 2025-02-22 23:25:41 | 1.3030245
7335 | 恒流充电 | 00:24:40 | 10:10:15 | 0.3999808 | 3.2596 | 0.1643937 | 0.5188079 | 2025-02-22 23:25:46 | 1.3037603
7336 | 恒流充电 | 00:24:45 | 10:10:20 | 0.3999329 | 3.2597 | 0.1649491 | 0.5206185 | 2025-02-22 23:25:51 | 1.3036573
7337 | 恒流充电 | 00:24:50 | 10:10:25 | 0.3998282 | 3.2598 | 0.1655044 | 0.5224287 | 2025-02-22 23:25:56 | 1.3033624
7338 | 恒流充电 | 00:24:55 | 10:10:30 | 0.3999619 | 3.2598 | 0.1660599 | 0.5242396 | 2025-02-22 23:26:01 | 1.3038154
7339 | 恒流充电 | 00:25:00 | 10:10:35 | 0.3999627 | 3.2599 | 0.1666152 | 0.5260497 | 2025-02-22 23:26:06 | 1.3038247
7340 | 恒流充电 | 00:25:05 | 10:10:40 | 0.3998464 | 3.2599 | 0.1671705 | 0.52786 | 2025-02-22 23:26:11 | 1.3034679
7341 | 恒流充电 | 00:25:10 | 10:10:45 | 0.3998653 | 3.2601 | 0.1677259 | 0.5296706 | 2025-02-22 23:26:16 | 1.3036024
7342 | 恒流充电 | 00:25:15 | 10:10:50 | 0.3998936 | 3.2599 | 0.1682813 | 0.5314812 | 2025-02-22 23:26:21 | 1.3036083
7343 | 恒流充电 | 00:25:20 | 10:10:55 | 0.399789 | 3.2599 | 0.1688366 | 0.5332913 | 2025-02-22 23:26:26 | 1.3032613
7344 | 恒流充电 | 00:25:25 | 10:11:00 | 0.3998297 | 3.26 | 0.1693919 | 0.5351016 | 2025-02-22 23:26:31 | 1.3034362
7345 | 恒流充电 | 00:25:30 | 10:11:05 | 0.3998827 | 3.2601 | 0.1699473 | 0.5369122 | 2025-02-22 23:26:36 | 1.3036762
7346 | 恒流充电 | 00:25:35 | 10:11:10 | 0.3999096 | 3.2602 | 0.1705027 | 0.5387231 | 2025-02-22 23:26:41 | 1.3038053
7347 | 恒流充电 | 00:25:40 | 10:11:15 | 0.3997403 | 3.2604 | 0.1710579 | 0.5405332 | 2025-02-22 23:26:46 | 1.3032964
7348 | 恒流充电 | 00:25:45 | 10:11:20 | 0.3999416 | 3.2602 | 0.1716134 | 0.5423442 | 2025-02-22 23:26:51 | 1.3038763
7349 | 恒流充电 | 00:25:50 | 10:11:25 | 0.3998646 | 3.2603 | 0.1721687 | 0.5441548 | 2025-02-22 23:26:56 | 1.3036651
7350 | 恒流充电 | 00:25:55 | 10:11:30 | 0.399922 | 3.2602 | 0.1727242 | 0.5459657 | 2025-02-22 23:27:01 | 1.3038273
7351 | 恒流充电 | 00:26:00 | 10:11:35 | 0.399951 | 3.2603 | 0.1732797 | 0.5477767 | 2025-02-22 23:27:06 | 1.3039667
7352 | 恒流充电 | 00:26:05 | 10:11:40 | 0.3998813 | 3.2605 | 0.1738355 | 0.549589 | 2025-02-22 23:27:11 | 1.3038126
7353 | 恒流充电 | 00:26:10 | 10:11:45 | 0.399805 | 3.2605 | 0.1743908 | 0.5513996 | 2025-02-22 23:27:16 | 1.303574
7354 | 恒流充电 | 00:26:15 | 10:11:50 | 0.3998086 | 3.2605 | 0.1749461 | 0.5532101 | 2025-02-22 23:27:21 | 1.3035686
7355 | 恒流充电 | 00:26:20 | 10:11:55 | 0.3999241 | 3.2606 | 0.1755015 | 0.5550212 | 2025-02-22 23:27:26 | 1.3039824
7356 | 恒流充电 | 00:26:25 | 10:12:00 | 0.3998348 | 3.2608 | 0.1760568 | 0.556832 | 2025-02-22 23:27:31 | 1.3037927
7357 | 恒流充电 | 00:26:30 | 10:12:05 | 0.3998827 | 3.2609 | 0.1766122 | 0.558643 | 2025-02-22 23:27:36 | 1.3039702
7358 | 恒流充电 | 00:26:35 | 10:12:10 | 0.3997766 | 3.2608 | 0.1771675 | 0.5604536 | 2025-02-22 23:27:41 | 1.3035782
7359 | 恒流充电 | 00:26:40 | 10:12:15 | 0.3999648 | 3.2609 | 0.177723 | 0.562265 | 2025-02-22 23:27:46 | 1.3042519
7360 | 恒流充电 | 00:26:45 | 10:12:20 | 0.399733 | 3.2608 | 0.1782782 | 0.5640754 | 2025-02-22 23:27:51 | 1.3034641
7361 | 恒流充电 | 00:26:50 | 10:12:25 | 0.3998617 | 3.2608 | 0.1788335 | 0.5658864 | 2025-02-22 23:27:56 | 1.3038842
7362 | 恒流充电 | 00:26:55 | 10:12:30 | 0.3999627 | 3.2612 | 0.179389 | 0.567698 | 2025-02-22 23:28:01 | 1.304355
7363 | 恒流充电 | 00:27:00 | 10:12:35 | 0.3999241 | 3.2611 | 0.1799445 | 0.5695093 | 2025-02-22 23:28:06 | 1.3041899
7364 | 恒流充电 | 00:27:05 | 10:12:40 | 0.4000048 | 3.2612 | 0.1805 | 0.5713211 | 2025-02-22 23:28:11 | 1.3044872
7365 | 恒流充电 | 00:27:10 | 10:12:45 | 0.3998784 | 3.2613 | 0.1810558 | 0.5731331 | 2025-02-22 23:28:16 | 1.3041163
7366 | 恒流充电 | 00:27:15 | 10:12:50 | 0.3999496 | 3.261 | 0.1816113 | 0.5749445 | 2025-02-22 23:28:21 | 1.3042477
7367 | 恒流充电 | 00:27:20 | 10:12:55 | 0.3998791 | 3.2613 | 0.1821667 | 0.5767558 | 2025-02-22 23:28:26 | 1.3041074
7368 | 恒流充电 | 00:27:25 | 10:13:00 | 0.4000273 | 3.2612 | 0.1827223 | 0.5785677 | 2025-02-22 23:28:31 | 1.3045817
7369 | 恒流充电 | 00:27:30 | 10:13:05 | 0.3999249 | 3.2615 | 0.1832777 | 0.5803793 | 2025-02-22 23:28:36 | 1.3043371
7370 | 恒流充电 | 00:27:35 | 10:13:10 | 0.3998486 | 3.2614 | 0.1838331 | 0.5821905 | 2025-02-22 23:28:41 | 1.3040719
7371 | 恒流充电 | 00:27:40 | 10:13:15 | 0.3998827 | 3.2615 | 0.1843885 | 0.5840019 | 2025-02-22 23:28:46 | 1.3042207
7372 | 恒流充电 | 00:27:45 | 10:13:20 | 0.3999278 | 3.2615 | 0.1849439 | 0.5858135 | 2025-02-22 23:28:51 | 1.3043703
7373 | 恒流充电 | 00:27:50 | 10:13:25 | 0.3999031 | 3.2616 | 0.1854993 | 0.5876251 | 2025-02-22 23:28:56 | 1.3043227
7374 | 恒流充电 | 00:27:55 | 10:13:30 | 0.3999874 | 3.2616 | 0.1860549 | 0.589437 | 2025-02-22 23:29:01 | 1.304593
7375 | 恒流充电 | 00:28:00 | 10:13:35 | 0.399773 | 3.2619 | 0.1866101 | 0.5912481 | 2025-02-22 23:29:06 | 1.3040073
7376 | 恒流充电 | 00:28:05 | 10:13:40 | 0.3998965 | 3.2617 | 0.1871655 | 0.5930597 | 2025-02-22 23:29:11 | 1.3043367
7377 | 恒流充电 | 00:28:10 | 10:13:45 | 0.3999561 | 3.2619 | 0.187721 | 0.5948717 | 2025-02-22 23:29:16 | 1.3046293
7378 | 恒流充电 | 00:28:15 | 10:13:50 | 0.3998609 | 3.2619 | 0.1882762 | 0.5966824 | 2025-02-22 23:29:21 | 1.3043038
7379 | 恒流充电 | 00:28:20 | 10:13:55 | 0.3999133 | 3.262 | 0.1888316 | 0.5984942 | 2025-02-22 23:29:26 | 1.3045038
7380 | 恒流充电 | 00:28:25 | 10:14:00 | 0.3998478 | 3.262 | 0.189387 | 0.6003057 | 2025-02-22 23:29:31 | 1.3043207
7381 | 恒流充电 | 00:28:30 | 10:14:05 | 0.3998667 | 3.262 | 0.1899423 | 0.6021173 | 2025-02-22 23:29:36 | 1.3043572
7382 | 恒流充电 | 00:28:35 | 10:14:10 | 0.3998697 | 3.262 | 0.1904977 | 0.603929 | 2025-02-22 23:29:41 | 1.3043575
7383 | 恒流充电 | 00:28:40 | 10:14:15 | 0.39989 | 3.2621 | 0.1910531 | 0.6057407 | 2025-02-22 23:29:46 | 1.3044689
7384 | 恒流充电 | 00:28:45 | 10:14:20 | 0.3998907 | 3.2623 | 0.1916085 | 0.6075526 | 2025-02-22 23:29:51 | 1.3045715
7385 | 恒流充电 | 00:28:50 | 10:14:25 | 0.3998006 | 3.2622 | 0.1921638 | 0.6093641 | 2025-02-22 23:29:56 | 1.3042377
7386 | 恒流充电 | 00:28:55 | 10:14:30 | 0.3998362 | 3.2624 | 0.1927191 | 0.6111758 | 2025-02-22 23:30:01 | 1.3044261
7387 | 恒流充电 | 00:29:00 | 10:14:35 | 0.3998428 | 3.2624 | 0.1932744 | 0.6129875 | 2025-02-22 23:30:06 | 1.3044318
7388 | 恒流充电 | 00:29:05 | 10:14:40 | 0.399898 | 3.2626 | 0.1938299 | 0.6147996 | 2025-02-22 23:30:11 | 1.3047076
7389 | 恒流充电 | 00:29:10 | 10:14:45 | 0.3998617 | 3.2626 | 0.1943852 | 0.6166115 | 2025-02-22 23:30:16 | 1.3046041
7390 | 恒流充电 | 00:29:15 | 10:14:50 | 0.3998406 | 3.2624 | 0.1949406 | 0.6184233 | 2025-02-22 23:30:21 | 1.3044574
7391 | 恒流充电 | 00:29:20 | 10:14:55 | 0.3998893 | 3.2627 | 0.195496 | 0.6202354 | 2025-02-22 23:30:26 | 1.3047014
7392 | 恒流充电 | 00:29:25 | 10:15:00 | 0.399874 | 3.2627 | 0.1960514 | 0.6220474 | 2025-02-22 23:30:31 | 1.3046513
7393 | 恒流充电 | 00:29:30 | 10:15:05 | 0.3998936 | 3.2629 | 0.1966068 | 0.6238596 | 2025-02-22 23:30:36 | 1.3048197
7394 | 恒流充电 | 00:29:35 | 10:15:10 | 0.3997759 | 3.2628 | 0.197162 | 0.6256713 | 2025-02-22 23:30:41 | 1.3043981
7395 | 恒流充电 | 00:29:40 | 10:15:15 | 0.3999023 | 3.2629 | 0.1977174 | 0.6274836 | 2025-02-22 23:30:46 | 1.3048579
7396 | 恒流充电 | 00:29:45 | 10:15:20 | 0.3998486 | 3.2631 | 0.1982728 | 0.6292958 | 2025-02-22 23:30:51 | 1.304742
7397 | 恒流充电 | 00:29:50 | 10:15:25 | 0.3998319 | 3.263 | 0.1988281 | 0.6311078 | 2025-02-22 23:30:56 | 1.3046533
7398 | 恒流充电 | 00:29:55 | 10:15:30 | 0.3999445 | 3.2632 | 0.1993836 | 0.6329204 | 2025-02-22 23:31:01 | 1.3050969
7399 | 恒流充电 | 00:30:00 | 10:15:35 | 0.3999779 | 3.2633 | 0.1999391 | 0.6347333 | 2025-02-22 23:31:06 | 1.3052675
7400 | 恒流充电 | 00:30:05 | 10:15:40 | 0.39985 | 3.2632 | 0.2004945 | 0.6365455 | 2025-02-22 23:31:11 | 1.3047846
7401 | 恒流充电 | 00:30:10 | 10:15:45 | 0.3998958 | 3.2634 | 0.2010499 | 0.638358 | 2025-02-22 23:31:16 | 1.3050145
7402 | 恒流充电 | 00:30:15 | 10:15:50 | 0.3998784 | 3.2634 | 0.2016053 | 0.6401705 | 2025-02-22 23:31:21 | 1.3049718
7403 | 恒流充电 | 00:30:20 | 10:15:55 | 0.3998711 | 3.2635 | 0.2021606 | 0.6419829 | 2025-02-22 23:31:26 | 1.304962
7404 | 恒流充电 | 00:30:25 | 10:16:00 | 0.3998559 | 3.2635 | 0.2027159 | 0.6437949 | 2025-02-22 23:31:31 | 1.3049487
7405 | 恒流充电 | 00:30:30 | 10:16:05 | 0.3998718 | 3.2636 | 0.2032713 | 0.6456075 | 2025-02-22 23:31:36 | 1.3050408
7406 | 恒流充电 | 00:30:35 | 10:16:10 | 0.399959 | 3.2637 | 0.2038268 | 0.6474204 | 2025-02-22 23:31:41 | 1.3053301
7407 | 恒流充电 | 00:30:40 | 10:16:15 | 0.3998173 | 3.2637 | 0.2043821 | 0.6492328 | 2025-02-22 23:31:46 | 1.3048903
7408 | 恒流充电 | 00:30:45 | 10:16:20 | 0.3998965 | 3.2636 | 0.2049375 | 0.6510454 | 2025-02-22 23:31:51 | 1.305106
7409 | 恒流充电 | 00:30:50 | 10:16:25 | 0.3998834 | 3.2639 | 0.2054929 | 0.6528582 | 2025-02-22 23:31:56 | 1.3051948
7410 | 恒流充电 | 00:30:55 | 10:16:30 | 0.3999503 | 3.264 | 0.2060484 | 0.6546713 | 2025-02-22 23:32:01 | 1.3054502
7411 | 恒流充电 | 00:31:00 | 10:16:35 | 0.3999299 | 3.2641 | 0.2066039 | 0.6564844 | 2025-02-22 23:32:06 | 1.3054027
7412 | 恒流充电 | 00:31:05 | 10:16:40 | 0.399943 | 3.2639 | 0.2071594 | 0.6582974 | 2025-02-22 23:32:11 | 1.3053735
7413 | 恒流充电 | 00:31:10 | 10:16:45 | 0.3998944 | 3.2641 | 0.2077148 | 0.6601103 | 2025-02-22 23:32:16 | 1.3052884
7414 | 恒流充电 | 00:31:15 | 10:16:50 | 0.3999597 | 3.2643 | 0.2082703 | 0.6619236 | 2025-02-22 23:32:21 | 1.305585
7415 | 恒流充电 | 00:31:20 | 10:16:55 | 0.3998972 | 3.2642 | 0.2088257 | 0.6637365 | 2025-02-22 23:32:26 | 1.3053291
7416 | 恒流充电 | 00:31:25 | 10:17:00 | 0.3999518 | 3.2644 | 0.2093812 | 0.6655499 | 2025-02-22 23:32:31 | 1.3056189
7417 | 恒流充电 | 00:31:30 | 10:17:05 | 0.3999569 | 3.2645 | 0.2099362 | 0.6673617 | 2025-02-22 23:32:36 | 1.3056574
7418 | 恒流充电 | 00:31:35 | 10:17:10 | 0.3998202 | 3.2645 | 0.2104915 | 0.6691745 | 2025-02-22 23:32:41 | 1.305218
7419 | 恒流充电 | 00:31:40 | 10:17:15 | 0.3998907 | 3.2645 | 0.2110469 | 0.6709876 | 2025-02-22 23:32:46 | 1.3054621
7420 | 恒流充电 | 00:31:45 | 10:17:20 | 0.3999205 | 3.2647 | 0.2116023 | 0.672801 | 2025-02-22 23:32:51 | 1.305611
7421 | 恒流充电 | 00:31:50 | 10:17:25 | 0.3998566 | 3.2649 | 0.2121577 | 0.6746141 | 2025-02-22 23:32:56 | 1.3054719
7422 | 恒流充电 | 00:31:55 | 10:17:30 | 0.3998711 | 3.2649 | 0.212713 | 0.6764274 | 2025-02-22 23:33:01 | 1.3055269
7423 | 恒流充电 | 00:32:00 | 10:17:35 | 0.399906 | 3.2649 | 0.2132685 | 0.6782407 | 2025-02-22 23:33:06 | 1.3056412
7424 | 恒流充电 | 00:32:05 | 10:17:40 | 0.3998123 | 3.265 | 0.2138238 | 0.6800538 | 2025-02-22 23:33:11 | 1.3053812
7425 | 恒流充电 | 00:32:10 | 10:17:45 | 0.3999096 | 3.2652 | 0.2143792 | 0.6818674 | 2025-02-22 23:33:16 | 1.305779
7426 | 恒流充电 | 00:32:15 | 10:17:50 | 0.3998435 | 3.2652 | 0.2149345 | 0.6836807 | 2025-02-22 23:33:21 | 1.3055812
7427 | 恒流充电 | 00:32:20 | 10:17:55 | 0.399922 | 3.2654 | 0.21549 | 0.6854944 | 2025-02-22 23:33:26 | 1.3058958
7428 | 恒流充电 | 00:32:25 | 10:18:00 | 0.3999074 | 3.2654 | 0.2160454 | 0.6873081 | 2025-02-22 23:33:31 | 1.3058721
7429 | 恒流充电 | 00:32:30 | 10:18:05 | 0.3998936 | 3.2653 | 0.2166008 | 0.6891217 | 2025-02-22 23:33:36 | 1.3057633
7430 | 恒流充电 | 00:32:35 | 10:18:10 | 0.399813 | 3.2654 | 0.2171562 | 0.6909355 | 2025-02-22 23:33:41 | 1.3055586
7431 | 恒流充电 | 00:32:40 | 10:18:15 | 0.3999503 | 3.2656 | 0.2177117 | 0.6927495 | 2025-02-22 23:33:46 | 1.3060838
7432 | 恒流充电 | 00:32:45 | 10:18:20 | 0.3998791 | 3.2658 | 0.2182671 | 0.6945633 | 2025-02-22 23:33:51 | 1.3059428
7433 | 恒流充电 | 00:32:50 | 10:18:25 | 0.3998944 | 3.2659 | 0.2188225 | 0.6963772 | 2025-02-22 23:33:56 | 1.3060205
7434 | 恒流充电 | 00:32:55 | 10:18:30 | 0.3997599 | 3.2659 | 0.2193777 | 0.6981905 | 2025-02-22 23:34:01 | 1.3055676
7435 | 恒流充电 | 00:33:00 | 10:18:35 | 0.3997941 | 3.2661 | 0.219933 | 0.7000041 | 2025-02-22 23:34:06 | 1.3057477
7436 | 恒流充电 | 00:33:05 | 10:18:40 | 0.3998566 | 3.2662 | 0.2204883 | 0.7018179 | 2025-02-22 23:34:11 | 1.305999
7437 | 恒流充电 | 00:33:10 | 10:18:45 | 0.3998151 | 3.2661 | 0.2210436 | 0.7036316 | 2025-02-22 23:34:16 | 1.3058419
7438 | 恒流充电 | 00:33:15 | 10:18:50 | 0.3999096 | 3.2664 | 0.2215991 | 0.7054458 | 2025-02-22 23:34:21 | 1.3062512
7439 | 恒流充电 | 00:33:20 | 10:18:55 | 0.3998798 | 3.2663 | 0.2221545 | 0.7072599 | 2025-02-22 23:34:26 | 1.3061364
7440 | 恒流充电 | 00:33:25 | 10:19:00 | 0.3999241 | 3.2663 | 0.2227099 | 0.7090742 | 2025-02-22 23:34:31 | 1.3062726
7441 | 恒流充电 | 00:33:30 | 10:19:05 | 0.3998638 | 3.2667 | 0.2232653 | 0.7108884 | 2025-02-22 23:34:36 | 1.3062482
7442 | 恒流充电 | 00:33:35 | 10:19:10 | 0.3998791 | 3.2669 | 0.2238207 | 0.7127028 | 2025-02-22 23:34:41 | 1.3063525
7443 | 恒流充电 | 00:33:40 | 10:19:15 | 0.3998697 | 3.2667 | 0.2243761 | 0.714517 | 2025-02-22 23:34:46 | 1.306273
7444 | 恒流充电 | 00:33:45 | 10:19:20 | 0.3998704 | 3.267 | 0.2249315 | 0.7163314 | 2025-02-22 23:34:51 | 1.3063721
7445 | 恒流充电 | 00:33:50 | 10:19:25 | 0.3999096 | 3.267 | 0.2254869 | 0.718146 | 2025-02-22 23:34:56 | 1.3064987
7446 | 恒流充电 | 00:33:55 | 10:19:30 | 0.3998435 | 3.2671 | 0.2260422 | 0.7199603 | 2025-02-22 23:35:01 | 1.3063233
7447 | 恒流充电 | 00:34:00 | 10:19:35 | 0.3999459 | 3.267 | 0.2265977 | 0.7217751 | 2025-02-22 23:35:06 | 1.3066292
7448 | 恒流充电 | 00:34:05 | 10:19:40 | 0.3998994 | 3.2672 | 0.2271531 | 0.7235898 | 2025-02-22 23:35:11 | 1.3065697
7449 | 恒流充电 | 00:34:10 | 10:19:45 | 0.3999554 | 3.2675 | 0.2277086 | 0.7254048 | 2025-02-22 23:35:16 | 1.3068516
7450 | 恒流充电 | 00:34:15 | 10:19:50 | 0.3998987 | 3.2675 | 0.228264 | 0.7272197 | 2025-02-22 23:35:21 | 1.3066659
7451 | 恒流充电 | 00:34:20 | 10:19:55 | 0.399914 | 3.2676 | 0.2288195 | 0.7290346 | 2025-02-22 23:35:26 | 1.3067724
7452 | 恒流充电 | 00:34:25 | 10:20:00 | 0.3999147 | 3.2677 | 0.2293749 | 0.7308496 | 2025-02-22 23:35:31 | 1.3068119
7453 | 恒流充电 | 00:34:30 | 10:20:05 | 0.3998842 | 3.2681 | 0.2299303 | 0.7326647 | 2025-02-22 23:35:36 | 1.3068512
7454 | 恒流充电 | 00:34:35 | 10:20:10 | 0.3999154 | 3.2679 | 0.2304858 | 0.7344798 | 2025-02-22 23:35:41 | 1.3068775
7455 | 恒流充电 | 00:34:40 | 10:20:15 | 0.3998464 | 3.2683 | 0.2310411 | 0.7362948 | 2025-02-22 23:35:46 | 1.3068154
7456 | 恒流充电 | 00:34:45 | 10:20:20 | 0.399874 | 3.2682 | 0.231596 | 0.7381077 | 2025-02-22 23:35:51 | 1.3068697
7457 | 恒流充电 | 00:34:50 | 10:20:25 | 0.3998624 | 3.2683 | 0.2321514 | 0.7399228 | 2025-02-22 23:35:56 | 1.3068583
7458 | 恒流充电 | 00:34:55 | 10:20:30 | 0.3999133 | 3.2683 | 0.2327068 | 0.7417381 | 2025-02-22 23:36:01 | 1.3070297
7459 | 恒流充电 | 00:35:00 | 10:20:35 | 0.3999474 | 3.2684 | 0.2332623 | 0.7435537 | 2025-02-22 23:36:06 | 1.3071689
7460 | 恒流充电 | 00:35:05 | 10:20:40 | 0.3998631 | 3.2685 | 0.2338177 | 0.7453689 | 2025-02-22 23:36:11 | 1.3069585
7461 | 恒流充电 | 00:35:10 | 10:20:45 | 0.3998806 | 3.2686 | 0.2343731 | 0.7471842 | 2025-02-22 23:36:16 | 1.3070371
7462 | 恒流充电 | 00:35:15 | 10:20:50 | 0.3999031 | 3.2689 | 0.2349285 | 0.7489998 | 2025-02-22 23:36:21 | 1.3072308
7463 | 恒流充电 | 00:35:20 | 10:20:55 | 0.3998442 | 3.269 | 0.2354838 | 0.7508152 | 2025-02-22 23:36:26 | 1.3070738
7464 | 恒流充电 | 00:35:25 | 10:21:00 | 0.3998646 | 3.2689 | 0.2360392 | 0.7526306 | 2025-02-22 23:36:31 | 1.3071252
7465 | 恒流充电 | 00:35:30 | 10:21:05 | 0.3999285 | 3.2692 | 0.2365947 | 0.7544465 | 2025-02-22 23:36:36 | 1.3074503
7466 | 恒流充电 | 00:35:35 | 10:21:10 | 0.3999256 | 3.269 | 0.2371501 | 0.7562623 | 2025-02-22 23:36:41 | 1.3073447
7467 | 恒流充电 | 00:35:40 | 10:21:15 | 0.3998776 | 3.2693 | 0.2377055 | 0.758078 | 2025-02-22 23:36:46 | 1.3073068
7468 | 恒流充电 | 00:35:45 | 10:21:20 | 0.3999009 | 3.2693 | 0.2382609 | 0.7598938 | 2025-02-22 23:36:51 | 1.3074007
7469 | 恒流充电 | 00:35:50 | 10:21:25 | 0.3998551 | 3.2696 | 0.2388161 | 0.7617091 | 2025-02-22 23:36:56 | 1.3073738
7470 | 恒流充电 | 00:35:55 | 10:21:30 | 0.3999009 | 3.2697 | 0.2393715 | 0.7635251 | 2025-02-22 23:37:01 | 1.3075467
7471 | 恒流充电 | 00:36:00 | 10:21:35 | 0.3999053 | 3.27 | 0.239927 | 0.7653414 | 2025-02-22 23:37:06 | 1.3076911
7472 | 恒流充电 | 00:36:05 | 10:21:40 | 0.3999743 | 3.27 | 0.2404825 | 0.7671579 | 2025-02-22 23:37:11 | 1.3078976
7473 | 恒流充电 | 00:36:10 | 10:21:45 | 0.3998522 | 3.2702 | 0.2410378 | 0.768974 | 2025-02-22 23:37:16 | 1.3075813
7474 | 恒流充电 | 00:36:15 | 10:21:50 | 0.3999045 | 3.2702 | 0.2415933 | 0.7707903 | 2025-02-22 23:37:21 | 1.3077509
7475 | 恒流充电 | 00:36:20 | 10:21:55 | 0.3998602 | 3.2702 | 0.2421486 | 0.7726065 | 2025-02-22 23:37:26 | 1.307634
7476 | 恒流充电 | 00:36:25 | 10:22:00 | 0.3998246 | 3.2705 | 0.2427039 | 0.7744226 | 2025-02-22 23:37:31 | 1.3076141
7477 | 恒流充电 | 00:36:30 | 10:22:05 | 0.3999038 | 3.2706 | 0.2432594 | 0.7762392 | 2025-02-22 23:37:36 | 1.307925
7478 | 恒流充电 | 00:36:35 | 10:22:10 | 0.3998885 | 3.2707 | 0.2438148 | 0.7780557 | 2025-02-22 23:37:41 | 1.3079074
7479 | 恒流充电 | 00:36:40 | 10:22:15 | 0.3998871 | 3.2708 | 0.2443702 | 0.7798723 | 2025-02-22 23:37:46 | 1.3079444
7480 | 恒流充电 | 00:36:45 | 10:22:20 | 0.3998398 | 3.2712 | 0.2449255 | 0.7816889 | 2025-02-22 23:37:51 | 1.3079667
7481 | 恒流充电 | 00:36:50 | 10:22:25 | 0.3998529 | 3.2711 | 0.2454808 | 0.7835055 | 2025-02-22 23:37:56 | 1.3079739
7482 | 恒流充电 | 00:36:55 | 10:22:30 | 0.3999299 | 3.2711 | 0.2460362 | 0.7853214 | 2025-02-22 23:38:01 | 1.3082054
7483 | 恒流充电 | 00:37:00 | 10:22:35 | 0.3998747 | 3.2713 | 0.2465916 | 0.7871382 | 2025-02-22 23:38:06 | 1.3080964
7484 | 恒流充电 | 00:37:05 | 10:22:40 | 0.3999234 | 3.2717 | 0.247147 | 0.7889554 | 2025-02-22 23:38:11 | 1.3084209
7485 | 恒流充电 | 00:37:10 | 10:22:45 | 0.3999539 | 3.2716 | 0.2477025 | 0.7907728 | 2025-02-22 23:38:16 | 1.3084965
7486 | 恒流充电 | 00:37:15 | 10:22:50 | 0.3998464 | 3.2718 | 0.2482578 | 0.7925898 | 2025-02-22 23:38:21 | 1.3082341
7487 | 恒流充电 | 00:37:20 | 10:22:55 | 0.3999321 | 3.2718 | 0.2488133 | 0.7944071 | 2025-02-22 23:38:26 | 1.3085161
7488 | 恒流充电 | 00:37:25 | 10:23:00 | 0.3998224 | 3.2724 | 0.2493686 | 0.7962243 | 2025-02-22 23:38:31 | 1.3083604
7489 | 恒流充电 | 00:37:30 | 10:23:05 | 0.3998631 | 3.272 | 0.249924 | 0.7980414 | 2025-02-22 23:38:36 | 1.3083439
7490 | 恒流充电 | 00:37:35 | 10:23:10 | 0.399813 | 3.2724 | 0.2504793 | 0.7998586 | 2025-02-22 23:38:41 | 1.3083283
7491 | 恒流充电 | 00:37:40 | 10:23:15 | 0.3998733 | 3.2724 | 0.2510346 | 0.801676 | 2025-02-22 23:38:46 | 1.3085565
7492 | 恒流充电 | 00:37:45 | 10:23:20 | 0.3998093 | 3.2726 | 0.2515899 | 0.8034933 | 2025-02-22 23:38:51 | 1.3084272
7493 | 恒流充电 | 00:37:50 | 10:23:25 | 0.3999038 | 3.2728 | 0.2521454 | 0.8053111 | 2025-02-22 23:38:56 | 1.3088224
7494 | 恒流充电 | 00:37:55 | 10:23:30 | 0.3998566 | 3.2727 | 0.2527007 | 0.8071286 | 2025-02-22 23:39:01 | 1.3086199
7495 | 恒流充电 | 00:38:00 | 10:23:35 | 0.39985 | 3.2729 | 0.2532564 | 0.8089467 | 2025-02-22 23:39:06 | 1.3086823
7496 | 恒流充电 | 00:38:05 | 10:23:40 | 0.3999045 | 3.2731 | 0.2538119 | 0.8107647 | 2025-02-22 23:39:11 | 1.308917
7497 | 恒流充电 | 00:38:10 | 10:23:45 | 0.3998798 | 3.2732 | 0.2543673 | 0.8125825 | 2025-02-22 23:39:16 | 1.3088689
7498 | 恒流充电 | 00:38:15 | 10:23:50 | 0.3998602 | 3.2735 | 0.2549226 | 0.8144005 | 2025-02-22 23:39:21 | 1.3089487
7499 | 恒流充电 | 00:38:20 | 10:23:55 | 0.3998929 | 3.2736 | 0.255478 | 0.8162187 | 2025-02-22 23:39:26 | 1.3090899
7500 | 恒流充电 | 00:38:25 | 10:24:00 | 0.3998972 | 3.2737 | 0.2560334 | 0.8180369 | 2025-02-22 23:39:31 | 1.309131
7501 | 恒流充电 | 00:38:30 | 10:24:05 | 0.3999111 | 3.2739 | 0.2565889 | 0.8198554 | 2025-02-22 23:39:36 | 1.3092573
7502 | 恒流充电 | 00:38:35 | 10:24:10 | 0.3999801 | 3.2741 | 0.2571444 | 0.8216742 | 2025-02-22 23:39:41 | 1.3095618
7503 | 恒流充电 | 00:38:40 | 10:24:15 | 0.3998929 | 3.2743 | 0.2576998 | 0.8234928 | 2025-02-22 23:39:46 | 1.3093694
7504 | 恒流充电 | 00:38:45 | 10:24:20 | 0.3998864 | 3.2743 | 0.2582552 | 0.8253113 | 2025-02-22 23:39:51 | 1.309353
7505 | 恒流充电 | 00:38:50 | 10:24:25 | 0.399781 | 3.2744 | 0.2588104 | 0.8271294 | 2025-02-22 23:39:56 | 1.3090404
7506 | 恒流充电 | 00:38:55 | 10:24:30 | 0.3999285 | 3.2746 | 0.2593659 | 0.8289483 | 2025-02-22 23:40:01 | 1.309598
7507 | 恒流充电 | 00:39:00 | 10:24:35 | 0.3998849 | 3.2746 | 0.2599213 | 0.830767 | 2025-02-22 23:40:06 | 1.3094826
7508 | 恒流充电 | 00:39:05 | 10:24:40 | 0.399813 | 3.275 | 0.2604765 | 0.8325848 | 2025-02-22 23:40:11 | 1.3093814
7509 | 恒流充电 | 00:39:10 | 10:24:45 | 0.3999023 | 3.2751 | 0.2610319 | 0.8344038 | 2025-02-22 23:40:16 | 1.3097041
7510 | 恒流充电 | 00:39:15 | 10:24:50 | 0.3999067 | 3.2752 | 0.2615874 | 0.836223 | 2025-02-22 23:40:21 | 1.3097794
7511 | 恒流充电 | 00:39:20 | 10:24:55 | 0.3999176 | 3.2755 | 0.2621428 | 0.8380423 | 2025-02-22 23:40:26 | 1.3099216
7512 | 恒流充电 | 00:39:25 | 10:25:00 | 0.4000084 | 3.2757 | 0.2626984 | 0.8398622 | 2025-02-22 23:40:31 | 1.3103268
7513 | 恒流充电 | 00:39:30 | 10:25:05 | 0.3999474 | 3.2755 | 0.2632539 | 0.8416817 | 2025-02-22 23:40:36 | 1.3100377
7514 | 恒流充电 | 00:39:35 | 10:25:10 | 0.3999191 | 3.2761 | 0.2638093 | 0.8435014 | 2025-02-22 23:40:41 | 1.3101836
7515 | 恒流充电 | 00:39:40 | 10:25:15 | 0.3998784 | 3.276 | 0.2643647 | 0.8453209 | 2025-02-22 23:40:46 | 1.3100195
7516 | 恒流充电 | 00:39:45 | 10:25:20 | 0.3998689 | 3.2762 | 0.2649201 | 0.8471404 | 2025-02-22 23:40:51 | 1.3100435
7517 | 恒流充电 | 00:39:50 | 10:25:25 | 0.3999336 | 3.2765 | 0.2654755 | 0.8489603 | 2025-02-22 23:40:56 | 1.3103728
7518 | 恒流充电 | 00:39:55 | 10:25:30 | 0.3998776 | 3.2763 | 0.2660309 | 0.85078 | 2025-02-22 23:41:01 | 1.310137
7519 | 恒流充电 | 00:40:00 | 10:25:35 | 0.3999089 | 3.2768 | 0.2665863 | 0.8526 | 2025-02-22 23:41:06 | 1.3104106
7520 | 恒流充电 | 00:40:05 | 10:25:40 | 0.3998006 | 3.2767 | 0.2671416 | 0.8544195 | 2025-02-22 23:41:11 | 1.3100416
7521 | 恒流充电 | 00:40:10 | 10:25:45 | 0.3999488 | 3.2771 | 0.2676968 | 0.8562381 | 2025-02-22 23:41:16 | 1.3106526
7522 | 恒流充电 | 00:40:15 | 10:25:50 | 0.399834 | 3.2773 | 0.2682521 | 0.858058 | 2025-02-22 23:41:21 | 1.3103742
7523 | 恒流充电 | 00:40:20 | 10:25:55 | 0.399906 | 3.2773 | 0.2688075 | 0.8598783 | 2025-02-22 23:41:26 | 1.3106032
7524 | 恒流充电 | 00:40:25 | 10:26:00 | 0.3998638 | 3.2773 | 0.2693629 | 0.8616984 | 2025-02-22 23:41:31 | 1.3104794
7525 | 恒流充电 | 00:40:30 | 10:26:05 | 0.3999227 | 3.2776 | 0.2699183 | 0.863519 | 2025-02-22 23:41:36 | 1.3107966
7526 | 恒流充电 | 00:40:35 | 10:26:10 | 0.399826 | 3.2779 | 0.2704736 | 0.8653392 | 2025-02-22 23:41:41 | 1.3105965
7527 | 恒流充电 | 00:40:40 | 10:26:15 | 0.3998217 | 3.2779 | 0.271029 | 0.8671595 | 2025-02-22 23:41:46 | 1.3105731
7528 | 恒流充电 | 00:40:45 | 10:26:20 | 0.3998856 | 3.2782 | 0.2715844 | 0.8689802 | 2025-02-22 23:41:51 | 1.3109165
7529 | 恒流充电 | 00:40:50 | 10:26:25 | 0.3999198 | 3.2782 | 0.2721398 | 0.870801 | 2025-02-22 23:41:56 | 1.3110028
7530 | 恒流充电 | 00:40:55 | 10:26:30 | 0.3998486 | 3.2784 | 0.2726951 | 0.8726217 | 2025-02-22 23:42:01 | 1.3108824
7531 | 恒流充电 | 00:41:00 | 10:26:35 | 0.399874 | 3.2787 | 0.2732505 | 0.8744427 | 2025-02-22 23:42:06 | 1.3110762
7532 | 恒流充电 | 00:41:05 | 10:26:40 | 0.3998667 | 3.2786 | 0.2738059 | 0.8762635 | 2025-02-22 23:42:11 | 1.3110148
7533 | 恒流充电 | 00:41:10 | 10:26:45 | 0.3999481 | 3.279 | 0.2743614 | 0.878085 | 2025-02-22 23:42:16 | 1.3114483
7534 | 恒流充电 | 00:41:15 | 10:26:50 | 0.3998762 | 3.2792 | 0.274917 | 0.8799064 | 2025-02-22 23:42:21 | 1.3112816
7535 | 恒流充电 | 00:41:20 | 10:26:55 | 0.3999023 | 3.2794 | 0.2754724 | 0.8817279 | 2025-02-22 23:42:26 | 1.3114369
7536 | 恒流充电 | 00:41:25 | 10:27:00 | 0.3998617 | 3.2796 | 0.2760278 | 0.8835492 | 2025-02-22 23:42:31 | 1.3113827
7537 | 恒流充电 | 00:41:30 | 10:27:05 | 0.3998697 | 3.2798 | 0.2765831 | 0.8853707 | 2025-02-22 23:42:36 | 1.3115008
7538 | 恒流充电 | 00:41:35 | 10:27:10 | 0.3999423 | 3.2799 | 0.2771386 | 0.8871927 | 2025-02-22 23:42:41 | 1.3117852
7539 | 恒流充电 | 00:41:40 | 10:27:15 | 0.3998704 | 3.2801 | 0.277694 | 0.8890144 | 2025-02-22 23:42:46 | 1.3116142
7540 | 恒流充电 | 00:41:45 | 10:27:20 | 0.3998667 | 3.2802 | 0.2782494 | 0.8908361 | 2025-02-22 23:42:51 | 1.3116511
7541 | 恒流充电 | 00:41:50 | 10:27:25 | 0.3999147 | 3.2806 | 0.2788048 | 0.8926582 | 2025-02-22 23:42:56 | 1.3119435
7542 | 恒流充电 | 00:41:55 | 10:27:30 | 0.4000644 | 3.2806 | 0.2793604 | 0.8944811 | 2025-02-22 23:43:01 | 1.3124547
7543 | 恒流充电 | 00:42:00 | 10:27:35 | 0.3998842 | 3.281 | 0.2799158 | 0.8963033 | 2025-02-22 23:43:06 | 1.3120083
7544 | 恒流充电 | 00:42:05 | 10:27:40 | 0.3998275 | 3.2808 | 0.2804711 | 0.8981252 | 2025-02-22 23:43:11 | 1.3117585
7545 | 恒流充电 | 00:42:10 | 10:27:45 | 0.399882 | 3.2811 | 0.2810265 | 0.8999475 | 2025-02-22 23:43:16 | 1.3120588
7546 | 恒流充电 | 00:42:15 | 10:27:50 | 0.3999256 | 3.2812 | 0.281582 | 0.9017701 | 2025-02-22 23:43:21 | 1.3122469
7547 | 恒流充电 | 00:42:20 | 10:27:55 | 0.3999082 | 3.2816 | 0.2821372 | 0.9035913 | 2025-02-22 23:43:26 | 1.3123536
7548 | 恒流充电 | 00:42:25 | 10:28:00 | 0.3999045 | 3.2816 | 0.2826926 | 0.9054139 | 2025-02-22 23:43:31 | 1.31231
7549 | 恒流充电 | 00:42:30 | 10:28:05 | 0.3998624 | 3.2818 | 0.2832479 | 0.9072365 | 2025-02-22 23:43:36 | 1.312276
7550 | 恒流充电 | 00:42:35 | 10:28:10 | 0.3999009 | 3.2821 | 0.2838034 | 0.9090595 | 2025-02-22 23:43:41 | 1.3125249
7551 | 恒流充电 | 00:42:40 | 10:28:15 | 0.3999118 | 3.2824 | 0.2843588 | 0.9108826 | 2025-02-22 23:43:46 | 1.3126637
7552 | 恒流充电 | 00:42:45 | 10:28:20 | 0.3999656 | 3.2824 | 0.2849143 | 0.912706 | 2025-02-22 23:43:51 | 1.3128476
7553 | 恒流充电 | 00:42:50 | 10:28:25 | 0.3999605 | 3.2827 | 0.2854698 | 0.9145296 | 2025-02-22 23:43:56 | 1.3129423
7554 | 恒流充电 | 00:42:55 | 10:28:30 | 0.3998246 | 3.2828 | 0.2860251 | 0.9163525 | 2025-02-22 23:44:01 | 1.3125447
7555 | 恒流充电 | 00:43:00 | 10:28:35 | 0.3998268 | 3.2831 | 0.2865804 | 0.9181757 | 2025-02-22 23:44:06 | 1.312654
7556 | 恒流充电 | 00:43:05 | 10:28:40 | 0.3999023 | 3.2833 | 0.2871358 | 0.9199993 | 2025-02-22 23:44:11 | 1.3129884
7557 | 恒流充电 | 00:43:10 | 10:28:45 | 0.399922 | 3.2832 | 0.2876913 | 0.9218229 | 2025-02-22 23:44:16 | 1.3130317
7558 | 恒流充电 | 00:43:15 | 10:28:50 | 0.3997977 | 3.2836 | 0.2882466 | 0.9236462 | 2025-02-22 23:44:21 | 1.3127579
7559 | 恒流充电 | 00:43:20 | 10:28:55 | 0.3999561 | 3.2838 | 0.2888021 | 0.9254704 | 2025-02-22 23:44:26 | 1.3133958
7560 | 恒流充电 | 00:43:25 | 10:29:00 | 0.3997897 | 3.2839 | 0.2893573 | 0.9272929 | 2025-02-22 23:44:31 | 1.3128815
7561 | 恒流充电 | 00:43:30 | 10:29:05 | 0.3998377 | 3.2841 | 0.2899126 | 0.9291167 | 2025-02-22 23:44:36 | 1.3131079
7562 | 恒流充电 | 00:43:35 | 10:29:10 | 0.39989 | 3.2844 | 0.290468 | 0.9309409 | 2025-02-22 23:44:41 | 1.3134129
7563 | 恒流充电 | 00:43:40 | 10:29:15 | 0.39985 | 3.2846 | 0.2910234 | 0.932765 | 2025-02-22 23:44:46 | 1.3133395
7564 | 恒流充电 | 00:43:45 | 10:29:20 | 0.3998609 | 3.2848 | 0.2915787 | 0.9345892 | 2025-02-22 23:44:51 | 1.3134545
7565 | 恒流充电 | 00:43:50 | 10:29:25 | 0.3999496 | 3.2849 | 0.2921342 | 0.9364139 | 2025-02-22 23:44:56 | 1.3137762
7566 | 恒流充电 | 00:43:55 | 10:29:30 | 0.4000295 | 3.2851 | 0.2926898 | 0.9382391 | 2025-02-22 23:45:01 | 1.3141453
7567 | 恒流充电 | 00:44:00 | 10:29:35 | 0.4000121 | 3.2852 | 0.2932454 | 0.9400643 | 2025-02-22 23:45:06 | 1.3141137
7568 | 恒流充电 | 00:44:05 | 10:29:40 | 0.3998311 | 3.2853 | 0.2938007 | 0.9418887 | 2025-02-22 23:45:11 | 1.3135591
7569 | 恒流充电 | 00:44:10 | 10:29:45 | 0.3998987 | 3.2857 | 0.2943561 | 0.9437136 | 2025-02-22 23:45:16 | 1.313936
7570 | 恒流充电 | 00:44:15 | 10:29:50 | 0.3998536 | 3.2857 | 0.2949115 | 0.9455383 | 2025-02-22 23:45:21 | 1.3137865
7571 | 恒流充电 | 00:44:20 | 10:29:55 | 0.3999082 | 3.2861 | 0.2954669 | 0.9473635 | 2025-02-22 23:45:26 | 1.3141496
7572 | 恒流充电 | 00:44:25 | 10:30:00 | 0.3998006 | 3.2863 | 0.2960222 | 0.9491883 | 2025-02-22 23:45:31 | 1.3138473
7573 | 恒流充电 | 00:44:30 | 10:30:05 | 0.3998711 | 3.2865 | 0.2965775 | 0.9510123 | 2025-02-22 23:45:36 | 1.3141623
7574 | 恒流充电 | 00:44:35 | 10:30:10 | 0.3999147 | 3.2866 | 0.2971329 | 0.9528378 | 2025-02-22 23:45:41 | 1.3143653
7575 | 恒流充电 | 00:44:40 | 10:30:15 | 0.3997904 | 3.2866 | 0.2976882 | 0.9546627 | 2025-02-22 23:45:46 | 1.313962
7576 | 恒流充电 | 00:44:45 | 10:30:20 | 0.3998406 | 3.287 | 0.2982435 | 0.9564881 | 2025-02-22 23:45:51 | 1.3142663
7577 | 恒流充电 | 00:44:50 | 10:30:25 | 0.3998471 | 3.287 | 0.2987988 | 0.9583135 | 2025-02-22 23:45:56 | 1.3143074
7578 | 恒流充电 | 00:44:55 | 10:30:30 | 0.399813 | 3.2872 | 0.2993541 | 0.9601389 | 2025-02-22 23:46:01 | 1.3142563
7579 | 恒流充电 | 00:45:00 | 10:30:35 | 0.3998268 | 3.2875 | 0.2999094 | 0.9619644 | 2025-02-22 23:46:06 | 1.3144145
7580 | 恒流充电 | 00:45:05 | 10:30:40 | 0.399829 | 3.2878 | 0.3004648 | 0.9637902 | 2025-02-22 23:46:11 | 1.3145452
7581 | 恒流充电 | 00:45:10 | 10:30:45 | 0.3998733 | 3.288 | 0.3010201 | 0.9656163 | 2025-02-22 23:46:16 | 1.3147909
7582 | 恒流充电 | 00:45:15 | 10:30:50 | 0.3998529 | 3.2881 | 0.3015755 | 0.9674423 | 2025-02-22 23:46:21 | 1.314738
7583 | 恒流充电 | 00:45:20 | 10:30:55 | 0.3997737 | 3.2882 | 0.3021307 | 0.9692681 | 2025-02-22 23:46:26 | 1.3145372
7584 | 恒流充电 | 00:45:25 | 10:31:00 | 0.3999082 | 3.2883 | 0.3026862 | 0.9710945 | 2025-02-22 23:46:31 | 1.3150245
7585 | 恒流充电 | 00:45:30 | 10:31:05 | 0.3998972 | 3.2886 | 0.3032416 | 0.972921 | 2025-02-22 23:46:36 | 1.3151168
7586 | 恒流充电 | 00:45:35 | 10:31:10 | 0.3998638 | 3.2889 | 0.3037977 | 0.9747494 | 2025-02-22 23:46:41 | 1.3151098
7587 | 恒流充电 | 00:45:40 | 10:31:15 | 0.3998224 | 3.2889 | 0.304353 | 0.9765758 | 2025-02-22 23:46:46 | 1.3149776
7588 | 恒流充电 | 00:45:45 | 10:31:20 | 0.3999307 | 3.2892 | 0.3049085 | 0.9784028 | 2025-02-22 23:46:51 | 1.3154325
7589 | 恒流充电 | 00:45:50 | 10:31:25 | 0.3997912 | 3.2893 | 0.3054638 | 0.9802292 | 2025-02-22 23:46:56 | 1.3150356
7590 | 恒流充电 | 00:45:55 | 10:31:30 | 0.399773 | 3.2895 | 0.306019 | 0.9820557 | 2025-02-22 23:47:01 | 1.3150405
7591 | 恒流充电 | 00:46:00 | 10:31:35 | 0.3998493 | 3.2897 | 0.3065743 | 0.9838826 | 2025-02-22 23:47:06 | 1.3153876
7592 | 恒流充电 | 00:46:05 | 10:31:40 | 0.3998958 | 3.2899 | 0.3071298 | 0.9857098 | 2025-02-22 23:47:11 | 1.3156096
7593 | 恒流充电 | 00:46:10 | 10:31:45 | 0.3998827 | 3.29 | 0.3076851 | 0.9875371 | 2025-02-22 23:47:16 | 1.3156107
7594 | 恒流充电 | 00:46:15 | 10:31:50 | 0.3997861 | 3.2902 | 0.3082404 | 0.989364 | 2025-02-22 23:47:21 | 1.3153771
7595 | 恒流充电 | 00:46:20 | 10:31:55 | 0.3998885 | 3.2902 | 0.3087958 | 0.9911914 | 2025-02-22 23:47:26 | 1.3157254
7596 | 恒流充电 | 00:46:25 | 10:32:00 | 0.3999198 | 3.2906 | 0.3093512 | 0.9930191 | 2025-02-22 23:47:31 | 1.3159878
7597 | 恒流充电 | 00:46:30 | 10:32:05 | 0.3998282 | 3.2909 | 0.3099066 | 0.9948466 | 2025-02-22 23:47:36 | 1.3157939
7598 | 恒流充电 | 00:46:35 | 10:32:10 | 0.3999459 | 3.2912 | 0.310462 | 0.9966748 | 2025-02-22 23:47:41 | 1.316302
7599 | 恒流充电 | 00:46:40 | 10:32:15 | 0.3998958 | 3.2912 | 0.3110178 | 0.9985038 | 2025-02-22 23:47:46 | 1.3161285
7600 | 恒流充电 | 00:46:45 | 10:32:20 | 0.3998842 | 3.2915 | 0.3115732 | 1.0003319 | 2025-02-22 23:47:51 | 1.3162084
7601 | 恒流充电 | 00:46:50 | 10:32:25 | 0.3998471 | 3.2914 | 0.3121286 | 1.0021598 | 2025-02-22 23:47:56 | 1.3160748
7602 | 恒流充电 | 00:46:55 | 10:32:30 | 0.3998595 | 3.2917 | 0.3126839 | 1.0039879 | 2025-02-22 23:48:01 | 1.3162371
7603 | 恒流充电 | 00:47:00 | 10:32:35 | 0.3999176 | 3.2918 | 0.3132394 | 1.0058163 | 2025-02-22 23:48:06 | 1.3164668
7604 | 恒流充电 | 00:47:05 | 10:32:40 | 0.3999103 | 3.292 | 0.3137948 | 1.0076448 | 2025-02-22 23:48:11 | 1.3165187
7605 | 恒流充电 | 00:47:10 | 10:32:45 | 0.3997788 | 3.2922 | 0.3143501 | 1.0094728 | 2025-02-22 23:48:16 | 1.3161462
7606 | 恒流充电 | 00:47:15 | 10:32:50 | 0.3998384 | 3.2925 | 0.3149054 | 1.0113012 | 2025-02-22 23:48:21 | 1.3164772
7607 | 恒流充电 | 00:47:20 | 10:32:55 | 0.3999082 | 3.2928 | 0.3154608 | 1.0131301 | 2025-02-22 23:48:26 | 1.3168057
7608 | 恒流充电 | 00:47:25 | 10:33:00 | 0.3998551 | 3.293 | 0.3160162 | 1.0149589 | 2025-02-22 23:48:31 | 1.3167166
7609 | 恒流充电 | 00:47:30 | 10:33:05 | 0.3999082 | 3.2929 | 0.3165716 | 1.0167878 | 2025-02-22 23:48:36 | 1.3168575
7610 | 恒流充电 | 00:47:35 | 10:33:10 | 0.3998231 | 3.2933 | 0.3171269 | 1.0186166 | 2025-02-22 23:48:41 | 1.316738
7611 | 恒流充电 | 00:47:40 | 10:33:15 | 0.3998471 | 3.2934 | 0.3176823 | 1.0204456 | 2025-02-22 23:48:46 | 1.3168391
7612 | 恒流充电 | 00:47:45 | 10:33:20 | 0.3999212 | 3.2935 | 0.3182378 | 1.0222751 | 2025-02-22 23:48:51 | 1.3171539
7613 | 恒流充电 | 00:47:50 | 10:33:25 | 0.3997788 | 3.2937 | 0.3187931 | 1.0241039 | 2025-02-22 23:48:56 | 1.316765
7614 | 恒流充电 | 00:47:55 | 10:33:30 | 0.3999467 | 3.294 | 0.3193486 | 1.0259337 | 2025-02-22 23:49:01 | 1.3174442
7615 | 恒流充电 | 00:48:00 | 10:33:35 | 0.3998987 | 3.2943 | 0.319904 | 1.0277634 | 2025-02-22 23:49:06 | 1.3173732
7616 | 恒流充电 | 00:48:05 | 10:33:40 | 0.3998442 | 3.2943 | 0.3204593 | 1.0295929 | 2025-02-22 23:49:11 | 1.3172056
7617 | 恒流充电 | 00:48:10 | 10:33:45 | 0.3998551 | 3.2946 | 0.3210147 | 1.0314225 | 2025-02-22 23:49:16 | 1.3173637
7618 | 恒流充电 | 00:48:15 | 10:33:50 | 0.3998951 | 3.2946 | 0.3215701 | 1.0332524 | 2025-02-22 23:49:21 | 1.317513
7619 | 恒流充电 | 00:48:20 | 10:33:55 | 0.3998878 | 3.2947 | 0.3221255 | 1.0350823 | 2025-02-22 23:49:26 | 1.3175189
7620 | 恒流充电 | 00:48:25 | 10:34:00 | 0.3999031 | 3.2949 | 0.3226809 | 1.0369123 | 2025-02-22 23:49:31 | 1.3176393
7621 | 恒流充电 | 00:48:30 | 10:34:05 | 0.3998776 | 3.2954 | 0.3232363 | 1.0387425 | 2025-02-22 23:49:36 | 1.3177397
7622 | 恒流充电 | 00:48:35 | 10:34:10 | 0.3999009 | 3.2954 | 0.3237917 | 1.0405729 | 2025-02-22 23:49:41 | 1.3178424
7623 | 恒流充电 | 00:48:40 | 10:34:15 | 0.3998733 | 3.2956 | 0.3243471 | 1.0424032 | 2025-02-22 23:49:46 | 1.3178367
7624 | 恒流充电 | 00:48:45 | 10:34:20 | 0.400007 | 3.2957 | 0.3249027 | 1.0442342 | 2025-02-22 23:49:51 | 1.3182877
7625 | 恒流充电 | 00:48:50 | 10:34:25 | 0.3998231 | 3.296 | 0.3254579 | 1.0460638 | 2025-02-22 23:49:56 | 1.3177999
7626 | 恒流充电 | 00:48:55 | 10:34:30 | 0.3999074 | 3.296 | 0.3260134 | 1.0478945 | 2025-02-22 23:50:01 | 1.3181087
7627 | 恒流充电 | 00:49:00 | 10:34:35 | 0.3998304 | 3.2963 | 0.3265687 | 1.049725 | 2025-02-22 23:50:06 | 1.3179806
7628 | 恒流充电 | 00:49:05 | 10:34:40 | 0.3998667 | 3.2965 | 0.327124 | 1.0515558 | 2025-02-22 23:50:11 | 1.3181409
7629 | 恒流充电 | 00:49:10 | 10:34:45 | 0.3998231 | 3.2967 | 0.3276794 | 1.0533864 | 2025-02-22 23:50:16 | 1.3180798
7630 | 恒流充电 | 00:49:15 | 10:34:50 | 0.3998457 | 3.297 | 0.3282347 | 1.0552174 | 2025-02-22 23:50:21 | 1.3182993
7631 | 恒流充电 | 00:49:20 | 10:34:55 | 0.3998936 | 3.2971 | 0.3287901 | 1.0570486 | 2025-02-22 23:50:26 | 1.3184756
7632 | 恒流充电 | 00:49:25 | 10:35:00 | 0.3999103 | 3.2972 | 0.3293455 | 1.05888 | 2025-02-22 23:50:31 | 1.3185825
7633 | 恒流充电 | 00:49:30 | 10:35:05 | 0.3998391 | 3.2975 | 0.3299009 | 1.0607112 | 2025-02-22 23:50:36 | 1.3184555
7634 | 恒流充电 | 00:49:35 | 10:35:10 | 0.3998326 | 3.2976 | 0.3304562 | 1.0625424 | 2025-02-22 23:50:41 | 1.3185015
7635 | 恒流充电 | 00:49:40 | 10:35:15 | 0.3998595 | 3.2976 | 0.3310116 | 1.0643738 | 2025-02-22 23:50:46 | 1.3185805
7636 | 恒流充电 | 00:49:45 | 10:35:20 | 0.3999169 | 3.2979 | 0.331567 | 1.0662056 | 2025-02-22 23:50:51 | 1.3188911
7637 | 恒流充电 | 00:49:50 | 10:35:25 | 0.3998478 | 3.298 | 0.3321223 | 1.0680371 | 2025-02-22 23:50:56 | 1.3187098
7638 | 恒流充电 | 00:49:55 | 10:35:30 | 0.3999038 | 3.2983 | 0.332678 | 1.0698692 | 2025-02-22 23:51:01 | 1.3190179
7639 | 恒流充电 | 00:50:00 | 10:35:35 | 0.3999067 | 3.2986 | 0.3332334 | 1.0717013 | 2025-02-22 23:51:06 | 1.3191398
7640 | 恒流充电 | 00:50:05 | 10:35:40 | 0.3999045 | 3.2988 | 0.3337888 | 1.0735335 | 2025-02-22 23:51:11 | 1.3192069
7641 | 恒流充电 | 00:50:10 | 10:35:45 | 0.3998595 | 3.2987 | 0.3343442 | 1.0753655 | 2025-02-22 23:51:16 | 1.3190095
7642 | 恒流充电 | 00:50:15 | 10:35:50 | 0.3998609 | 3.2992 | 0.3348996 | 1.0771978 | 2025-02-22 23:51:21 | 1.3192397
7643 | 恒流充电 | 00:50:20 | 10:35:55 | 0.3999074 | 3.2992 | 0.335455 | 1.0790302 | 2025-02-22 23:51:26 | 1.3193834
7644 | 恒流充电 | 00:50:25 | 10:36:00 | 0.3999016 | 3.2995 | 0.3360104 | 1.0808628 | 2025-02-22 23:51:31 | 1.3194567
7645 | 恒流充电 | 00:50:30 | 10:36:05 | 0.3998333 | 3.2997 | 0.3365657 | 1.0826952 | 2025-02-22 23:51:36 | 1.319342
7646 | 恒流充电 | 00:50:35 | 10:36:10 | 0.3999169 | 3.2998 | 0.3371212 | 1.0845281 | 2025-02-22 23:51:41 | 1.3196456
7647 | 恒流充电 | 00:50:40 | 10:36:15 | 0.3998246 | 3.2999 | 0.3376765 | 1.0863605 | 2025-02-22 23:51:46 | 1.3193615
7648 | 恒流充电 | 00:50:45 | 10:36:20 | 0.3998994 | 3.3 | 0.3382319 | 1.0881934 | 2025-02-22 23:51:51 | 1.3196808
7649 | 恒流充电 | 00:50:50 | 10:36:25 | 0.3998682 | 3.3005 | 0.3387873 | 1.0900264 | 2025-02-22 23:51:56 | 1.3197624
7650 | 恒流充电 | 00:50:55 | 10:36:30 | 0.3998856 | 3.3004 | 0.3393427 | 1.0918595 | 2025-02-22 23:52:01 | 1.3197945
7651 | 恒流充电 | 00:51:00 | 10:36:35 | 0.3998718 | 3.3007 | 0.339898 | 1.0936916 | 2025-02-22 23:52:06 | 1.3198715
7652 | 恒流充电 | 00:51:05 | 10:36:40 | 0.3998755 | 3.3007 | 0.3404533 | 1.0955248 | 2025-02-22 23:52:11 | 1.3198777
7653 | 恒流充电 | 00:51:10 | 10:36:45 | 0.3998646 | 3.3012 | 0.3410087 | 1.0973581 | 2025-02-22 23:52:16 | 1.3200148
7654 | 恒流充电 | 00:51:15 | 10:36:50 | 0.3999074 | 3.3013 | 0.3415641 | 1.0991917 | 2025-02-22 23:52:21 | 1.3201954
7655 | 恒流充电 | 00:51:20 | 10:36:55 | 0.3998391 | 3.3015 | 0.3421195 | 1.1010252 | 2025-02-22 23:52:26 | 1.3200803
7656 | 恒流充电 | 00:51:25 | 10:37:00 | 0.3998391 | 3.3015 | 0.3426748 | 1.1028586 | 2025-02-22 23:52:31 | 1.3200561
7657 | 恒流充电 | 00:51:30 | 10:37:05 | 0.3999183 | 3.3017 | 0.3432302 | 1.1046925 | 2025-02-22 23:52:36 | 1.3203979
7658 | 恒流充电 | 00:51:35 | 10:37:10 | 0.3999111 | 3.302 | 0.3437857 | 1.1065265 | 2025-02-22 23:52:41 | 1.3205169
7659 | 恒流充电 | 00:51:40 | 10:37:15 | 0.3998704 | 3.3022 | 0.3443411 | 1.1083604 | 2025-02-22 23:52:46 | 1.3204408
7660 | 恒流充电 | 00:51:45 | 10:37:20 | 0.3999488 | 3.3024 | 0.3448965 | 1.1101949 | 2025-02-22 23:52:51 | 1.3207794
7661 | 恒流充电 | 00:51:50 | 10:37:25 | 0.3998936 | 3.3025 | 0.3454519 | 1.1120291 | 2025-02-22 23:52:56 | 1.3206418
7662 | 恒流充电 | 00:51:55 | 10:37:30 | 0.3999111 | 3.3027 | 0.3460074 | 1.1138635 | 2025-02-22 23:53:01 | 1.3207692
7663 | 恒流充电 | 00:52:00 | 10:37:35 | 0.3999067 | 3.3028 | 0.3465628 | 1.115698 | 2025-02-22 23:53:06 | 1.3208181
7664 | 恒流充电 | 00:52:05 | 10:37:40 | 0.3998151 | 3.303 | 0.3471179 | 1.1175309 | 2025-02-22 23:53:11 | 1.3205835
7665 | 恒流充电 | 00:52:10 | 10:37:45 | 0.3999133 | 3.3033 | 0.3476734 | 1.1193657 | 2025-02-22 23:53:16 | 1.321019
7666 | 恒流充电 | 00:52:15 | 10:37:50 | 0.3998827 | 3.3034 | 0.3482288 | 1.1212004 | 2025-02-22 23:53:21 | 1.3209654
7667 | 恒流充电 | 00:52:20 | 10:37:55 | 0.3999067 | 3.3037 | 0.3487842 | 1.1230353 | 2025-02-22 23:53:26 | 1.3211603
7668 | 恒流充电 | 00:52:25 | 10:38:00 | 0.399898 | 3.3038 | 0.3493396 | 1.1248703 | 2025-02-22 23:53:31 | 1.3212006
7669 | 恒流充电 | 00:52:30 | 10:38:05 | 0.3998573 | 3.3039 | 0.349895 | 1.1267052 | 2025-02-22 23:53:36 | 1.3211024
7670 | 恒流充电 | 00:52:35 | 10:38:10 | 0.3998776 | 3.3042 | 0.3504503 | 1.1285403 | 2025-02-22 23:53:41 | 1.3212638
7671 | 恒流充电 | 00:52:40 | 10:38:15 | 0.3998755 | 3.3044 | 0.3510057 | 1.1303755 | 2025-02-22 23:53:46 | 1.3213367
7672 | 恒流充电 | 00:52:45 | 10:38:20 | 0.3998733 | 3.3046 | 0.3515611 | 1.1322108 | 2025-02-22 23:53:51 | 1.3214378
7673 | 恒流充电 | 00:52:50 | 10:38:25 | 0.3998471 | 3.3046 | 0.3521164 | 1.134046 | 2025-02-22 23:53:56 | 1.3213373
7674 | 恒流充电 | 00:52:55 | 10:38:30 | 0.3998486 | 3.3049 | 0.3526718 | 1.1358813 | 2025-02-22 23:54:01 | 1.3214435
7675 | 恒流充电 | 00:53:00 | 10:38:35 | 0.3998711 | 3.3052 | 0.3532272 | 1.1377169 | 2025-02-22 23:54:06 | 1.3216531
7676 | 恒流充电 | 00:53:05 | 10:38:40 | 0.3998333 | 3.3053 | 0.3537825 | 1.1395524 | 2025-02-22 23:54:11 | 1.321551
7677 | 恒流充电 | 00:53:10 | 10:38:45 | 0.3998885 | 3.3053 | 0.3543381 | 1.1413882 | 2025-02-22 23:54:16 | 1.3217621
7678 | 恒流充电 | 00:53:15 | 10:38:50 | 0.3998733 | 3.3054 | 0.3548935 | 1.1432239 | 2025-02-22 23:54:21 | 1.3217354
7679 | 恒流充电 | 00:53:20 | 10:38:55 | 0.3998806 | 3.3056 | 0.3554488 | 1.1450598 | 2025-02-22 23:54:26 | 1.3218308
7680 | 恒流充电 | 00:53:25 | 10:39:00 | 0.3998762 | 3.3058 | 0.3560042 | 1.1468958 | 2025-02-22 23:54:31 | 1.3219021
7681 | 恒流充电 | 00:53:30 | 10:39:05 | 0.3999263 | 3.3061 | 0.3565597 | 1.1487322 | 2025-02-22 23:54:36 | 1.3221986
7682 | 恒流充电 | 00:53:35 | 10:39:10 | 0.3998965 | 3.3063 | 0.3571151 | 1.1505685 | 2025-02-22 23:54:41 | 1.3221837
7683 | 恒流充电 | 00:53:40 | 10:39:15 | 0.3998464 | 3.3065 | 0.3576704 | 1.1524048 | 2025-02-22 23:54:46 | 1.3221097
7684 | 恒流充电 | 00:53:45 | 10:39:20 | 0.3998965 | 3.3066 | 0.3582259 | 1.1542413 | 2025-02-22 23:54:51 | 1.3223028
7685 | 恒流充电 | 00:53:50 | 10:39:25 | 0.3999038 | 3.3068 | 0.3587813 | 1.156078 | 2025-02-22 23:54:56 | 1.3224062
7686 | 恒流充电 | 00:53:55 | 10:39:30 | 0.3997047 | 3.3068 | 0.3593364 | 1.1579137 | 2025-02-22 23:55:01 | 1.3217294
7687 | 恒流充电 | 00:54:00 | 10:39:35 | 0.3997977 | 3.3072 | 0.3598917 | 1.1597501 | 2025-02-22 23:55:06 | 1.3222014
7688 | 恒流充电 | 00:54:05 | 10:39:40 | 0.3998043 | 3.3074 | 0.360447 | 1.1615867 | 2025-02-22 23:55:11 | 1.3223221
7689 | 恒流充电 | 00:54:10 | 10:39:45 | 0.3997243 | 3.3076 | 0.3610022 | 1.163423 | 2025-02-22 23:55:16 | 1.3221344
7690 | 恒流充电 | 00:54:15 | 10:39:50 | 0.3999372 | 3.3077 | 0.3615581 | 1.1652616 | 2025-02-22 23:55:21 | 1.3228836
7691 | 恒流充电 | 00:54:20 | 10:39:55 | 0.3998711 | 3.3078 | 0.3621135 | 1.1670987 | 2025-02-22 23:55:26 | 1.3227046
7692 | 恒流充电 | 00:54:25 | 10:40:00 | 0.3998224 | 3.308 | 0.3626688 | 1.1689357 | 2025-02-22 23:55:31 | 1.3226317
7693 | 恒流充电 | 00:54:30 | 10:40:05 | 0.3998929 | 3.3081 | 0.3632242 | 1.1707731 | 2025-02-22 23:55:36 | 1.3229007
7694 | 恒流充电 | 00:54:35 | 10:40:10 | 0.3998544 | 3.3084 | 0.3637796 | 1.1726104 | 2025-02-22 23:55:41 | 1.3228956
7695 | 恒流充电 | 00:54:40 | 10:40:15 | 0.399922 | 3.3084 | 0.364335 | 1.174448 | 2025-02-22 23:55:46 | 1.3230857
7696 | 恒流充电 | 00:54:45 | 10:40:20 | 0.3998907 | 3.3086 | 0.3648904 | 1.1762857 | 2025-02-22 23:55:51 | 1.3230977
7697 | 恒流充电 | 00:54:50 | 10:40:25 | 0.3998166 | 3.3089 | 0.3654457 | 1.1781231 | 2025-02-22 23:55:56 | 1.3229388
7698 | 恒流充电 | 00:54:55 | 10:40:30 | 0.3998929 | 3.3088 | 0.3660011 | 1.1799608 | 2025-02-22 23:56:01 | 1.323169
7699 | 恒流充电 | 00:55:00 | 10:40:35 | 0.4000288 | 3.3091 | 0.3665567 | 1.1817994 | 2025-02-22 23:56:06 | 1.3237428
7700 | 恒流充电 | 00:55:05 | 10:40:40 | 0.3998617 | 3.3094 | 0.3671121 | 1.1836373 | 2025-02-22 23:56:11 | 1.3233071
7701 | 恒流充电 | 00:55:10 | 10:40:45 | 0.3998842 | 3.3094 | 0.3676675 | 1.1854753 | 2025-02-22 23:56:16 | 1.3233578
7702 | 恒流充电 | 00:55:15 | 10:40:50 | 0.3999401 | 3.3094 | 0.368223 | 1.1873136 | 2025-02-22 23:56:21 | 1.3235747
7703 | 恒流充电 | 00:55:20 | 10:40:55 | 0.3998827 | 3.3097 | 0.368778 | 1.1891503 | 2025-02-22 23:56:26 | 1.3234867
7704 | 恒流充电 | 00:55:25 | 10:41:00 | 0.399834 | 3.3098 | 0.3693333 | 1.1909884 | 2025-02-22 23:56:31 | 1.3233868
7705 | 恒流充电 | 00:55:30 | 10:41:05 | 0.3998893 | 3.3101 | 0.3698887 | 1.1928268 | 2025-02-22 23:56:36 | 1.3236902
7706 | 恒流充电 | 00:55:35 | 10:41:10 | 0.3999641 | 3.3103 | 0.3704443 | 1.1946657 | 2025-02-22 23:56:41 | 1.3239836
7707 | 恒流充电 | 00:55:40 | 10:41:15 | 0.3998951 | 3.3104 | 0.3709997 | 1.1965043 | 2025-02-22 23:56:46 | 1.3238275
7708 | 恒流充电 | 00:55:45 | 10:41:20 | 0.3999082 | 3.3105 | 0.3715551 | 1.1983431 | 2025-02-22 23:56:51 | 1.3239123
7709 | 恒流充电 | 00:55:50 | 10:41:25 | 0.3999438 | 3.3108 | 0.3721106 | 1.2001822 | 2025-02-22 23:56:56 | 1.3241312
7710 | 恒流充电 | 00:55:55 | 10:41:30 | 0.3998871 | 3.3109 | 0.372666 | 1.202021 | 2025-02-22 23:57:01 | 1.323981
7711 | 恒流充电 | 00:56:00 | 10:41:35 | 0.3998849 | 3.311 | 0.3732214 | 1.20386 | 2025-02-22 23:57:06 | 1.3240358
7712 | 恒流充电 | 00:56:05 | 10:41:40 | 0.3999212 | 3.3111 | 0.3737768 | 1.2056991 | 2025-02-22 23:57:11 | 1.3241721
7713 | 恒流充电 | 00:56:10 | 10:41:45 | 0.399967 | 3.3113 | 0.3743323 | 1.2075386 | 2025-02-22 23:57:16 | 1.3244213
7714 | 恒流充电 | 00:56:15 | 10:41:50 | 0.3998529 | 3.3115 | 0.3748877 | 1.2093777 | 2025-02-22 23:57:21 | 1.3241287
7715 | 恒流充电 | 00:56:20 | 10:41:55 | 0.3998747 | 3.3116 | 0.3754431 | 1.2112169 | 2025-02-22 23:57:26 | 1.3242246
7716 | 恒流充电 | 00:56:25 | 10:42:00 | 0.3999082 | 3.3118 | 0.3759981 | 1.2130544 | 2025-02-22 23:57:31 | 1.3244048
7717 | 恒流充电 | 00:56:30 | 10:42:05 | 0.3999372 | 3.3118 | 0.3765536 | 1.214894 | 2025-02-22 23:57:36 | 1.3245189
7718 | 恒流充电 | 00:56:35 | 10:42:10 | 0.3998733 | 3.312 | 0.377109 | 1.2167335 | 2025-02-22 23:57:41 | 1.3243954
7719 | 恒流充电 | 00:56:40 | 10:42:15 | 0.3998704 | 3.3122 | 0.3776643 | 1.218573 | 2025-02-22 23:57:46 | 1.3244685
7720 | 恒流充电 | 00:56:45 | 10:42:20 | 0.3999241 | 3.3122 | 0.3782198 | 1.2204128 | 2025-02-22 23:57:51 | 1.3246442
7721 | 恒流充电 | 00:56:50 | 10:42:25 | 0.3999394 | 3.3125 | 0.3787753 | 1.2222528 | 2025-02-22 23:57:56 | 1.3248006
7722 | 恒流充电 | 00:56:55 | 10:42:30 | 0.3999467 | 3.3126 | 0.3793307 | 1.2240929 | 2025-02-22 23:58:01 | 1.3248682
7723 | 恒流充电 | 00:57:00 | 10:42:35 | 0.3998384 | 3.3127 | 0.3798861 | 1.2259326 | 2025-02-22 23:58:06 | 1.3245613
7724 | 恒流充电 | 00:57:05 | 10:42:40 | 0.3999532 | 3.3128 | 0.3804416 | 1.2277728 | 2025-02-22 23:58:11 | 1.3249757
7725 | 恒流充电 | 00:57:10 | 10:42:45 | 0.3998268 | 3.3129 | 0.3809969 | 1.2296125 | 2025-02-22 23:58:16 | 1.3245822
7726 | 恒流充电 | 00:57:15 | 10:42:50 | 0.3998064 | 3.313 | 0.3815522 | 1.2314522 | 2025-02-22 23:58:21 | 1.324558
7727 | 恒流充电 | 00:57:20 | 10:42:55 | 0.3998406 | 3.3134 | 0.3821075 | 1.2332922 | 2025-02-22 23:58:26 | 1.324813
7728 | 恒流充电 | 00:57:25 | 10:43:00 | 0.3998275 | 3.3134 | 0.3826628 | 1.2351322 | 2025-02-22 23:58:31 | 1.3247849
7729 | 恒流充电 | 00:57:30 | 10:43:05 | 0.3999561 | 3.3136 | 0.3832182 | 1.2369721 | 2025-02-22 23:58:36 | 1.3253137
7730 | 恒流充电 | 00:57:35 | 10:43:10 | 0.3998638 | 3.3137 | 0.3837735 | 1.2388124 | 2025-02-22 23:58:41 | 1.3250227
7731 | 恒流充电 | 00:57:40 | 10:43:15 | 0.3998849 | 3.3138 | 0.3843289 | 1.2406529 | 2025-02-22 23:58:46 | 1.3251562
7732 | 恒流充电 | 00:57:45 | 10:43:20 | 0.3998834 | 3.314 | 0.3848843 | 1.2424935 | 2025-02-22 23:58:51 | 1.3252208
7733 | 恒流充电 | 00:57:50 | 10:43:25 | 0.3998536 | 3.3141 | 0.3854397 | 1.244334 | 2025-02-22 23:58:56 | 1.3251429
7734 | 恒流充电 | 00:57:55 | 10:43:30 | 0.3999045 | 3.3142 | 0.3859951 | 1.2461747 | 2025-02-22 23:59:01 | 1.3253466
7735 | 恒流充电 | 00:58:00 | 10:43:35 | 0.3998987 | 3.3144 | 0.3865505 | 1.2480156 | 2025-02-22 23:59:06 | 1.3254155
7736 | 恒流充电 | 00:58:05 | 10:43:40 | 0.3999053 | 3.3144 | 0.3871059 | 1.2498565 | 2025-02-22 23:59:11 | 1.32545
7737 | 恒流充电 | 00:58:10 | 10:43:45 | 0.3998624 | 3.3147 | 0.3876613 | 1.2516974 | 2025-02-22 23:59:16 | 1.3254391
7738 | 恒流充电 | 00:58:15 | 10:43:50 | 0.39989 | 3.3148 | 0.3882167 | 1.2535384 | 2025-02-22 23:59:21 | 1.3255603
7739 | 恒流充电 | 00:58:20 | 10:43:55 | 0.3999307 | 3.3148 | 0.3887722 | 1.2553796 | 2025-02-22 23:59:26 | 1.3256846
7740 | 恒流充电 | 00:58:25 | 10:44:00 | 0.3999125 | 3.3149 | 0.3893276 | 1.2572208 | 2025-02-22 23:59:31 | 1.3256655
7741 | 恒流充电 | 00:58:30 | 10:44:05 | 0.3998994 | 3.315 | 0.389883 | 1.259062 | 2025-02-22 23:59:36 | 1.3256549
7742 | 恒流充电 | 00:58:35 | 10:44:10 | 0.3998086 | 3.3151 | 0.3904384 | 1.2609025 | 2025-02-22 23:59:41 | 1.3254188
7743 | 恒流充电 | 00:58:40 | 10:44:15 | 0.3998914 | 3.3154 | 0.3909938 | 1.2627439 | 2025-02-22 23:59:46 | 1.3258122
7744 | 恒流充电 | 00:58:45 | 10:44:20 | 0.4000019 | 3.3154 | 0.3915494 | 1.2645858 | 2025-02-22 23:59:51 | 1.3261621
7745 | 恒流充电 | 00:58:50 | 10:44:25 | 0.3998028 | 3.3156 | 0.3921047 | 1.2664269 | 2025-02-22 23:59:56 | 1.3255687
7746 | 恒流充电 | 00:58:55 | 10:44:30 | 0.3998108 | 3.3157 | 0.3926599 | 1.2682681 | 2025-02-23 00:00:01 | 1.3256501
7747 | 恒流充电 | 00:59:00 | 10:44:35 | 0.3998428 | 3.3158 | 0.3932153 | 1.2701095 | 2025-02-23 00:00:06 | 1.3258184
7748 | 恒流充电 | 00:59:05 | 10:44:40 | 0.3999169 | 3.3159 | 0.3937707 | 1.2719513 | 2025-02-23 00:00:11 | 1.326091
7749 | 恒流充电 | 00:59:10 | 10:44:45 | 0.3999714 | 3.3161 | 0.3943262 | 1.2737934 | 2025-02-23 00:00:16 | 1.3263385
7750 | 恒流充电 | 00:59:15 | 10:44:50 | 0.3999387 | 3.3163 | 0.3948817 | 1.2756355 | 2025-02-23 00:00:21 | 1.3263003
7751 | 恒流充电 | 00:59:20 | 10:44:55 | 0.3999329 | 3.3165 | 0.3954372 | 1.2774777 | 2025-02-23 00:00:26 | 1.3263576
7752 | 恒流充电 | 00:59:25 | 10:45:00 | 0.3999939 | 3.3166 | 0.3959927 | 1.2793202 | 2025-02-23 00:00:31 | 1.3266215
7753 | 恒流充电 | 00:59:30 | 10:45:05 | 0.4000586 | 3.3167 | 0.3965484 | 1.2811631 | 2025-02-23 00:00:36 | 1.326859
7754 | 恒流充电 | 00:59:35 | 10:45:10 | 0.3997476 | 3.3168 | 0.3971036 | 1.2830045 | 2025-02-23 00:00:41 | 1.3258692
7755 | 恒流充电 | 00:59:40 | 10:45:15 | 0.3997897 | 3.3167 | 0.3976586 | 1.2848452 | 2025-02-23 00:00:46 | 1.3259814
7756 | 恒流充电 | 00:59:45 | 10:45:20 | 0.3998653 | 3.317 | 0.398214 | 1.2866874 | 2025-02-23 00:00:51 | 1.3263594
7757 | 恒流充电 | 00:59:50 | 10:45:25 | 0.3998842 | 3.3171 | 0.3987693 | 1.2885297 | 2025-02-23 00:00:56 | 1.3264472
7758 | 恒流充电 | 00:59:55 | 10:45:30 | 0.3999321 | 3.3172 | 0.3993248 | 1.2903723 | 2025-02-23 00:01:01 | 1.3266591
7759 | 恒流充电 | 01:00:00 | 10:45:35 | 0.3999576 | 3.3173 | 0.3998803 | 1.292215 | 2025-02-23 00:01:06 | 1.3267921
7760 | 恒流充电 | 01:00:05 | 10:45:40 | 0.39989 | 3.3175 | 0.4004357 | 1.2940576 | 2025-02-23 00:01:11 | 1.3266229
7761 | 恒流充电 | 01:00:10 | 10:45:45 | 0.3999133 | 3.3179 | 0.4009911 | 1.2959004 | 2025-02-23 00:01:16 | 1.3268633
7762 | 恒流充电 | 01:00:15 | 10:45:50 | 0.4000317 | 3.3178 | 0.4015467 | 1.2977438 | 2025-02-23 00:01:21 | 1.3272328
7763 | 恒流充电 | 01:00:20 | 10:45:55 | 0.3998856 | 3.3178 | 0.4021021 | 1.2995865 | 2025-02-23 00:01:26 | 1.3267529
7764 | 恒流充电 | 01:00:25 | 10:46:00 | 0.3998806 | 3.3179 | 0.4026575 | 1.3014292 | 2025-02-23 00:01:31 | 1.3267548
7765 | 恒流充电 | 01:00:30 | 10:46:05 | 0.399967 | 3.3182 | 0.403213 | 1.3032725 | 2025-02-23 00:01:36 | 1.3271526
7766 | 恒流充电 | 01:00:35 | 10:46:10 | 0.4000048 | 3.3183 | 0.4037686 | 1.305116 | 2025-02-23 00:01:41 | 1.3273378
7767 | 恒流充电 | 01:00:40 | 10:46:15 | 0.4000666 | 3.3185 | 0.4043243 | 1.3069599 | 2025-02-23 00:01:46 | 1.3276197
7768 | 恒流充电 | 01:00:45 | 10:46:20 | 0.399938 | 3.3186 | 0.4048791 | 1.3088007 | 2025-02-23 00:01:51 | 1.3272438
7769 | 恒流充电 | 01:00:50 | 10:46:25 | 0.39989 | 3.3186 | 0.4054345 | 1.3106438 | 2025-02-23 00:01:56 | 1.3270667
7770 | 恒流充电 | 01:00:55 | 10:46:30 | 0.3998217 | 3.3188 | 0.4059898 | 1.3124868 | 2025-02-23 00:02:01 | 1.3269198
7771 | 恒流充电 | 01:01:00 | 10:46:35 | 0.3998173 | 3.319 | 0.4065451 | 1.3143298 | 2025-02-23 00:02:06 | 1.3269885
7772 | 恒流充电 | 01:01:05 | 10:46:40 | 0.4000077 | 3.3191 | 0.4071006 | 1.3161738 | 2025-02-23 00:02:11 | 1.3276649
7773 | 恒流充电 | 01:01:10 | 10:46:45 | 0.3999561 | 3.3191 | 0.4076561 | 1.3180176 | 2025-02-23 00:02:16 | 1.3275005
7774 | 恒流充电 | 01:01:15 | 10:46:50 | 0.3997628 | 3.3193 | 0.4082114 | 1.3198605 | 2025-02-23 00:02:21 | 1.3269447
7775 | 恒流充电 | 01:01:20 | 10:46:55 | 0.3999125 | 3.3193 | 0.4087668 | 1.3217042 | 2025-02-23 00:02:26 | 1.3274294
7776 | 恒流充电 | 01:01:25 | 10:47:00 | 0.3998718 | 3.3197 | 0.4093222 | 1.3235479 | 2025-02-23 00:02:31 | 1.3274699
7777 | 恒流充电 | 01:01:30 | 10:47:05 | 0.399858 | 3.3198 | 0.4098775 | 1.3253916 | 2025-02-23 00:02:36 | 1.3274558
7778 | 恒流充电 | 01:01:35 | 10:47:10 | 0.3998442 | 3.3199 | 0.4104329 | 1.3272352 | 2025-02-23 00:02:41 | 1.3274279
7779 | 恒流充电 | 01:01:40 | 10:47:15 | 0.3999147 | 3.3199 | 0.4109883 | 1.3290792 | 2025-02-23 00:02:46 | 1.3276695
7780 | 恒流充电 | 01:01:45 | 10:47:20 | 0.3998551 | 3.3199 | 0.4115437 | 1.330923 | 2025-02-23 00:02:51 | 1.3274906
7781 | 恒流充电 | 01:01:50 | 10:47:25 | 0.3997694 | 3.3203 | 0.4120995 | 1.3327683 | 2025-02-23 00:02:56 | 1.3273704
7782 | 恒流充电 | 01:01:55 | 10:47:30 | 0.399898 | 3.3206 | 0.4126549 | 1.3346126 | 2025-02-23 00:03:01 | 1.3278892
7783 | 恒流充电 | 01:02:00 | 10:47:35 | 0.3998246 | 3.3208 | 0.4132102 | 1.3364567 | 2025-02-23 00:03:06 | 1.3277222
7784 | 恒流充电 | 01:02:05 | 10:47:40 | 0.3998806 | 3.3206 | 0.4137656 | 1.3383009 | 2025-02-23 00:03:11 | 1.3278528
7785 | 恒流充电 | 01:02:10 | 10:47:45 | 0.3999467 | 3.3209 | 0.414321 | 1.3401456 | 2025-02-23 00:03:16 | 1.3281651
7786 | 恒流充电 | 01:02:15 | 10:47:50 | 0.3999503 | 3.3212 | 0.4148765 | 1.3419905 | 2025-02-23 00:03:21 | 1.3283348
7787 | 恒流充电 | 01:02:20 | 10:47:55 | 0.3998878 | 3.3212 | 0.4154319 | 1.3438351 | 2025-02-23 00:03:26 | 1.3280929
7788 | 恒流充电 | 01:02:25 | 10:48:00 | 0.3998776 | 3.3213 | 0.4159873 | 1.3456797 | 2025-02-23 00:03:31 | 1.3281158
7789 | 恒流充电 | 01:02:30 | 10:48:05 | 0.3998086 | 3.3215 | 0.4165426 | 1.3475241 | 2025-02-23 00:03:36 | 1.3279558
7790 | 恒流充电 | 01:02:35 | 10:48:10 | 0.3998529 | 3.3216 | 0.417098 | 1.3493687 | 2025-02-23 00:03:41 | 1.3281372
7791 | 恒流充电 | 01:02:40 | 10:48:15 | 0.3998268 | 3.3218 | 0.4176533 | 1.3512134 | 2025-02-23 00:03:46 | 1.328157
7792 | 恒流充电 | 01:02:45 | 10:48:20 | 0.3998587 | 3.3219 | 0.4182086 | 1.3530582 | 2025-02-23 00:03:51 | 1.3282906
7793 | 恒流充电 | 01:02:50 | 10:48:25 | 0.3998544 | 3.3221 | 0.418764 | 1.3549032 | 2025-02-23 00:03:56 | 1.3283737
7794 | 恒流充电 | 01:02:55 | 10:48:30 | 0.3998406 | 3.3223 | 0.4193195 | 1.3567479 | 2025-02-23 00:04:01 | 1.3283719
7795 | 恒流充电 | 01:03:00 | 10:48:35 | 0.3998834 | 3.3222 | 0.4198748 | 1.358593 | 2025-02-23 00:04:06 | 1.3285026
7796 | 恒流充电 | 01:03:05 | 10:48:40 | 0.3998755 | 3.3225 | 0.4204302 | 1.3604382 | 2025-02-23 00:04:11 | 1.3285708
7797 | 恒流充电 | 01:03:10 | 10:48:45 | 0.3999082 | 3.3228 | 0.4209857 | 1.3622838 | 2025-02-23 00:04:16 | 1.3288214
7798 | 恒流充电 | 01:03:15 | 10:48:50 | 0.3999488 | 3.3229 | 0.4215411 | 1.3641297 | 2025-02-23 00:04:21 | 1.3289931
7799 | 恒流充电 | 01:03:20 | 10:48:55 | 0.3999009 | 3.3231 | 0.4220966 | 1.3659754 | 2025-02-23 00:04:26 | 1.3289083
7800 | 恒流充电 | 01:03:25 | 10:49:00 | 0.3998428 | 3.3231 | 0.4226519 | 1.3678208 | 2025-02-23 00:04:31 | 1.328704
7801 | 恒流充电 | 01:03:30 | 10:49:05 | 0.3998544 | 3.3233 | 0.4232072 | 1.3696664 | 2025-02-23 00:04:36 | 1.3288216
7802 | 恒流充电 | 01:03:35 | 10:49:10 | 0.3999118 | 3.3234 | 0.4237627 | 1.3715123 | 2025-02-23 00:04:41 | 1.3290792
7803 | 恒流充电 | 01:03:40 | 10:49:15 | 0.3999765 | 3.3235 | 0.4243182 | 1.3733586 | 2025-02-23 00:04:46 | 1.3293254
7804 | 恒流充电 | 01:03:45 | 10:49:20 | 0.3998798 | 3.3238 | 0.4248736 | 1.3752046 | 2025-02-23 00:04:51 | 1.3291158
7805 | 恒流充电 | 01:03:50 | 10:49:25 | 0.3998638 | 3.3238 | 0.425429 | 1.3770505 | 2025-02-23 00:04:56 | 1.3290571
7806 | 恒流充电 | 01:03:55 | 10:49:30 | 0.3998776 | 3.3241 | 0.4259843 | 1.3788967 | 2025-02-23 00:05:01 | 1.3292386
7807 | 恒流充电 | 01:04:00 | 10:49:35 | 0.3998471 | 3.3241 | 0.4265396 | 1.3807418 | 2025-02-23 00:05:06 | 1.3291487
7808 | 恒流充电 | 01:04:05 | 10:49:40 | 0.3998871 | 3.3245 | 0.427095 | 1.3825883 | 2025-02-23 00:05:11 | 1.3294295
7809 | 恒流充电 | 01:04:10 | 10:49:45 | 0.3998631 | 3.3244 | 0.4276503 | 1.3844345 | 2025-02-23 00:05:16 | 1.3293207
7810 | 恒流充电 | 01:04:15 | 10:49:50 | 0.3998653 | 3.3246 | 0.4282057 | 1.3862809 | 2025-02-23 00:05:21 | 1.3293731
7811 | 恒流充电 | 01:04:20 | 10:49:55 | 0.3999445 | 3.3248 | 0.4287612 | 1.3881278 | 2025-02-23 00:05:26 | 1.3297444
7812 | 恒流充电 | 01:04:25 | 10:50:00 | 0.3998922 | 3.325 | 0.4293166 | 1.3899745 | 2025-02-23 00:05:31 | 1.3296388
7813 | 恒流充电 | 01:04:30 | 10:50:05 | 0.399906 | 3.325 | 0.429872 | 1.3918213 | 2025-02-23 00:05:36 | 1.3296868
7814 | 恒流充电 | 01:04:35 | 10:50:10 | 0.3998929 | 3.3254 | 0.4304274 | 1.3936682 | 2025-02-23 00:05:41 | 1.3297844
7815 | 恒流充电 | 01:04:40 | 10:50:15 | 0.3998115 | 3.3254 | 0.4309827 | 1.3955148 | 2025-02-23 00:05:46 | 1.3295322
7816 | 恒流充电 | 01:04:45 | 10:50:20 | 0.3998944 | 3.3255 | 0.4315381 | 1.3973618 | 2025-02-23 00:05:51 | 1.329861
7817 | 恒流充电 | 01:04:50 | 10:50:25 | 0.3998922 | 3.3256 | 0.4320935 | 1.3992088 | 2025-02-23 00:05:56 | 1.3298743
7818 | 恒流充电 | 01:04:55 | 10:50:30 | 0.3998638 | 3.326 | 0.4326489 | 1.401056 | 2025-02-23 00:06:01 | 1.3299297
7819 | 恒流充电 | 01:05:00 | 10:50:35 | 0.399927 | 3.326 | 0.4332043 | 1.4029034 | 2025-02-23 00:06:06 | 1.3301533
7820 | 恒流充电 | 01:05:05 | 10:50:40 | 0.399898 | 3.3263 | 0.4337596 | 1.4047499 | 2025-02-23 00:06:11 | 1.3301873
7821 | 恒流充电 | 01:05:10 | 10:50:45 | 0.3997904 | 3.3266 | 0.4343149 | 1.406597 | 2025-02-23 00:06:16 | 1.329925
7822 | 恒流充电 | 01:05:15 | 10:50:50 | 0.3999278 | 3.3266 | 0.4348703 | 1.4084448 | 2025-02-23 00:06:21 | 1.3303934
7823 | 恒流充电 | 01:05:20 | 10:50:55 | 0.399898 | 3.3265 | 0.4354258 | 1.4102924 | 2025-02-23 00:06:26 | 1.3302755
7824 | 恒流充电 | 01:05:25 | 10:51:00 | 0.3999699 | 3.3266 | 0.4359813 | 1.4121404 | 2025-02-23 00:06:31 | 1.330552
7825 | 恒流充电 | 01:05:30 | 10:51:05 | 0.3999401 | 3.327 | 0.4365367 | 1.4139884 | 2025-02-23 00:06:36 | 1.3306167
7826 | 恒流充电 | 01:05:35 | 10:51:10 | 0.3999518 | 3.3272 | 0.4370922 | 1.4158366 | 2025-02-23 00:06:41 | 1.3307114
7827 | 恒流充电 | 01:05:40 | 10:51:15 | 0.3998231 | 3.3272 | 0.4376475 | 1.4176843 | 2025-02-23 00:06:46 | 1.3303109
7828 | 恒流充电 | 01:05:45 | 10:51:20 | 0.3999125 | 3.3276 | 0.438203 | 1.4195325 | 2025-02-23 00:06:51 | 1.3307313
7829 | 恒流充电 | 01:05:50 | 10:51:25 | 0.3999176 | 3.3276 | 0.4387584 | 1.4213808 | 2025-02-23 00:06:56 | 1.3307549
7830 | 恒流充电 | 01:05:55 | 10:51:30 | 0.3998667 | 3.3278 | 0.4393138 | 1.423229 | 2025-02-23 00:07:01 | 1.3306899
7831 | 恒流充电 | 01:06:00 | 10:51:35 | 0.3998922 | 3.3279 | 0.4398692 | 1.4250773 | 2025-02-23 00:07:06 | 1.330801
7832 | 恒流充电 | 01:06:05 | 10:51:40 | 0.3998486 | 3.3282 | 0.4404245 | 1.4269256 | 2025-02-23 00:07:11 | 1.3307711
7833 | 恒流充电 | 01:06:10 | 10:51:45 | 0.3998747 | 3.3283 | 0.4409798 | 1.428773 | 2025-02-23 00:07:16 | 1.3309013
7834 | 恒流充电 | 01:06:15 | 10:51:50 | 0.3998311 | 3.3284 | 0.4415351 | 1.4306214 | 2025-02-23 00:07:21 | 1.3307998
7835 | 恒流充电 | 01:06:20 | 10:51:55 | 0.4000041 | 3.3285 | 0.4420907 | 1.4324706 | 2025-02-23 00:07:26 | 1.3314298
7836 | 恒流充电 | 01:06:25 | 10:52:00 | 0.3998936 | 3.3287 | 0.4426461 | 1.4343194 | 2025-02-23 00:07:31 | 1.331122
7837 | 恒流充电 | 01:06:30 | 10:52:05 | 0.3998231 | 3.3288 | 0.4432014 | 1.4361679 | 2025-02-23 00:07:36 | 1.3309242
7838 | 恒流充电 | 01:06:35 | 10:52:10 | 0.3998864 | 3.329 | 0.4437568 | 1.4380168 | 2025-02-23 00:07:41 | 1.3312265
7839 | 恒流充电 | 01:06:40 | 10:52:15 | 0.3998246 | 3.3291 | 0.4443121 | 1.4398655 | 2025-02-23 00:07:46 | 1.3310452
7840 | 恒流充电 | 01:06:45 | 10:52:20 | 0.3998391 | 3.3295 | 0.4448674 | 1.4417144 | 2025-02-23 00:07:51 | 1.3312469
7841 | 恒流充电 | 01:06:50 | 10:52:25 | 0.3998914 | 3.3295 | 0.4454228 | 1.4435636 | 2025-02-23 00:07:56 | 1.3314208
7842 | 恒流充电 | 01:06:55 | 10:52:30 | 0.3999394 | 3.3297 | 0.4459783 | 1.4454131 | 2025-02-23 00:08:01 | 1.3316597
7843 | 恒流充电 | 01:07:00 | 10:52:35 | 0.399874 | 3.3297 | 0.4465337 | 1.4472624 | 2025-02-23 00:08:06 | 1.3314708
7844 | 恒流充电 | 01:07:05 | 10:52:40 | 0.3998907 | 3.33 | 0.4470891 | 1.4491119 | 2025-02-23 00:08:11 | 1.331653
7845 | 恒流充电 | 01:07:10 | 10:52:45 | 0.3998755 | 3.3301 | 0.4476445 | 1.4509614 | 2025-02-23 00:08:16 | 1.3316447
7846 | 恒流充电 | 01:07:15 | 10:52:50 | 0.3999031 | 3.3304 | 0.4482 | 1.4528106 | 2025-02-23 00:08:21 | 1.3318308
7847 | 恒流充电 | 01:07:20 | 10:52:55 | 0.3999074 | 3.3304 | 0.4487554 | 1.4546604 | 2025-02-23 00:08:26 | 1.3318586
7848 | 恒流充电 | 01:07:25 | 10:53:00 | 0.3998638 | 3.3306 | 0.4493108 | 1.4565102 | 2025-02-23 00:08:31 | 1.3317955
7849 | 恒流充电 | 01:07:30 | 10:53:05 | 0.3999212 | 3.3306 | 0.4498662 | 1.4583601 | 2025-02-23 00:08:36 | 1.3319852
7850 | 恒流充电 | 01:07:35 | 10:53:10 | 0.3998667 | 3.3308 | 0.4504216 | 1.46021 | 2025-02-23 00:08:41 | 1.3318744
7851 | 恒流充电 | 01:07:40 | 10:53:15 | 0.3998609 | 3.331 | 0.4509769 | 1.4620599 | 2025-02-23 00:08:46 | 1.3319288
7852 | 恒流充电 | 01:07:45 | 10:53:20 | 0.3998391 | 3.331 | 0.4515323 | 1.4639097 | 2025-02-23 00:08:51 | 1.3318696
7853 | 恒流充电 | 01:07:50 | 10:53:25 | 0.3999212 | 3.3311 | 0.4520877 | 1.4657599 | 2025-02-23 00:08:56 | 1.3321862
7854 | 恒流充电 | 01:07:55 | 10:53:30 | 0.3999183 | 3.3314 | 0.4526432 | 1.4676103 | 2025-02-23 00:09:01 | 1.3322738
7855 | 恒流充电 | 01:08:00 | 10:53:35 | 0.3999423 | 3.3313 | 0.4531986 | 1.4694608 | 2025-02-23 00:09:06 | 1.3323322
7856 | 恒流充电 | 01:08:05 | 10:53:40 | 0.3999336 | 3.3316 | 0.4537541 | 1.4713114 | 2025-02-23 00:09:11 | 1.33243
7857 | 恒流充电 | 01:08:10 | 10:53:45 | 0.3998762 | 3.3318 | 0.4543095 | 1.4731618 | 2025-02-23 00:09:16 | 1.3322976
7858 | 恒流充电 | 01:08:15 | 10:53:50 | 0.3999677 | 3.3319 | 0.454865 | 1.4750127 | 2025-02-23 00:09:21 | 1.3326644
7859 | 恒流充电 | 01:08:20 | 10:53:55 | 0.3998021 | 3.332 | 0.4554203 | 1.4768627 | 2025-02-23 00:09:26 | 1.3321586
7860 | 恒流充电 | 01:08:25 | 10:54:00 | 0.3999794 | 3.3321 | 0.4559758 | 1.4787138 | 2025-02-23 00:09:31 | 1.3327896
7861 | 恒流充电 | 01:08:30 | 10:54:05 | 0.3998885 | 3.3323 | 0.4565312 | 1.4805645 | 2025-02-23 00:09:36 | 1.3325557
7862 | 恒流充电 | 01:08:35 | 10:54:10 | 0.3999343 | 3.3323 | 0.4570867 | 1.4824155 | 2025-02-23 00:09:41 | 1.3327056
7863 | 恒流充电 | 01:08:40 | 10:54:15 | 0.3999118 | 3.3325 | 0.4576421 | 1.4842665 | 2025-02-23 00:09:46 | 1.332726
7864 | 恒流充电 | 01:08:45 | 10:54:20 | 0.3998689 | 3.3327 | 0.4581975 | 1.4861174 | 2025-02-23 00:09:51 | 1.3326453
7865 | 恒流充电 | 01:08:50 | 10:54:25 | 0.3998667 | 3.3329 | 0.4587529 | 1.4879684 | 2025-02-23 00:09:56 | 1.3327346
7866 | 恒流充电 | 01:08:55 | 10:54:30 | 0.3998798 | 3.3328 | 0.4593082 | 1.4898194 | 2025-02-23 00:10:01 | 1.332718
7867 | 恒流充电 | 01:09:00 | 10:54:35 | 0.3998711 | 3.333 | 0.4598636 | 1.4916705 | 2025-02-23 00:10:06 | 1.3327853
7868 | 恒流充电 | 01:09:05 | 10:54:40 | 0.399938 | 3.3332 | 0.4604191 | 1.493522 | 2025-02-23 00:10:11 | 1.3330626
7869 | 恒流充电 | 01:09:10 | 10:54:45 | 0.3998493 | 3.3335 | 0.4609744 | 1.4953733 | 2025-02-23 00:10:16 | 1.3329108
7870 | 恒流充电 | 01:09:15 | 10:54:50 | 0.3998806 | 3.3335 | 0.4615298 | 1.4972247 | 2025-02-23 00:10:21 | 1.3330131
7871 | 恒流充电 | 01:09:20 | 10:54:55 | 0.3998551 | 3.3335 | 0.4620852 | 1.499076 | 2025-02-23 00:10:26 | 1.3329274
7872 | 恒流充电 | 01:09:25 | 10:55:00 | 0.4000397 | 3.3335 | 0.4626406 | 1.5009274 | 2025-02-23 00:10:31 | 1.3335407
7873 | 恒流充电 | 01:09:30 | 10:55:05 | 0.3999103 | 3.3339 | 0.463196 | 1.5027792 | 2025-02-23 00:10:36 | 1.3332478
7874 | 恒流充电 | 01:09:35 | 10:55:10 | 0.39989 | 3.3339 | 0.4637514 | 1.5046308 | 2025-02-23 00:10:41 | 1.3331822
7875 | 恒流充电 | 01:09:40 | 10:55:15 | 0.3999416 | 3.334 | 0.4643069 | 1.5064828 | 2025-02-23 00:10:46 | 1.3333948
7876 | 恒流充电 | 01:09:45 | 10:55:20 | 0.3998827 | 3.334 | 0.4648623 | 1.5083344 | 2025-02-23 00:10:51 | 1.333216
7877 | 恒流充电 | 01:09:50 | 10:55:25 | 0.399935 | 3.3342 | 0.4654178 | 1.5101865 | 2025-02-23 00:10:56 | 1.3334527
7878 | 恒流充电 | 01:09:55 | 10:55:30 | 0.3998776 | 3.3344 | 0.4659732 | 1.5120384 | 2025-02-23 00:11:01 | 1.3333584
7879 | 恒流充电 | 01:10:00 | 10:55:35 | 0.3998885 | 3.3346 | 0.4665286 | 1.5138904 | 2025-02-23 00:11:06 | 1.3334592
7880 | 恒流充电 | 01:10:05 | 10:55:40 | 0.3997432 | 3.3346 | 0.4670838 | 1.5157418 | 2025-02-23 00:11:11 | 1.3329911
7881 | 恒流充电 | 01:10:10 | 10:55:45 | 0.3999554 | 3.3347 | 0.4676393 | 1.5175942 | 2025-02-23 00:11:16 | 1.3337269
7882 | 恒流充电 | 01:10:15 | 10:55:50 | 0.399906 | 3.3345 | 0.4681947 | 1.5194462 | 2025-02-23 00:11:21 | 1.3334933
7883 | 恒流充电 | 01:10:20 | 10:55:55 | 0.3999133 | 3.335 | 0.4687501 | 1.5212986 | 2025-02-23 00:11:26 | 1.3336995
7884 | 恒流充电 | 01:10:25 | 10:56:00 | 0.3998907 | 3.3349 | 0.4693055 | 1.5231508 | 2025-02-23 00:11:31 | 1.3335918
7885 | 恒流充电 | 01:10:30 | 10:56:05 | 0.3998667 | 3.335 | 0.4698608 | 1.5250021 | 2025-02-23 00:11:36 | 1.3335588
7886 | 恒流充电 | 01:10:35 | 10:56:10 | 0.3998398 | 3.3353 | 0.4704161 | 1.5268543 | 2025-02-23 00:11:41 | 1.3335916
7887 | 恒流充电 | 01:10:40 | 10:56:15 | 0.3998413 | 3.3353 | 0.4709714 | 1.5287065 | 2025-02-23 00:11:46 | 1.3335721
7888 | 恒流充电 | 01:10:45 | 10:56:20 | 0.3999031 | 3.3353 | 0.4715269 | 1.530559 | 2025-02-23 00:11:51 | 1.333788
7889 | 恒流充电 | 01:10:50 | 10:56:25 | 0.3999183 | 3.3352 | 0.4720823 | 1.5324115 | 2025-02-23 00:11:56 | 1.3338253
7890 | 恒流充电 | 01:10:55 | 10:56:30 | 0.3998667 | 3.3355 | 0.4726377 | 1.534264 | 2025-02-23 00:12:01 | 1.3337421
7891 | 恒流充电 | 01:11:00 | 10:56:35 | 0.3998907 | 3.3356 | 0.4731931 | 1.5361166 | 2025-02-23 00:12:06 | 1.3338938
7892 | 恒流充电 | 01:11:05 | 10:56:40 | 0.3998972 | 3.3356 | 0.4737485 | 1.5379692 | 2025-02-23 00:12:11 | 1.3339131
7893 | 恒流充电 | 01:11:10 | 10:56:45 | 0.39985 | 3.3357 | 0.4743038 | 1.5398217 | 2025-02-23 00:12:16 | 1.3337879
7894 | 恒流充电 | 01:11:15 | 10:56:50 | 0.3998478 | 3.3359 | 0.4748592 | 1.5416743 | 2025-02-23 00:12:21 | 1.333837
7895 | 恒流充电 | 01:11:20 | 10:56:55 | 0.399898 | 3.3359 | 0.4754146 | 1.5435271 | 2025-02-23 00:12:26 | 1.3340282
7896 | 恒流充电 | 01:11:25 | 10:57:00 | 0.3997919 | 3.336 | 0.4759699 | 1.5453795 | 2025-02-23 00:12:31 | 1.3337224
7897 | 恒流充电 | 01:11:30 | 10:57:05 | 0.3998922 | 3.3359 | 0.4765253 | 1.5472323 | 2025-02-23 00:12:36 | 1.3340161
7898 | 恒流充电 | 01:11:35 | 10:57:10 | 0.3998536 | 3.3362 | 0.4770808 | 1.5490851 | 2025-02-23 00:12:41 | 1.3339914
7899 | 恒流充电 | 01:11:40 | 10:57:15 | 0.3998428 | 3.3361 | 0.4776361 | 1.5509378 | 2025-02-23 00:12:46 | 1.3339011
7900 | 恒流充电 | 01:11:45 | 10:57:20 | 0.3998173 | 3.3363 | 0.4781914 | 1.5527904 | 2025-02-23 00:12:51 | 1.3339176
7901 | 恒流充电 | 01:11:50 | 10:57:25 | 0.39985 | 3.3365 | 0.4787467 | 1.5546433 | 2025-02-23 00:12:56 | 1.3340826
7902 | 恒流充电 | 01:11:55 | 10:57:30 | 0.3998486 | 3.3364 | 0.4793021 | 1.5564962 | 2025-02-23 00:13:01 | 1.3340433
7903 | 恒流充电 | 01:12:00 | 10:57:35 | 0.3998893 | 3.3364 | 0.4798575 | 1.5583492 | 2025-02-23 00:13:06 | 1.3342056
7904 | 恒流充电 | 01:12:05 | 10:57:40 | 0.3998638 | 3.3366 | 0.4804129 | 1.5602023 | 2025-02-23 00:13:11 | 1.3341791
7905 | 恒流充电 | 01:12:10 | 10:57:45 | 0.3999016 | 3.3368 | 0.4809683 | 1.5620556 | 2025-02-23 00:13:16 | 1.3343903
7906 | 恒流充电 | 01:12:15 | 10:57:50 | 0.3999089 | 3.3365 | 0.4815237 | 1.5639088 | 2025-02-23 00:13:21 | 1.3343135
7907 | 恒流充电 | 01:12:20 | 10:57:55 | 0.399906 | 3.3367 | 0.4820791 | 1.5657621 | 2025-02-23 00:13:26 | 1.334352
7908 | 恒流充电 | 01:12:25 | 10:58:00 | 0.3998653 | 3.337 | 0.4826345 | 1.5676154 | 2025-02-23 00:13:31 | 1.3343661
7909 | 恒流充电 | 01:12:30 | 10:58:05 | 0.3998893 | 3.3369 | 0.4831899 | 1.5694687 | 2025-02-23 00:13:36 | 1.3343872
7910 | 恒流充电 | 01:12:35 | 10:58:10 | 0.399882 | 3.3369 | 0.4837453 | 1.571322 | 2025-02-23 00:13:41 | 1.3343845
7911 | 恒流充电 | 01:12:40 | 10:58:15 | 0.3998842 | 3.3372 | 0.4843009 | 1.5731757 | 2025-02-23 00:13:46 | 1.3344857
7912 | 恒流充电 | 01:12:45 | 10:58:20 | 0.399943 | 3.3372 | 0.4848564 | 1.5750294 | 2025-02-23 00:13:51 | 1.3346824
7913 | 恒流充电 | 01:12:50 | 10:58:25 | 0.3999002 | 3.3371 | 0.4854118 | 1.5768829 | 2025-02-23 00:13:56 | 1.3345197
7914 | 恒流充电 | 01:12:55 | 10:58:30 | 0.3999685 | 3.3373 | 0.4859673 | 1.5787368 | 2025-02-23 00:14:01 | 1.3348034
7915 | 恒流充电 | 01:13:00 | 10:58:35 | 0.3998711 | 3.3373 | 0.4865227 | 1.5805902 | 2025-02-23 00:14:06 | 1.3344831
7916 | 恒流充电 | 01:13:05 | 10:58:40 | 0.3999016 | 3.3372 | 0.4870781 | 1.5824438 | 2025-02-23 00:14:11 | 1.3345716
7917 | 恒流充电 | 01:13:10 | 10:58:45 | 0.3999532 | 3.3373 | 0.4876336 | 1.5842976 | 2025-02-23 00:14:16 | 1.3347532
7918 | 恒流充电 | 01:13:15 | 10:58:50 | 0.3999852 | 3.3374 | 0.4881891 | 1.5861517 | 2025-02-23 00:14:21 | 1.3349231
7919 | 恒流充电 | 01:13:20 | 10:58:55 | 0.3999263 | 3.3376 | 0.4887446 | 1.5880056 | 2025-02-23 00:14:26 | 1.3348112
7920 | 恒流充电 | 01:13:25 | 10:59:00 | 0.3999067 | 3.3376 | 0.4893 | 1.5898594 | 2025-02-23 00:14:31 | 1.3347261
7921 | 恒流充电 | 01:13:30 | 10:59:05 | 0.3999016 | 3.3377 | 0.4898554 | 1.5917132 | 2025-02-23 00:14:36 | 1.334751
7922 | 恒流充电 | 01:13:35 | 10:59:10 | 0.399927 | 3.3376 | 0.4904109 | 1.5935671 | 2025-02-23 00:14:41 | 1.3347766
7923 | 恒流充电 | 01:13:40 | 10:59:15 | 0.3999474 | 3.3377 | 0.4909663 | 1.5954211 | 2025-02-23 00:14:46 | 1.3348878
7924 | 恒流充电 | 01:13:45 | 10:59:20 | 0.3998987 | 3.3379 | 0.491521 | 1.5972722 | 2025-02-23 00:14:51 | 1.3348367
7925 | 恒流充电 | 01:13:50 | 10:59:25 | 0.3998958 | 3.3378 | 0.4920764 | 1.599126 | 2025-02-23 00:14:56 | 1.3347818
7926 | 恒流充电 | 01:13:55 | 10:59:30 | 0.3998108 | 3.3381 | 0.4926317 | 1.6009796 | 2025-02-23 00:15:01 | 1.3346054
7927 | 恒流充电 | 01:14:00 | 10:59:35 | 0.3999627 | 3.3378 | 0.4931872 | 1.6028338 | 2025-02-23 00:15:06 | 1.3349836
7928 | 恒流充电 | 01:14:05 | 10:59:40 | 0.3999191 | 3.3381 | 0.4937427 | 1.6046879 | 2025-02-23 00:15:11 | 1.3349771
7929 | 恒流充电 | 01:14:10 | 10:59:45 | 0.3998704 | 3.338 | 0.4942981 | 1.6065418 | 2025-02-23 00:15:16 | 1.3347806
7930 | 恒流充电 | 01:14:15 | 10:59:50 | 0.3999096 | 3.3381 | 0.4948535 | 1.6083959 | 2025-02-23 00:15:21 | 1.3349385
7931 | 恒流充电 | 01:14:20 | 10:59:55 | 0.3999045 | 3.3383 | 0.4954089 | 1.61025 | 2025-02-23 00:15:26 | 1.3350057
7932 | 恒流充电 | 01:14:25 | 11:00:00 | 0.3998675 | 3.3382 | 0.4959643 | 1.612104 | 2025-02-23 00:15:31 | 1.3348555
7933 | 恒流充电 | 01:14:30 | 11:00:05 | 0.3999569 | 3.3384 | 0.4965198 | 1.6139584 | 2025-02-23 00:15:36 | 1.3351966
7934 | 恒流充电 | 01:14:35 | 11:00:10 | 0.3998878 | 3.3383 | 0.4970752 | 1.6158125 | 2025-02-23 00:15:41 | 1.3349444
7935 | 恒流充电 | 01:14:40 | 11:00:15 | 0.3999161 | 3.3385 | 0.4976306 | 1.6176669 | 2025-02-23 00:15:46 | 1.3351339
7936 | 恒流充电 | 01:14:45 | 11:00:20 | 0.3998798 | 3.3383 | 0.498186 | 1.6195209 | 2025-02-23 00:15:51 | 1.3349083
7937 | 恒流充电 | 01:14:50 | 11:00:25 | 0.3999249 | 3.3385 | 0.4987412 | 1.6213742 | 2025-02-23 00:15:56 | 1.3351383
7938 | 恒流充电 | 01:14:55 | 11:00:30 | 0.399866 | 3.3387 | 0.4992966 | 1.6232284 | 2025-02-23 00:16:01 | 1.33502
7939 | 恒流充电 | 01:15:00 | 11:00:35 | 0.3999183 | 3.3386 | 0.499852 | 1.6250828 | 2025-02-23 00:16:06 | 1.3351511
7940 | 恒流充电 | 01:15:05 | 11:00:40 | 0.3999496 | 3.3388 | 0.5004075 | 1.6269375 | 2025-02-23 00:16:11 | 1.3353433
7941 | 恒流充电 | 01:15:10 | 11:00:45 | 0.3998159 | 3.3387 | 0.5009628 | 1.6287914 | 2025-02-23 00:16:16 | 1.3348454
7942 | 恒流充电 | 01:15:15 | 11:00:50 | 0.3998718 | 3.3388 | 0.5015182 | 1.6306457 | 2025-02-23 00:16:21 | 1.3351039
7943 | 恒流充电 | 01:15:20 | 11:00:55 | 0.3999169 | 3.3389 | 0.5020736 | 1.6325003 | 2025-02-23 00:16:26 | 1.335282
7944 | 恒流充电 | 01:15:25 | 11:01:00 | 0.3998646 | 3.3388 | 0.502629 | 1.6343545 | 2025-02-23 00:16:31 | 1.3350577
7945 | 恒流充电 | 01:15:30 | 11:01:05 | 0.3999372 | 3.339 | 0.5031845 | 1.6362092 | 2025-02-23 00:16:36 | 1.3353761
7946 | 恒流充电 | 01:15:35 | 11:01:10 | 0.3998319 | 3.3389 | 0.5037398 | 1.6380634 | 2025-02-23 00:16:41 | 1.3350065
7947 | 恒流充电 | 01:15:40 | 11:01:15 | 0.3998653 | 3.3389 | 0.5042952 | 1.6399177 | 2025-02-23 00:16:46 | 1.3351215
7948 | 恒流充电 | 01:15:45 | 11:01:20 | 0.3998398 | 3.3389 | 0.5048505 | 1.6417719 | 2025-02-23 00:16:51 | 1.3350303
7949 | 恒流充电 | 01:15:50 | 11:01:25 | 0.3999539 | 3.339 | 0.505406 | 1.6436267 | 2025-02-23 00:16:56 | 1.3354587
7950 | 恒流充电 | 01:15:55 | 11:01:30 | 0.3998435 | 3.3391 | 0.5059612 | 1.6454804 | 2025-02-23 00:17:01 | 1.335119
7951 | 恒流充电 | 01:16:00 | 11:01:35 | 0.3998885 | 3.3394 | 0.5065166 | 1.6473351 | 2025-02-23 00:17:06 | 1.3353795
7952 | 恒流充电 | 01:16:05 | 11:01:40 | 0.3997948 | 3.3392 | 0.5070719 | 1.6491893 | 2025-02-23 00:17:11 | 1.335
7953 | 恒流充电 | 01:16:10 | 11:01:45 | 0.3999249 | 3.3392 | 0.5076273 | 1.651044 | 2025-02-23 00:17:16 | 1.3354154
7954 | 恒流充电 | 01:16:15 | 11:01:50 | 0.399829 | 3.3394 | 0.5081826 | 1.6528984 | 2025-02-23 00:17:21 | 1.3351743
7955 | 恒流充电 | 01:16:20 | 11:01:55 | 0.3999263 | 3.3393 | 0.5087381 | 1.6547532 | 2025-02-23 00:17:26 | 1.3354556
7956 | 恒流充电 | 01:16:25 | 11:02:00 | 0.3998842 | 3.3394 | 0.5092935 | 1.6566079 | 2025-02-23 00:17:31 | 1.3353564
7957 | 恒流充电 | 01:16:30 | 11:02:05 | 0.3999569 | 3.3394 | 0.509849 | 1.6584629 | 2025-02-23 00:17:36 | 1.3356256
7958 | 恒流充电 | 01:16:35 | 11:02:10 | 0.399975 | 3.3396 | 0.5104045 | 1.6603181 | 2025-02-23 00:17:41 | 1.3357521
7959 | 恒流充电 | 01:16:40 | 11:02:15 | 0.3999227 | 3.3396 | 0.5109599 | 1.6621731 | 2025-02-23 00:17:46 | 1.3355985
7960 | 恒流充电 | 01:16:45 | 11:02:20 | 0.3999191 | 3.3397 | 0.5115154 | 1.6640281 | 2025-02-23 00:17:51 | 1.3356107
7961 | 恒流充电 | 01:16:50 | 11:02:25 | 0.3998311 | 3.3397 | 0.5120707 | 1.6658827 | 2025-02-23 00:17:56 | 1.3353234
7962 | 恒流充电 | 01:16:55 | 11:02:30 | 0.3998914 | 3.3396 | 0.5126261 | 1.6677376 | 2025-02-23 00:18:01 | 1.335495
7963 | 恒流充电 | 01:17:00 | 11:02:35 | 0.3998972 | 3.3398 | 0.5131814 | 1.6695919 | 2025-02-23 00:18:06 | 1.3355583
7964 | 恒流充电 | 01:17:05 | 11:02:40 | 0.3998108 | 3.3398 | 0.5137367 | 1.6714465 | 2025-02-23 00:18:11 | 1.3352799
7965 | 恒流充电 | 01:17:10 | 11:02:45 | 0.3999278 | 3.3399 | 0.5142921 | 1.6733016 | 2025-02-23 00:18:16 | 1.3356997
7966 | 恒流充电 | 01:17:15 | 11:02:50 | 0.3998689 | 3.3399 | 0.5148475 | 1.6751565 | 2025-02-23 00:18:21 | 1.3355253
7967 | 恒流充电 | 01:17:20 | 11:02:55 | 0.3998624 | 3.34 | 0.5154029 | 1.6770114 | 2025-02-23 00:18:26 | 1.3355372
7968 | 恒流充电 | 01:17:25 | 11:03:00 | 0.3998536 | 3.3402 | 0.5159582 | 1.6788664 | 2025-02-23 00:18:31 | 1.3355773
7969 | 恒流充电 | 01:17:30 | 11:03:05 | 0.3999227 | 3.3401 | 0.5165137 | 1.6807216 | 2025-02-23 00:18:36 | 1.3357934
7970 | 恒流充电 | 01:17:35 | 11:03:10 | 0.3998384 | 3.3401 | 0.517069 | 1.6825765 | 2025-02-23 00:18:41 | 1.3355031
7971 | 恒流充电 | 01:17:40 | 11:03:15 | 0.3998508 | 3.3401 | 0.5176244 | 1.6844314 | 2025-02-23 00:18:46 | 1.3355328
7972 | 恒流充电 | 01:17:45 | 11:03:20 | 0.3998304 | 3.3402 | 0.5181797 | 1.6862863 | 2025-02-23 00:18:51 | 1.3355079
7973 | 恒流充电 | 01:17:50 | 11:03:25 | 0.3999154 | 3.3403 | 0.5187351 | 1.6881416 | 2025-02-23 00:18:56 | 1.3358246
7974 | 恒流充电 | 01:17:55 | 11:03:30 | 0.3999438 | 3.3401 | 0.5192906 | 1.689997 | 2025-02-23 00:19:01 | 1.335865
7975 | 恒流充电 | 01:18:00 | 11:03:35 | 0.3998151 | 3.3403 | 0.5198459 | 1.6918518 | 2025-02-23 00:19:06 | 1.3355017
7976 | 恒流充电 | 01:18:05 | 11:03:40 | 0.3998827 | 3.3405 | 0.5204013 | 1.6937068 | 2025-02-23 00:19:11 | 1.335811
7977 | 恒流充电 | 01:18:10 | 11:03:45 | 0.3998798 | 3.3403 | 0.5209567 | 1.6955619 | 2025-02-23 00:19:16 | 1.33573
7978 | 恒流充电 | 01:18:15 | 11:03:50 | 0.3999299 | 3.3403 | 0.5215121 | 1.6974174 | 2025-02-23 00:19:21 | 1.3359028
7979 | 恒流充电 | 01:18:20 | 11:03:55 | 0.3999118 | 3.3404 | 0.5220676 | 1.6992727 | 2025-02-23 00:19:26 | 1.3358766
7980 | 恒流充电 | 01:18:25 | 11:04:00 | 0.3999023 | 3.3405 | 0.522623 | 1.7011281 | 2025-02-23 00:19:31 | 1.3358675
7981 | 恒流充电 | 01:18:30 | 11:04:05 | 0.3998319 | 3.3409 | 0.5231783 | 1.7029834 | 2025-02-23 00:19:36 | 1.3357986
7982 | 恒流充电 | 01:18:35 | 11:04:10 | 0.3998689 | 3.3407 | 0.5237337 | 1.7048387 | 2025-02-23 00:19:41 | 1.335856
7983 | 恒流充电 | 01:18:40 | 11:04:15 | 0.3998435 | 3.3408 | 0.524289 | 1.706694 | 2025-02-23 00:19:46 | 1.3358159
7984 | 恒流充电 | 01:18:45 | 11:04:20 | 0.3998609 | 3.3407 | 0.5248444 | 1.7085493 | 2025-02-23 00:19:51 | 1.3358202
7985 | 恒流充电 | 01:18:50 | 11:04:25 | 0.3998072 | 3.3409 | 0.5253997 | 1.7104045 | 2025-02-23 00:19:56 | 1.3357065
7986 | 恒流充电 | 01:18:55 | 11:04:30 | 0.3998435 | 3.3407 | 0.525955 | 1.7122597 | 2025-02-23 00:20:01 | 1.3357656
7987 | 恒流充电 | 01:19:00 | 11:04:35 | 0.399858 | 3.3406 | 0.5265104 | 1.714115 | 2025-02-23 00:20:06 | 1.3357841
7988 | 恒流充电 | 01:19:05 | 11:04:40 | 0.3998653 | 3.3408 | 0.5270657 | 1.7159703 | 2025-02-23 00:20:11 | 1.3358646
7989 | 恒流充电 | 01:19:10 | 11:04:45 | 0.3998827 | 3.341 | 0.5276213 | 1.7178262 | 2025-02-23 00:20:16 | 1.3360226
7990 | 恒流充电 | 01:19:15 | 11:04:50 | 0.3998849 | 3.3408 | 0.5281767 | 1.7196817 | 2025-02-23 00:20:21 | 1.3359444
7991 | 恒流充电 | 01:19:20 | 11:04:55 | 0.3999372 | 3.341 | 0.5287322 | 1.7215376 | 2025-02-23 00:20:26 | 1.3361984
7992 | 恒流充电 | 01:19:25 | 11:05:00 | 0.3998304 | 3.3409 | 0.5292875 | 1.7233928 | 2025-02-23 00:20:31 | 1.3357758
7993 | 恒流充电 | 01:19:30 | 11:05:05 | 0.3998624 | 3.3409 | 0.5298429 | 1.7252482 | 2025-02-23 00:20:36 | 1.3359142
7994 | 恒流充电 | 01:19:35 | 11:05:10 | 0.3999169 | 3.3411 | 0.5303983 | 1.727104 | 2025-02-23 00:20:41 | 1.336144
7995 | 恒流充电 | 01:19:40 | 11:05:15 | 0.3998813 | 3.3413 | 0.5309537 | 1.7289597 | 2025-02-23 00:20:46 | 1.3361403
7996 | 恒流充电 | 01:19:45 | 11:05:20 | 0.3998311 | 3.3413 | 0.531509 | 1.7308152 | 2025-02-23 00:20:51 | 1.3359566
7997 | 恒流充电 | 01:19:50 | 11:05:25 | 0.3998515 | 3.3412 | 0.5320644 | 1.7326708 | 2025-02-23 00:20:56 | 1.3359714
7998 | 恒流充电 | 01:19:55 | 11:05:30 | 0.3998755 | 3.3413 | 0.5326198 | 1.7345264 | 2025-02-23 00:21:01 | 1.336099
7999 | 恒流充电 | 01:20:00 | 11:05:35 | 0.3999518 | 3.3414 | 0.5331752 | 1.7363826 | 2025-02-23 00:21:06 | 1.336398
8000 | 恒流充电 | 01:20:05 | 11:05:40 | 0.3998413 | 3.3415 | 0.5337306 | 1.7382382 | 2025-02-23 00:21:11 | 1.336052
8001 | 恒流充电 | 01:20:10 | 11:05:45 | 0.3998856 | 3.3416 | 0.534286 | 1.7400941 | 2025-02-23 00:21:16 | 1.3362589
8002 | 恒流充电 | 01:20:15 | 11:05:50 | 0.3998675 | 3.3413 | 0.5348414 | 1.7419498 | 2025-02-23 00:21:21 | 1.3360711
8003 | 恒流充电 | 01:20:20 | 11:05:55 | 0.3998675 | 3.3413 | 0.5353968 | 1.7438054 | 2025-02-23 00:21:26 | 1.3360615
8004 | 恒流充电 | 01:20:25 | 11:06:00 | 0.3998377 | 3.3416 | 0.5359521 | 1.7456611 | 2025-02-23 00:21:31 | 1.3360894
8005 | 恒流充电 | 01:20:30 | 11:06:05 | 0.3998377 | 3.3414 | 0.5365074 | 1.7475167 | 2025-02-23 00:21:36 | 1.3360287
8006 | 恒流充电 | 01:20:35 | 11:06:10 | 0.3998587 | 3.3415 | 0.5370628 | 1.7493724 | 2025-02-23 00:21:41 | 1.3361182
8007 | 恒流充电 | 01:20:40 | 11:06:15 | 0.3998965 | 3.3415 | 0.5376182 | 1.7512284 | 2025-02-23 00:21:46 | 1.336274
8008 | 恒流充电 | 01:20:45 | 11:06:20 | 0.3998478 | 3.3414 | 0.5381736 | 1.753084 | 2025-02-23 00:21:51 | 1.3360578
8009 | 恒流充电 | 01:20:50 | 11:06:25 | 0.3999169 | 3.3417 | 0.538729 | 1.7549401 | 2025-02-23 00:21:56 | 1.3363939
8010 | 恒流充电 | 01:20:55 | 11:06:30 | 0.399882 | 3.3417 | 0.5392844 | 1.756796 | 2025-02-23 00:22:01 | 1.3362763
8011 | 恒流充电 | 01:21:00 | 11:06:35 | 0.3999488 | 3.3417 | 0.5398399 | 1.7586523 | 2025-02-23 00:22:06 | 1.3365215
8012 | 恒流充电 | 01:21:05 | 11:06:40 | 0.3999183 | 3.3417 | 0.5403953 | 1.7605084 | 2025-02-23 00:22:11 | 1.3364009
8013 | 恒流充电 | 01:21:10 | 11:06:45 | 0.399821 | 3.3419 | 0.5409506 | 1.7623642 | 2025-02-23 00:22:16 | 1.3361568
8014 | 恒流充电 | 01:21:15 | 11:06:50 | 0.3998697 | 3.3418 | 0.541506 | 1.7642201 | 2025-02-23 00:22:21 | 1.3362694
8015 | 恒流充电 | 01:21:20 | 11:06:55 | 0.3999023 | 3.3418 | 0.5420614 | 1.7660761 | 2025-02-23 00:22:26 | 1.3363874
8016 | 恒流充电 | 01:21:25 | 11:07:00 | 0.3999241 | 3.3418 | 0.5426168 | 1.7679323 | 2025-02-23 00:22:31 | 1.3364546
8017 | 恒流充电 | 01:21:30 | 11:07:05 | 0.3999714 | 3.3419 | 0.5431724 | 1.7697888 | 2025-02-23 00:22:36 | 1.3366825
8018 | 恒流充电 | 01:21:35 | 11:07:10 | 0.3999525 | 3.3421 | 0.5437278 | 1.7716453 | 2025-02-23 00:22:41 | 1.336675
8019 | 恒流充电 | 01:21:40 | 11:07:15 | 0.3998885 | 3.3418 | 0.5442832 | 1.7735013 | 2025-02-23 00:22:46 | 1.3363442
8020 | 恒流充电 | 01:21:45 | 11:07:20 | 0.3999133 | 3.342 | 0.5448387 | 1.7753576 | 2025-02-23 00:22:51 | 1.3365166
8021 | 恒流充电 | 01:21:50 | 11:07:25 | 0.3998464 | 3.342 | 0.545394 | 1.7772136 | 2025-02-23 00:22:56 | 1.3363007
8022 | 恒流充电 | 01:21:55 | 11:07:30 | 0.3999256 | 3.3421 | 0.5459495 | 1.7790699 | 2025-02-23 00:23:01 | 1.3365903
8023 | 恒流充电 | 01:22:00 | 11:07:35 | 0.3998958 | 3.3421 | 0.5465049 | 1.7809262 | 2025-02-23 00:23:06 | 1.3365067
8024 | 恒流充电 | 01:22:05 | 11:07:40 | 0.3998595 | 3.3421 | 0.5470602 | 1.7827823 | 2025-02-23 00:23:11 | 1.3363768
8025 | 恒流充电 | 01:22:10 | 11:07:45 | 0.3998929 | 3.3419 | 0.5476157 | 1.7846384 | 2025-02-23 00:23:16 | 1.3364122
8026 | 恒流充电 | 01:22:15 | 11:07:50 | 0.3998784 | 3.3421 | 0.548171 | 1.7864946 | 2025-02-23 00:23:21 | 1.3364484
8027 | 恒流充电 | 01:22:20 | 11:07:55 | 0.3998297 | 3.3421 | 0.5487264 | 1.7883505 | 2025-02-23 00:23:26 | 1.3362668
8028 | 恒流充电 | 01:22:25 | 11:08:00 | 0.3998755 | 3.3422 | 0.5492817 | 1.7902063 | 2025-02-23 00:23:31 | 1.3364697
8029 | 恒流充电 | 01:22:30 | 11:08:05 | 0.399882 | 3.3423 | 0.5498371 | 1.7920626 | 2025-02-23 00:23:36 | 1.3365206
8030 | 恒流充电 | 01:22:35 | 11:08:10 | 0.3998689 | 3.3423 | 0.5503925 | 1.7939188 | 2025-02-23 00:23:41 | 1.336466
8031 | 恒流充电 | 01:22:40 | 11:08:15 | 0.3998188 | 3.342 | 0.5509478 | 1.7957746 | 2025-02-23 00:23:46 | 1.3362096
8032 | 恒流充电 | 01:22:45 | 11:08:20 | 0.399821 | 3.3423 | 0.5515031 | 1.7976306 | 2025-02-23 00:23:51 | 1.3363256
8033 | 恒流充电 | 01:22:50 | 11:08:25 | 0.3999278 | 3.3421 | 0.5520585 | 1.7994871 | 2025-02-23 00:23:56 | 1.3366116
8034 | 恒流充电 | 01:22:55 | 11:08:30 | 0.3998929 | 3.3425 | 0.552614 | 1.8013435 | 2025-02-23 00:24:01 | 1.3366406
8035 | 恒流充电 | 01:23:00 | 11:08:35 | 0.3997977 | 3.3423 | 0.5531692 | 1.8031994 | 2025-02-23 00:24:06 | 1.33626
8036 | 恒流充电 | 01:23:05 | 11:08:40 | 0.3998834 | 3.3427 | 0.5537246 | 1.8050559 | 2025-02-23 00:24:11 | 1.3366895
8037 | 恒流充电 | 01:23:10 | 11:08:45 | 0.3999757 | 3.3425 | 0.5542801 | 1.8069127 | 2025-02-23 00:24:16 | 1.3369048
8038 | 恒流充电 | 01:23:15 | 11:08:50 | 0.3999365 | 3.3426 | 0.5548356 | 1.8087695 | 2025-02-23 00:24:21 | 1.3368471
8039 | 恒流充电 | 01:23:20 | 11:08:55 | 0.3998755 | 3.3425 | 0.555391 | 1.8106258 | 2025-02-23 00:24:26 | 1.3365688
8040 | 恒流充电 | 01:23:25 | 11:09:00 | 0.3998682 | 3.3425 | 0.5559464 | 1.8124821 | 2025-02-23 00:24:31 | 1.3365532
8041 | 恒流充电 | 01:23:30 | 11:09:05 | 0.3999118 | 3.3426 | 0.5565017 | 1.8143383 | 2025-02-23 00:24:36 | 1.3367546
8042 | 恒流充电 | 01:23:35 | 11:09:10 | 0.3999837 | 3.3426 | 0.5570573 | 1.8161953 | 2025-02-23 00:24:41 | 1.3369978
8043 | 恒流充电 | 01:23:40 | 11:09:15 | 0.3998733 | 3.3425 | 0.5576127 | 1.8180516 | 2025-02-23 00:24:46 | 1.3365934
8044 | 恒流充电 | 01:23:45 | 11:09:20 | 0.3998449 | 3.3426 | 0.558168 | 1.8199079 | 2025-02-23 00:24:51 | 1.3365312
8045 | 恒流充电 | 01:23:50 | 11:09:25 | 0.3998493 | 3.3425 | 0.5587233 | 1.8217642 | 2025-02-23 00:24:56 | 1.3364813
8046 | 恒流充电 | 01:23:55 | 11:09:30 | 0.3999372 | 3.3426 | 0.5592788 | 1.8236209 | 2025-02-23 00:25:01 | 1.3368154
8047 | 恒流充电 | 01:24:00 | 11:09:35 | 0.3998086 | 3.3426 | 0.5598341 | 1.825477 | 2025-02-23 00:25:06 | 1.336418
8048 | 恒流充电 | 01:24:05 | 11:09:40 | 0.3999525 | 3.3429 | 0.5603896 | 1.8273339 | 2025-02-23 00:25:11 | 1.3369845
8049 | 恒流充电 | 01:24:10 | 11:09:45 | 0.3998697 | 3.3427 | 0.560945 | 1.8291904 | 2025-02-23 00:25:16 | 1.3366571
8050 | 恒流充电 | 01:24:15 | 11:09:50 | 0.3998725 | 3.3429 | 0.5615003 | 1.8310469 | 2025-02-23 00:25:21 | 1.33672
8051 | 恒流充电 | 01:24:20 | 11:09:55 | 0.3998449 | 3.3425 | 0.5620557 | 1.8329032 | 2025-02-23 00:25:26 | 1.3364897
8052 | 恒流充电 | 01:24:25 | 11:10:00 | 0.3999503 | 3.3429 | 0.5626112 | 1.8347601 | 2025-02-23 00:25:31 | 1.3369974
8053 | 恒流充电 | 01:24:30 | 11:10:05 | 0.399874 | 3.3428 | 0.5631666 | 1.8366166 | 2025-02-23 00:25:36 | 1.3366936
8054 | 恒流充电 | 01:24:35 | 11:10:10 | 0.3998689 | 3.3429 | 0.5637218 | 1.8384725 | 2025-02-23 00:25:41 | 1.3367105
8055 | 恒流充电 | 01:24:40 | 11:10:15 | 0.3998508 | 3.3428 | 0.5642771 | 1.8403289 | 2025-02-23 00:25:46 | 1.3366195
8056 | 恒流充电 | 01:24:45 | 11:10:20 | 0.3998711 | 3.3429 | 0.5648325 | 1.8421855 | 2025-02-23 00:25:51 | 1.3367377
8057 | 恒流充电 | 01:24:50 | 11:10:25 | 0.3997985 | 3.3429 | 0.5653878 | 1.8440417 | 2025-02-23 00:25:56 | 1.3364871
8058 | 恒流充电 | 01:24:55 | 11:10:30 | 0.3998101 | 3.3429 | 0.5659431 | 1.845898 | 2025-02-23 00:26:01 | 1.3365337
8059 | 恒流充电 | 01:25:00 | 11:10:35 | 0.3998384 | 3.3428 | 0.5664984 | 1.8477544 | 2025-02-23 00:26:06 | 1.3365731
8060 | 恒流充电 | 01:25:05 | 11:10:40 | 0.399733 | 3.3428 | 0.5670536 | 1.8496103 | 2025-02-23 00:26:11 | 1.3362457
8061 | 恒流充电 | 01:25:10 | 11:10:45 | 0.3998667 | 3.343 | 0.567609 | 1.8514668 | 2025-02-23 00:26:16 | 1.3367444
8062 | 恒流充电 | 01:25:15 | 11:10:50 | 0.3997948 | 3.343 | 0.5681642 | 1.8533231 | 2025-02-23 00:26:21 | 1.3365146
8063 | 恒流充电 | 01:25:20 | 11:10:55 | 0.3999161 | 3.343 | 0.5687197 | 1.85518 | 2025-02-23 00:26:26 | 1.336934
8064 | 恒流充电 | 01:25:25 | 11:11:00 | 0.399991 | 3.3428 | 0.5692752 | 1.8570371 | 2025-02-23 00:26:31 | 1.3370988
8065 | 恒流充电 | 01:25:30 | 11:11:05 | 0.399914 | 3.3429 | 0.5698306 | 1.8588938 | 2025-02-23 00:26:36 | 1.3368786
8066 | 恒流充电 | 01:25:35 | 11:11:10 | 0.3998529 | 3.3429 | 0.570386 | 1.8607503 | 2025-02-23 00:26:41 | 1.336659
8067 | 恒流充电 | 01:25:40 | 11:11:15 | 0.3999365 | 3.343 | 0.5709419 | 1.8626088 | 2025-02-23 00:26:46 | 1.3369966
8068 | 恒流充电 | 01:25:45 | 11:11:20 | 0.3999445 | 3.343 | 0.5714973 | 1.8644658 | 2025-02-23 00:26:51 | 1.3370225
8069 | 恒流充电 | 01:25:50 | 11:11:25 | 0.3998449 | 3.3429 | 0.5720527 | 1.8663222 | 2025-02-23 00:26:56 | 1.3366573
8070 | 恒流充电 | 01:25:55 | 11:11:30 | 0.3997962 | 3.343 | 0.572608 | 1.8681785 | 2025-02-23 00:27:01 | 1.3364996
8071 | 恒流充电 | 01:26:00 | 11:11:35 | 0.3998936 | 3.343 | 0.5731634 | 1.8700352 | 2025-02-23 00:27:06 | 1.3368345
8072 | 恒流充电 | 01:26:05 | 11:11:40 | 0.3998907 | 3.3431 | 0.5737188 | 1.871892 | 2025-02-23 00:27:11 | 1.3368946
8073 | 恒流充电 | 01:26:10 | 11:11:45 | 0.3998755 | 3.3432 | 0.5742742 | 1.8737487 | 2025-02-23 00:27:16 | 1.336846
8074 | 恒流充电 | 01:26:15 | 11:11:50 | 0.3999191 | 3.343 | 0.5748296 | 1.8756056 | 2025-02-23 00:27:21 | 1.3369325
8075 | 恒流充电 | 01:26:20 | 11:11:55 | 0.399927 | 3.3431 | 0.575385 | 1.8774625 | 2025-02-23 00:27:26 | 1.3369836
8076 | 恒流充电 | 01:26:25 | 11:12:00 | 0.3999481 | 3.3431 | 0.5759405 | 1.8793195 | 2025-02-23 00:27:31 | 1.3370664
8077 | 恒流充电 | 01:26:30 | 11:12:05 | 0.3998522 | 3.3432 | 0.5764959 | 1.8811762 | 2025-02-23 00:27:36 | 1.3367727
8078 | 恒流充电 | 01:26:35 | 11:12:10 | 0.3997919 | 3.343 | 0.5770511 | 1.8830324 | 2025-02-23 00:27:41 | 1.336518
8079 | 恒流充电 | 01:26:40 | 11:12:15 | 0.39985 | 3.3431 | 0.5776065 | 1.884889 | 2025-02-23 00:27:46 | 1.336752
8080 | 恒流充电 | 01:26:45 | 11:12:20 | 0.3998173 | 3.3432 | 0.5781623 | 1.8867474 | 2025-02-23 00:27:51 | 1.3366734
8081 | 恒流充电 | 01:26:50 | 11:12:25 | 0.3999481 | 3.3433 | 0.5787177 | 1.8886045 | 2025-02-23 00:27:56 | 1.3371509
8082 | 恒流充电 | 01:26:55 | 11:12:30 | 0.3998871 | 3.3434 | 0.5792731 | 1.8904614 | 2025-02-23 00:28:01 | 1.3369858
8083 | 恒流充电 | 01:27:00 | 11:12:35 | 0.3997577 | 3.3432 | 0.5798284 | 1.8923177 | 2025-02-23 00:28:06 | 1.3364885
8084 | 恒流充电 | 01:27:05 | 11:12:40 | 0.3999038 | 3.3432 | 0.5803838 | 1.8941745 | 2025-02-23 00:28:11 | 1.3369434
8085 | 恒流充电 | 01:27:10 | 11:12:45 | 0.3998667 | 3.3433 | 0.5809391 | 1.8960313 | 2025-02-23 00:28:16 | 1.3368935
8086 | 恒流充电 | 01:27:15 | 11:12:50 | 0.3998893 | 3.3432 | 0.5814945 | 1.8978882 | 2025-02-23 00:28:21 | 1.3369124
8087 | 恒流充电 | 01:27:20 | 11:12:55 | 0.3999147 | 3.3433 | 0.58205 | 1.8997452 | 2025-02-23 00:28:26 | 1.337044
8088 | 恒流充电 | 01:27:25 | 11:13:00 | 0.3998776 | 3.3431 | 0.5826054 | 1.9016019 | 2025-02-23 00:28:31 | 1.3368489
8089 | 恒流充电 | 01:27:30 | 11:13:05 | 0.3998842 | 3.3432 | 0.5831608 | 1.9034587 | 2025-02-23 00:28:36 | 1.3369105
8090 | 恒流充电 | 01:27:35 | 11:13:10 | 0.3999067 | 3.3433 | 0.5837162 | 1.9053157 | 2025-02-23 00:28:41 | 1.3370267
8091 | 恒流充电 | 01:27:40 | 11:13:15 | 0.3999118 | 3.3433 | 0.5842716 | 1.9071727 | 2025-02-23 00:28:46 | 1.3370371
8092 | 恒流充电 | 01:27:45 | 11:13:20 | 0.3997868 | 3.3433 | 0.5848269 | 1.9090291 | 2025-02-23 00:28:51 | 1.3366152
8093 | 恒流充电 | 01:27:50 | 11:13:25 | 0.399805 | 3.3433 | 0.5853823 | 1.9108858 | 2025-02-23 00:28:56 | 1.33668
8094 | 恒流充电 | 01:27:55 | 11:13:30 | 0.3998057 | 3.3435 | 0.5859376 | 1.9127424 | 2025-02-23 00:29:01 | 1.3367476
8095 | 恒流充电 | 01:28:00 | 11:13:35 | 0.3999183 | 3.3434 | 0.586493 | 1.9145995 | 2025-02-23 00:29:06 | 1.3370942
8096 | 恒流充电 | 01:28:05 | 11:13:40 | 0.3999118 | 3.3433 | 0.5870484 | 1.9164565 | 2025-02-23 00:29:11 | 1.3370338
8097 | 恒流充电 | 01:28:10 | 11:13:45 | 0.3999946 | 3.3435 | 0.587604 | 1.9183139 | 2025-02-23 00:29:16 | 1.337373
8098 | 恒流充电 | 01:28:15 | 11:13:50 | 0.3999045 | 3.3435 | 0.5881594 | 1.920171 | 2025-02-23 00:29:21 | 1.3370693
8099 | 恒流充电 | 01:28:20 | 11:13:55 | 0.3998471 | 3.3435 | 0.5887148 | 1.9220278 | 2025-02-23 00:29:26 | 1.3368899
8100 | 恒流充电 | 01:28:25 | 11:14:00 | 0.3999183 | 3.3435 | 0.5892702 | 1.9238849 | 2025-02-23 00:29:31 | 1.3371285
8101 | 恒流充电 | 01:28:30 | 11:14:05 | 0.3998697 | 3.3432 | 0.5898256 | 1.9257416 | 2025-02-23 00:29:36 | 1.336859
8102 | 恒流充电 | 01:28:35 | 11:14:10 | 0.4000288 | 3.3435 | 0.5903812 | 1.9275993 | 2025-02-23 00:29:41 | 1.3375051
8103 | 恒流充电 | 01:28:40 | 11:14:15 | 0.3998784 | 3.3435 | 0.5909366 | 1.9294562 | 2025-02-23 00:29:46 | 1.3369745
8104 | 恒流充电 | 01:28:45 | 11:14:20 | 0.3998806 | 3.3435 | 0.5914919 | 1.9313132 | 2025-02-23 00:29:51 | 1.337011
8105 | 恒流充电 | 01:28:50 | 11:14:25 | 0.3999546 | 3.3436 | 0.5920474 | 1.9331705 | 2025-02-23 00:29:56 | 1.3373062
8106 | 恒流充电 | 01:28:55 | 11:14:30 | 0.3998529 | 3.3435 | 0.5926024 | 1.9350257 | 2025-02-23 00:30:01 | 1.3369254
8107 | 恒流充电 | 01:29:00 | 11:14:35 | 0.3998471 | 3.3436 | 0.5931577 | 1.9368825 | 2025-02-23 00:30:06 | 1.3369309
8108 | 恒流充电 | 01:29:05 | 11:14:40 | 0.3998362 | 3.3435 | 0.593713 | 1.9387393 | 2025-02-23 00:30:11 | 1.3368591
8109 | 恒流充电 | 01:29:10 | 11:14:45 | 0.3999518 | 3.3435 | 0.5942685 | 1.9405966 | 2025-02-23 00:30:16 | 1.3372338
8110 | 恒流充电 | 01:29:15 | 11:14:50 | 0.3998769 | 3.3435 | 0.5948239 | 1.9424535 | 2025-02-23 00:30:21 | 1.3369863
8111 | 恒流充电 | 01:29:20 | 11:14:55 | 0.3999183 | 3.3433 | 0.5953794 | 1.9443105 | 2025-02-23 00:30:26 | 1.33706
8112 | 恒流充电 | 01:29:25 | 11:15:00 | 0.4000113 | 3.3435 | 0.5959349 | 1.9461681 | 2025-02-23 00:30:31 | 1.3374431
8113 | 恒流充电 | 01:29:30 | 11:15:05 | 0.3999314 | 3.3436 | 0.5964904 | 1.9480253 | 2025-02-23 00:30:36 | 1.3371977
8114 | 恒流充电 | 01:29:35 | 11:15:10 | 0.3998202 | 3.3434 | 0.5970457 | 1.9498819 | 2025-02-23 00:30:41 | 1.3367601
8115 | 恒流充电 | 01:29:40 | 11:15:15 | 0.3998638 | 3.3437 | 0.5976011 | 1.9517389 | 2025-02-23 00:30:46 | 1.3370268
8116 | 恒流充电 | 01:29:45 | 11:15:20 | 0.3998624 | 3.3435 | 0.5981564 | 1.9535958 | 2025-02-23 00:30:51 | 1.3369597
8117 | 恒流充电 | 01:29:50 | 11:15:25 | 0.3998595 | 3.3437 | 0.5987118 | 1.9554527 | 2025-02-23 00:30:56 | 1.3369957
8118 | 恒流充电 | 01:29:55 | 11:15:30 | 0.399906 | 3.3436 | 0.5992672 | 1.9573098 | 2025-02-23 00:31:01 | 1.3371243
8119 | 恒流充电 | 01:30:00 | 11:15:35 | 0.399882 | 3.3438 | 0.5998226 | 1.9591674 | 2025-02-23 00:31:06 | 1.3371126
8120 | 恒流充电 | 01:30:05 | 11:15:40 | 0.3998544 | 3.3435 | 0.600378 | 1.9610242 | 2025-02-23 00:31:11 | 1.3369186
8121 | 恒流充电 | 01:30:10 | 11:15:45 | 0.3998813 | 3.3436 | 0.6009334 | 1.9628812 | 2025-02-23 00:31:16 | 1.3370405
8122 | 恒流充电 | 01:30:15 | 11:15:50 | 0.3998856 | 3.3436 | 0.6014888 | 1.9647382 | 2025-02-23 00:31:21 | 1.3370522
8123 | 恒流充电 | 01:30:20 | 11:15:55 | 0.3999067 | 3.3438 | 0.6020442 | 1.9665954 | 2025-02-23 00:31:26 | 1.3372115
8124 | 恒流充电 | 01:30:25 | 11:16:00 | 0.3998478 | 3.3438 | 0.6025996 | 1.9684524 | 2025-02-23 00:31:31 | 1.3369919
8125 | 恒流充电 | 01:30:30 | 11:16:05 | 0.399866 | 3.3437 | 0.6031549 | 1.9703094 | 2025-02-23 00:31:36 | 1.3370384
8126 | 恒流充电 | 01:30:35 | 11:16:10 | 0.3999212 | 3.3437 | 0.6037104 | 1.9721666 | 2025-02-23 00:31:41 | 1.3372063
8127 | 恒流充电 | 01:30:40 | 11:16:15 | 0.3998813 | 3.3437 | 0.6042658 | 1.9740237 | 2025-02-23 00:31:46 | 1.337092
8128 | 恒流充电 | 01:30:45 | 11:16:20 | 0.3999765 | 3.3436 | 0.6048213 | 1.9758812 | 2025-02-23 00:31:51 | 1.3373793
8129 | 恒流充电 | 01:30:50 | 11:16:25 | 0.3998188 | 3.3436 | 0.6053766 | 1.9777379 | 2025-02-23 00:31:56 | 1.3368395
8130 | 恒流充电 | 01:30:55 | 11:16:30 | 0.3999205 | 3.3437 | 0.605932 | 1.9795951 | 2025-02-23 00:32:01 | 1.337234
8131 | 恒流充电 | 01:31:00 | 11:16:35 | 0.3998529 | 3.3438 | 0.6064874 | 1.9814521 | 2025-02-23 00:32:06 | 1.3370182
8132 | 恒流充电 | 01:31:05 | 11:16:40 | 0.3998057 | 3.3438 | 0.6070428 | 1.9833095 | 2025-02-23 00:32:11 | 1.3368813
8133 | 恒流充电 | 01:31:10 | 11:16:45 | 0.3998253 | 3.3437 | 0.6075981 | 1.9851663 | 2025-02-23 00:32:16 | 1.3369127
8134 | 恒流充电 | 01:31:15 | 11:16:50 | 0.3997824 | 3.3438 | 0.6081534 | 1.987023 | 2025-02-23 00:32:21 | 1.3368052
8135 | 恒流充电 | 01:31:20 | 11:16:55 | 0.3998704 | 3.3436 | 0.6087087 | 1.98888 | 2025-02-23 00:32:26 | 1.3370033
8136 | 恒流充电 | 01:31:25 | 11:17:00 | 0.4000157 | 3.3439 | 0.6092643 | 1.9907377 | 2025-02-23 00:32:31 | 1.3376018
8137 | 恒流充电 | 01:31:30 | 11:17:05 | 0.3999735 | 3.3438 | 0.6098198 | 1.9925953 | 2025-02-23 00:32:36 | 1.3374214
8138 | 恒流充电 | 01:31:35 | 11:17:10 | 0.3998348 | 3.3436 | 0.6103752 | 1.994452 | 2025-02-23 00:32:41 | 1.3368751
8139 | 恒流充电 | 01:31:40 | 11:17:15 | 0.3998704 | 3.3439 | 0.6109305 | 1.9963091 | 2025-02-23 00:32:46 | 1.3371178
8140 | 恒流充电 | 01:31:45 | 11:17:20 | 0.3999067 | 3.3438 | 0.611486 | 1.9981664 | 2025-02-23 00:32:51 | 1.3372206
8141 | 恒流充电 | 01:31:50 | 11:17:25 | 0.399866 | 3.344 | 0.6120413 | 2.0000235 | 2025-02-23 00:32:56 | 1.3371365
8142 | 恒流充电 | 01:31:55 | 11:17:30 | 0.3998304 | 3.3438 | 0.6125966 | 2.0018804 | 2025-02-23 00:33:01 | 1.3369505
8143 | 恒流充电 | 01:32:00 | 11:17:35 | 0.3999888 | 3.3439 | 0.6131522 | 2.0037381 | 2025-02-23 00:33:06 | 1.3375264
8144 | 恒流充电 | 01:32:05 | 11:17:40 | 0.3998086 | 3.3438 | 0.6137075 | 2.0055949 | 2025-02-23 00:33:11 | 1.336884
8145 | 恒流充电 | 01:32:10 | 11:17:45 | 0.3998617 | 3.3437 | 0.6142629 | 2.0074522 | 2025-02-23 00:33:16 | 1.3370326
8146 | 恒流充电 | 01:32:15 | 11:17:50 | 0.3998755 | 3.344 | 0.6148183 | 2.0093094 | 2025-02-23 00:33:21 | 1.3371734
8147 | 恒流充电 | 01:32:20 | 11:17:55 | 0.399938 | 3.3438 | 0.6153738 | 2.0111668 | 2025-02-23 00:33:26 | 1.3373066
8148 | 恒流充电 | 01:32:25 | 11:18:00 | 0.3999765 | 3.3437 | 0.6159293 | 2.0130243 | 2025-02-23 00:33:31 | 1.3374053
8149 | 恒流充电 | 01:32:30 | 11:18:05 | 0.3999023 | 3.3439 | 0.6164847 | 2.0148816 | 2025-02-23 00:33:36 | 1.3372381
8150 | 恒流充电 | 01:32:35 | 11:18:10 | 0.3997672 | 3.3439 | 0.61704 | 2.0167382 | 2025-02-23 00:33:41 | 1.336783
8151 | 恒流充电 | 01:32:40 | 11:18:15 | 0.3998871 | 3.3439 | 0.6175954 | 2.0185954 | 2025-02-23 00:33:46 | 1.3371781
8152 | 恒流充电 | 01:32:45 | 11:18:20 | 0.399882 | 3.3436 | 0.6181508 | 2.0204524 | 2025-02-23 00:33:51 | 1.3370485
8153 | 恒流充电 | 01:32:50 | 11:18:25 | 0.3998478 | 3.3439 | 0.6187061 | 2.0223094 | 2025-02-23 00:33:56 | 1.3370488
8154 | 恒流充电 | 01:32:55 | 11:18:30 | 0.4000397 | 3.3439 | 0.6192617 | 2.0241673 | 2025-02-23 00:34:01 | 1.3376873
8155 | 恒流充电 | 01:33:00 | 11:18:35 | 0.3998871 | 3.3439 | 0.6198171 | 2.0260245 | 2025-02-23 00:34:06 | 1.337167
8156 | 恒流充电 | 01:33:05 | 11:18:40 | 0.3998464 | 3.344 | 0.6203725 | 2.0278816 | 2025-02-23 00:34:11 | 1.3370706
8157 | 恒流充电 | 01:33:10 | 11:18:45 | 0.3998282 | 3.3441 | 0.6209278 | 2.0297386 | 2025-02-23 00:34:16 | 1.3370464
8158 | 恒流充电 | 01:33:15 | 11:18:50 | 0.3998965 | 3.3439 | 0.6214831 | 2.0315955 | 2025-02-23 00:34:21 | 1.3372211
8159 | 恒流充电 | 01:33:20 | 11:18:55 | 0.3998464 | 3.3438 | 0.6220385 | 2.0334524 | 2025-02-23 00:34:26 | 1.3370215
8160 | 恒流充电 | 01:33:25 | 11:19:00 | 0.399837 | 3.344 | 0.6225938 | 2.0353095 | 2025-02-23 00:34:31 | 1.3370725
8161 | 恒流充电 | 01:33:30 | 11:19:05 | 0.3999946 | 3.3439 | 0.6231494 | 2.0371672 | 2025-02-23 00:34:36 | 1.3375485
8162 | 恒流充电 | 01:33:35 | 11:19:10 | 0.3998035 | 3.344 | 0.6237046 | 2.039024 | 2025-02-23 00:34:41 | 1.3369303
8163 | 恒流充电 | 01:33:40 | 11:19:15 | 0.3999634 | 3.344 | 0.6242602 | 2.0408816 | 2025-02-23 00:34:46 | 1.337462
8164 | 恒流充电 | 01:33:45 | 11:19:20 | 0.3999082 | 3.344 | 0.6248156 | 2.042739 | 2025-02-23 00:34:51 | 1.3372994
8165 | 恒流充电 | 01:33:50 | 11:19:25 | 0.3998086 | 3.344 | 0.6253709 | 2.0445959 | 2025-02-23 00:34:56 | 1.3369428
8166 | 恒流充电 | 01:33:55 | 11:19:30 | 0.3998646 | 3.3441 | 0.6259262 | 2.046453 | 2025-02-23 00:35:01 | 1.3371759
8167 | 恒流充电 | 01:34:00 | 11:19:35 | 0.3997636 | 3.3438 | 0.6264815 | 2.0483096 | 2025-02-23 00:35:06 | 1.3367195
8168 | 恒流充电 | 01:34:05 | 11:19:40 | 0.399898 | 3.3441 | 0.6270369 | 2.050167 | 2025-02-23 00:35:11 | 1.337303
8169 | 恒流充电 | 01:34:10 | 11:19:45 | 0.3999569 | 3.3439 | 0.6275924 | 2.0520245 | 2025-02-23 00:35:16 | 1.3374193
8170 | 恒流充电 | 01:34:15 | 11:19:50 | 0.3999663 | 3.3442 | 0.6281479 | 2.0538822 | 2025-02-23 00:35:21 | 1.3375672
8171 | 恒流充电 | 01:34:20 | 11:19:55 | 0.3998631 | 3.3439 | 0.6287034 | 2.0557399 | 2025-02-23 00:35:26 | 1.337099
8172 | 恒流充电 | 01:34:25 | 11:20:00 | 0.3998536 | 3.3441 | 0.6292588 | 2.057597 | 2025-02-23 00:35:31 | 1.3371486
8173 | 恒流充电 | 01:34:30 | 11:20:05 | 0.3998646 | 3.344 | 0.6298141 | 2.0594542 | 2025-02-23 00:35:36 | 1.3371289
8174 | 恒流充电 | 01:34:35 | 11:20:10 | 0.3999518 | 3.3439 | 0.6303696 | 2.0613117 | 2025-02-23 00:35:41 | 1.3374057
8175 | 恒流充电 | 01:34:40 | 11:20:15 | 0.3998827 | 3.344 | 0.630925 | 2.0631689 | 2025-02-23 00:35:46 | 1.3372015
8176 | 恒流充电 | 01:34:45 | 11:20:20 | 0.3998834 | 3.3439 | 0.6314804 | 2.0650261 | 2025-02-23 00:35:51 | 1.3371882
8177 | 恒流充电 | 01:34:50 | 11:20:25 | 0.3998798 | 3.3442 | 0.6320358 | 2.0668834 | 2025-02-23 00:35:56 | 1.3372608
8178 | 恒流充电 | 01:34:55 | 11:20:30 | 0.3998922 | 3.3442 | 0.6325912 | 2.0687408 | 2025-02-23 00:36:01 | 1.3373208
8179 | 恒流充电 | 01:35:00 | 11:20:35 | 0.3999576 | 3.344 | 0.6331467 | 2.0705984 | 2025-02-23 00:36:06 | 1.3374767
8180 | 恒流充电 | 01:35:05 | 11:20:40 | 0.3998166 | 3.3441 | 0.633702 | 2.0724554 | 2025-02-23 00:36:11 | 1.3370395
8181 | 恒流充电 | 01:35:10 | 11:20:45 | 0.3999234 | 3.344 | 0.6342575 | 2.0743128 | 2025-02-23 00:36:16 | 1.3373533
8182 | 恒流充电 | 01:35:15 | 11:20:50 | 0.3998246 | 3.3445 | 0.6348128 | 2.0761701 | 2025-02-23 00:36:21 | 1.3372178
8183 | 恒流充电 | 01:35:20 | 11:20:55 | 0.3998508 | 3.3442 | 0.6353681 | 2.0780273 | 2025-02-23 00:36:26 | 1.3371914
8184 | 恒流充电 | 01:35:25 | 11:21:00 | 0.3998653 | 3.3441 | 0.6359234 | 2.0798841 | 2025-02-23 00:36:31 | 1.3371742
8185 | 恒流充电 | 01:35:30 | 11:21:05 | 0.3998987 | 3.3441 | 0.6364789 | 2.0817414 | 2025-02-23 00:36:36 | 1.3373017
8186 | 恒流充电 | 01:35:35 | 11:21:10 | 0.3999597 | 3.3441 | 0.6370344 | 2.0835991 | 2025-02-23 00:36:41 | 1.3375039
8187 | 恒流充电 | 01:35:40 | 11:21:15 | 0.3998391 | 3.3442 | 0.6375897 | 2.0854562 | 2025-02-23 00:36:46 | 1.3371557
8188 | 恒流充电 | 01:35:45 | 11:21:20 | 0.3998871 | 3.3442 | 0.6381451 | 2.0873136 | 2025-02-23 00:36:51 | 1.3373112
8189 | 恒流充电 | 01:35:50 | 11:21:25 | 0.3999387 | 3.3442 | 0.6387006 | 2.0891712 | 2025-02-23 00:36:56 | 1.3374705
8190 | 恒流充电 | 01:35:55 | 11:21:30 | 0.3998813 | 3.3441 | 0.639256 | 2.0910285 | 2025-02-23 00:37:01 | 1.3372606
8191 | 恒流充电 | 01:36:00 | 11:21:35 | 0.3998348 | 3.3442 | 0.6398113 | 2.0928856 | 2025-02-23 00:37:06 | 1.3371078
8192 | 恒流充电 | 01:36:05 | 11:21:40 | 0.399938 | 3.3441 | 0.6403667 | 2.0947432 | 2025-02-23 00:37:11 | 1.3374519
8193 | 恒流充电 | 01:36:10 | 11:21:45 | 0.3999343 | 3.3441 | 0.6409222 | 2.0966007 | 2025-02-23 00:37:16 | 1.3374171
8194 | 恒流充电 | 01:36:15 | 11:21:50 | 0.3998958 | 3.3442 | 0.6414776 | 2.0984581 | 2025-02-23 00:37:21 | 1.3373184
8195 | 恒流充电 | 01:36:20 | 11:21:55 | 0.3999481 | 3.3441 | 0.6420331 | 2.1003157 | 2025-02-23 00:37:26 | 1.3374694
8196 | 恒流充电 | 01:36:25 | 11:22:00 | 0.3999169 | 3.3442 | 0.6425885 | 2.1021732 | 2025-02-23 00:37:31 | 1.3373909
8197 | 恒流充电 | 01:36:30 | 11:22:05 | 0.3999023 | 3.3443 | 0.6431435 | 2.1040294 | 2025-02-23 00:37:36 | 1.3373908
8198 | 恒流充电 | 01:36:35 | 11:22:10 | 0.3999634 | 3.3444 | 0.643699 | 2.1058872 | 2025-02-23 00:37:41 | 1.3376184
8199 | 恒流充电 | 01:36:40 | 11:22:15 | 0.3999299 | 3.3443 | 0.6442545 | 2.1077449 | 2025-02-23 00:37:46 | 1.337494
8200 | 恒流充电 | 01:36:45 | 11:22:20 | 0.3998827 | 3.3441 | 0.6448099 | 2.1096021 | 2025-02-23 00:37:51 | 1.3372345
8201 | 恒流充电 | 01:36:50 | 11:22:25 | 0.3998929 | 3.3443 | 0.6453653 | 2.1114595 | 2025-02-23 00:37:56 | 1.337343
8202 | 恒流充电 | 01:36:55 | 11:22:30 | 0.3998791 | 3.3443 | 0.6459207 | 2.1133169 | 2025-02-23 00:38:01 | 1.3373313
8203 | 恒流充电 | 01:37:00 | 11:22:35 | 0.3998602 | 3.3444 | 0.646476 | 2.1151743 | 2025-02-23 00:38:06 | 1.3372729
8204 | 恒流充电 | 01:37:05 | 11:22:40 | 0.3998282 | 3.3442 | 0.6470314 | 2.1170314 | 2025-02-23 00:38:11 | 1.3371192
8205 | 恒流充电 | 01:37:10 | 11:22:45 | 0.3998806 | 3.3442 | 0.6475868 | 2.1188887 | 2025-02-23 00:38:16 | 1.3372894
8206 | 恒流充电 | 01:37:15 | 11:22:50 | 0.3997883 | 3.3444 | 0.648142 | 2.1207457 | 2025-02-23 00:38:21 | 1.3370507
8207 | 恒流充电 | 01:37:20 | 11:22:55 | 0.3998972 | 3.3441 | 0.6486974 | 2.1226031 | 2025-02-23 00:38:26 | 1.3372804
8208 | 恒流充电 | 01:37:25 | 11:23:00 | 0.3998791 | 3.3442 | 0.6492528 | 2.1244604 | 2025-02-23 00:38:31 | 1.3372713
8209 | 恒流充电 | 01:37:30 | 11:23:05 | 0.3998515 | 3.3443 | 0.6498082 | 2.1263176 | 2025-02-23 00:38:36 | 1.337213
8210 | 恒流充电 | 01:37:35 | 11:23:10 | 0.3999924 | 3.3443 | 0.6503636 | 2.1281755 | 2025-02-23 00:38:41 | 1.3377023
8211 | 恒流充电 | 01:37:40 | 11:23:15 | 0.3998595 | 3.3443 | 0.650919 | 2.1300328 | 2025-02-23 00:38:46 | 1.3372511
8212 | 恒流充电 | 01:37:45 | 11:23:20 | 0.3999605 | 3.3444 | 0.6514745 | 2.1318906 | 2025-02-23 00:38:51 | 1.3376317
8213 | 恒流充电 | 01:37:50 | 11:23:25 | 0.3998936 | 3.3444 | 0.6520299 | 2.1337481 | 2025-02-23 00:38:56 | 1.3374014
8214 | 恒流充电 | 01:37:55 | 11:23:30 | 0.3998914 | 3.3443 | 0.6525853 | 2.1356056 | 2025-02-23 00:39:01 | 1.3373732
8215 | 恒流充电 | 01:38:00 | 11:23:35 | 0.3999067 | 3.3443 | 0.6531407 | 2.1374631 | 2025-02-23 00:39:06 | 1.3374027
8216 | 恒流充电 | 01:38:05 | 11:23:40 | 0.3999263 | 3.3444 | 0.6536962 | 2.1393207 | 2025-02-23 00:39:11 | 1.3375145
8217 | 恒流充电 | 01:38:10 | 11:23:45 | 0.3999321 | 3.3442 | 0.6542516 | 2.1411783 | 2025-02-23 00:39:16 | 1.3374559
8218 | 恒流充电 | 01:38:15 | 11:23:50 | 0.3998718 | 3.3444 | 0.654807 | 2.1430357 | 2025-02-23 00:39:21 | 1.3373488
8219 | 恒流充电 | 01:38:20 | 11:23:55 | 0.3998195 | 3.3442 | 0.6553623 | 2.1448928 | 2025-02-23 00:39:26 | 1.3370815
8220 | 恒流充电 | 01:38:25 | 11:24:00 | 0.3997941 | 3.3444 | 0.6559176 | 2.1467499 | 2025-02-23 00:39:31 | 1.3370736
8221 | 恒流充电 | 01:38:30 | 11:24:05 | 0.3999365 | 3.3443 | 0.6564731 | 2.1486075 | 2025-02-23 00:39:36 | 1.3375179
8222 | 恒流充电 | 01:38:35 | 11:24:10 | 0.3997912 | 3.3444 | 0.6570283 | 2.1504645 | 2025-02-23 00:39:41 | 1.3370523
8223 | 恒流充电 | 01:38:40 | 11:24:15 | 0.3998326 | 3.3444 | 0.6575839 | 2.152323 | 2025-02-23 00:39:46 | 1.3371934
8224 | 恒流充电 | 01:38:45 | 11:24:20 | 0.399874 | 3.3445 | 0.6581393 | 2.1541805 | 2025-02-23 00:39:51 | 1.3373926
8225 | 恒流充电 | 01:38:50 | 11:24:25 | 0.3999198 | 3.3443 | 0.6586947 | 2.1560381 | 2025-02-23 00:39:56 | 1.3374562
8226 | 恒流充电 | 01:38:55 | 11:24:30 | 0.3999445 | 3.3445 | 0.6592502 | 2.1578959 | 2025-02-23 00:40:01 | 1.3376071
8227 | 恒流充电 | 01:39:00 | 11:24:35 | 0.3999103 | 3.3445 | 0.6598056 | 2.1597535 | 2025-02-23 00:40:06 | 1.337512
8228 | 恒流充电 | 01:39:05 | 11:24:40 | 0.3998602 | 3.3443 | 0.660361 | 2.1616108 | 2025-02-23 00:40:11 | 1.3372598
8229 | 恒流充电 | 01:39:10 | 11:24:45 | 0.3997766 | 3.3443 | 0.6609162 | 2.1634677 | 2025-02-23 00:40:16 | 1.3369663
8230 | 恒流充电 | 01:39:15 | 11:24:50 | 0.3998304 | 3.3447 | 0.6614716 | 2.1653251 | 2025-02-23 00:40:21 | 1.3372982
8231 | 恒流充电 | 01:39:20 | 11:24:55 | 0.3999605 | 3.3444 | 0.6620271 | 2.1671829 | 2025-02-23 00:40:26 | 1.337622
8232 | 恒流充电 | 01:39:25 | 11:25:00 | 0.3998072 | 3.3445 | 0.6625823 | 2.16904 | 2025-02-23 00:40:31 | 1.3371491
8233 | 恒流充电 | 01:39:30 | 11:25:05 | 0.3998653 | 3.3446 | 0.6631377 | 2.1708975 | 2025-02-23 00:40:36 | 1.3373745
8234 | 恒流充电 | 01:39:35 | 11:25:10 | 0.3999503 | 3.3445 | 0.6636932 | 2.1727554 | 2025-02-23 00:40:41 | 1.3376522
8235 | 恒流充电 | 01:39:40 | 11:25:15 | 0.3999169 | 3.3446 | 0.6642486 | 2.1746131 | 2025-02-23 00:40:46 | 1.3375739
8236 | 恒流充电 | 01:39:45 | 11:25:20 | 0.3998958 | 3.3445 | 0.6648044 | 2.1764719 | 2025-02-23 00:40:51 | 1.3374335
8237 | 恒流充电 | 01:39:50 | 11:25:25 | 0.3998515 | 3.3445 | 0.6653597 | 2.1783293 | 2025-02-23 00:40:56 | 1.3373086
8238 | 恒流充电 | 01:39:55 | 11:25:30 | 0.3999016 | 3.3446 | 0.6659152 | 2.180187 | 2025-02-23 00:41:01 | 1.3375275
8239 | 恒流充电 | 01:40:00 | 11:25:35 | 0.3997817 | 3.3446 | 0.6664704 | 2.1820441 | 2025-02-23 00:41:06 | 1.3370957
8240 | 恒流充电 | 01:40:05 | 11:25:40 | 0.3999532 | 3.3445 | 0.6670259 | 2.1839019 | 2025-02-23 00:41:11 | 1.3376511
8241 | 恒流充电 | 01:40:10 | 11:25:45 | 0.3999031 | 3.3447 | 0.6675813 | 2.1857596 | 2025-02-23 00:41:16 | 1.3375507
8242 | 恒流充电 | 01:40:15 | 11:25:50 | 0.3998849 | 3.3445 | 0.6681367 | 2.1876172 | 2025-02-23 00:41:21 | 1.3374313
8243 | 恒流充电 | 01:40:20 | 11:25:55 | 0.3998784 | 3.3446 | 0.6686921 | 2.1894747 | 2025-02-23 00:41:26 | 1.3374385
8244 | 恒流充电 | 01:40:25 | 11:26:00 | 0.3998304 | 3.3445 | 0.6692474 | 2.191332 | 2025-02-23 00:41:31 | 1.3372442
8245 | 恒流充电 | 01:40:30 | 11:26:05 | 0.3998602 | 3.3447 | 0.6698028 | 2.1931895 | 2025-02-23 00:41:36 | 1.3374059
8246 | 恒流充电 | 01:40:35 | 11:26:10 | 0.3998573 | 3.3446 | 0.6703582 | 2.195047 | 2025-02-23 00:41:41 | 1.3373648
8247 | 恒流充电 | 01:40:40 | 11:26:15 | 0.3999205 | 3.3446 | 0.6709136 | 2.1969047 | 2025-02-23 00:41:46 | 1.3375894
8248 | 恒流充电 | 01:40:45 | 11:26:20 | 0.3998333 | 3.3446 | 0.6714689 | 2.1987621 | 2025-02-23 00:41:51 | 1.3372823
8249 | 恒流充电 | 01:40:50 | 11:26:25 | 0.3999619 | 3.3447 | 0.6720244 | 2.2006202 | 2025-02-23 00:41:56 | 1.337753
8250 | 恒流充电 | 01:40:55 | 11:26:30 | 0.399813 | 3.3447 | 0.6725797 | 2.2024775 | 2025-02-23 00:42:01 | 1.337251
8251 | 恒流充电 | 01:41:00 | 11:26:35 | 0.3999205 | 3.3446 | 0.6731352 | 2.2043352 | 2025-02-23 00:42:06 | 1.337558
8252 | 恒流充电 | 01:41:05 | 11:26:40 | 0.3999234 | 3.3446 | 0.6736906 | 2.206193 | 2025-02-23 00:42:11 | 1.3376003
8253 | 恒流充电 | 01:41:10 | 11:26:45 | 0.3998878 | 3.3447 | 0.674246 | 2.2080506 | 2025-02-23 00:42:16 | 1.3375064
8254 | 恒流充电 | 01:41:15 | 11:26:50 | 0.3998929 | 3.3445 | 0.6748014 | 2.2099082 | 2025-02-23 00:42:21 | 1.3374607
8255 | 恒流充电 | 01:41:20 | 11:26:55 | 0.3998697 | 3.3447 | 0.6753568 | 2.2117657 | 2025-02-23 00:42:26 | 1.337428
8256 | 恒流充电 | 01:41:25 | 11:27:00 | 0.3998275 | 3.3448 | 0.6759121 | 2.2136231 | 2025-02-23 00:42:31 | 1.3373343
8257 | 恒流充电 | 01:41:30 | 11:27:05 | 0.3998478 | 3.3447 | 0.6764675 | 2.2154806 | 2025-02-23 00:42:36 | 1.3373812
8258 | 恒流充电 | 01:41:35 | 11:27:10 | 0.399975 | 3.3447 | 0.677023 | 2.2173387 | 2025-02-23 00:42:41 | 1.3377973
8259 | 恒流充电 | 01:41:40 | 11:27:15 | 0.3999009 | 3.3447 | 0.6775784 | 2.2191964 | 2025-02-23 00:42:46 | 1.3375671
8260 | 恒流充电 | 01:41:45 | 11:27:20 | 0.3999212 | 3.3448 | 0.6781338 | 2.2210543 | 2025-02-23 00:42:51 | 1.3376563
8261 | 恒流充电 | 01:41:50 | 11:27:25 | 0.3999387 | 3.3448 | 0.6786893 | 2.2229122 | 2025-02-23 00:42:56 | 1.337701
8262 | 恒流充电 | 01:41:55 | 11:27:30 | 0.3998871 | 3.3449 | 0.6792449 | 2.2247703 | 2025-02-23 00:43:01 | 1.3375633
8263 | 恒流充电 | 01:42:00 | 11:27:35 | 0.3998522 | 3.3447 | 0.6798002 | 2.2266278 | 2025-02-23 00:43:06 | 1.33739
8264 | 恒流充电 | 01:42:05 | 11:27:40 | 0.399935 | 3.3449 | 0.6803557 | 2.2284857 | 2025-02-23 00:43:11 | 1.3377273
8265 | 恒流充电 | 01:42:10 | 11:27:45 | 0.3998224 | 3.3448 | 0.680911 | 2.2303432 | 2025-02-23 00:43:16 | 1.3373352
8266 | 恒流充电 | 01:42:15 | 11:27:50 | 0.3999358 | 3.3446 | 0.6814665 | 2.232201 | 2025-02-23 00:43:21 | 1.3376446
8267 | 恒流充电 | 01:42:20 | 11:27:55 | 0.3998282 | 3.3448 | 0.6820218 | 2.2340584 | 2025-02-23 00:43:26 | 1.3373442
8268 | 恒流充电 | 01:42:25 | 11:28:00 | 0.3998217 | 3.3449 | 0.6825771 | 2.2359158 | 2025-02-23 00:43:31 | 1.3373453
8269 | 恒流充电 | 01:42:30 | 11:28:05 | 0.3999997 | 3.3447 | 0.6831326 | 2.237774 | 2025-02-23 00:43:36 | 1.3378626
8270 | 恒流充电 | 01:42:35 | 11:28:10 | 0.3999133 | 3.3449 | 0.6836881 | 2.2396319 | 2025-02-23 00:43:41 | 1.3376665
8271 | 恒流充电 | 01:42:40 | 11:28:15 | 0.3999924 | 3.3449 | 0.6842436 | 2.2414901 | 2025-02-23 00:43:46 | 1.3379276
8272 | 恒流充电 | 01:42:45 | 11:28:20 | 0.4000033 | 3.3447 | 0.6847992 | 2.2433483 | 2025-02-23 00:43:51 | 1.3378905
8273 | 恒流充电 | 01:42:50 | 11:28:25 | 0.3997715 | 3.3449 | 0.6853544 | 2.2452055 | 2025-02-23 00:43:56 | 1.3372129
8274 | 恒流充电 | 01:42:55 | 11:28:30 | 0.4000041 | 3.3449 | 0.68591 | 2.2470638 | 2025-02-23 00:44:01 | 1.3379808
8275 | 恒流充电 | 01:43:00 | 11:28:35 | 0.399866 | 3.3449 | 0.6864653 | 2.2489214 | 2025-02-23 00:44:06 | 1.3374941
8276 | 恒流充电 | 01:43:05 | 11:28:40 | 0.3999205 | 3.345 | 0.6870208 | 2.2507793 | 2025-02-23 00:44:11 | 1.3377176
8277 | 恒流充电 | 01:43:10 | 11:28:45 | 0.3999023 | 3.3451 | 0.6875762 | 2.2526373 | 2025-02-23 00:44:16 | 1.3377018
8278 | 恒流充电 | 01:43:15 | 11:28:50 | 0.399898 | 3.345 | 0.6881316 | 2.2544951 | 2025-02-23 00:44:21 | 1.3376638
8279 | 恒流充电 | 01:43:20 | 11:28:55 | 0.3998965 | 3.3451 | 0.688687 | 2.256353 | 2025-02-23 00:44:26 | 1.3376864
8280 | 恒流充电 | 01:43:25 | 11:29:00 | 0.3999728 | 3.3448 | 0.6892425 | 2.2582111 | 2025-02-23 00:44:31 | 1.3378469
8281 | 恒流充电 | 01:43:30 | 11:29:05 | 0.3999997 | 3.345 | 0.6897981 | 2.2600695 | 2025-02-23 00:44:36 | 1.3379884
8282 | 恒流充电 | 01:43:35 | 11:29:10 | 0.3999096 | 3.345 | 0.6903535 | 2.2619274 | 2025-02-23 00:44:41 | 1.3376849
8283 | 恒流充电 | 01:43:40 | 11:29:15 | 0.3998508 | 3.345 | 0.6909089 | 2.263785 | 2025-02-23 00:44:46 | 1.3375183
8284 | 恒流充电 | 01:43:45 | 11:29:20 | 0.399991 | 3.345 | 0.6914644 | 2.2656433 | 2025-02-23 00:44:51 | 1.3379564
8285 | 恒流充电 | 01:43:50 | 11:29:25 | 0.3998667 | 3.3449 | 0.6920198 | 2.267501 | 2025-02-23 00:44:56 | 1.3375318
8286 | 恒流充电 | 01:43:55 | 11:29:30 | 0.3998246 | 3.345 | 0.6925751 | 2.2693585 | 2025-02-23 00:45:01 | 1.3374102
8287 | 恒流充电 | 01:44:00 | 11:29:35 | 0.399967 | 3.3448 | 0.6931306 | 2.2712166 | 2025-02-23 00:45:06 | 1.3378113
8288 | 恒流充电 | 01:44:05 | 11:29:40 | 0.3999539 | 3.3449 | 0.6936855 | 2.2730727 | 2025-02-23 00:45:11 | 1.3378252
8289 | 恒流充电 | 01:44:10 | 11:29:45 | 0.399927 | 3.345 | 0.694241 | 2.2749307 | 2025-02-23 00:45:16 | 1.3377468
8290 | 恒流充电 | 01:44:15 | 11:29:50 | 0.3999539 | 3.345 | 0.6947965 | 2.2767888 | 2025-02-23 00:45:21 | 1.3378496
8291 | 恒流充电 | 01:44:20 | 11:29:55 | 0.3999721 | 3.345 | 0.695352 | 2.278647 | 2025-02-23 00:45:26 | 1.33791
8292 | 恒流充电 | 01:44:25 | 11:30:00 | 0.3999794 | 3.3449 | 0.6959075 | 2.2805052 | 2025-02-23 00:45:31 | 1.3379073
8293 | 恒流充电 | 01:44:30 | 11:30:05 | 0.3999539 | 3.3449 | 0.696463 | 2.2823633 | 2025-02-23 00:45:36 | 1.3378036
8294 | 恒流充电 | 01:44:35 | 11:30:10 | 0.3999627 | 3.3451 | 0.6970185 | 2.2842215 | 2025-02-23 00:45:41 | 1.3379147
8295 | 恒流充电 | 01:44:40 | 11:30:15 | 0.3997694 | 3.3452 | 0.6975738 | 2.2860789 | 2025-02-23 00:45:46 | 1.3373281
8296 | 恒流充电 | 01:44:45 | 11:30:20 | 0.3998173 | 3.345 | 0.6981291 | 2.2879364 | 2025-02-23 00:45:51 | 1.3373801
8297 | 恒流充电 | 01:44:50 | 11:30:25 | 0.3998559 | 3.3451 | 0.6986844 | 2.2897941 | 2025-02-23 00:45:56 | 1.3375455
8298 | 恒流充电 | 01:44:55 | 11:30:30 | 0.3999503 | 3.3451 | 0.6992399 | 2.2916523 | 2025-02-23 00:46:01 | 1.3378828
8299 | 恒流充电 | 01:45:00 | 11:30:35 | 0.3998653 | 3.345 | 0.6997953 | 2.29351 | 2025-02-23 00:46:06 | 1.3375387
8300 | 恒流充电 | 01:45:05 | 11:30:40 | 0.399943 | 3.3452 | 0.7003507 | 2.2953681 | 2025-02-23 00:46:11 | 1.3378776
8301 | 恒流充电 | 01:45:10 | 11:30:45 | 0.3999314 | 3.345 | 0.7009059 | 2.2972255 | 2025-02-23 00:46:16 | 1.3377532
8302 | 恒流充电 | 01:45:15 | 11:30:50 | 0.3998493 | 3.3452 | 0.7014613 | 2.2990832 | 2025-02-23 00:46:21 | 1.3375599
8303 | 恒流充电 | 01:45:20 | 11:30:55 | 0.399927 | 3.345 | 0.7020167 | 2.3009412 | 2025-02-23 00:46:26 | 1.3377435
8304 | 恒流充电 | 01:45:25 | 11:31:00 | 0.4000549 | 3.345 | 0.7025724 | 2.3027998 | 2025-02-23 00:46:31 | 1.3381974
8305 | 恒流充电 | 01:45:30 | 11:31:05 | 0.399935 | 3.3453 | 0.7031278 | 2.304658 | 2025-02-23 00:46:36 | 1.3379126
8306 | 恒流充电 | 01:45:35 | 11:31:10 | 0.4000259 | 3.3451 | 0.7036834 | 2.3065165 | 2025-02-23 00:46:41 | 1.3381247
8307 | 恒流充电 | 01:45:40 | 11:31:15 | 0.399959 | 3.3453 | 0.7042389 | 2.3083748 | 2025-02-23 00:46:46 | 1.3379796
8308 | 恒流充电 | 01:45:45 | 11:31:20 | 0.3998355 | 3.3452 | 0.7047942 | 2.3102325 | 2025-02-23 00:46:51 | 1.3375211
8309 | 恒流充电 | 01:45:50 | 11:31:25 | 0.3998856 | 3.3452 | 0.7053496 | 2.3120904 | 2025-02-23 00:46:56 | 1.3376778
8310 | 恒流充电 | 01:45:55 | 11:31:30 | 0.4000295 | 3.3453 | 0.7059052 | 2.313949 | 2025-02-23 00:47:01 | 1.3382308
8311 | 恒流充电 | 01:46:00 | 11:31:35 | 0.4000084 | 3.3453 | 0.7064608 | 2.3158075 | 2025-02-23 00:47:06 | 1.3381429
8312 | 恒流充电 | 01:46:05 | 11:31:40 | 0.3999539 | 3.3455 | 0.7070163 | 2.3176659 | 2025-02-23 00:47:11 | 1.338032
8313 | 恒流充电 | 01:46:10 | 11:31:45 | 0.3999743 | 3.3452 | 0.7075718 | 2.3195242 | 2025-02-23 00:47:16 | 1.3379913
8314 | 恒流充电 | 01:46:15 | 11:31:50 | 0.399741 | 3.3452 | 0.7081266 | 2.3213801 | 2025-02-23 00:47:21 | 1.3372297
8315 | 恒流充电 | 01:46:20 | 11:31:55 | 0.3998617 | 3.3453 | 0.708682 | 2.323238 | 2025-02-23 00:47:26 | 1.3376729
8316 | 恒流充电 | 01:46:25 | 11:32:00 | 0.3998602 | 3.3454 | 0.7092373 | 2.3250959 | 2025-02-23 00:47:31 | 1.3376863
8317 | 恒流充电 | 01:46:30 | 11:32:05 | 0.399914 | 3.3452 | 0.7097928 | 2.326954 | 2025-02-23 00:47:36 | 1.3378075
8318 | 恒流充电 | 01:46:35 | 11:32:10 | 0.3998551 | 3.3451 | 0.7103481 | 2.3288117 | 2025-02-23 00:47:41 | 1.3375377
8319 | 恒流充电 | 01:46:40 | 11:32:15 | 0.3998667 | 3.3453 | 0.7109035 | 2.3306696 | 2025-02-23 00:47:46 | 1.3376812
8320 | 恒流充电 | 01:46:45 | 11:32:20 | 0.3999692 | 3.3452 | 0.711459 | 2.3325279 | 2025-02-23 00:47:51 | 1.3379922
8321 | 恒流充电 | 01:46:50 | 11:32:25 | 0.3998856 | 3.3453 | 0.7120144 | 2.3343858 | 2025-02-23 00:47:56 | 1.3377255
8322 | 恒流充电 | 01:46:55 | 11:32:30 | 0.3998769 | 3.3452 | 0.7125698 | 2.3362437 | 2025-02-23 00:48:01 | 1.3376843
8323 | 恒流充电 | 01:47:00 | 11:32:35 | 0.3998413 | 3.3456 | 0.7131251 | 2.3381016 | 2025-02-23 00:48:06 | 1.3376946
8324 | 恒流充电 | 01:47:05 | 11:32:40 | 0.3999285 | 3.3453 | 0.7136806 | 2.3399598 | 2025-02-23 00:48:11 | 1.3378849
8325 | 恒流充电 | 01:47:10 | 11:32:45 | 0.3999321 | 3.3455 | 0.714236 | 2.3418181 | 2025-02-23 00:48:16 | 1.337976
8326 | 恒流充电 | 01:47:15 | 11:32:50 | 0.3999358 | 3.3455 | 0.7147915 | 2.3436764 | 2025-02-23 00:48:21 | 1.3379846
8327 | 恒流充电 | 01:47:20 | 11:32:55 | 0.3998653 | 3.3454 | 0.7153468 | 2.3455341 | 2025-02-23 00:48:26 | 1.3376943
8328 | 恒流充电 | 01:47:25 | 11:33:00 | 0.3999452 | 3.3453 | 0.7159023 | 2.3473924 | 2025-02-23 00:48:31 | 1.3379519
8329 | 恒流充电 | 01:47:30 | 11:33:05 | 0.399837 | 3.3455 | 0.7164576 | 2.3492502 | 2025-02-23 00:48:36 | 1.3376401
8330 | 恒流充电 | 01:47:35 | 11:33:10 | 0.3998522 | 3.3454 | 0.717013 | 2.351108 | 2025-02-23 00:48:41 | 1.3376556
8331 | 恒流充电 | 01:47:40 | 11:33:15 | 0.3998849 | 3.3455 | 0.7175684 | 2.3529661 | 2025-02-23 00:48:46 | 1.3378238
8332 | 恒流充电 | 01:47:45 | 11:33:20 | 0.3998725 | 3.3454 | 0.7181237 | 2.3548241 | 2025-02-23 00:48:51 | 1.337721
8333 | 恒流充电 | 01:47:50 | 11:33:25 | 0.3998631 | 3.3455 | 0.7186791 | 2.356682 | 2025-02-23 00:48:56 | 1.3377378
8334 | 恒流充电 | 01:47:55 | 11:33:30 | 0.3998871 | 3.3456 | 0.7192345 | 2.3585402 | 2025-02-23 00:49:01 | 1.3378728
8335 | 恒流充电 | 01:48:00 | 11:33:35 | 0.3998784 | 3.3457 | 0.7197899 | 2.3603983 | 2025-02-23 00:49:06 | 1.3378533
8336 | 恒流充电 | 01:48:05 | 11:33:40 | 0.3999474 | 3.3454 | 0.7203454 | 2.3622567 | 2025-02-23 00:49:11 | 1.3379997
8337 | 恒流充电 | 01:48:10 | 11:33:45 | 0.3998086 | 3.3455 | 0.7209007 | 2.3641144 | 2025-02-23 00:49:16 | 1.3375568
8338 | 恒流充电 | 01:48:15 | 11:33:50 | 0.3998377 | 3.3455 | 0.721456 | 2.3659722 | 2025-02-23 00:49:21 | 1.3376435
8339 | 恒流充电 | 01:48:20 | 11:33:55 | 0.3998043 | 3.3455 | 0.7220113 | 2.3678299 | 2025-02-23 00:49:26 | 1.337554
8340 | 恒流充电 | 01:48:25 | 11:34:00 | 0.3998725 | 3.3456 | 0.7225668 | 2.3696883 | 2025-02-23 00:49:31 | 1.3378175
8341 | 恒流充电 | 01:48:30 | 11:34:05 | 0.3999016 | 3.3456 | 0.7231223 | 2.3715465 | 2025-02-23 00:49:36 | 1.3379006
8342 | 恒流充电 | 01:48:35 | 11:34:10 | 0.3998878 | 3.3454 | 0.7236777 | 2.3734045 | 2025-02-23 00:49:41 | 1.3377718
8343 | 恒流充电 | 01:48:40 | 11:34:15 | 0.399906 | 3.3455 | 0.7242331 | 2.3752626 | 2025-02-23 00:49:46 | 1.337872
8344 | 恒流充电 | 01:48:45 | 11:34:20 | 0.3999467 | 3.3455 | 0.7247886 | 2.377121 | 2025-02-23 00:49:51 | 1.3380321
8345 | 恒流充电 | 01:48:50 | 11:34:25 | 0.3998936 | 3.3458 | 0.725344 | 2.3789793 | 2025-02-23 00:49:56 | 1.3379646
8346 | 恒流充电 | 01:48:55 | 11:34:30 | 0.3999735 | 3.3455 | 0.7258995 | 2.3808378 | 2025-02-23 00:50:01 | 1.3381266
8347 | 恒流充电 | 01:49:00 | 11:34:35 | 0.3998849 | 3.3456 | 0.7264549 | 2.382696 | 2025-02-23 00:50:06 | 1.3378715
8348 | 恒流充电 | 01:49:05 | 11:34:40 | 0.399927 | 3.3457 | 0.7270103 | 2.3845543 | 2025-02-23 00:50:11 | 1.3380271
8349 | 恒流充电 | 01:49:10 | 11:34:45 | 0.3999597 | 3.3456 | 0.7275658 | 2.3864128 | 2025-02-23 00:50:16 | 1.3381119
8350 | 恒流充电 | 01:49:15 | 11:34:50 | 0.3998922 | 3.3456 | 0.7281213 | 2.388271 | 2025-02-23 00:50:21 | 1.337898
8351 | 恒流充电 | 01:49:20 | 11:34:55 | 0.3998522 | 3.3456 | 0.7286766 | 2.390129 | 2025-02-23 00:50:26 | 1.3377602
8352 | 恒流充电 | 01:49:25 | 11:35:00 | 0.3998922 | 3.3456 | 0.729232 | 2.3919872 | 2025-02-23 00:50:31 | 1.3378722
8353 | 恒流充电 | 01:49:30 | 11:35:05 | 0.3998965 | 3.3456 | 0.7297871 | 2.3938444 | 2025-02-23 00:50:36 | 1.3378857
8354 | 恒流充电 | 01:49:35 | 11:35:10 | 0.399834 | 3.3458 | 0.7303424 | 2.3957023 | 2025-02-23 00:50:41 | 1.3377481
8355 | 恒流充电 | 01:49:40 | 11:35:15 | 0.399914 | 3.3456 | 0.7308979 | 2.3975606 | 2025-02-23 00:50:46 | 1.3379721
8356 | 恒流充电 | 01:49:45 | 11:35:20 | 0.399874 | 3.3456 | 0.7314533 | 2.3994187 | 2025-02-23 00:50:51 | 1.3378057
8357 | 恒流充电 | 01:49:50 | 11:35:25 | 0.3998268 | 3.3459 | 0.7320086 | 2.4012767 | 2025-02-23 00:50:56 | 1.3377903
8358 | 恒流充电 | 01:49:55 | 11:35:30 | 0.3998319 | 3.3457 | 0.7325639 | 2.4031347 | 2025-02-23 00:51:01 | 1.3377156
8359 | 恒流充电 | 01:50:00 | 11:35:35 | 0.3998268 | 3.3457 | 0.7331192 | 2.4049926 | 2025-02-23 00:51:06 | 1.3376857
8360 | 恒流充电 | 01:50:05 | 11:35:40 | 0.3998769 | 3.3457 | 0.7336746 | 2.4068507 | 2025-02-23 00:51:11 | 1.3378661
8361 | 恒流充电 | 01:50:10 | 11:35:45 | 0.3997447 | 3.3458 | 0.7342298 | 2.4087083 | 2025-02-23 00:51:16 | 1.3374568
8362 | 恒流充电 | 01:50:15 | 11:35:50 | 0.3999278 | 3.3456 | 0.7347852 | 2.4105667 | 2025-02-23 00:51:21 | 1.338018
8363 | 恒流充电 | 01:50:20 | 11:35:55 | 0.3997214 | 3.3458 | 0.7353404 | 2.4124241 | 2025-02-23 00:51:26 | 1.3373841
8364 | 恒流充电 | 01:50:25 | 11:36:00 | 0.3998268 | 3.3458 | 0.7358957 | 2.4142821 | 2025-02-23 00:51:31 | 1.3377242
8365 | 恒流充电 | 01:50:30 | 11:36:05 | 0.3998755 | 3.3457 | 0.7364511 | 2.4161402 | 2025-02-23 00:51:36 | 1.3378608
8366 | 恒流充电 | 01:50:35 | 11:36:10 | 0.3998587 | 3.3457 | 0.7370072 | 2.4180012 | 2025-02-23 00:51:41 | 1.3378157
8367 | 恒流充电 | 01:50:40 | 11:36:15 | 0.3998587 | 3.3458 | 0.7375626 | 2.4198593 | 2025-02-23 00:51:46 | 1.3378671
8368 | 恒流充电 | 01:50:45 | 11:36:20 | 0.3998493 | 3.3459 | 0.7381179 | 2.4217174 | 2025-02-23 00:51:51 | 1.3378481
8369 | 恒流充电 | 01:50:50 | 11:36:25 | 0.3999365 | 3.3457 | 0.7386734 | 2.4235759 | 2025-02-23 00:51:56 | 1.3380526
8370 | 恒流充电 | 01:50:55 | 11:36:30 | 0.3999416 | 3.3459 | 0.7392288 | 2.4254344 | 2025-02-23 00:52:01 | 1.3381464
8371 | 恒流充电 | 01:51:00 | 11:36:35 | 0.3998536 | 3.3459 | 0.7397842 | 2.4272925 | 2025-02-23 00:52:06 | 1.3378677
8372 | 恒流充电 | 01:51:05 | 11:36:40 | 0.3999154 | 3.3459 | 0.7403396 | 2.429151 | 2025-02-23 00:52:11 | 1.3380689
8373 | 恒流充电 | 01:51:10 | 11:36:45 | 0.3999147 | 3.346 | 0.7408951 | 2.4310094 | 2025-02-23 00:52:16 | 1.3380969
8374 | 恒流充电 | 01:51:15 | 11:36:50 | 0.3998471 | 3.3458 | 0.7414504 | 2.4328675 | 2025-02-23 00:52:21 | 1.3378161
8375 | 恒流充电 | 01:51:20 | 11:36:55 | 0.3999074 | 3.346 | 0.7420058 | 2.434726 | 2025-02-23 00:52:26 | 1.3380893
8376 | 恒流充电 | 01:51:25 | 11:37:00 | 0.3998631 | 3.346 | 0.7425612 | 2.4365842 | 2025-02-23 00:52:31 | 1.3379411
8377 | 恒流充电 | 01:51:30 | 11:37:05 | 0.3999474 | 3.3457 | 0.7431167 | 2.4384427 | 2025-02-23 00:52:36 | 1.3381182
8378 | 恒流充电 | 01:51:35 | 11:37:10 | 0.3998224 | 3.3462 | 0.743672 | 2.4403009 | 2025-02-23 00:52:41 | 1.3378896
8379 | 恒流充电 | 01:51:40 | 11:37:15 | 0.3999074 | 3.346 | 0.7442274 | 2.4421592 | 2025-02-23 00:52:46 | 1.3380779
8380 | 恒流充电 | 01:51:45 | 11:37:20 | 0.3998704 | 3.346 | 0.7447828 | 2.4440175 | 2025-02-23 00:52:51 | 1.3379648
8381 | 恒流充电 | 01:51:50 | 11:37:25 | 0.399842 | 3.346 | 0.7453381 | 2.4458756 | 2025-02-23 00:52:56 | 1.3378542
8382 | 恒流充电 | 01:51:55 | 11:37:30 | 0.3998137 | 3.3461 | 0.7458934 | 2.4477337 | 2025-02-23 00:53:01 | 1.3378045
8383 | 恒流充电 | 01:52:00 | 11:37:35 | 0.3999278 | 3.346 | 0.7464489 | 2.4495922 | 2025-02-23 00:53:06 | 1.338166
8384 | 恒流充电 | 01:52:05 | 11:37:40 | 0.3998747 | 3.3461 | 0.7470043 | 2.4514506 | 2025-02-23 00:53:11 | 1.338001
8385 | 恒流充电 | 01:52:10 | 11:37:45 | 0.3998762 | 3.3461 | 0.7475596 | 2.4533089 | 2025-02-23 00:53:16 | 1.3380188
8386 | 恒流充电 | 01:52:15 | 11:37:50 | 0.399821 | 3.3462 | 0.7481149 | 2.4551671 | 2025-02-23 00:53:21 | 1.3378665
8387 | 恒流充电 | 01:52:20 | 11:37:55 | 0.3998987 | 3.346 | 0.7486704 | 2.4570255 | 2025-02-23 00:53:26 | 1.338057
8388 | 恒流充电 | 01:52:25 | 11:38:00 | 0.3999532 | 3.346 | 0.7492259 | 2.4588841 | 2025-02-23 00:53:31 | 1.3382422
8389 | 恒流充电 | 01:52:30 | 11:38:05 | 0.3999074 | 3.3461 | 0.7497813 | 2.4607427 | 2025-02-23 00:53:36 | 1.3381368
8390 | 恒流充电 | 01:52:35 | 11:38:10 | 0.3998536 | 3.3462 | 0.7503366 | 2.462601 | 2025-02-23 00:53:41 | 1.3379826
8391 | 恒流充电 | 01:52:40 | 11:38:15 | 0.3999394 | 3.3461 | 0.7508921 | 2.4644597 | 2025-02-23 00:53:46 | 1.338251
8392 | 恒流充电 | 01:52:45 | 11:38:20 | 0.3998834 | 3.346 | 0.7514476 | 2.4663184 | 2025-02-23 00:53:51 | 1.3380069
8393 | 恒流充电 | 01:52:50 | 11:38:25 | 0.3999844 | 3.3461 | 0.7520031 | 2.4681773 | 2025-02-23 00:53:56 | 1.3384041
8394 | 恒流充电 | 01:52:55 | 11:38:30 | 0.3998239 | 3.3462 | 0.7525584 | 2.4700355 | 2025-02-23 00:54:01 | 1.3379094
8395 | 恒流充电 | 01:53:00 | 11:38:35 | 0.3998086 | 3.3462 | 0.7531137 | 2.4718936 | 2025-02-23 00:54:06 | 1.3378524
8396 | 恒流充电 | 01:53:05 | 11:38:40 | 0.3998893 | 3.3462 | 0.7536691 | 2.4737521 | 2025-02-23 00:54:11 | 1.3380907
8397 | 恒流充电 | 01:53:10 | 11:38:45 | 0.3998442 | 3.3462 | 0.7542244 | 2.4756103 | 2025-02-23 00:54:16 | 1.3379429
8398 | 恒流充电 | 01:53:15 | 11:38:50 | 0.3998202 | 3.3463 | 0.7547797 | 2.4774685 | 2025-02-23 00:54:21 | 1.3379026
8399 | 恒流充电 | 01:53:20 | 11:38:55 | 0.3998566 | 3.3463 | 0.7553351 | 2.4793269 | 2025-02-23 00:54:26 | 1.3380285
8400 | 恒流充电 | 01:53:25 | 11:39:00 | 0.3999125 | 3.3463 | 0.7558905 | 2.4811855 | 2025-02-23 00:54:31 | 1.3382271
8401 | 恒流充电 | 01:53:30 | 11:39:05 | 0.399821 | 3.3463 | 0.7564458 | 2.4830437 | 2025-02-23 00:54:36 | 1.3379023
8402 | 恒流充电 | 01:53:35 | 11:39:10 | 0.3998922 | 3.3462 | 0.7570012 | 2.4849022 | 2025-02-23 00:54:41 | 1.3381223
8403 | 恒流充电 | 01:53:40 | 11:39:15 | 0.3998471 | 3.3464 | 0.7575566 | 2.4867606 | 2025-02-23 00:54:46 | 1.3380356
8404 | 恒流充电 | 01:53:45 | 11:39:20 | 0.3999249 | 3.3464 | 0.758112 | 2.4886194 | 2025-02-23 00:54:51 | 1.3383012
8405 | 恒流充电 | 01:53:50 | 11:39:25 | 0.3999481 | 3.3462 | 0.7586676 | 2.4904783 | 2025-02-23 00:54:56 | 1.3383107
8406 | 恒流充电 | 01:53:55 | 11:39:30 | 0.3998377 | 3.3463 | 0.759223 | 2.4923366 | 2025-02-23 00:55:01 | 1.3379769
8407 | 恒流充电 | 01:54:00 | 11:39:35 | 0.3998718 | 3.3464 | 0.7597784 | 2.4941951 | 2025-02-23 00:55:06 | 1.3381372
8408 | 恒流充电 | 01:54:05 | 11:39:40 | 0.3998435 | 3.3461 | 0.7603337 | 2.4960533 | 2025-02-23 00:55:11 | 1.3379155
8409 | 恒流充电 | 01:54:10 | 11:39:45 | 0.3998231 | 3.3464 | 0.760889 | 2.4979116 | 2025-02-23 00:55:16 | 1.3379597
8410 | 恒流充电 | 01:54:15 | 11:39:50 | 0.3998907 | 3.3463 | 0.7614444 | 2.4997702 | 2025-02-23 00:55:21 | 1.338174
8411 | 恒流充电 | 01:54:20 | 11:39:55 | 0.3998944 | 3.3465 | 0.7619998 | 2.5016288 | 2025-02-23 00:55:26 | 1.3382288
8412 | 恒流充电 | 01:54:25 | 11:40:00 | 0.3997781 | 3.3465 | 0.7625551 | 2.5034869 | 2025-02-23 00:55:31 | 1.337849
8413 | 恒流充电 | 01:54:30 | 11:40:05 | 0.3998834 | 3.3463 | 0.7631105 | 2.5053454 | 2025-02-23 00:55:36 | 1.3381209
8414 | 恒流充电 | 01:54:35 | 11:40:10 | 0.3998653 | 3.3464 | 0.7636658 | 2.5072039 | 2025-02-23 00:55:41 | 1.3381026
8415 | 恒流充电 | 01:54:40 | 11:40:15 | 0.3999133 | 3.3462 | 0.7642213 | 2.5090625 | 2025-02-23 00:55:46 | 1.3382027
8416 | 恒流充电 | 01:54:45 | 11:40:20 | 0.3998101 | 3.3464 | 0.7647766 | 2.5109208 | 2025-02-23 00:55:51 | 1.3379277
8417 | 恒流充电 | 01:54:50 | 11:40:25 | 0.3999016 | 3.3464 | 0.765332 | 2.5127794 | 2025-02-23 00:55:56 | 1.3382408
8418 | 恒流充电 | 01:54:55 | 11:40:30 | 0.3998769 | 3.3465 | 0.7658877 | 2.5146394 | 2025-02-23 00:56:01 | 1.3381925
8419 | 恒流充电 | 01:55:00 | 11:40:35 | 0.3998907 | 3.3466 | 0.7664431 | 2.5164981 | 2025-02-23 00:56:06 | 1.33826
8420 | 恒流充电 | 01:55:05 | 11:40:40 | 0.3999597 | 3.3466 | 0.7669986 | 2.5183571 | 2025-02-23 00:56:11 | 1.3385096
8421 | 恒流充电 | 01:55:10 | 11:40:45 | 0.3998573 | 3.3464 | 0.767554 | 2.5202156 | 2025-02-23 00:56:16 | 1.3380902
8422 | 恒流充电 | 01:55:15 | 11:40:50 | 0.3998304 | 3.3464 | 0.7681093 | 2.5220739 | 2025-02-23 00:56:21 | 1.3379833
8423 | 恒流充电 | 01:55:20 | 11:40:55 | 0.3999082 | 3.3465 | 0.7686647 | 2.5239326 | 2025-02-23 00:56:26 | 1.3382861
8424 | 恒流充电 | 01:55:25 | 11:41:00 | 0.3998348 | 3.3466 | 0.7692201 | 2.5257911 | 2025-02-23 00:56:31 | 1.3380984
8425 | 恒流充电 | 01:55:30 | 11:41:05 | 0.3998377 | 3.3466 | 0.7697754 | 2.5276495 | 2025-02-23 00:56:36 | 1.3380873
8426 | 恒流充电 | 01:55:35 | 11:41:10 | 0.3999982 | 3.3465 | 0.770331 | 2.5295087 | 2025-02-23 00:56:41 | 1.338598
8427 | 恒流充电 | 01:55:40 | 11:41:15 | 0.3998725 | 3.3464 | 0.7708863 | 2.5313672 | 2025-02-23 00:56:46 | 1.3381311
8428 | 恒流充电 | 01:55:45 | 11:41:20 | 0.3999866 | 3.3465 | 0.7714419 | 2.5332263 | 2025-02-23 00:56:51 | 1.3385626
8429 | 恒流充电 | 01:55:50 | 11:41:25 | 0.3998885 | 3.3465 | 0.7719973 | 2.535085 | 2025-02-23 00:56:56 | 1.3382087
8430 | 恒流充电 | 01:55:55 | 11:41:30 | 0.3998994 | 3.3467 | 0.7725527 | 2.5369438 | 2025-02-23 00:57:01 | 1.3383451
8431 | 恒流充电 | 01:56:00 | 11:41:35 | 0.399858 | 3.3465 | 0.773108 | 2.5388021 | 2025-02-23 00:57:06 | 1.3381261
8432 | 恒流充电 | 01:56:05 | 11:41:40 | 0.399837 | 3.3466 | 0.7736633 | 2.5406606 | 2025-02-23 00:57:11 | 1.3380951
8433 | 恒流充电 | 01:56:10 | 11:41:45 | 0.3998987 | 3.3465 | 0.7742187 | 2.5425193 | 2025-02-23 00:57:16 | 1.3382804
8434 | 恒流充电 | 01:56:15 | 11:41:50 | 0.3999198 | 3.3465 | 0.7747742 | 2.5443781 | 2025-02-23 00:57:21 | 1.3383255
8435 | 恒流充电 | 01:56:20 | 11:41:55 | 0.3999198 | 3.3466 | 0.7753296 | 2.5462369 | 2025-02-23 00:57:26 | 1.338357
8436 | 恒流充电 | 01:56:25 | 11:42:00 | 0.3998246 | 3.3465 | 0.7758849 | 2.5480953 | 2025-02-23 00:57:31 | 1.3380321
8437 | 恒流充电 | 01:56:30 | 11:42:05 | 0.3998282 | 3.3467 | 0.7764403 | 2.5499538 | 2025-02-23 00:57:36 | 1.3380979
8438 | 恒流充电 | 01:56:35 | 11:42:10 | 0.3999263 | 3.3466 | 0.7769957 | 2.5518127 | 2025-02-23 00:57:41 | 1.3383993
8439 | 恒流充电 | 01:56:40 | 11:42:15 | 0.3999844 | 3.3467 | 0.7775513 | 2.5536719 | 2025-02-23 00:57:46 | 1.3386212
8440 | 恒流充电 | 01:56:45 | 11:42:20 | 0.3998755 | 3.3466 | 0.7781066 | 2.5555305 | 2025-02-23 00:57:51 | 1.3382269
8441 | 恒流充电 | 01:56:50 | 11:42:25 | 0.3998246 | 3.3467 | 0.7786619 | 2.557389 | 2025-02-23 00:57:56 | 1.3380743
8442 | 恒流充电 | 01:56:55 | 11:42:30 | 0.3999307 | 3.3467 | 0.7792174 | 2.5592479 | 2025-02-23 00:58:01 | 1.3384524
8443 | 恒流充电 | 01:57:00 | 11:42:35 | 0.3998072 | 3.3469 | 0.7797727 | 2.5611064 | 2025-02-23 00:58:06 | 1.3381005
8444 | 恒流充电 | 01:57:05 | 11:42:40 | 0.3999619 | 3.3468 | 0.7803281 | 2.5629654 | 2025-02-23 00:58:11 | 1.3386101
8445 | 恒流充电 | 01:57:10 | 11:42:45 | 0.3999147 | 3.3468 | 0.7808835 | 2.5648243 | 2025-02-23 00:58:16 | 1.3384402
8446 | 恒流充电 | 01:57:15 | 11:42:50 | 0.3998428 | 3.3467 | 0.7814389 | 2.5666829 | 2025-02-23 00:58:21 | 1.3381461
8447 | 恒流充电 | 01:57:20 | 11:42:55 | 0.3998834 | 3.3467 | 0.7819943 | 2.5685416 | 2025-02-23 00:58:26 | 1.3382855
8448 | 恒流充电 | 01:57:25 | 11:43:00 | 0.3999256 | 3.3468 | 0.7825497 | 2.5704006 | 2025-02-23 00:58:31 | 1.3384701
8449 | 恒流充电 | 01:57:30 | 11:43:05 | 0.3998326 | 3.3468 | 0.783105 | 2.5722591 | 2025-02-23 00:58:36 | 1.3381606
8450 | 恒流充电 | 01:57:35 | 11:43:10 | 0.3998181 | 3.3468 | 0.7836603 | 2.5741176 | 2025-02-23 00:58:41 | 1.3381125
8451 | 恒流充电 | 01:57:40 | 11:43:15 | 0.3999735 | 3.3468 | 0.7842159 | 2.5759768 | 2025-02-23 00:58:46 | 1.3386215
8452 | 恒流充电 | 01:57:45 | 11:43:20 | 0.3998282 | 3.3468 | 0.7847712 | 2.5778354 | 2025-02-23 00:58:51 | 1.3381351
8453 | 恒流充电 | 01:57:50 | 11:43:25 | 0.4000048 | 3.3469 | 0.7853267 | 2.5796948 | 2025-02-23 00:58:56 | 1.3387733
8454 | 恒流充电 | 01:57:55 | 11:43:30 | 0.4000564 | 3.347 | 0.7858824 | 2.5815545 | 2025-02-23 00:59:01 | 1.3389903
8455 | 恒流充电 | 01:58:00 | 11:43:35 | 0.3999053 | 3.3469 | 0.7864378 | 2.5834134 | 2025-02-23 00:59:06 | 1.3384545
8456 | 恒流充电 | 01:58:05 | 11:43:40 | 0.399927 | 3.347 | 0.7869933 | 2.5852725 | 2025-02-23 00:59:11 | 1.3385533
8457 | 恒流充电 | 01:58:10 | 11:43:45 | 0.3999227 | 3.3469 | 0.7875485 | 2.5871308 | 2025-02-23 00:59:16 | 1.3385012
8458 | 恒流充电 | 01:58:15 | 11:43:50 | 0.3998725 | 3.3471 | 0.7881039 | 2.5889897 | 2025-02-23 00:59:21 | 1.3384016
8459 | 恒流充电 | 01:58:20 | 11:43:55 | 0.3999023 | 3.3469 | 0.7886593 | 2.5908486 | 2025-02-23 00:59:26 | 1.3384332
8460 | 恒流充电 | 01:58:25 | 11:44:00 | 0.3998304 | 3.347 | 0.7892146 | 2.5927072 | 2025-02-23 00:59:31 | 1.3382143
8461 | 恒流充电 | 01:58:30 | 11:44:05 | 0.3998384 | 3.3471 | 0.7897699 | 2.594566 | 2025-02-23 00:59:36 | 1.3382836
8462 | 恒流充电 | 01:58:35 | 11:44:10 | 0.3999183 | 3.3473 | 0.7903254 | 2.5964252 | 2025-02-23 00:59:41 | 1.3386333
8463 | 恒流充电 | 01:58:40 | 11:44:15 | 0.3999103 | 3.3471 | 0.7908808 | 2.5982842 | 2025-02-23 00:59:46 | 1.3385273
8464 | 恒流充电 | 01:58:45 | 11:44:20 | 0.399826 | 3.347 | 0.7914361 | 2.6001429 | 2025-02-23 00:59:51 | 1.3382334
8465 | 恒流充电 | 01:58:50 | 11:44:25 | 0.3998536 | 3.3469 | 0.7919915 | 2.6020016 | 2025-02-23 00:59:56 | 1.338287
8466 | 恒流充电 | 01:58:55 | 11:44:30 | 0.399898 | 3.347 | 0.7925469 | 2.6038606 | 2025-02-23 01:00:01 | 1.3384444
8467 | 恒流充电 | 01:59:00 | 11:44:35 | 0.3999241 | 3.3472 | 0.7931023 | 2.6057198 | 2025-02-23 01:00:06 | 1.3386232
8468 | 恒流充电 | 01:59:05 | 11:44:40 | 0.399805 | 3.347 | 0.7936576 | 2.6075783 | 2025-02-23 01:00:11 | 1.3381462
8469 | 恒流充电 | 01:59:10 | 11:44:45 | 0.3999002 | 3.3471 | 0.794213 | 2.6094374 | 2025-02-23 01:00:16 | 1.3385013
8470 | 恒流充电 | 01:59:15 | 11:44:50 | 0.3998907 | 3.3473 | 0.7947686 | 2.6112969 | 2025-02-23 01:00:21 | 1.338562
8471 | 恒流充电 | 01:59:20 | 11:44:55 | 0.399938 | 3.3472 | 0.7953241 | 2.6131562 | 2025-02-23 01:00:26 | 1.3386808
8472 | 恒流充电 | 01:59:25 | 11:45:00 | 0.399914 | 3.3471 | 0.7958795 | 2.6150153 | 2025-02-23 01:00:31 | 1.3385577
8473 | 恒流充电 | 01:59:30 | 11:45:05 | 0.3998137 | 3.3472 | 0.7964348 | 2.616874 | 2025-02-23 01:00:36 | 1.3382562
8474 | 恒流充电 | 01:59:35 | 11:45:10 | 0.3998617 | 3.3472 | 0.7969902 | 2.6187329 | 2025-02-23 01:00:41 | 1.3384039
8475 | 恒流充电 | 01:59:40 | 11:45:15 | 0.3998791 | 3.3471 | 0.7975456 | 2.6205918 | 2025-02-23 01:00:46 | 1.3384504
8476 | 恒流充电 | 01:59:45 | 11:45:20 | 0.3998653 | 3.3472 | 0.798101 | 2.6224507 | 2025-02-23 01:00:51 | 1.3384281
8477 | 恒流充电 | 01:59:50 | 11:45:25 | 0.399906 | 3.3472 | 0.7986564 | 2.6243099 | 2025-02-23 01:00:56 | 1.3385636
8478 | 恒流充电 | 01:59:55 | 11:45:30 | 0.3998559 | 3.3473 | 0.7992117 | 2.6261688 | 2025-02-23 01:01:01 | 1.3384246
8479 | 恒流充电 | 02:00:00 | 11:45:35 | 0.3998166 | 3.3472 | 0.799767 | 2.6280275 | 2025-02-23 01:01:06 | 1.3382775
8480 | 恒流充电 | 02:00:05 | 11:45:40 | 0.3997505 | 3.3473 | 0.8003222 | 2.629886 | 2025-02-23 01:01:11 | 1.3380791
8481 | 恒流充电 | 02:00:10 | 11:45:45 | 0.3998704 | 3.3473 | 0.8008776 | 2.6317449 | 2025-02-23 01:01:16 | 1.3384669
8482 | 恒流充电 | 02:00:15 | 11:45:50 | 0.3998449 | 3.3474 | 0.801433 | 2.6336039 | 2025-02-23 01:01:21 | 1.3384576
8483 | 恒流充电 | 02:00:20 | 11:45:55 | 0.3997069 | 3.3473 | 0.8019888 | 2.6354642 | 2025-02-23 01:01:26 | 1.3379587
8484 | 恒流充电 | 02:00:25 | 11:46:00 | 0.3999299 | 3.3476 | 0.8025442 | 2.6373236 | 2025-02-23 01:01:31 | 1.3387952
8485 | 恒流充电 | 02:00:30 | 11:46:05 | 0.3999888 | 3.3473 | 0.8030998 | 2.6391832 | 2025-02-23 01:01:36 | 1.338891
8486 | 恒流充电 | 02:00:35 | 11:46:10 | 0.3999554 | 3.3473 | 0.8036553 | 2.6410426 | 2025-02-23 01:01:41 | 1.338752
8487 | 恒流充电 | 02:00:40 | 11:46:15 | 0.3999721 | 3.3474 | 0.8042108 | 2.6429021 | 2025-02-23 01:01:46 | 1.338853
8488 | 恒流充电 | 02:00:45 | 11:46:20 | 0.3999496 | 3.3474 | 0.8047663 | 2.6447615 | 2025-02-23 01:01:51 | 1.3388018
8489 | 恒流充电 | 02:00:50 | 11:46:25 | 0.3998856 | 3.3473 | 0.8053217 | 2.6466206 | 2025-02-23 01:01:56 | 1.3385311
8490 | 恒流充电 | 02:00:55 | 11:46:30 | 0.3998638 | 3.3474 | 0.805877 | 2.6484796 | 2025-02-23 01:02:01 | 1.3384993
8491 | 恒流充电 | 02:01:00 | 11:46:35 | 0.399805 | 3.3474 | 0.8064323 | 2.6503384 | 2025-02-23 01:02:06 | 1.3383069
8492 | 恒流充电 | 02:01:05 | 11:46:40 | 0.4000549 | 3.3476 | 0.806988 | 2.6521984 | 2025-02-23 01:02:11 | 1.3392104
8493 | 恒流充电 | 02:01:10 | 11:46:45 | 0.3998646 | 3.3475 | 0.8075433 | 2.6540575 | 2025-02-23 01:02:16 | 1.3385376
8494 | 恒流充电 | 02:01:15 | 11:46:50 | 0.3999002 | 3.3476 | 0.8080987 | 2.6559168 | 2025-02-23 01:02:21 | 1.3386897
8495 | 恒流充电 | 02:01:20 | 11:46:55 | 0.3999561 | 3.3473 | 0.8086542 | 2.6577762 | 2025-02-23 01:02:26 | 1.3387881
8496 | 恒流充电 | 02:01:25 | 11:47:00 | 0.3998871 | 3.3475 | 0.8092094 | 2.6596346 | 2025-02-23 01:02:31 | 1.3386224
8497 | 恒流充电 | 02:01:30 | 11:47:05 | 0.3999401 | 3.3474 | 0.8097649 | 2.661494 | 2025-02-23 01:02:36 | 1.338767
8498 | 恒流充电 | 02:01:35 | 11:47:10 | 0.3999241 | 3.3474 | 0.8103203 | 2.6633533 | 2025-02-23 01:02:41 | 1.3387188
8499 | 恒流充电 | 02:01:40 | 11:47:15 | 0.3998725 | 3.3475 | 0.8108757 | 2.6652125 | 2025-02-23 01:02:46 | 1.3385819
8500 | 恒流充电 | 02:01:45 | 11:47:20 | 0.3997788 | 3.3476 | 0.811431 | 2.6670712 | 2025-02-23 01:02:51 | 1.3383072
8501 | 恒流充电 | 02:01:50 | 11:47:25 | 0.4000164 | 3.3476 | 0.8119865 | 2.6689311 | 2025-02-23 01:02:56 | 1.339083
8502 | 恒流充电 | 02:01:55 | 11:47:30 | 0.400036 | 3.3476 | 0.8125421 | 2.670791 | 2025-02-23 01:03:01 | 1.3391665
8503 | 恒流充电 | 02:02:00 | 11:47:35 | 0.3999605 | 3.3476 | 0.8130976 | 2.6726506 | 2025-02-23 01:03:06 | 1.3389066
8504 | 恒流充电 | 02:02:05 | 11:47:40 | 0.4000019 | 3.3476 | 0.8136532 | 2.6745104 | 2025-02-23 01:03:11 | 1.3390612
8505 | 恒流充电 | 02:02:10 | 11:47:45 | 0.3999133 | 3.3476 | 0.8142086 | 2.6763698 | 2025-02-23 01:03:16 | 1.3387308
8506 | 恒流充电 | 02:02:15 | 11:47:50 | 0.399991 | 3.3477 | 0.8147642 | 2.6782296 | 2025-02-23 01:03:21 | 1.3390578
8507 | 恒流充电 | 02:02:20 | 11:47:55 | 0.3997134 | 3.3476 | 0.8153193 | 2.680088 | 2025-02-23 01:03:26 | 1.3380927
8508 | 恒流充电 | 02:02:25 | 11:48:00 | 0.3999954 | 3.3475 | 0.8158749 | 2.6819477 | 2025-02-23 01:03:31 | 1.3389984
8509 | 恒流充电 | 02:02:30 | 11:48:05 | 0.400028 | 3.3476 | 0.81643 | 2.6838062 | 2025-02-23 01:03:36 | 1.339141
8510 | 恒流充电 | 02:02:35 | 11:48:10 | 0.3998667 | 3.3477 | 0.8169854 | 2.6856654 | 2025-02-23 01:03:41 | 1.3386312
8511 | 恒流充电 | 02:02:40 | 11:48:15 | 0.3999082 | 3.3476 | 0.8175408 | 2.6875247 | 2025-02-23 01:03:46 | 1.3387244
8512 | 恒流充电 | 02:02:45 | 11:48:20 | 0.3999423 | 3.3478 | 0.8180963 | 2.6893844 | 2025-02-23 01:03:51 | 1.3389397
8513 | 恒流充电 | 02:02:50 | 11:48:25 | 0.3999474 | 3.3479 | 0.8186518 | 2.6912441 | 2025-02-23 01:03:56 | 1.3389958
8514 | 恒流充电 | 02:02:55 | 11:48:30 | 0.3999844 | 3.3476 | 0.8192073 | 2.6931038 | 2025-02-23 01:04:01 | 1.3389869
8515 | 恒流充电 | 02:03:00 | 11:48:35 | 0.3998079 | 3.3479 | 0.8197626 | 2.6949628 | 2025-02-23 01:04:06 | 1.3385112
8516 | 恒流充电 | 02:03:05 | 11:48:40 | 0.3998711 | 3.3479 | 0.820318 | 2.6968222 | 2025-02-23 01:04:11 | 1.3387113
8517 | 恒流充电 | 02:03:10 | 11:48:45 | 0.3997745 | 3.3477 | 0.8208732 | 2.6986809 | 2025-02-23 01:04:16 | 1.3383192
8518 | 恒流充电 | 02:03:15 | 11:48:50 | 0.3999932 | 3.3477 | 0.8214288 | 2.7005407 | 2025-02-23 01:04:21 | 1.3390672
8519 | 恒流充电 | 02:03:20 | 11:48:55 | 0.3999546 | 3.3479 | 0.8219843 | 2.7024005 | 2025-02-23 01:04:26 | 1.3390056
8520 | 恒流充电 | 02:03:25 | 11:49:00 | 0.3999794 | 3.3478 | 0.8225398 | 2.7042603 | 2025-02-23 01:04:31 | 1.3390393
8521 | 恒流充电 | 02:03:30 | 11:49:05 | 0.3999866 | 3.348 | 0.8230953 | 2.7061202 | 2025-02-23 01:04:36 | 1.3391406
8522 | 恒流充电 | 02:03:35 | 11:49:10 | 0.3999256 | 3.3478 | 0.8236507 | 2.7079792 | 2025-02-23 01:04:41 | 1.3388803
8523 | 恒流充电 | 02:03:40 | 11:49:15 | 0.3999518 | 3.3478 | 0.8242062 | 2.7098389 | 2025-02-23 01:04:46 | 1.3389484
8524 | 恒流充电 | 02:03:45 | 11:49:20 | 0.3998617 | 3.3477 | 0.8247616 | 2.711698 | 2025-02-23 01:04:51 | 1.3385983
8525 | 恒流充电 | 02:03:50 | 11:49:25 | 0.3998718 | 3.3477 | 0.8253169 | 2.7135573 | 2025-02-23 01:04:56 | 1.3386698
8526 | 恒流充电 | 02:03:55 | 11:49:30 | 0.3999016 | 3.348 | 0.8258724 | 2.7154168 | 2025-02-23 01:05:01 | 1.3388592
8527 | 恒流充电 | 02:04:00 | 11:49:35 | 0.3998181 | 3.3479 | 0.8264277 | 2.7172759 | 2025-02-23 01:05:06 | 1.3385693
8528 | 恒流充电 | 02:04:05 | 11:49:40 | 0.3999503 | 3.3482 | 0.8269832 | 2.7191358 | 2025-02-23 01:05:11 | 1.3391091
8529 | 恒流充电 | 02:04:10 | 11:49:45 | 0.3999263 | 3.3481 | 0.8275386 | 2.7209955 | 2025-02-23 01:05:16 | 1.338995
8530 | 恒流充电 | 02:04:15 | 11:49:50 | 0.3998398 | 3.3479 | 0.8280939 | 2.7228547 | 2025-02-23 01:05:21 | 1.3386054
8531 | 恒流充电 | 02:04:20 | 11:49:55 | 0.3998123 | 3.348 | 0.8286492 | 2.7247138 | 2025-02-23 01:05:26 | 1.3385656
8532 | 恒流充电 | 02:04:25 | 11:50:00 | 0.3999539 | 3.348 | 0.8292047 | 2.7265736 | 2025-02-23 01:05:31 | 1.3390629
8533 | 恒流充电 | 02:04:30 | 11:50:05 | 0.3998224 | 3.348 | 0.82976 | 2.7284328 | 2025-02-23 01:05:36 | 1.3385871
8534 | 恒流充电 | 02:04:35 | 11:50:10 | 0.39989 | 3.348 | 0.8303154 | 2.7302923 | 2025-02-23 01:05:41 | 1.3388305
8535 | 恒流充电 | 02:04:40 | 11:50:15 | 0.399914 | 3.3479 | 0.830871 | 2.7321522 | 2025-02-23 01:05:46 | 1.3388681
8536 | 恒流充电 | 02:04:45 | 11:50:20 | 0.3999982 | 3.3481 | 0.8314265 | 2.7340123 | 2025-02-23 01:05:51 | 1.3392331
8537 | 恒流充电 | 02:04:50 | 11:50:25 | 0.3999067 | 3.3482 | 0.831982 | 2.7358719 | 2025-02-23 01:05:56 | 1.3389682
8538 | 恒流充电 | 02:04:55 | 11:50:30 | 0.3998471 | 3.3481 | 0.8325373 | 2.7377313 | 2025-02-23 01:06:01 | 1.338739
8539 | 恒流充电 | 02:05:00 | 11:50:35 | 0.3999074 | 3.3481 | 0.8330927 | 2.7395909 | 2025-02-23 01:06:06 | 1.338937
8540 | 恒流充电 | 02:05:05 | 11:50:40 | 0.3999234 | 3.3481 | 0.8336482 | 2.7414506 | 2025-02-23 01:06:11 | 1.338985
8541 | 恒流充电 | 02:05:10 | 11:50:45 | 0.3999539 | 3.3482 | 0.8342037 | 2.7433105 | 2025-02-23 01:06:16 | 1.3391138
8542 | 恒流充电 | 02:05:15 | 11:50:50 | 0.3998631 | 3.3479 | 0.834759 | 2.7451698 | 2025-02-23 01:06:21 | 1.3386835
8543 | 恒流充电 | 02:05:20 | 11:50:55 | 0.3998922 | 3.3484 | 0.8353144 | 2.7470295 | 2025-02-23 01:06:26 | 1.3389886
8544 | 恒流充电 | 02:05:25 | 11:51:00 | 0.3997941 | 3.348 | 0.8358697 | 2.7488886 | 2025-02-23 01:06:31 | 1.3385081
8545 | 恒流充电 | 02:05:30 | 11:51:05 | 0.399943 | 3.3481 | 0.8364252 | 2.7507483 | 2025-02-23 01:06:36 | 1.3390463
8546 | 恒流充电 | 02:05:35 | 11:51:10 | 0.3998551 | 3.3482 | 0.8369805 | 2.7526078 | 2025-02-23 01:06:41 | 1.338778
8547 | 恒流充电 | 02:05:40 | 11:51:15 | 0.3997897 | 3.3482 | 0.8375358 | 2.7544669 | 2025-02-23 01:06:46 | 1.3385865
8548 | 恒流充电 | 02:05:45 | 11:51:20 | 0.399951 | 3.3482 | 0.8380914 | 2.7563272 | 2025-02-23 01:06:51 | 1.3391107
8549 | 恒流充电 | 02:05:50 | 11:51:25 | 0.3999721 | 3.3482 | 0.8386469 | 2.7581871 | 2025-02-23 01:06:56 | 1.3391696
8550 | 恒流充电 | 02:05:55 | 11:51:30 | 0.400023 | 3.3484 | 0.8392025 | 2.7600474 | 2025-02-23 01:07:01 | 1.3394374
8551 | 恒流充电 | 02:06:00 | 11:51:35 | 0.3999365 | 3.3482 | 0.8397579 | 2.7619073 | 2025-02-23 01:07:06 | 1.3390711
8552 | 恒流充电 | 02:06:05 | 11:51:40 | 0.399906 | 3.3482 | 0.8403134 | 2.7637669 | 2025-02-23 01:07:11 | 1.3389564
8553 | 恒流充电 | 02:06:10 | 11:51:45 | 0.3999154 | 3.3481 | 0.8408688 | 2.7656266 | 2025-02-23 01:07:16 | 1.3389604
8554 | 恒流充电 | 02:06:15 | 11:51:50 | 0.3999467 | 3.3483 | 0.8414243 | 2.7674865 | 2025-02-23 01:07:21 | 1.3391451
8555 | 恒流充电 | 02:06:20 | 11:51:55 | 0.3998929 | 3.3483 | 0.8419797 | 2.7693462 | 2025-02-23 01:07:26 | 1.3389555
8556 | 恒流充电 | 02:06:25 | 11:52:00 | 0.3998217 | 3.3483 | 0.842535 | 2.7712055 | 2025-02-23 01:07:31 | 1.3387284
8557 | 恒流充电 | 02:06:30 | 11:52:05 | 0.3998653 | 3.3483 | 0.8430904 | 2.7730651 | 2025-02-23 01:07:36 | 1.3388732
8558 | 恒流充电 | 02:06:35 | 11:52:10 | 0.3998944 | 3.3483 | 0.8436458 | 2.7749248 | 2025-02-23 01:07:41 | 1.3389753
8559 | 恒流充电 | 02:06:40 | 11:52:15 | 0.3999794 | 3.3484 | 0.8442013 | 2.7767849 | 2025-02-23 01:07:46 | 1.3392934
8560 | 恒流充电 | 02:06:45 | 11:52:20 | 0.399898 | 3.3483 | 0.8447567 | 2.7786446 | 2025-02-23 01:07:51 | 1.3389703
8561 | 恒流充电 | 02:06:50 | 11:52:25 | 0.399951 | 3.3484 | 0.8453118 | 2.7805035 | 2025-02-23 01:07:56 | 1.3391843
8562 | 恒流充电 | 02:06:55 | 11:52:30 | 0.3999067 | 3.3485 | 0.8458672 | 2.7823634 | 2025-02-23 01:08:01 | 1.3391031
8563 | 恒流充电 | 02:07:00 | 11:52:35 | 0.399959 | 3.3484 | 0.8464227 | 2.7842234 | 2025-02-23 01:08:06 | 1.3392231
8564 | 恒流充电 | 02:07:05 | 11:52:40 | 0.399805 | 3.3484 | 0.846978 | 2.7860827 | 2025-02-23 01:08:11 | 1.3386926
8565 | 恒流充电 | 02:07:10 | 11:52:45 | 0.3998893 | 3.3485 | 0.8475334 | 2.7879424 | 2025-02-23 01:08:16 | 1.3390149
8566 | 恒流充电 | 02:07:15 | 11:52:50 | 0.3998675 | 3.3486 | 0.8480887 | 2.7898022 | 2025-02-23 01:08:21 | 1.3390032
8567 | 恒流充电 | 02:07:20 | 11:52:55 | 0.3998769 | 3.3484 | 0.8486441 | 2.7916618 | 2025-02-23 01:08:26 | 1.3389625
8568 | 恒流充电 | 02:07:25 | 11:53:00 | 0.3999874 | 3.3486 | 0.8491997 | 2.7935221 | 2025-02-23 01:08:31 | 1.3393802
8569 | 恒流充电 | 02:07:30 | 11:53:05 | 0.3999082 | 3.3487 | 0.8497551 | 2.7953821 | 2025-02-23 01:08:36 | 1.3391871
8570 | 恒流充电 | 02:07:35 | 11:53:10 | 0.3999249 | 3.3486 | 0.8503105 | 2.7972421 | 2025-02-23 01:08:41 | 1.3391926
8571 | 恒流充电 | 02:07:40 | 11:53:15 | 0.3998217 | 3.3486 | 0.8508659 | 2.7991016 | 2025-02-23 01:08:46 | 1.338835
8572 | 恒流充电 | 02:07:45 | 11:53:20 | 0.4000251 | 3.3487 | 0.8514214 | 2.8009621 | 2025-02-23 01:08:51 | 1.3395738
8573 | 恒流充电 | 02:07:50 | 11:53:25 | 0.3998617 | 3.3487 | 0.8519768 | 2.8028218 | 2025-02-23 01:08:56 | 1.3390198
8574 | 恒流充电 | 02:07:55 | 11:53:30 | 0.3998798 | 3.3484 | 0.8525324 | 2.804682 | 2025-02-23 01:09:01 | 1.3389688
8575 | 恒流充电 | 02:08:00 | 11:53:35 | 0.399866 | 3.3486 | 0.8530878 | 2.8065417 | 2025-02-23 01:09:06 | 1.3390059
8576 | 恒流充电 | 02:08:05 | 11:53:40 | 0.39985 | 3.3487 | 0.8536431 | 2.8084014 | 2025-02-23 01:09:11 | 1.3389853
8577 | 恒流充电 | 02:08:10 | 11:53:45 | 0.3999169 | 3.3487 | 0.8541985 | 2.8102615 | 2025-02-23 01:09:16 | 1.339211
8578 | 恒流充电 | 02:08:15 | 11:53:50 | 0.3998653 | 3.3488 | 0.8547539 | 2.8121213 | 2025-02-23 01:09:21 | 1.3390759
8579 | 恒流充电 | 02:08:20 | 11:53:55 | 0.3998951 | 3.3487 | 0.8553093 | 2.8139812 | 2025-02-23 01:09:26 | 1.3391325
8580 | 恒流充电 | 02:08:25 | 11:54:00 | 0.3999249 | 3.3489 | 0.8558648 | 2.8158413 | 2025-02-23 01:09:31 | 1.3393037
8581 | 恒流充电 | 02:08:30 | 11:54:05 | 0.3997955 | 3.349 | 0.85642 | 2.8177009 | 2025-02-23 01:09:36 | 1.3388996
8582 | 恒流充电 | 02:08:35 | 11:54:10 | 0.3998559 | 3.3489 | 0.8569754 | 2.8195607 | 2025-02-23 01:09:41 | 1.3390667
8583 | 恒流充电 | 02:08:40 | 11:54:15 | 0.3998914 | 3.3487 | 0.8575308 | 2.8214206 | 2025-02-23 01:09:46 | 1.3391184
8584 | 恒流充电 | 02:08:45 | 11:54:20 | 0.3999067 | 3.3488 | 0.8580862 | 2.8232806 | 2025-02-23 01:09:51 | 1.3391876
8585 | 恒流充电 | 02:08:50 | 11:54:25 | 0.3998733 | 3.3489 | 0.8586416 | 2.8251405 | 2025-02-23 01:09:56 | 1.3391457
8586 | 恒流充电 | 02:08:55 | 11:54:30 | 0.3998493 | 3.3489 | 0.859197 | 2.8270003 | 2025-02-23 01:10:01 | 1.3390487
8587 | 恒流充电 | 02:09:00 | 11:54:35 | 0.3998398 | 3.3488 | 0.8597528 | 2.8288617 | 2025-02-23 01:10:06 | 1.3389741
8588 | 恒流充电 | 02:09:05 | 11:54:40 | 0.3998246 | 3.349 | 0.8603081 | 2.8307214 | 2025-02-23 01:10:11 | 1.3390049
8589 | 恒流充电 | 02:09:10 | 11:54:45 | 0.3998907 | 3.349 | 0.8608635 | 2.8325815 | 2025-02-23 01:10:16 | 1.3392399
8590 | 恒流充电 | 02:09:15 | 11:54:50 | 0.399906 | 3.349 | 0.8614189 | 2.8344416 | 2025-02-23 01:10:21 | 1.3393017
8591 | 恒流充电 | 02:09:20 | 11:54:55 | 0.3999038 | 3.3489 | 0.8619743 | 2.8363017 | 2025-02-23 01:10:26 | 1.3392551
8592 | 恒流充电 | 02:09:25 | 11:55:00 | 0.3997541 | 3.349 | 0.8625296 | 2.8381611 | 2025-02-23 01:10:31 | 1.3387834
8593 | 恒流充电 | 02:09:30 | 11:55:05 | 0.3998057 | 3.3491 | 0.8630848 | 2.8400208 | 2025-02-23 01:10:36 | 1.3389697
8594 | 恒流充电 | 02:09:35 | 11:55:10 | 0.3998464 | 3.3491 | 0.8636402 | 2.8418807 | 2025-02-23 01:10:41 | 1.3391293
8595 | 恒流充电 | 02:09:40 | 11:55:15 | 0.3998631 | 3.3492 | 0.8641955 | 2.8437408 | 2025-02-23 01:10:46 | 1.3392256
8596 | 恒流充电 | 02:09:45 | 11:55:20 | 0.3999074 | 3.3491 | 0.864751 | 2.845601 | 2025-02-23 01:10:51 | 1.339347
8597 | 恒流充电 | 02:09:50 | 11:55:25 | 0.3998544 | 3.3491 | 0.8653063 | 2.8474609 | 2025-02-23 01:10:56 | 1.3391722
8598 | 恒流充电 | 02:09:55 | 11:55:30 | 0.3999212 | 3.3491 | 0.8658618 | 2.8493212 | 2025-02-23 01:11:01 | 1.3393734
8599 | 恒流充电 | 02:10:00 | 11:55:35 | 0.3998566 | 3.349 | 0.8664171 | 2.851181 | 2025-02-23 01:11:06 | 1.3391052
8600 | 恒流充电 | 02:10:05 | 11:55:40 | 0.3998733 | 3.3492 | 0.866973 | 2.8530421 | 2025-02-23 01:11:11 | 1.3392457
8601 | 恒流充电 | 02:10:10 | 11:55:45 | 0.399858 | 3.349 | 0.8675284 | 2.854902 | 2025-02-23 01:11:16 | 1.339112
8602 | 恒流充电 | 02:10:15 | 11:55:50 | 0.3998188 | 3.3492 | 0.8680837 | 2.8567618 | 2025-02-23 01:11:21 | 1.3390569
8603 | 恒流充电 | 02:10:20 | 11:55:55 | 0.399842 | 3.3493 | 0.868639 | 2.8586218 | 2025-02-23 01:11:26 | 1.3391875
8604 | 恒流充电 | 02:10:25 | 11:56:00 | 0.3999329 | 3.3493 | 0.8691945 | 2.8604822 | 2025-02-23 01:11:31 | 1.3394866
8605 | 恒流充电 | 02:10:30 | 11:56:05 | 0.399781 | 3.3494 | 0.8697498 | 2.8623419 | 2025-02-23 01:11:36 | 1.3390136
8606 | 恒流充电 | 02:10:35 | 11:56:10 | 0.399906 | 3.3492 | 0.8703052 | 2.8642021 | 2025-02-23 01:11:41 | 1.3393499
8607 | 恒流充电 | 02:10:40 | 11:56:15 | 0.3998202 | 3.3491 | 0.8708605 | 2.8660619 | 2025-02-23 01:11:46 | 1.3390289
8608 | 恒流充电 | 02:10:45 | 11:56:20 | 0.3999365 | 3.3493 | 0.871416 | 2.8679223 | 2025-02-23 01:11:51 | 1.3395162
8609 | 恒流充电 | 02:10:50 | 11:56:25 | 0.3998021 | 3.3493 | 0.8719712 | 2.8697821 | 2025-02-23 01:11:56 | 1.3390483
8610 | 恒流充电 | 02:10:55 | 11:56:30 | 0.3998115 | 3.3494 | 0.8725265 | 2.871642 | 2025-02-23 01:12:01 | 1.3391432
8611 | 恒流充电 | 02:11:00 | 11:56:35 | 0.3998406 | 3.3493 | 0.8730819 | 2.873502 | 2025-02-23 01:12:06 | 1.3391754
8612 | 恒流充电 | 02:11:05 | 11:56:40 | 0.3998653 | 3.3493 | 0.8736372 | 2.8753621 | 2025-02-23 01:12:11 | 1.3392518
8613 | 恒流充电 | 02:11:10 | 11:56:45 | 0.3998137 | 3.3495 | 0.8741931 | 2.877224 | 2025-02-23 01:12:16 | 1.3391745
8614 | 恒流充电 | 02:11:15 | 11:56:50 | 0.3997803 | 3.3493 | 0.8747483 | 2.8790837 | 2025-02-23 01:12:21 | 1.3389862
8615 | 恒流充电 | 02:11:20 | 11:56:55 | 0.399789 | 3.3496 | 0.8753036 | 2.8809436 | 2025-02-23 01:12:26 | 1.3391367
8616 | 恒流充电 | 02:11:25 | 11:57:00 | 0.3998834 | 3.3494 | 0.875859 | 2.8828038 | 2025-02-23 01:12:31 | 1.339357
8617 | 恒流充电 | 02:11:30 | 11:57:05 | 0.39989 | 3.3493 | 0.8764144 | 2.884664 | 2025-02-23 01:12:36 | 1.339338
8618 | 恒流充电 | 02:11:35 | 11:57:10 | 0.3999445 | 3.3494 | 0.8769699 | 2.8865245 | 2025-02-23 01:12:41 | 1.3395902
8619 | 恒流充电 | 02:11:40 | 11:57:15 | 0.3998849 | 3.3495 | 0.8775253 | 2.8883848 | 2025-02-23 01:12:46 | 1.339404
8620 | 恒流充电 | 02:11:45 | 11:57:20 | 0.3997861 | 3.3496 | 0.8780805 | 2.8902447 | 2025-02-23 01:12:51 | 1.3391132
8621 | 恒流充电 | 02:11:50 | 11:57:25 | 0.3998123 | 3.3495 | 0.8786358 | 2.8921046 | 2025-02-23 01:12:56 | 1.3391606
8622 | 恒流充电 | 02:11:55 | 11:57:30 | 0.3999467 | 3.3495 | 0.8791913 | 2.8939652 | 2025-02-23 01:13:01 | 1.3396288
8623 | 恒流充电 | 02:12:00 | 11:57:35 | 0.3999009 | 3.3498 | 0.8797467 | 2.8958258 | 2025-02-23 01:13:06 | 1.3395776
8624 | 恒流充电 | 02:12:05 | 11:57:40 | 0.3998631 | 3.3495 | 0.8803021 | 2.897686 | 2025-02-23 01:13:11 | 1.3393528
8625 | 恒流充电 | 02:12:10 | 11:57:45 | 0.3998987 | 3.3497 | 0.8808575 | 2.8995464 | 2025-02-23 01:13:16 | 1.3395335
8626 | 恒流充电 | 02:12:15 | 11:57:50 | 0.3998544 | 3.3495 | 0.8814134 | 2.9014082 | 2025-02-23 01:13:21 | 1.3393059
8627 | 恒流充电 | 02:12:20 | 11:57:55 | 0.3998697 | 3.3497 | 0.8819688 | 2.9032685 | 2025-02-23 01:13:26 | 1.3394408
8628 | 恒流充电 | 02:12:25 | 11:58:00 | 0.3998326 | 3.3497 | 0.8825241 | 2.9051287 | 2025-02-23 01:13:31 | 1.3393067
8629 | 恒流充电 | 02:12:30 | 11:58:05 | 0.3999154 | 3.3496 | 0.8830795 | 2.9069892 | 2025-02-23 01:13:36 | 1.3395622
8630 | 恒流充电 | 02:12:35 | 11:58:10 | 0.3998689 | 3.3496 | 0.8836349 | 2.9088495 | 2025-02-23 01:13:41 | 1.3394208
8631 | 恒流充电 | 02:12:40 | 11:58:15 | 0.3998566 | 3.3498 | 0.8841903 | 2.9107098 | 2025-02-23 01:13:46 | 1.3394209
8632 | 恒流充电 | 02:12:45 | 11:58:20 | 0.3999779 | 3.3497 | 0.8847458 | 2.9125706 | 2025-02-23 01:13:51 | 1.3398074
8633 | 恒流充电 | 02:12:50 | 11:58:25 | 0.399938 | 3.3498 | 0.8853013 | 2.9144313 | 2025-02-23 01:13:56 | 1.3397035
8634 | 恒流充电 | 02:12:55 | 11:58:30 | 0.3999074 | 3.3497 | 0.8858567 | 2.9162919 | 2025-02-23 01:14:01 | 1.3395795
8635 | 恒流充电 | 02:13:00 | 11:58:35 | 0.3998333 | 3.3497 | 0.886412 | 2.918152 | 2025-02-23 01:14:06 | 1.3393259
8636 | 恒流充电 | 02:13:05 | 11:58:40 | 0.3997912 | 3.3498 | 0.8869673 | 2.9200121 | 2025-02-23 01:14:11 | 1.3392287
8637 | 恒流充电 | 02:13:10 | 11:58:45 | 0.3998573 | 3.3498 | 0.8875226 | 2.9218724 | 2025-02-23 01:14:16 | 1.3394456
8638 | 恒流充电 | 02:13:15 | 11:58:50 | 0.3999518 | 3.3499 | 0.8880781 | 2.9237333 | 2025-02-23 01:14:21 | 1.3398081
8639 | 恒流充电 | 02:13:20 | 11:58:55 | 0.3998776 | 3.3499 | 0.8886336 | 2.9255936 | 2025-02-23 01:14:26 | 1.3395399
8640 | 恒流充电 | 02:13:25 | 11:59:00 | 0.3998798 | 3.3499 | 0.889189 | 2.9274541 | 2025-02-23 01:14:31 | 1.3395494
8641 | 恒流充电 | 02:13:30 | 11:59:05 | 0.399999 | 3.35 | 0.8897446 | 2.9293152 | 2025-02-23 01:14:36 | 1.3400145
8642 | 恒流充电 | 02:13:35 | 11:59:10 | 0.3998428 | 3.3499 | 0.8902999 | 2.9311755 | 2025-02-23 01:14:41 | 1.3394161
8643 | 恒流充电 | 02:13:40 | 11:59:15 | 0.3998471 | 3.35 | 0.8908552 | 2.933036 | 2025-02-23 01:14:46 | 1.3395021
8644 | 恒流充电 | 02:13:45 | 11:59:20 | 0.3999656 | 3.3499 | 0.8914107 | 2.9348969 | 2025-02-23 01:14:51 | 1.3398531
8645 | 恒流充电 | 02:13:50 | 11:59:25 | 0.3999314 | 3.3499 | 0.8919662 | 2.9367576 | 2025-02-23 01:14:56 | 1.3397455
8646 | 恒流充电 | 02:13:55 | 11:59:30 | 0.3999699 | 3.35 | 0.8925217 | 2.9386186 | 2025-02-23 01:15:01 | 1.3398914
8647 | 恒流充电 | 02:14:00 | 11:59:35 | 0.399935 | 3.3498 | 0.8930772 | 2.9404793 | 2025-02-23 01:15:06 | 1.3396961
8648 | 恒流充电 | 02:14:05 | 11:59:40 | 0.3998813 | 3.3499 | 0.8936326 | 2.9423398 | 2025-02-23 01:15:11 | 1.3395678
8649 | 恒流充电 | 02:14:10 | 11:59:45 | 0.3998675 | 3.35 | 0.8941879 | 2.9442003 | 2025-02-23 01:15:16 | 1.3395662
8650 | 恒流充电 | 02:14:15 | 11:59:50 | 0.3999045 | 3.3501 | 0.8947434 | 2.946061 | 2025-02-23 01:15:21 | 1.3397203
8651 | 恒流充电 | 02:14:20 | 11:59:55 | 0.3999089 | 3.3502 | 0.8952988 | 2.9479218 | 2025-02-23 01:15:26 | 1.3397584
8652 | 恒流充电 | 02:14:25 | 12:00:00 | 0.4000193 | 3.3501 | 0.8958539 | 2.9497817 | 2025-02-23 01:15:31 | 1.3401044
8653 | 恒流充电 | 02:14:30 | 12:00:05 | 0.399967 | 3.3502 | 0.8964094 | 2.9516427 | 2025-02-23 01:15:36 | 1.3399725
8654 | 恒流充电 | 02:14:35 | 12:00:10 | 0.3998762 | 3.3502 | 0.8969648 | 2.9535034 | 2025-02-23 01:15:41 | 1.3396713
8655 | 恒流充电 | 02:14:40 | 12:00:15 | 0.39989 | 3.3501 | 0.8975202 | 2.955364 | 2025-02-23 01:15:46 | 1.3396758
8656 | 恒流充电 | 02:14:45 | 12:00:20 | 0.3999205 | 3.3501 | 0.8980757 | 2.9572249 | 2025-02-23 01:15:51 | 1.3397829
8657 | 恒流充电 | 02:14:50 | 12:00:25 | 0.3999619 | 3.3503 | 0.8986312 | 2.959086 | 2025-02-23 01:15:56 | 1.34001
8658 | 恒流充电 | 02:14:55 | 12:00:30 | 0.3999045 | 3.3501 | 0.8991866 | 2.9609467 | 2025-02-23 01:16:01 | 1.3397237
8659 | 恒流充电 | 02:15:00 | 12:00:35 | 0.3999002 | 3.3503 | 0.899742 | 2.9628075 | 2025-02-23 01:16:06 | 1.3397791
8660 | 恒流充电 | 02:15:05 | 12:00:40 | 0.3997934 | 3.3503 | 0.9002973 | 2.9646678 | 2025-02-23 01:16:11 | 1.3394348
8661 | 恒流充电 | 02:15:10 | 12:00:45 | 0.3998384 | 3.3503 | 0.9008526 | 2.9665283 | 2025-02-23 01:16:16 | 1.3395625
8662 | 恒流充电 | 02:15:15 | 12:00:50 | 0.3999917 | 3.3503 | 0.9014082 | 2.9683896 | 2025-02-23 01:16:21 | 1.3400875
8663 | 恒流充电 | 02:15:20 | 12:00:55 | 0.3999481 | 3.3503 | 0.9019636 | 2.9702506 | 2025-02-23 01:16:26 | 1.3399567
8664 | 恒流充电 | 02:15:25 | 12:01:00 | 0.3998428 | 3.3503 | 0.902519 | 2.9721112 | 2025-02-23 01:16:31 | 1.3396098
8665 | 恒流充电 | 02:15:30 | 12:01:05 | 0.3998457 | 3.3504 | 0.9030742 | 2.9739711 | 2025-02-23 01:16:36 | 1.3396614
8666 | 恒流充电 | 02:15:35 | 12:01:10 | 0.3998987 | 3.3504 | 0.9036296 | 2.975832 | 2025-02-23 01:16:41 | 1.3398333
8667 | 恒流充电 | 02:15:40 | 12:01:15 | 0.399959 | 3.3503 | 0.9041851 | 2.9776931 | 2025-02-23 01:16:46 | 1.3399967
8668 | 恒流充电 | 02:15:45 | 12:01:20 | 0.3998304 | 3.3503 | 0.9047404 | 2.9795536 | 2025-02-23 01:16:51 | 1.3395606
8669 | 恒流充电 | 02:15:50 | 12:01:25 | 0.3998791 | 3.3503 | 0.9052958 | 2.9814143 | 2025-02-23 01:16:56 | 1.3397105
8670 | 恒流充电 | 02:15:55 | 12:01:30 | 0.3998747 | 3.3504 | 0.9058512 | 2.9832751 | 2025-02-23 01:17:01 | 1.3397312
8671 | 恒流充电 | 02:16:00 | 12:01:35 | 0.3999111 | 3.3503 | 0.9064066 | 2.9851359 | 2025-02-23 01:17:06 | 1.3398335
8672 | 恒流充电 | 02:16:05 | 12:01:40 | 0.3999532 | 3.3506 | 0.9069621 | 2.9869972 | 2025-02-23 01:17:11 | 1.3400993
8673 | 恒流充电 | 02:16:10 | 12:01:45 | 0.3998173 | 3.3506 | 0.9075174 | 2.9888578 | 2025-02-23 01:17:16 | 1.3396191
8674 | 恒流充电 | 02:16:15 | 12:01:50 | 0.3998725 | 3.3505 | 0.9080728 | 2.9907185 | 2025-02-23 01:17:21 | 1.3397587
8675 | 恒流充电 | 02:16:20 | 12:01:55 | 0.3998413 | 3.3506 | 0.9086281 | 2.9925793 | 2025-02-23 01:17:26 | 1.3397051
8676 | 恒流充电 | 02:16:25 | 12:02:00 | 0.3998813 | 3.3505 | 0.9091835 | 2.9944401 | 2025-02-23 01:17:31 | 1.3398003
8677 | 恒流充电 | 02:16:30 | 12:02:05 | 0.3999546 | 3.3506 | 0.909739 | 2.9963013 | 2025-02-23 01:17:36 | 1.3400931
8678 | 恒流充电 | 02:16:35 | 12:02:10 | 0.3999009 | 3.3507 | 0.9102948 | 2.9981635 | 2025-02-23 01:17:41 | 1.3399416
8679 | 恒流充电 | 02:16:40 | 12:02:15 | 0.3999365 | 3.3507 | 0.9108502 | 3.0000247 | 2025-02-23 01:17:46 | 1.3400861
8680 | 恒流充电 | 02:16:45 | 12:02:20 | 0.3999627 | 3.3506 | 0.9114057 | 3.001886 | 2025-02-23 01:17:51 | 1.3401195
8681 | 恒流充电 | 02:16:50 | 12:02:25 | 0.3998202 | 3.3506 | 0.911961 | 3.0037466 | 2025-02-23 01:17:56 | 1.3396413
8682 | 恒流充电 | 02:16:55 | 12:02:30 | 0.3998246 | 3.3508 | 0.9125164 | 3.0056073 | 2025-02-23 01:18:01 | 1.3397133
8683 | 恒流充电 | 02:17:00 | 12:02:35 | 0.3998478 | 3.3507 | 0.9130717 | 3.0074681 | 2025-02-23 01:18:06 | 1.3397814
8684 | 恒流充电 | 02:17:05 | 12:02:40 | 0.3999074 | 3.3507 | 0.9136271 | 3.0093292 | 2025-02-23 01:18:11 | 1.3399827
8685 | 恒流充电 | 02:17:10 | 12:02:45 | 0.399874 | 3.3508 | 0.9141825 | 3.0111902 | 2025-02-23 01:18:16 | 1.3398917
8686 | 恒流充电 | 02:17:15 | 12:02:50 | 0.3998384 | 3.3507 | 0.9147378 | 3.0130509 | 2025-02-23 01:18:21 | 1.3397322
8687 | 恒流充电 | 02:17:20 | 12:02:55 | 0.3999089 | 3.3507 | 0.9152933 | 3.014912 | 2025-02-23 01:18:26 | 1.3399925
8688 | 恒流充电 | 02:17:25 | 12:03:00 | 0.3999292 | 3.3508 | 0.9158487 | 3.0167732 | 2025-02-23 01:18:31 | 1.3400777
8689 | 恒流充电 | 02:17:30 | 12:03:05 | 0.3998755 | 3.3507 | 0.9164041 | 3.0186342 | 2025-02-23 01:18:36 | 1.3398815
8690 | 恒流充电 | 02:17:35 | 12:03:10 | 0.3999023 | 3.3509 | 0.9169595 | 3.0204953 | 2025-02-23 01:18:41 | 1.3400174
8691 | 恒流充电 | 02:17:40 | 12:03:15 | 0.3999111 | 3.3508 | 0.9175153 | 3.0223575 | 2025-02-23 01:18:46 | 1.3400319
8692 | 恒流充电 | 02:17:45 | 12:03:20 | 0.3999074 | 3.3508 | 0.9180707 | 3.0242186 | 2025-02-23 01:18:51 | 1.3400044
8693 | 恒流充电 | 02:17:50 | 12:03:25 | 0.3998834 | 3.3511 | 0.9186261 | 3.0260797 | 2025-02-23 01:18:56 | 1.3400362
8694 | 恒流充电 | 02:17:55 | 12:03:30 | 0.3999546 | 3.3509 | 0.9191816 | 3.0279412 | 2025-02-23 01:19:01 | 1.3402159
8695 | 恒流充电 | 02:18:00 | 12:03:35 | 0.3999721 | 3.3507 | 0.9197371 | 3.0298025 | 2025-02-23 01:19:06 | 1.3402008
8696 | 恒流充电 | 02:18:05 | 12:03:40 | 0.3999176 | 3.3509 | 0.9202925 | 3.0316638 | 2025-02-23 01:19:11 | 1.3400765
8697 | 恒流充电 | 02:18:10 | 12:03:45 | 0.3999299 | 3.351 | 0.920848 | 3.0335251 | 2025-02-23 01:19:16 | 1.3401842
8698 | 恒流充电 | 02:18:15 | 12:03:50 | 0.3998849 | 3.351 | 0.9214034 | 3.0353863 | 2025-02-23 01:19:21 | 1.3400261
8699 | 恒流充电 | 02:18:20 | 12:03:55 | 0.3999954 | 3.351 | 0.921959 | 3.0372479 | 2025-02-23 01:19:26 | 1.3403891
8700 | 恒流充电 | 02:18:25 | 12:04:00 | 0.400007 | 3.3512 | 0.9225145 | 3.0391097 | 2025-02-23 01:19:31 | 1.3404981
8701 | 恒流充电 | 02:18:30 | 12:04:05 | 0.3999111 | 3.3511 | 0.9230699 | 3.0409711 | 2025-02-23 01:19:36 | 1.3401547
8702 | 恒流充电 | 02:18:35 | 12:04:10 | 0.3998791 | 3.3512 | 0.9236253 | 3.0428323 | 2025-02-23 01:19:41 | 1.340065
8703 | 恒流充电 | 02:18:40 | 12:04:15 | 0.3999488 | 3.3512 | 0.9241808 | 3.0446938 | 2025-02-23 01:19:46 | 1.3402892
8704 | 恒流充电 | 02:18:45 | 12:04:20 | 0.3998987 | 3.3511 | 0.9247356 | 3.0465527 | 2025-02-23 01:19:51 | 1.3401103
8705 | 恒流充电 | 02:18:50 | 12:04:25 | 0.3998856 | 3.351 | 0.925291 | 3.0484138 | 2025-02-23 01:19:56 | 1.3400045
8706 | 恒流充电 | 02:18:55 | 12:04:30 | 0.3999416 | 3.3512 | 0.9258465 | 3.0502753 | 2025-02-23 01:20:01 | 1.3402659
8707 | 恒流充电 | 02:19:00 | 12:04:35 | 0.4000484 | 3.3513 | 0.9264021 | 3.0521373 | 2025-02-23 01:20:06 | 1.3406629
8708 | 恒流充电 | 02:19:05 | 12:04:40 | 0.3999445 | 3.3511 | 0.9269576 | 3.0539988 | 2025-02-23 01:20:11 | 1.3402709
8709 | 恒流充电 | 02:19:10 | 12:04:45 | 0.3998377 | 3.3514 | 0.9275129 | 3.0558599 | 2025-02-23 01:20:16 | 1.3400079
8710 | 恒流充电 | 02:19:15 | 12:04:50 | 0.3998697 | 3.3512 | 0.9280683 | 3.0577211 | 2025-02-23 01:20:21 | 1.3400352
8711 | 恒流充电 | 02:19:20 | 12:04:55 | 0.3998987 | 3.3513 | 0.9286237 | 3.0595824 | 2025-02-23 01:20:26 | 1.3401812
8712 | 恒流充电 | 02:19:25 | 12:05:00 | 0.3998624 | 3.3511 | 0.9291791 | 3.0614435 | 2025-02-23 01:20:31 | 1.3399922
8713 | 恒流充电 | 02:19:30 | 12:05:05 | 0.399906 | 3.3512 | 0.9297345 | 3.0633049 | 2025-02-23 01:20:36 | 1.3401821
8714 | 恒流充电 | 02:19:35 | 12:05:10 | 0.39985 | 3.3515 | 0.9302898 | 3.0651661 | 2025-02-23 01:20:41 | 1.3400782
8715 | 恒流充电 | 02:19:40 | 12:05:15 | 0.3999387 | 3.3513 | 0.9308453 | 3.0670277 | 2025-02-23 01:20:46 | 1.340329
8716 | 恒流充电 | 02:19:45 | 12:05:20 | 0.3999212 | 3.3513 | 0.9314008 | 3.0688891 | 2025-02-23 01:20:51 | 1.3402534
8717 | 恒流充电 | 02:19:50 | 12:05:25 | 0.3999249 | 3.3513 | 0.9319561 | 3.07075 | 2025-02-23 01:20:56 | 1.3402552
8718 | 恒流充电 | 02:19:55 | 12:05:30 | 0.3998413 | 3.3513 | 0.9325114 | 3.0726111 | 2025-02-23 01:21:01 | 1.3400066
8719 | 恒流充电 | 02:20:00 | 12:05:35 | 0.3998442 | 3.3515 | 0.9330667 | 3.0744723 | 2025-02-23 01:21:06 | 1.3400754
8720 | 恒流充电 | 02:20:05 | 12:05:40 | 0.3998587 | 3.3515 | 0.9336221 | 3.0763336 | 2025-02-23 01:21:11 | 1.3401356
8721 | 恒流充电 | 02:20:10 | 12:05:45 | 0.3999191 | 3.3514 | 0.9341775 | 3.0781952 | 2025-02-23 01:21:16 | 1.3403054
8722 | 恒流充电 | 02:20:15 | 12:05:50 | 0.3998348 | 3.3515 | 0.9347329 | 3.0800563 | 2025-02-23 01:21:21 | 1.3400409
8723 | 恒流充电 | 02:20:20 | 12:05:55 | 0.3999924 | 3.3516 | 0.9352884 | 3.0819183 | 2025-02-23 01:21:26 | 1.3406043
8724 | 恒流充电 | 02:20:25 | 12:06:00 | 0.3998617 | 3.3514 | 0.9358438 | 3.0837795 | 2025-02-23 01:21:31 | 1.3401084
8725 | 恒流充电 | 02:20:30 | 12:06:05 | 0.3999183 | 3.3515 | 0.9363992 | 3.0856411 | 2025-02-23 01:21:36 | 1.3403182
8726 | 恒流充电 | 02:20:35 | 12:06:10 | 0.3999467 | 3.3515 | 0.9369547 | 3.0875028 | 2025-02-23 01:21:41 | 1.3404056
8727 | 恒流充电 | 02:20:40 | 12:06:15 | 0.3999561 | 3.3517 | 0.9375102 | 3.0893646 | 2025-02-23 01:21:46 | 1.3405368
8728 | 恒流充电 | 02:20:45 | 12:06:20 | 0.3999176 | 3.3517 | 0.9380656 | 3.0912263 | 2025-02-23 01:21:51 | 1.3403969
8729 | 恒流充电 | 02:20:50 | 12:06:25 | 0.3999285 | 3.3518 | 0.9386211 | 3.0930881 | 2025-02-23 01:21:56 | 1.3404838
8730 | 恒流充电 | 02:20:55 | 12:06:30 | 0.3999234 | 3.3518 | 0.9391764 | 3.0949495 | 2025-02-23 01:22:01 | 1.3404464
8731 | 恒流充电 | 02:21:00 | 12:06:35 | 0.3998646 | 3.3518 | 0.9397317 | 3.096811 | 2025-02-23 01:22:06 | 1.3402672
8732 | 恒流充电 | 02:21:05 | 12:06:40 | 0.3998776 | 3.3517 | 0.9402871 | 3.0986725 | 2025-02-23 01:22:11 | 1.3402719
8733 | 恒流充电 | 02:21:10 | 12:06:45 | 0.3999546 | 3.3517 | 0.9408426 | 3.1005343 | 2025-02-23 01:22:16 | 1.3405291
8734 | 恒流充电 | 02:21:15 | 12:06:50 | 0.4000215 | 3.3517 | 0.9413982 | 3.1023965 | 2025-02-23 01:22:21 | 1.3407514
8735 | 恒流充电 | 02:21:20 | 12:06:55 | 0.3999249 | 3.3518 | 0.9419537 | 3.1042582 | 2025-02-23 01:22:26 | 1.3404867
8736 | 恒流充电 | 02:21:25 | 12:07:00 | 0.3999053 | 3.3517 | 0.9425091 | 3.1061199 | 2025-02-23 01:22:31 | 1.3403694
8737 | 恒流充电 | 02:21:30 | 12:07:05 | 0.3999394 | 3.3519 | 0.9430646 | 3.1079817 | 2025-02-23 01:22:36 | 1.3405537
8738 | 恒流充电 | 02:21:35 | 12:07:10 | 0.3998784 | 3.3521 | 0.9436199 | 3.1098434 | 2025-02-23 01:22:41 | 1.340421
8739 | 恒流充电 | 02:21:40 | 12:07:15 | 0.3998362 | 3.3519 | 0.9441753 | 3.1117048 | 2025-02-23 01:22:46 | 1.3402103
8740 | 恒流充电 | 02:21:45 | 12:07:20 | 0.3998929 | 3.3521 | 0.9447307 | 3.1135666 | 2025-02-23 01:22:51 | 1.3404921
8741 | 恒流充电 | 02:21:50 | 12:07:25 | 0.3998086 | 3.3519 | 0.945286 | 3.1154279 | 2025-02-23 01:22:56 | 1.3401156
8742 | 恒流充电 | 02:21:55 | 12:07:30 | 0.3998638 | 3.3522 | 0.9458413 | 3.1172896 | 2025-02-23 01:23:01 | 1.340429
8743 | 恒流充电 | 02:22:00 | 12:07:35 | 0.3999459 | 3.352 | 0.9463968 | 3.1191511 | 2025-02-23 01:23:06 | 1.3406132
8744 | 恒流充电 | 02:22:05 | 12:07:40 | 0.3998515 | 3.3522 | 0.9469522 | 3.1210128 | 2025-02-23 01:23:11 | 1.3403791
8745 | 恒流充电 | 02:22:10 | 12:07:45 | 0.399821 | 3.3522 | 0.9475075 | 3.1228742 | 2025-02-23 01:23:16 | 1.3402729
8746 | 恒流充电 | 02:22:15 | 12:07:50 | 0.3998326 | 3.3521 | 0.9480628 | 3.1247358 | 2025-02-23 01:23:21 | 1.3402923
8747 | 恒流充电 | 02:22:20 | 12:07:55 | 0.3998253 | 3.3521 | 0.9486181 | 3.1265972 | 2025-02-23 01:23:26 | 1.3402614
8748 | 恒流充电 | 02:22:25 | 12:08:00 | 0.3998733 | 3.3521 | 0.9491735 | 3.1284589 | 2025-02-23 01:23:31 | 1.3404105
8749 | 恒流充电 | 02:22:30 | 12:08:05 | 0.3998885 | 3.3521 | 0.9497289 | 3.1303207 | 2025-02-23 01:23:36 | 1.3404678
8750 | 恒流充电 | 02:22:35 | 12:08:10 | 0.3999488 | 3.3522 | 0.9502844 | 3.1321828 | 2025-02-23 01:23:41 | 1.3407091
8751 | 恒流充电 | 02:22:40 | 12:08:15 | 0.3999488 | 3.3521 | 0.9508399 | 3.1340448 | 2025-02-23 01:23:46 | 1.3406771
8752 | 恒流充电 | 02:22:45 | 12:08:20 | 0.3998638 | 3.3524 | 0.9513952 | 3.1359066 | 2025-02-23 01:23:51 | 1.3405002
8753 | 恒流充电 | 02:22:50 | 12:08:25 | 0.3998711 | 3.3523 | 0.9519506 | 3.1377684 | 2025-02-23 01:23:56 | 1.3404708
8754 | 恒流充电 | 02:22:55 | 12:08:30 | 0.3998428 | 3.3522 | 0.9525059 | 3.13963 | 2025-02-23 01:24:01 | 1.3403519
8755 | 恒流充电 | 02:23:00 | 12:08:35 | 0.3999205 | 3.3523 | 0.9530614 | 3.141492 | 2025-02-23 01:24:06 | 1.3406648
8756 | 恒流充电 | 02:23:05 | 12:08:40 | 0.3999002 | 3.3523 | 0.9536172 | 3.1433554 | 2025-02-23 01:24:11 | 1.3405896
8757 | 恒流充电 | 02:23:10 | 12:08:45 | 0.3998101 | 3.3522 | 0.9541725 | 3.1452168 | 2025-02-23 01:24:16 | 1.3402456
8758 | 恒流充电 | 02:23:15 | 12:08:50 | 0.3998725 | 3.3523 | 0.9547279 | 3.1470786 | 2025-02-23 01:24:21 | 1.3404887
8759 | 恒流充电 | 02:23:20 | 12:08:55 | 0.3997708 | 3.3524 | 0.9552831 | 3.14894 | 2025-02-23 01:24:26 | 1.3402019
8760 | 恒流充电 | 02:23:25 | 12:09:00 | 0.3999227 | 3.3525 | 0.9558386 | 3.1508022 | 2025-02-23 01:24:31 | 1.3407551
8761 | 恒流充电 | 02:23:30 | 12:09:05 | 0.3999045 | 3.3523 | 0.956394 | 3.1526641 | 2025-02-23 01:24:36 | 1.3406189
8762 | 恒流充电 | 02:23:35 | 12:09:10 | 0.3998776 | 3.3525 | 0.9569494 | 3.154526 | 2025-02-23 01:24:41 | 1.3405736
8763 | 恒流充电 | 02:23:40 | 12:09:15 | 0.3999496 | 3.3524 | 0.9575049 | 3.1563883 | 2025-02-23 01:24:46 | 1.3408042
8764 | 恒流充电 | 02:23:45 | 12:09:20 | 0.3998922 | 3.3525 | 0.9580603 | 3.1582503 | 2025-02-23 01:24:51 | 1.3406429
8765 | 恒流充电 | 02:23:50 | 12:09:25 | 0.3999358 | 3.3525 | 0.9586157 | 3.1601125 | 2025-02-23 01:24:56 | 1.3407908
8766 | 恒流充电 | 02:23:55 | 12:09:30 | 0.3998733 | 3.3526 | 0.9591711 | 3.1619744 | 2025-02-23 01:25:01 | 1.3405992
8767 | 恒流充电 | 02:24:00 | 12:09:35 | 0.3998958 | 3.3527 | 0.9597265 | 3.1638366 | 2025-02-23 01:25:06 | 1.3407377
8768 | 恒流充电 | 02:24:05 | 12:09:40 | 0.399898 | 3.3526 | 0.9602819 | 3.1656986 | 2025-02-23 01:25:11 | 1.3406907
8769 | 恒流充电 | 02:24:10 | 12:09:45 | 0.3998638 | 3.3524 | 0.9608375 | 3.1675611 | 2025-02-23 01:25:16 | 1.3405161
8770 | 恒流充电 | 02:24:15 | 12:09:50 | 0.3998769 | 3.3526 | 0.9613929 | 3.169423 | 2025-02-23 01:25:21 | 1.3406259
8771 | 恒流充电 | 02:24:20 | 12:09:55 | 0.3999045 | 3.3527 | 0.9619484 | 3.1712852 | 2025-02-23 01:25:26 | 1.3407569
8772 | 恒流充电 | 02:24:25 | 12:10:00 | 0.3997962 | 3.3526 | 0.9625036 | 3.1731468 | 2025-02-23 01:25:31 | 1.3403537
8773 | 恒流充电 | 02:24:30 | 12:10:05 | 0.3999474 | 3.3528 | 0.9630591 | 3.1750092 | 2025-02-23 01:25:36 | 1.3409368
8774 | 恒流充电 | 02:24:35 | 12:10:10 | 0.3999663 | 3.3528 | 0.9636146 | 3.1768717 | 2025-02-23 01:25:41 | 1.3409999
8775 | 恒流充电 | 02:24:40 | 12:10:15 | 0.3999082 | 3.3527 | 0.96417 | 3.1787339 | 2025-02-23 01:25:46 | 1.3407546
8776 | 恒流充电 | 02:24:45 | 12:10:20 | 0.3998442 | 3.3528 | 0.9647254 | 3.1805958 | 2025-02-23 01:25:51 | 1.3405957
8777 | 恒流充电 | 02:24:50 | 12:10:25 | 0.3999074 | 3.3529 | 0.9652808 | 3.1824581 | 2025-02-23 01:25:56 | 1.3408439
8778 | 恒流充电 | 02:24:55 | 12:10:30 | 0.3998559 | 3.353 | 0.9658362 | 3.1843202 | 2025-02-23 01:26:01 | 1.3407202
8779 | 恒流充电 | 02:25:00 | 12:10:35 | 0.3998776 | 3.3528 | 0.9663915 | 3.1861823 | 2025-02-23 01:26:06 | 1.3407198
8780 | 恒流充电 | 02:25:05 | 12:10:40 | 0.3999154 | 3.3529 | 0.966947 | 3.1880447 | 2025-02-23 01:26:11 | 1.3408959
8781 | 恒流充电 | 02:25:10 | 12:10:45 | 0.3998994 | 3.353 | 0.9675024 | 3.189907 | 2025-02-23 01:26:16 | 1.3408585
8782 | 恒流充电 | 02:25:15 | 12:10:50 | 0.3999249 | 3.353 | 0.9680579 | 3.1917694 | 2025-02-23 01:26:21 | 1.3409433
8783 | 恒流充电 | 02:25:20 | 12:10:55 | 0.3998362 | 3.353 | 0.9686132 | 3.1936314 | 2025-02-23 01:26:26 | 1.3406424
8784 | 恒流充电 | 02:25:25 | 12:11:00 | 0.3999299 | 3.3531 | 0.9691687 | 3.1954939 | 2025-02-23 01:26:31 | 1.3410024
8785 | 恒流充电 | 02:25:30 | 12:11:05 | 0.3999191 | 3.3529 | 0.9697241 | 3.1973562 | 2025-02-23 01:26:36 | 1.3408839
8786 | 恒流充电 | 02:25:35 | 12:11:10 | 0.3999474 | 3.3531 | 0.9702796 | 3.1992188 | 2025-02-23 01:26:41 | 1.3410724
8787 | 恒流充电 | 02:25:40 | 12:11:15 | 0.3998675 | 3.3532 | 0.970835 | 3.2010811 | 2025-02-23 01:26:46 | 1.3408468
8788 | 恒流充电 | 02:25:45 | 12:11:20 | 0.399914 | 3.3531 | 0.9713904 | 3.2029436 | 2025-02-23 01:26:51 | 1.3409698
8789 | 恒流充电 | 02:25:50 | 12:11:25 | 0.399951 | 3.3532 | 0.9719459 | 3.2048062 | 2025-02-23 01:26:56 | 1.3411086
8790 | 恒流充电 | 02:25:55 | 12:11:30 | 0.3998762 | 3.3532 | 0.9725013 | 3.2066685 | 2025-02-23 01:27:01 | 1.3408646
8791 | 恒流充电 | 02:26:00 | 12:11:35 | 0.3998755 | 3.3532 | 0.9730566 | 3.2085308 | 2025-02-23 01:27:06 | 1.3408605
8792 | 恒流充电 | 02:26:05 | 12:11:40 | 0.3998609 | 3.3534 | 0.973612 | 3.2103932 | 2025-02-23 01:27:11 | 1.3408984
8793 | 恒流充电 | 02:26:10 | 12:11:45 | 0.3999597 | 3.3535 | 0.9741675 | 3.212256 | 2025-02-23 01:27:16 | 1.341248
8794 | 恒流充电 | 02:26:15 | 12:11:50 | 0.3999176 | 3.3533 | 0.9747229 | 3.2141186 | 2025-02-23 01:27:21 | 1.3410461
8795 | 恒流充电 | 02:26:20 | 12:11:55 | 0.3999125 | 3.3534 | 0.9752783 | 3.2159805 | 2025-02-23 01:27:26 | 1.3410517
8796 | 恒流充电 | 02:26:25 | 12:12:00 | 0.3998776 | 3.3534 | 0.9758336 | 3.217843 | 2025-02-23 01:27:31 | 1.3409469
8797 | 恒流充电 | 02:26:30 | 12:12:05 | 0.3998667 | 3.3534 | 0.976389 | 3.2197054 | 2025-02-23 01:27:36 | 1.3409314
8798 | 恒流充电 | 02:26:35 | 12:12:10 | 0.399858 | 3.3534 | 0.9769444 | 3.2215677 | 2025-02-23 01:27:41 | 1.3408913
8799 | 恒流充电 | 02:26:40 | 12:12:15 | 0.3998733 | 3.3535 | 0.9774998 | 3.2234302 | 2025-02-23 01:27:46 | 1.3409847
8800 | 恒流充电 | 02:26:45 | 12:12:20 | 0.3999467 | 3.3535 | 0.9780552 | 3.225293 | 2025-02-23 01:27:51 | 1.3412249
8801 | 恒流充电 | 02:26:50 | 12:12:25 | 0.39989 | 3.3535 | 0.9786106 | 3.2271556 | 2025-02-23 01:27:56 | 1.3410379
8802 | 恒流充电 | 02:26:55 | 12:12:30 | 0.3999685 | 3.3535 | 0.9791661 | 3.2290184 | 2025-02-23 01:28:01 | 1.3412784
8803 | 恒流充电 | 02:27:00 | 12:12:35 | 0.3998864 | 3.3536 | 0.9797215 | 3.230881 | 2025-02-23 01:28:06 | 1.3410532
8804 | 恒流充电 | 02:27:05 | 12:12:40 | 0.4000244 | 3.3536 | 0.9802771 | 3.2327443 | 2025-02-23 01:28:11 | 1.3415317
8805 | 恒流充电 | 02:27:10 | 12:12:45 | 0.3999329 | 3.3534 | 0.9808326 | 3.2346069 | 2025-02-23 01:28:16 | 1.341139
8806 | 恒流充电 | 02:27:15 | 12:12:50 | 0.399951 | 3.3536 | 0.9813881 | 3.2364698 | 2025-02-23 01:28:21 | 1.3412638
8807 | 恒流充电 | 02:27:20 | 12:12:55 | 0.3999416 | 3.3537 | 0.9819436 | 3.2383327 | 2025-02-23 01:28:26 | 1.3412873
8808 | 恒流充电 | 02:27:25 | 12:13:00 | 0.3999096 | 3.3536 | 0.9824988 | 3.2401948 | 2025-02-23 01:28:31 | 1.3411508
8809 | 恒流充电 | 02:27:30 | 12:13:05 | 0.3998566 | 3.3538 | 0.9830542 | 3.2420574 | 2025-02-23 01:28:36 | 1.3410438
8810 | 恒流充电 | 02:27:35 | 12:13:10 | 0.399914 | 3.3538 | 0.9836096 | 3.2439202 | 2025-02-23 01:28:41 | 1.3412118
8811 | 恒流充电 | 02:27:40 | 12:13:15 | 0.3998907 | 3.3537 | 0.984165 | 3.2457828 | 2025-02-23 01:28:46 | 1.3411063
8812 | 恒流充电 | 02:27:45 | 12:13:20 | 0.3997977 | 3.3539 | 0.9847203 | 3.2476451 | 2025-02-23 01:28:51 | 1.3408689
8813 | 恒流充电 | 02:27:50 | 12:13:25 | 0.3999569 | 3.3538 | 0.9852758 | 3.2495081 | 2025-02-23 01:28:56 | 1.3413564
8814 | 恒流充电 | 02:27:55 | 12:13:30 | 0.400068 | 3.3539 | 0.9858314 | 3.2513717 | 2025-02-23 01:29:01 | 1.3417973
8815 | 恒流充电 | 02:28:00 | 12:13:35 | 0.3998268 | 3.3539 | 0.9863868 | 3.2532342 | 2025-02-23 01:29:06 | 1.3409732
8816 | 恒流充电 | 02:28:05 | 12:13:40 | 0.3997955 | 3.3539 | 0.986942 | 3.2550965 | 2025-02-23 01:29:11 | 1.340875
8817 | 恒流充电 | 02:28:10 | 12:13:45 | 0.3998464 | 3.3538 | 0.9874974 | 3.256959 | 2025-02-23 01:29:16 | 1.3410206
8818 | 恒流充电 | 02:28:15 | 12:13:50 | 0.3999125 | 3.3539 | 0.9880528 | 3.2588219 | 2025-02-23 01:29:21 | 1.3412838
8819 | 恒流充电 | 02:28:20 | 12:13:55 | 0.3998486 | 3.3539 | 0.9886081 | 3.2606845 | 2025-02-23 01:29:26 | 1.3410512
8820 | 恒流充电 | 02:28:25 | 12:14:00 | 0.3999241 | 3.3541 | 0.9891636 | 3.2625475 | 2025-02-23 01:29:31 | 1.3413675
8821 | 恒流充电 | 02:28:30 | 12:14:05 | 0.3999358 | 3.3541 | 0.9897192 | 3.2644112 | 2025-02-23 01:29:36 | 1.3414379
8822 | 恒流充电 | 02:28:35 | 12:14:10 | 0.3999336 | 3.3541 | 0.9902746 | 3.2662743 | 2025-02-23 01:29:41 | 1.3414086
8823 | 恒流充电 | 02:28:40 | 12:14:15 | 0.3998297 | 3.3543 | 0.9908299 | 3.268137 | 2025-02-23 01:29:46 | 1.3411295
8824 | 恒流充电 | 02:28:45 | 12:14:20 | 0.399834 | 3.3543 | 0.9913853 | 3.2699997 | 2025-02-23 01:29:51 | 1.3411615
8825 | 恒流充电 | 02:28:50 | 12:14:25 | 0.3999692 | 3.3543 | 0.9919408 | 3.271863 | 2025-02-23 01:29:56 | 1.3416194
8826 | 恒流充电 | 02:28:55 | 12:14:30 | 0.3999481 | 3.3543 | 0.9924963 | 3.2737263 | 2025-02-23 01:30:01 | 1.341557
8827 | 恒流充电 | 02:29:00 | 12:14:35 | 0.3998907 | 3.3543 | 0.9930517 | 3.2755893 | 2025-02-23 01:30:06 | 1.3413514
8828 | 恒流充电 | 02:29:05 | 12:14:40 | 0.3998885 | 3.3543 | 0.9936071 | 3.2774523 | 2025-02-23 01:30:11 | 1.3413648
8829 | 恒流充电 | 02:29:10 | 12:14:45 | 0.3998936 | 3.3543 | 0.9941625 | 3.2793153 | 2025-02-23 01:30:16 | 1.3413804
8830 | 恒流充电 | 02:29:15 | 12:14:50 | 0.3999365 | 3.3545 | 0.9947179 | 3.2811787 | 2025-02-23 01:30:21 | 1.3415878
8831 | 恒流充电 | 02:29:20 | 12:14:55 | 0.3998849 | 3.3545 | 0.9952733 | 3.2830417 | 2025-02-23 01:30:26 | 1.3414033
8832 | 恒流充电 | 02:29:25 | 12:15:00 | 0.3998791 | 3.3545 | 0.9958287 | 3.2849047 | 2025-02-23 01:30:31 | 1.3413789
8833 | 恒流充电 | 02:29:30 | 12:15:05 | 0.399914 | 3.3545 | 0.9963842 | 3.286768 | 2025-02-23 01:30:36 | 1.3415117
8834 | 恒流充电 | 02:29:35 | 12:15:10 | 0.3999111 | 3.3545 | 0.9969397 | 3.2886312 | 2025-02-23 01:30:41 | 1.341517
8835 | 恒流充电 | 02:29:40 | 12:15:15 | 0.3998762 | 3.3544 | 0.997495 | 3.2904942 | 2025-02-23 01:30:46 | 1.3413565
8836 | 恒流充电 | 02:29:45 | 12:15:20 | 0.3998958 | 3.3545 | 0.9980505 | 3.2923573 | 2025-02-23 01:30:51 | 1.3414527
8837 | 恒流充电 | 02:29:50 | 12:15:25 | 0.3998602 | 3.3548 | 0.9986058 | 3.2942204 | 2025-02-23 01:30:56 | 1.341448
8838 | 恒流充电 | 02:29:55 | 12:15:30 | 0.399914 | 3.3548 | 0.9991613 | 3.2960838 | 2025-02-23 01:31:01 | 1.3416129
8839 | 恒流充电 | 02:30:00 | 12:15:35 | 0.3998885 | 3.3547 | 0.9997167 | 3.297947 | 2025-02-23 01:31:06 | 1.3415136
8840 | 恒流充电 | 02:30:05 | 12:15:40 | 0.3998972 | 3.3546 | 1.0002721 | 3.2998102 | 2025-02-23 01:31:11 | 1.3414756
8841 | 恒流充电 | 02:30:10 | 12:15:45 | 0.3999292 | 3.3546 | 1.0008275 | 3.3016735 | 2025-02-23 01:31:16 | 1.3416205
8842 | 恒流充电 | 02:30:15 | 12:15:50 | 0.3999677 | 3.3549 | 1.001383 | 3.3035372 | 2025-02-23 01:31:21 | 1.3418441
8843 | 恒流充电 | 02:30:20 | 12:15:55 | 0.3999263 | 3.3548 | 1.0019385 | 3.3054006 | 2025-02-23 01:31:26 | 1.3416655
8844 | 恒流充电 | 02:30:25 | 12:16:00 | 0.3998689 | 3.355 | 1.0024939 | 3.3072639 | 2025-02-23 01:31:31 | 1.3415419
8845 | 恒流充电 | 02:30:30 | 12:16:05 | 0.3999191 | 3.355 | 1.0030493 | 3.3091274 | 2025-02-23 01:31:36 | 1.3417203
8846 | 恒流充电 | 02:30:35 | 12:16:10 | 0.3999569 | 3.355 | 1.0036048 | 3.3109911 | 2025-02-23 01:31:41 | 1.3418492
8847 | 恒流充电 | 02:30:40 | 12:16:15 | 0.3999299 | 3.3549 | 1.0041603 | 3.3128543 | 2025-02-23 01:31:46 | 1.341712
8848 | 恒流充电 | 02:30:45 | 12:16:20 | 0.3998856 | 3.3549 | 1.0047157 | 3.3147176 | 2025-02-23 01:31:51 | 1.3415703
8849 | 恒流充电 | 02:30:50 | 12:16:25 | 0.3998944 | 3.355 | 1.0052711 | 3.316581 | 2025-02-23 01:31:56 | 1.341644
8850 | 恒流充电 | 02:30:55 | 12:16:30 | 0.3998806 | 3.355 | 1.0058265 | 3.3184443 | 2025-02-23 01:32:01 | 1.341589
8851 | 恒流充电 | 02:31:00 | 12:16:35 | 0.3999314 | 3.3551 | 1.0063819 | 3.3203079 | 2025-02-23 01:32:06 | 1.3418031
8852 | 恒流充电 | 02:31:05 | 12:16:40 | 0.3998529 | 3.3552 | 1.0069373 | 3.3221712 | 2025-02-23 01:32:11 | 1.3415793
8853 | 恒流充电 | 02:31:10 | 12:16:45 | 0.3999619 | 3.3552 | 1.0074928 | 3.324035 | 2025-02-23 01:32:16 | 1.3419491
8854 | 恒流充电 | 02:31:15 | 12:16:50 | 0.3999111 | 3.3552 | 1.0080482 | 3.3258986 | 2025-02-23 01:32:21 | 1.3417983
8855 | 恒流充电 | 02:31:20 | 12:16:55 | 0.3999161 | 3.3552 | 1.0086037 | 3.3277623 | 2025-02-23 01:32:26 | 1.3418054
8856 | 恒流充电 | 02:31:25 | 12:17:00 | 0.3999634 | 3.3553 | 1.0091592 | 3.3296261 | 2025-02-23 01:32:31 | 1.3419881
8857 | 恒流充电 | 02:31:30 | 12:17:05 | 0.3998391 | 3.3553 | 1.0097145 | 3.3314894 | 2025-02-23 01:32:36 | 1.341581
8858 | 恒流充电 | 02:31:35 | 12:17:10 | 0.3998914 | 3.3553 | 1.0102699 | 3.333353 | 2025-02-23 01:32:41 | 1.3417691
8859 | 恒流充电 | 02:31:40 | 12:17:15 | 0.399967 | 3.3554 | 1.0108254 | 3.335217 | 2025-02-23 01:32:46 | 1.3420582
8860 | 恒流充电 | 02:31:45 | 12:17:20 | 0.399906 | 3.3553 | 1.0113808 | 3.3370805 | 2025-02-23 01:32:51 | 1.3418183
8861 | 恒流充电 | 02:31:50 | 12:17:25 | 0.3999707 | 3.3555 | 1.0119363 | 3.3389445 | 2025-02-23 01:32:56 | 1.342084
8862 | 恒流充电 | 02:31:55 | 12:17:30 | 0.3998188 | 3.3554 | 1.0124916 | 3.3408078 | 2025-02-23 01:33:01 | 1.3415621
8863 | 恒流充电 | 02:32:00 | 12:17:35 | 0.3999823 | 3.3554 | 1.0130471 | 3.3426718 | 2025-02-23 01:33:06 | 1.3421104
8864 | 恒流充电 | 02:32:05 | 12:17:40 | 0.3998987 | 3.3555 | 1.0136026 | 3.3445355 | 2025-02-23 01:33:11 | 1.3418714
8865 | 恒流充电 | 02:32:10 | 12:17:45 | 0.399967 | 3.3555 | 1.0141581 | 3.3463995 | 2025-02-23 01:33:16 | 1.3420798
8866 | 恒流充电 | 02:32:15 | 12:17:50 | 0.3998275 | 3.3555 | 1.0147134 | 3.3482629 | 2025-02-23 01:33:21 | 1.3416243
8867 | 恒流充电 | 02:32:20 | 12:17:55 | 0.3998733 | 3.3556 | 1.0152688 | 3.3501265 | 2025-02-23 01:33:26 | 1.3418006
8868 | 恒流充电 | 02:32:25 | 12:18:00 | 0.3998478 | 3.3556 | 1.0158241 | 3.35199 | 2025-02-23 01:33:31 | 1.3417327
8869 | 恒流充电 | 02:32:30 | 12:18:05 | 0.3998958 | 3.3555 | 1.0163795 | 3.3538537 | 2025-02-23 01:33:36 | 1.3418363
8870 | 恒流充电 | 02:32:35 | 12:18:10 | 0.3999488 | 3.3556 | 1.016935 | 3.3557177 | 2025-02-23 01:33:41 | 1.342087
8871 | 恒流充电 | 02:32:40 | 12:18:15 | 0.3999481 | 3.3559 | 1.0174905 | 3.3575818 | 2025-02-23 01:33:46 | 1.3421689
8872 | 恒流充电 | 02:32:45 | 12:18:20 | 0.3999496 | 3.3558 | 1.018046 | 3.3594459 | 2025-02-23 01:33:51 | 1.3421572
8873 | 恒流充电 | 02:32:50 | 12:18:25 | 0.3999307 | 3.3559 | 1.0186013 | 3.3613093 | 2025-02-23 01:33:56 | 1.3421119
8874 | 恒流充电 | 02:32:55 | 12:18:30 | 0.400052 | 3.3559 | 1.0191569 | 3.3631739 | 2025-02-23 01:34:01 | 1.3425179
8875 | 恒流充电 | 02:33:00 | 12:18:35 | 0.3999321 | 3.356 | 1.0197124 | 3.365038 | 2025-02-23 01:34:06 | 1.3421645
8876 | 恒流充电 | 02:33:05 | 12:18:40 | 0.3999924 | 3.356 | 1.0202679 | 3.3669024 | 2025-02-23 01:34:11 | 1.3423758
8877 | 恒流充电 | 02:33:10 | 12:18:45 | 0.3998391 | 3.356 | 1.0208233 | 3.3687661 | 2025-02-23 01:34:16 | 1.341855
8878 | 恒流充电 | 02:33:15 | 12:18:50 | 0.3998566 | 3.3559 | 1.0213786 | 3.3706299 | 2025-02-23 01:34:21 | 1.3418944
8879 | 恒流充电 | 02:33:20 | 12:18:55 | 0.3999089 | 3.3562 | 1.021934 | 3.372494 | 2025-02-23 01:34:26 | 1.3421745
8880 | 恒流充电 | 02:33:25 | 12:19:00 | 0.3999735 | 3.3562 | 1.0224896 | 3.3743584 | 2025-02-23 01:34:31 | 1.3423821
8881 | 恒流充电 | 02:33:30 | 12:19:05 | 0.399906 | 3.3562 | 1.023045 | 3.3762225 | 2025-02-23 01:34:36 | 1.342153
8882 | 恒流充电 | 02:33:35 | 12:19:10 | 0.3999125 | 3.3562 | 1.0236004 | 3.3780866 | 2025-02-23 01:34:41 | 1.3421724
8883 | 恒流充电 | 02:33:40 | 12:19:15 | 0.3999612 | 3.3561 | 1.0241559 | 3.379951 | 2025-02-23 01:34:46 | 1.3423216
8884 | 恒流充电 | 02:33:45 | 12:19:20 | 0.3998529 | 3.3562 | 1.0247113 | 3.3818149 | 2025-02-23 01:34:51 | 1.3419967
8885 | 恒流充电 | 02:33:50 | 12:19:25 | 0.399882 | 3.3562 | 1.0252667 | 3.3836789 | 2025-02-23 01:34:56 | 1.342101
8886 | 恒流充电 | 02:33:55 | 12:19:30 | 0.3998653 | 3.3563 | 1.0258217 | 3.3855419 | 2025-02-23 01:35:01 | 1.3420678
8887 | 恒流充电 | 02:34:00 | 12:19:35 | 0.3998326 | 3.3563 | 1.026377 | 3.3874058 | 2025-02-23 01:35:06 | 1.3419606
8888 | 恒流充电 | 02:34:05 | 12:19:40 | 0.399927 | 3.3563 | 1.0269325 | 3.38927 | 2025-02-23 01:35:11 | 1.3422881
8889 | 恒流充电 | 02:34:10 | 12:19:45 | 0.3998813 | 3.3564 | 1.0274879 | 3.3911341 | 2025-02-23 01:35:16 | 1.3421422
8890 | 恒流充电 | 02:34:15 | 12:19:50 | 0.3998551 | 3.3563 | 1.0280432 | 3.392998 | 2025-02-23 01:35:21 | 1.3420183
8891 | 恒流充电 | 02:34:20 | 12:19:55 | 0.3997897 | 3.3565 | 1.0285985 | 3.3948618 | 2025-02-23 01:35:26 | 1.3418923
8892 | 恒流充电 | 02:34:25 | 12:20:00 | 0.3998478 | 3.3566 | 1.0291538 | 3.3967258 | 2025-02-23 01:35:31 | 1.3421293
8893 | 恒流充电 | 02:34:30 | 12:20:05 | 0.4000019 | 3.3564 | 1.0297094 | 3.3985906 | 2025-02-23 01:35:36 | 1.342586
8894 | 恒流充电 | 02:34:35 | 12:20:10 | 0.3999125 | 3.3567 | 1.0302648 | 3.4004549 | 2025-02-23 01:35:41 | 1.3423664
8895 | 恒流充电 | 02:34:40 | 12:20:15 | 0.3999169 | 3.3566 | 1.0308202 | 3.4023193 | 2025-02-23 01:35:46 | 1.3423615
8896 | 恒流充电 | 02:34:45 | 12:20:20 | 0.3999176 | 3.3568 | 1.0313757 | 3.4041839 | 2025-02-23 01:35:51 | 1.3424506
8897 | 恒流充电 | 02:34:50 | 12:20:25 | 0.3999234 | 3.3567 | 1.0319311 | 3.4060483 | 2025-02-23 01:35:56 | 1.3424144
8898 | 恒流充电 | 02:34:55 | 12:20:30 | 0.3998871 | 3.3568 | 1.0324865 | 3.4079127 | 2025-02-23 01:36:01 | 1.342328
8899 | 恒流充电 | 02:35:00 | 12:20:35 | 0.3999089 | 3.3566 | 1.0330421 | 3.4097776 | 2025-02-23 01:36:06 | 1.3423348
8900 | 恒流充电 | 02:35:05 | 12:20:40 | 0.399922 | 3.3568 | 1.0335975 | 3.4116422 | 2025-02-23 01:36:11 | 1.3424744
8901 | 恒流充电 | 02:35:10 | 12:20:45 | 0.399943 | 3.3569 | 1.034153 | 3.4135069 | 2025-02-23 01:36:16 | 1.3425701
8902 | 恒流充电 | 02:35:15 | 12:20:50 | 0.3998893 | 3.3569 | 1.0347084 | 3.4153713 | 2025-02-23 01:36:21 | 1.3424061
8903 | 恒流充电 | 02:35:20 | 12:20:55 | 0.399858 | 3.3569 | 1.0352638 | 3.4172356 | 2025-02-23 01:36:26 | 1.3423017
8904 | 恒流充电 | 02:35:25 | 12:21:00 | 0.3998675 | 3.3569 | 1.0358191 | 3.4191 | 2025-02-23 01:36:31 | 1.3423288
8905 | 恒流充电 | 02:35:30 | 12:21:05 | 0.3998609 | 3.357 | 1.0363745 | 3.4209643 | 2025-02-23 01:36:36 | 1.3423199
8906 | 恒流充电 | 02:35:35 | 12:21:10 | 0.39985 | 3.3571 | 1.0369298 | 3.4228287 | 2025-02-23 01:36:41 | 1.3423257
8907 | 恒流充电 | 02:35:40 | 12:21:15 | 0.3999648 | 3.3571 | 1.0374853 | 3.4246936 | 2025-02-23 01:36:46 | 1.3427397
8908 | 恒流充电 | 02:35:45 | 12:21:20 | 0.3998638 | 3.3571 | 1.0380407 | 3.426558 | 2025-02-23 01:36:51 | 1.3423943
8909 | 恒流充电 | 02:35:50 | 12:21:25 | 0.3998377 | 3.3573 | 1.038596 | 3.4284224 | 2025-02-23 01:36:56 | 1.3423806
8910 | 恒流充电 | 02:35:55 | 12:21:30 | 0.3998951 | 3.3571 | 1.0391515 | 3.430287 | 2025-02-23 01:37:01 | 1.3425062
8911 | 恒流充电 | 02:36:00 | 12:21:35 | 0.3999285 | 3.3574 | 1.0397069 | 3.4321519 | 2025-02-23 01:37:06 | 1.3427362
8912 | 恒流充电 | 02:36:05 | 12:21:40 | 0.399938 | 3.3573 | 1.0402625 | 3.4340167 | 2025-02-23 01:37:11 | 1.3427001
8913 | 恒流充电 | 02:36:10 | 12:21:45 | 0.399858 | 3.3575 | 1.0408178 | 3.4358813 | 2025-02-23 01:37:16 | 1.342509
8914 | 恒流充电 | 02:36:15 | 12:21:50 | 0.3998972 | 3.3574 | 1.0413732 | 3.4377461 | 2025-02-23 01:37:21 | 1.3426218
8915 | 恒流充电 | 02:36:20 | 12:21:55 | 0.3998762 | 3.3575 | 1.0419286 | 3.4396107 | 2025-02-23 01:37:26 | 1.3425713
8916 | 恒流充电 | 02:36:25 | 12:22:00 | 0.3999685 | 3.3575 | 1.0424841 | 3.4414759 | 2025-02-23 01:37:31 | 1.3428977
8917 | 恒流充电 | 02:36:30 | 12:22:05 | 0.4000157 | 3.3577 | 1.0430397 | 3.4433413 | 2025-02-23 01:37:36 | 1.3431155
8918 | 恒流充电 | 02:36:35 | 12:22:10 | 0.3998275 | 3.3575 | 1.043595 | 3.4452058 | 2025-02-23 01:37:41 | 1.342429
8919 | 恒流充电 | 02:36:40 | 12:22:15 | 0.3998435 | 3.3575 | 1.0441504 | 3.4470704 | 2025-02-23 01:37:46 | 1.3424925
8920 | 恒流充电 | 02:36:45 | 12:22:20 | 0.3999401 | 3.3576 | 1.0447058 | 3.4489354 | 2025-02-23 01:37:51 | 1.3428202
8921 | 恒流充电 | 02:36:50 | 12:22:25 | 0.399858 | 3.3576 | 1.0452612 | 3.4508 | 2025-02-23 01:37:56 | 1.3425448
8922 | 恒流充电 | 02:36:55 | 12:22:30 | 0.3999002 | 3.3579 | 1.0458166 | 3.452665 | 2025-02-23 01:38:01 | 1.3428066
8923 | 恒流充电 | 02:37:00 | 12:22:35 | 0.3999844 | 3.3577 | 1.0463721 | 3.4545304 | 2025-02-23 01:38:06 | 1.3430376
8924 | 恒流充电 | 02:37:05 | 12:22:40 | 0.3998929 | 3.3579 | 1.0469275 | 3.4563954 | 2025-02-23 01:38:11 | 1.3427943
8925 | 恒流充电 | 02:37:10 | 12:22:45 | 0.3998784 | 3.358 | 1.0474828 | 3.4582598 | 2025-02-23 01:38:16 | 1.3428111
8926 | 恒流充电 | 02:37:15 | 12:22:50 | 0.3998929 | 3.358 | 1.0480383 | 3.4601249 | 2025-02-23 01:38:21 | 1.3428297
8927 | 恒流充电 | 02:37:20 | 12:22:55 | 0.3999292 | 3.3581 | 1.0485937 | 3.4619901 | 2025-02-23 01:38:26 | 1.3429962
8928 | 恒流充电 | 02:37:25 | 12:23:00 | 0.3999583 | 3.3582 | 1.0491492 | 3.4638556 | 2025-02-23 01:38:31 | 1.3431468
8929 | 恒流充电 | 02:37:30 | 12:23:05 | 0.399922 | 3.3581 | 1.0497047 | 3.4657209 | 2025-02-23 01:38:36 | 1.3429844
8930 | 恒流充电 | 02:37:35 | 12:23:10 | 0.3999394 | 3.3583 | 1.0502601 | 3.4675863 | 2025-02-23 01:38:41 | 1.3431226
8931 | 恒流充电 | 02:37:40 | 12:23:15 | 0.3999002 | 3.3582 | 1.0508155 | 3.4694515 | 2025-02-23 01:38:46 | 1.3429313
8932 | 恒流充电 | 02:37:45 | 12:23:20 | 0.3998617 | 3.3583 | 1.0513709 | 3.4713166 | 2025-02-23 01:38:51 | 1.3428415
8933 | 恒流充电 | 02:37:50 | 12:23:25 | 0.3998718 | 3.3584 | 1.0519263 | 3.4731817 | 2025-02-23 01:38:56 | 1.3429126
8934 | 恒流充电 | 02:37:55 | 12:23:30 | 0.399789 | 3.3584 | 1.0524815 | 3.4750465 | 2025-02-23 01:39:01 | 1.3426454
8935 | 恒流充电 | 02:38:00 | 12:23:35 | 0.3999154 | 3.3583 | 1.053037 | 3.4769118 | 2025-02-23 01:39:06 | 1.3430361
8936 | 恒流充电 | 02:38:05 | 12:23:40 | 0.3998377 | 3.3586 | 1.0535923 | 3.4787769 | 2025-02-23 01:39:11 | 1.3428861
8937 | 恒流充电 | 02:38:10 | 12:23:45 | 0.3998929 | 3.3582 | 1.0541477 | 3.4806421 | 2025-02-23 01:39:16 | 1.3429241
8938 | 恒流充电 | 02:38:15 | 12:23:50 | 0.3997817 | 3.3585 | 1.0547031 | 3.4825068 | 2025-02-23 01:39:21 | 1.3426568
8939 | 恒流充电 | 02:38:20 | 12:23:55 | 0.3999299 | 3.3583 | 1.0552586 | 3.4843722 | 2025-02-23 01:39:26 | 1.3430897
8940 | 恒流充电 | 02:38:25 | 12:24:00 | 0.3999765 | 3.3585 | 1.0558141 | 3.4862379 | 2025-02-23 01:39:31 | 1.3433171
8941 | 恒流充电 | 02:38:30 | 12:24:05 | 0.3999685 | 3.3587 | 1.0563696 | 3.4881037 | 2025-02-23 01:39:36 | 1.3433745
8942 | 恒流充电 | 02:38:35 | 12:24:10 | 0.3999874 | 3.3586 | 1.0569251 | 3.4899695 | 2025-02-23 01:39:41 | 1.3434169
8943 | 恒流充电 | 02:38:40 | 12:24:15 | 0.4000201 | 3.3586 | 1.0574807 | 3.4918355 | 2025-02-23 01:39:46 | 1.343519
8944 | 恒流充电 | 02:38:45 | 12:24:20 | 0.3998653 | 3.3586 | 1.0580361 | 3.4937008 | 2025-02-23 01:39:51 | 1.3429849
8945 | 恒流充电 | 02:38:50 | 12:24:25 | 0.3998624 | 3.3588 | 1.0585915 | 3.4955662 | 2025-02-23 01:39:56 | 1.3430746
8946 | 恒流充电 | 02:38:55 | 12:24:30 | 0.3997824 | 3.3588 | 1.0591467 | 3.4974311 | 2025-02-23 01:40:01 | 1.3427749
8947 | 恒流充电 | 02:39:00 | 12:24:35 | 0.3999677 | 3.3587 | 1.0597022 | 3.4992969 | 2025-02-23 01:40:06 | 1.3433756
8948 | 恒流充电 | 02:39:05 | 12:24:40 | 0.3997236 | 3.3587 | 1.0602574 | 3.5011616 | 2025-02-23 01:40:11 | 1.3425656
8949 | 恒流充电 | 02:39:10 | 12:24:45 | 0.3999212 | 3.3589 | 1.0608128 | 3.5030273 | 2025-02-23 01:40:16 | 1.3432978
8950 | 恒流充电 | 02:39:15 | 12:24:50 | 0.3998326 | 3.3588 | 1.0613682 | 3.5048925 | 2025-02-23 01:40:21 | 1.3429394
8951 | 恒流充电 | 02:39:20 | 12:24:55 | 0.3999009 | 3.3591 | 1.0619236 | 3.5067585 | 2025-02-23 01:40:26 | 1.3433047
8952 | 恒流充电 | 02:39:25 | 12:25:00 | 0.3999074 | 3.359 | 1.0624791 | 3.5086241 | 2025-02-23 01:40:31 | 1.3432977
8953 | 恒流充电 | 02:39:30 | 12:25:05 | 0.3999191 | 3.3591 | 1.0630345 | 3.5104899 | 2025-02-23 01:40:36 | 1.34338
8954 | 恒流充电 | 02:39:35 | 12:25:10 | 0.3999161 | 3.359 | 1.0635899 | 3.5123557 | 2025-02-23 01:40:41 | 1.3433154
8955 | 恒流充电 | 02:39:40 | 12:25:15 | 0.3999053 | 3.3591 | 1.0641454 | 3.5142214 | 2025-02-23 01:40:46 | 1.3433286
8956 | 恒流充电 | 02:39:45 | 12:25:20 | 0.3999438 | 3.3592 | 1.0647008 | 3.5160874 | 2025-02-23 01:40:51 | 1.3435008
8957 | 恒流充电 | 02:39:50 | 12:25:25 | 0.4000157 | 3.3593 | 1.0652564 | 3.5179537 | 2025-02-23 01:40:56 | 1.3437552
8958 | 恒流充电 | 02:39:55 | 12:25:30 | 0.3999438 | 3.3594 | 1.0658119 | 3.5198197 | 2025-02-23 01:41:01 | 1.3435556
8959 | 恒流充电 | 02:40:00 | 12:25:35 | 0.3999314 | 3.3594 | 1.0663673 | 3.5216858 | 2025-02-23 01:41:06 | 1.3435428
8960 | 恒流充电 | 02:40:05 | 12:25:40 | 0.3998798 | 3.3595 | 1.0669227 | 3.5235516 | 2025-02-23 01:41:11 | 1.3434002
8961 | 恒流充电 | 02:40:10 | 12:25:45 | 0.3998842 | 3.3594 | 1.0674781 | 3.5254174 | 2025-02-23 01:41:16 | 1.3433739
8962 | 恒流充电 | 02:40:15 | 12:25:50 | 0.3999961 | 3.3599 | 1.0680337 | 3.527284 | 2025-02-23 01:41:21 | 1.3439328
8963 | 恒流充电 | 02:40:20 | 12:25:55 | 0.3999336 | 3.3595 | 1.0685891 | 3.5291501 | 2025-02-23 01:41:26 | 1.3435942
8964 | 恒流充电 | 02:40:25 | 12:26:00 | 0.399951 | 3.3596 | 1.0691444 | 3.5310156 | 2025-02-23 01:41:31 | 1.3436645
8965 | 恒流充电 | 02:40:30 | 12:26:05 | 0.3998689 | 3.3597 | 1.0696997 | 3.5328815 | 2025-02-23 01:41:36 | 1.3434488
8966 | 恒流充电 | 02:40:35 | 12:26:10 | 0.3999445 | 3.3597 | 1.0702552 | 3.5347478 | 2025-02-23 01:41:41 | 1.3437103
8967 | 恒流充电 | 02:40:40 | 12:26:15 | 0.3999808 | 3.3599 | 1.0708107 | 3.5366143 | 2025-02-23 01:41:46 | 1.3439086
8968 | 恒流充电 | 02:40:45 | 12:26:20 | 0.3998675 | 3.3599 | 1.0713661 | 3.5384803 | 2025-02-23 01:41:51 | 1.3435021
8969 | 恒流充电 | 02:40:50 | 12:26:25 | 0.4000121 | 3.3598 | 1.0719217 | 3.5403469 | 2025-02-23 01:41:56 | 1.3439681
8970 | 恒流充电 | 02:40:55 | 12:26:30 | 0.3999408 | 3.36 | 1.0724772 | 3.5422133 | 2025-02-23 01:42:01 | 1.3437881
8971 | 恒流充电 | 02:41:00 | 12:26:35 | 0.39985 | 3.36 | 1.0730325 | 3.5440793 | 2025-02-23 01:42:06 | 1.3434917
8972 | 恒流充电 | 02:41:05 | 12:26:40 | 0.3999336 | 3.3602 | 1.073588 | 3.5459457 | 2025-02-23 01:42:11 | 1.3438433
8973 | 恒流充电 | 02:41:10 | 12:26:45 | 0.3999496 | 3.3603 | 1.0741435 | 3.5478123 | 2025-02-23 01:42:16 | 1.3439373
8974 | 恒流充电 | 02:41:15 | 12:26:50 | 0.3999292 | 3.3602 | 1.0746989 | 3.5496787 | 2025-02-23 01:42:21 | 1.3438232
8975 | 恒流充电 | 02:41:20 | 12:26:55 | 0.3999198 | 3.3603 | 1.0752544 | 3.5515452 | 2025-02-23 01:42:26 | 1.343859
8976 | 恒流充电 | 02:41:25 | 12:27:00 | 0.3998958 | 3.3603 | 1.0758098 | 3.5534115 | 2025-02-23 01:42:31 | 1.3437535
8977 | 恒流充电 | 02:41:30 | 12:27:05 | 0.3999183 | 3.3603 | 1.0763649 | 3.5552766 | 2025-02-23 01:42:36 | 1.3438636
8978 | 恒流充电 | 02:41:35 | 12:27:10 | 0.3999336 | 3.3605 | 1.0769203 | 3.5571432 | 2025-02-23 01:42:41 | 1.3439608
8979 | 恒流充电 | 02:41:40 | 12:27:15 | 0.3998856 | 3.3606 | 1.0774757 | 3.5590097 | 2025-02-23 01:42:46 | 1.3438736
8980 | 恒流充电 | 02:41:45 | 12:27:20 | 0.39985 | 3.3607 | 1.0780311 | 3.5608761 | 2025-02-23 01:42:51 | 1.3437716
8981 | 恒流充电 | 02:41:50 | 12:27:25 | 0.3999002 | 3.3605 | 1.0785865 | 3.5627426 | 2025-02-23 01:42:56 | 1.343883
8982 | 恒流充电 | 02:41:55 | 12:27:30 | 0.39985 | 3.3607 | 1.0791418 | 3.5646089 | 2025-02-23 01:43:01 | 1.3437788
8983 | 恒流充电 | 02:42:00 | 12:27:35 | 0.3999227 | 3.3609 | 1.0796973 | 3.5664757 | 2025-02-23 01:43:06 | 1.3440809
8984 | 恒流充电 | 02:42:05 | 12:27:40 | 0.4000171 | 3.3608 | 1.0802529 | 3.5683429 | 2025-02-23 01:43:11 | 1.3443853
8985 | 恒流充电 | 02:42:10 | 12:27:45 | 0.3999212 | 3.3608 | 1.0808083 | 3.5702097 | 2025-02-23 01:43:16 | 1.3440727
8986 | 恒流充电 | 02:42:15 | 12:27:50 | 0.3999895 | 3.361 | 1.0813639 | 3.5720768 | 2025-02-23 01:43:21 | 1.3443497
8987 | 恒流充电 | 02:42:20 | 12:27:55 | 0.3999656 | 3.3609 | 1.0819194 | 3.5739439 | 2025-02-23 01:43:26 | 1.3442468
8988 | 恒流充电 | 02:42:25 | 12:28:00 | 0.3999336 | 3.361 | 1.0824748 | 3.5758108 | 2025-02-23 01:43:31 | 1.3441684
8989 | 恒流充电 | 02:42:30 | 12:28:05 | 0.3999191 | 3.3611 | 1.0830303 | 3.5776776 | 2025-02-23 01:43:36 | 1.3441544
8990 | 恒流充电 | 02:42:35 | 12:28:10 | 0.3999358 | 3.3612 | 1.0835856 | 3.5795441 | 2025-02-23 01:43:41 | 1.3442792
8991 | 恒流充电 | 02:42:40 | 12:28:15 | 0.3998478 | 3.3613 | 1.084141 | 3.5814108 | 2025-02-23 01:43:46 | 1.3440126
8992 | 恒流充电 | 02:42:45 | 12:28:20 | 0.3999307 | 3.3613 | 1.0846964 | 3.5832778 | 2025-02-23 01:43:51 | 1.3442686
8993 | 恒流充电 | 02:42:50 | 12:28:25 | 0.399951 | 3.3612 | 1.0852519 | 3.5851449 | 2025-02-23 01:43:56 | 1.3443261
8994 | 恒流充电 | 02:42:55 | 12:28:30 | 0.3999569 | 3.3614 | 1.0858074 | 3.5870122 | 2025-02-23 01:44:01 | 1.3444239
8995 | 恒流充电 | 02:43:00 | 12:28:35 | 0.3998559 | 3.3614 | 1.0863628 | 3.5888789 | 2025-02-23 01:44:06 | 1.3440688
8996 | 恒流充电 | 02:43:05 | 12:28:40 | 0.399943 | 3.3616 | 1.0869182 | 3.5907462 | 2025-02-23 01:44:11 | 1.3444524
8997 | 恒流充电 | 02:43:10 | 12:28:45 | 0.3999343 | 3.3617 | 1.0874737 | 3.5926135 | 2025-02-23 01:44:16 | 1.3444588
8998 | 恒流充电 | 02:43:15 | 12:28:50 | 0.3999714 | 3.3616 | 1.0880292 | 3.594481 | 2025-02-23 01:44:21 | 1.3445613
8999 | 恒流充电 | 02:43:20 | 12:28:55 | 0.3999234 | 3.3616 | 1.0885847 | 3.5963482 | 2025-02-23 01:44:26 | 1.3443804
9000 | 恒流充电 | 02:43:25 | 12:29:00 | 0.3999125 | 3.3618 | 1.0891401 | 3.5982154 | 2025-02-23 01:44:31 | 1.3444278
9001 | 恒流充电 | 02:43:30 | 12:29:05 | 0.3999597 | 3.3617 | 1.0896956 | 3.6000828 | 2025-02-23 01:44:36 | 1.3445384
9002 | 恒流充电 | 02:43:35 | 12:29:10 | 0.3999372 | 3.3618 | 1.0902511 | 3.6019502 | 2025-02-23 01:44:41 | 1.3445048
9003 | 恒流充电 | 02:43:40 | 12:29:15 | 0.3999627 | 3.3619 | 1.0908066 | 3.6038179 | 2025-02-23 01:44:46 | 1.3446371
9004 | 恒流充电 | 02:43:45 | 12:29:20 | 0.3999154 | 3.362 | 1.091362 | 3.6056853 | 2025-02-23 01:44:51 | 1.344528
9005 | 恒流充电 | 02:43:50 | 12:29:25 | 0.3999619 | 3.362 | 1.0919175 | 3.6075529 | 2025-02-23 01:44:56 | 1.3446583
9006 | 恒流充电 | 02:43:55 | 12:29:30 | 0.3999176 | 3.362 | 1.092473 | 3.6094203 | 2025-02-23 01:45:01 | 1.3445367
9007 | 恒流充电 | 02:44:00 | 12:29:35 | 0.3998922 | 3.3623 | 1.0930284 | 3.6112878 | 2025-02-23 01:45:06 | 1.344569
9008 | 恒流充电 | 02:44:05 | 12:29:40 | 0.3998929 | 3.3622 | 1.0935838 | 3.6131552 | 2025-02-23 01:45:11 | 1.344536
9009 | 恒流充电 | 02:44:10 | 12:29:45 | 0.3999939 | 3.3625 | 1.0941393 | 3.6150232 | 2025-02-23 01:45:16 | 1.3449672
9010 | 恒流充电 | 02:44:15 | 12:29:50 | 0.3998784 | 3.3624 | 1.0946947 | 3.6168906 | 2025-02-23 01:45:21 | 1.344554
9011 | 恒流充电 | 02:44:20 | 12:29:55 | 0.3998864 | 3.3624 | 1.0952501 | 3.6187581 | 2025-02-23 01:45:26 | 1.3445719
9012 | 恒流充电 | 02:44:25 | 12:30:00 | 0.3999612 | 3.3627 | 1.0958056 | 3.6206261 | 2025-02-23 01:45:31 | 1.3449395
9013 | 恒流充电 | 02:44:30 | 12:30:05 | 0.3999692 | 3.3627 | 1.0963611 | 3.6224941 | 2025-02-23 01:45:36 | 1.3449955
9014 | 恒流充电 | 02:44:35 | 12:30:10 | 0.3999401 | 3.3628 | 1.0969166 | 3.6243621 | 2025-02-23 01:45:41 | 1.3449144
9015 | 恒流充电 | 02:44:40 | 12:30:15 | 0.3998958 | 3.3626 | 1.097472 | 3.6262297 | 2025-02-23 01:45:46 | 1.3446913
9016 | 恒流充电 | 02:44:45 | 12:30:20 | 0.3999394 | 3.3628 | 1.0980275 | 3.6280971 | 2025-02-23 01:45:51 | 1.3449158
9017 | 恒流充电 | 02:44:50 | 12:30:25 | 0.4000062 | 3.3628 | 1.098583 | 3.6299653 | 2025-02-23 01:45:56 | 1.3451568
9018 | 恒流充电 | 02:44:55 | 12:30:30 | 0.3999438 | 3.3632 | 1.0991385 | 3.6318335 | 2025-02-23 01:46:01 | 1.3450827
9019 | 恒流充电 | 02:45:00 | 12:30:35 | 0.3998994 | 3.3631 | 1.0996939 | 3.6337014 | 2025-02-23 01:46:06 | 1.3448974
9020 | 恒流充电 | 02:45:05 | 12:30:40 | 0.3999423 | 3.3631 | 1.1002494 | 3.6355696 | 2025-02-23 01:46:11 | 1.3450611
9021 | 恒流充电 | 02:45:10 | 12:30:45 | 0.3999605 | 3.3632 | 1.1008049 | 3.6374378 | 2025-02-23 01:46:16 | 1.3451533
9022 | 恒流充电 | 02:45:15 | 12:30:50 | 0.3998733 | 3.3632 | 1.1013603 | 3.6393057 | 2025-02-23 01:46:21 | 1.344872
9023 | 恒流充电 | 02:45:20 | 12:30:55 | 0.3998885 | 3.3632 | 1.1019157 | 3.6411736 | 2025-02-23 01:46:26 | 1.3449226
9024 | 恒流充电 | 02:45:25 | 12:31:00 | 0.3998704 | 3.3632 | 1.1024711 | 3.6430415 | 2025-02-23 01:46:31 | 1.3448411
9025 | 恒流充电 | 02:45:30 | 12:31:05 | 0.3998762 | 3.3636 | 1.1030264 | 3.6449095 | 2025-02-23 01:46:36 | 1.3450069
9026 | 恒流充电 | 02:45:35 | 12:31:10 | 0.3999234 | 3.3635 | 1.1035819 | 3.6467778 | 2025-02-23 01:46:41 | 1.3451297
9027 | 恒流充电 | 02:45:40 | 12:31:15 | 0.3998914 | 3.3637 | 1.1041373 | 3.648646 | 2025-02-23 01:46:46 | 1.3450984
9028 | 恒流充电 | 02:45:45 | 12:31:20 | 0.3999525 | 3.3635 | 1.1046928 | 3.6505144 | 2025-02-23 01:46:51 | 1.3452488
9029 | 恒流充电 | 02:45:50 | 12:31:25 | 0.3998617 | 3.3638 | 1.1052481 | 3.6523819 | 2025-02-23 01:46:56 | 1.3450523
9030 | 恒流充电 | 02:45:55 | 12:31:30 | 0.3999336 | 3.3639 | 1.1058036 | 3.6542504 | 2025-02-23 01:47:01 | 1.3453191
9031 | 恒流充电 | 02:46:00 | 12:31:35 | 0.3999954 | 3.364 | 1.1063591 | 3.6561193 | 2025-02-23 01:47:06 | 1.3455906
9032 | 恒流充电 | 02:46:05 | 12:31:40 | 0.399837 | 3.3639 | 1.1069144 | 3.6579873 | 2025-02-23 01:47:11 | 1.3450156
9033 | 恒流充电 | 02:46:10 | 12:31:45 | 0.3998508 | 3.364 | 1.1074698 | 3.6598556 | 2025-02-23 01:47:16 | 1.3451109
9034 | 恒流充电 | 02:46:15 | 12:31:50 | 0.3999002 | 3.3642 | 1.1080252 | 3.6617241 | 2025-02-23 01:47:21 | 1.3453254
9035 | 恒流充电 | 02:46:20 | 12:31:55 | 0.3998914 | 3.3641 | 1.1085806 | 3.6635925 | 2025-02-23 01:47:26 | 1.345281
9036 | 恒流充电 | 02:46:25 | 12:32:00 | 0.3998486 | 3.3641 | 1.109136 | 3.6654608 | 2025-02-23 01:47:31 | 1.3451414
9037 | 恒流充电 | 02:46:30 | 12:32:05 | 0.3999816 | 3.3643 | 1.1096915 | 3.6673297 | 2025-02-23 01:47:36 | 1.345642
9038 | 恒流充电 | 02:46:35 | 12:32:10 | 0.3999808 | 3.3644 | 1.110247 | 3.6691987 | 2025-02-23 01:47:41 | 1.345702
9039 | 恒流充电 | 02:46:40 | 12:32:15 | 0.3999474 | 3.3644 | 1.1108025 | 3.6710676 | 2025-02-23 01:47:46 | 1.3455921
9040 | 恒流充电 | 02:46:45 | 12:32:20 | 0.3999045 | 3.3644 | 1.1113579 | 3.6729363 | 2025-02-23 01:47:51 | 1.3454374
9041 | 恒流充电 | 02:46:50 | 12:32:25 | 0.3998682 | 3.3646 | 1.1119133 | 3.6748049 | 2025-02-23 01:47:56 | 1.3454004
9042 | 恒流充电 | 02:46:55 | 12:32:30 | 0.3999067 | 3.3646 | 1.1124687 | 3.6766739 | 2025-02-23 01:48:01 | 1.3455413
9043 | 恒流充电 | 02:47:00 | 12:32:35 | 0.3999518 | 3.3649 | 1.1130242 | 3.678543 | 2025-02-23 01:48:06 | 1.3457956
9044 | 恒流充电 | 02:47:05 | 12:32:40 | 0.3998602 | 3.3649 | 1.1135796 | 3.6804118 | 2025-02-23 01:48:11 | 1.3454902
9045 | 恒流充电 | 02:47:10 | 12:32:45 | 0.3999525 | 3.3651 | 1.1141351 | 3.682281 | 2025-02-23 01:48:16 | 1.3458644
9046 | 恒流充电 | 02:47:15 | 12:32:50 | 0.399906 | 3.3651 | 1.1146905 | 3.6841501 | 2025-02-23 01:48:21 | 1.3457396
9047 | 恒流充电 | 02:47:20 | 12:32:55 | 0.3998806 | 3.3649 | 1.1152459 | 3.686019 | 2025-02-23 01:48:26 | 1.3455642
9048 | 恒流充电 | 02:47:25 | 12:33:00 | 0.3998181 | 3.365 | 1.1158012 | 3.6878876 | 2025-02-23 01:48:31 | 1.3453953
9049 | 恒流充电 | 02:47:30 | 12:33:05 | 0.3999677 | 3.3652 | 1.1163567 | 3.689757 | 2025-02-23 01:48:36 | 1.3459584
9050 | 恒流充电 | 02:47:35 | 12:33:10 | 0.3998391 | 3.3653 | 1.116912 | 3.6916258 | 2025-02-23 01:48:41 | 1.3455887
9051 | 恒流充电 | 02:47:40 | 12:33:15 | 0.3999779 | 3.3654 | 1.1174675 | 3.6934954 | 2025-02-23 01:48:46 | 1.3460905
9052 | 恒流充电 | 02:47:45 | 12:33:20 | 0.3999263 | 3.3653 | 1.118023 | 3.6953647 | 2025-02-23 01:48:51 | 1.3458917
9053 | 恒流充电 | 02:47:50 | 12:33:25 | 0.3999089 | 3.3656 | 1.1185784 | 3.697234 | 2025-02-23 01:48:56 | 1.3459165
9054 | 恒流充电 | 02:47:55 | 12:33:30 | 0.3999808 | 3.3656 | 1.119134 | 3.6991037 | 2025-02-23 01:49:01 | 1.3461734
9055 | 恒流充电 | 02:48:00 | 12:33:35 | 0.3998842 | 3.3659 | 1.1196896 | 3.7009737 | 2025-02-23 01:49:06 | 1.3459592
9056 | 恒流充电 | 02:48:05 | 12:33:40 | 0.3999067 | 3.3658 | 1.120245 | 3.7028432 | 2025-02-23 01:49:11 | 1.3460202
9057 | 恒流充电 | 02:48:10 | 12:33:45 | 0.3998885 | 3.366 | 1.1208004 | 3.7047127 | 2025-02-23 01:49:16 | 1.3460335
9058 | 恒流充电 | 02:48:15 | 12:33:50 | 0.3999183 | 3.3659 | 1.1213559 | 3.7065823 | 2025-02-23 01:49:21 | 1.3460967
9059 | 恒流充电 | 02:48:20 | 12:33:55 | 0.400007 | 3.3661 | 1.1219114 | 3.7084524 | 2025-02-23 01:49:26 | 1.346483
9060 | 恒流充电 | 02:48:25 | 12:34:00 | 0.3998987 | 3.3662 | 1.1224668 | 3.7103221 | 2025-02-23 01:49:31 | 1.3461564
9061 | 恒流充电 | 02:48:30 | 12:34:05 | 0.3999707 | 3.3663 | 1.1230223 | 3.7121921 | 2025-02-23 01:49:36 | 1.3464128
9062 | 恒流充电 | 02:48:35 | 12:34:10 | 0.3999401 | 3.3662 | 1.1235778 | 3.7140619 | 2025-02-23 01:49:41 | 1.3462963
9063 | 恒流充电 | 02:48:40 | 12:34:15 | 0.3998856 | 3.3664 | 1.1241332 | 3.7159316 | 2025-02-23 01:49:46 | 1.3461767
9064 | 恒流充电 | 02:48:45 | 12:34:20 | 0.3999111 | 3.3664 | 1.1246886 | 3.7178015 | 2025-02-23 01:49:51 | 1.3462749
9065 | 恒流充电 | 02:48:50 | 12:34:25 | 0.3998987 | 3.3665 | 1.1252441 | 3.7196713 | 2025-02-23 01:49:56 | 1.3462789
9066 | 恒流充电 | 02:48:55 | 12:34:30 | 0.3998987 | 3.3668 | 1.1257995 | 3.7215412 | 2025-02-23 01:50:01 | 1.3463657
9067 | 恒流充电 | 02:49:00 | 12:34:35 | 0.3999663 | 3.3668 | 1.126355 | 3.7234115 | 2025-02-23 01:50:06 | 1.3466117
9068 | 恒流充电 | 02:49:05 | 12:34:40 | 0.3999532 | 3.3668 | 1.1269102 | 3.725281 | 2025-02-23 01:50:11 | 1.3465568
9069 | 恒流充电 | 02:49:10 | 12:34:45 | 0.3999488 | 3.3671 | 1.1274657 | 3.7271514 | 2025-02-23 01:50:16 | 1.3466716
9070 | 恒流充电 | 02:49:15 | 12:34:50 | 0.3999721 | 3.367 | 1.1280212 | 3.7290218 | 2025-02-23 01:50:21 | 1.3466992
9071 | 恒流充电 | 02:49:20 | 12:34:55 | 0.3998849 | 3.3672 | 1.1285766 | 3.7308919 | 2025-02-23 01:50:26 | 1.346476
9072 | 恒流充电 | 02:49:25 | 12:35:00 | 0.3999677 | 3.3673 | 1.1291321 | 3.7327625 | 2025-02-23 01:50:31 | 1.346821
9073 | 恒流充电 | 02:49:30 | 12:35:05 | 0.3998508 | 3.3673 | 1.1296875 | 3.7346325 | 2025-02-23 01:50:36 | 1.3464077
9074 | 恒流充电 | 02:49:35 | 12:35:10 | 0.3999154 | 3.3675 | 1.1302429 | 3.7365029 | 2025-02-23 01:50:41 | 1.3467087
9075 | 恒流充电 | 02:49:40 | 12:35:15 | 0.3998595 | 3.3676 | 1.1307983 | 3.7383731 | 2025-02-23 01:50:46 | 1.3465512
9076 | 恒流充电 | 02:49:45 | 12:35:20 | 0.3998297 | 3.3676 | 1.1313536 | 3.7402432 | 2025-02-23 01:50:51 | 1.3464682
9077 | 恒流充电 | 02:49:50 | 12:35:25 | 0.3998907 | 3.3679 | 1.131909 | 3.7421138 | 2025-02-23 01:50:56 | 1.3467905
9078 | 恒流充电 | 02:49:55 | 12:35:30 | 0.3999496 | 3.3677 | 1.1324645 | 3.7439845 | 2025-02-23 01:51:01 | 1.3469269
9079 | 恒流充电 | 02:50:00 | 12:35:35 | 0.4000106 | 3.3679 | 1.13302 | 3.7458556 | 2025-02-23 01:51:06 | 1.3472141
9080 | 恒流充电 | 02:50:05 | 12:35:40 | 0.3999627 | 3.368 | 1.1335755 | 3.7477266 | 2025-02-23 01:51:11 | 1.3470647
9081 | 恒流充电 | 02:50:10 | 12:35:45 | 0.3999053 | 3.3681 | 1.134131 | 3.7495966 | 2025-02-23 01:51:16 | 1.3469271
9082 | 恒流充电 | 02:50:15 | 12:35:50 | 0.3999198 | 3.368 | 1.1346864 | 3.7514674 | 2025-02-23 01:51:21 | 1.346945
9083 | 恒流充电 | 02:50:20 | 12:35:55 | 0.3998493 | 3.3683 | 1.1352417 | 3.7533379 | 2025-02-23 01:51:26 | 1.3468095
9084 | 恒流充电 | 02:50:25 | 12:36:00 | 0.3999198 | 3.3684 | 1.1357972 | 3.7552089 | 2025-02-23 01:51:31 | 1.3470716
9085 | 恒流充电 | 02:50:30 | 12:36:05 | 0.3999227 | 3.3684 | 1.1363526 | 3.7570798 | 2025-02-23 01:51:36 | 1.3471006
9086 | 恒流充电 | 02:50:35 | 12:36:10 | 0.3999648 | 3.3685 | 1.1369081 | 3.758951 | 2025-02-23 01:51:41 | 1.347274
9087 | 恒流充电 | 02:50:40 | 12:36:15 | 0.3999605 | 3.3685 | 1.1374636 | 3.7608223 | 2025-02-23 01:51:46 | 1.3472794
9088 | 恒流充电 | 02:50:45 | 12:36:20 | 0.399829 | 3.3685 | 1.138019 | 3.7626929 | 2025-02-23 01:51:51 | 1.3468389
9089 | 恒流充电 | 02:50:50 | 12:36:25 | 0.3999532 | 3.3686 | 1.1385745 | 3.7645641 | 2025-02-23 01:51:56 | 1.3472921
9090 | 恒流充电 | 02:50:55 | 12:36:30 | 0.3998362 | 3.3688 | 1.1391298 | 3.7664349 | 2025-02-23 01:52:01 | 1.3469783
9091 | 恒流充电 | 02:51:00 | 12:36:35 | 0.3999518 | 3.369 | 1.1396853 | 3.7683063 | 2025-02-23 01:52:06 | 1.347421
9092 | 恒流充电 | 02:51:05 | 12:36:40 | 0.3999089 | 3.3692 | 1.1402407 | 3.7701777 | 2025-02-23 01:52:11 | 1.3473574
9093 | 恒流充电 | 02:51:10 | 12:36:45 | 0.3999656 | 3.3691 | 1.1407962 | 3.7720492 | 2025-02-23 01:52:16 | 1.3475215
9094 | 恒流充电 | 02:51:15 | 12:36:50 | 0.3998784 | 3.3693 | 1.1413516 | 3.7739203 | 2025-02-23 01:52:21 | 1.3473091
9095 | 恒流充电 | 02:51:20 | 12:36:55 | 0.3999198 | 3.3694 | 1.141907 | 3.7757918 | 2025-02-23 01:52:26 | 1.3474698
9096 | 恒流充电 | 02:51:25 | 12:37:00 | 0.3999881 | 3.3693 | 1.1424626 | 3.7776635 | 2025-02-23 01:52:31 | 1.3476624
9097 | 恒流充电 | 02:51:30 | 12:37:05 | 0.3998282 | 3.3696 | 1.1430179 | 3.7795347 | 2025-02-23 01:52:36 | 1.3472414
9098 | 恒流充电 | 02:51:35 | 12:37:10 | 0.3999939 | 3.3695 | 1.1435734 | 3.7814066 | 2025-02-23 01:52:41 | 1.3477941
9099 | 恒流充电 | 02:51:40 | 12:37:15 | 0.3999321 | 3.3698 | 1.1441289 | 3.7832785 | 2025-02-23 01:52:46 | 1.347703
9100 | 恒流充电 | 02:51:45 | 12:37:20 | 0.3999859 | 3.37 | 1.1446844 | 3.7851506 | 2025-02-23 01:52:51 | 1.3479614
9101 | 恒流充电 | 02:51:50 | 12:37:25 | 0.399882 | 3.3701 | 1.1452398 | 3.7870224 | 2025-02-23 01:52:56 | 1.3476575
9102 | 恒流充电 | 02:51:55 | 12:37:30 | 0.3998813 | 3.3702 | 1.1457952 | 3.7888941 | 2025-02-23 01:53:01 | 1.3476841
9103 | 恒流充电 | 02:52:00 | 12:37:35 | 0.3998638 | 3.3702 | 1.1463506 | 3.7907658 | 2025-02-23 01:53:06 | 1.3476062
9104 | 恒流充电 | 02:52:05 | 12:37:40 | 0.3998246 | 3.3703 | 1.1469059 | 3.7926374 | 2025-02-23 01:53:11 | 1.3475093
9105 | 恒流充电 | 02:52:10 | 12:37:45 | 0.3997955 | 3.3706 | 1.1474612 | 3.7945089 | 2025-02-23 01:53:16 | 1.347537
9106 | 恒流充电 | 02:52:15 | 12:37:50 | 0.3999757 | 3.3703 | 1.1480167 | 3.7963812 | 2025-02-23 01:53:21 | 1.3480416
9107 | 恒流充电 | 02:52:20 | 12:37:55 | 0.3999663 | 3.3705 | 1.1485722 | 3.7982533 | 2025-02-23 01:53:26 | 1.348076
9108 | 恒流充电 | 02:52:25 | 12:38:00 | 0.3999408 | 3.3708 | 1.1491277 | 3.8001257 | 2025-02-23 01:53:31 | 1.348104
9109 | 恒流充电 | 02:52:30 | 12:38:05 | 0.3998951 | 3.3709 | 1.1496831 | 3.8019979 | 2025-02-23 01:53:36 | 1.3479926
9110 | 恒流充电 | 02:52:35 | 12:38:10 | 0.3999765 | 3.371 | 1.1502386 | 3.8038705 | 2025-02-23 01:53:41 | 1.3483144
9111 | 恒流充电 | 02:52:40 | 12:38:15 | 0.3999336 | 3.3711 | 1.1507941 | 3.8057431 | 2025-02-23 01:53:46 | 1.348219
9112 | 恒流充电 | 02:52:45 | 12:38:20 | 0.399935 | 3.3709 | 1.1513495 | 3.8076155 | 2025-02-23 01:53:51 | 1.3481481
9113 | 恒流充电 | 02:52:50 | 12:38:25 | 0.3999249 | 3.3713 | 1.151905 | 3.8094881 | 2025-02-23 01:53:56 | 1.3482708
9114 | 恒流充电 | 02:52:55 | 12:38:30 | 0.3998631 | 3.3715 | 1.1524604 | 3.8113605 | 2025-02-23 01:54:01 | 1.3481339
9115 | 恒流充电 | 02:53:00 | 12:38:35 | 0.3999765 | 3.3715 | 1.1530159 | 3.8132335 | 2025-02-23 01:54:06 | 1.3485324
9116 | 恒流充电 | 02:53:05 | 12:38:40 | 0.3998958 | 3.3715 | 1.1535713 | 3.8151061 | 2025-02-23 01:54:11 | 1.3482672
9117 | 恒流充电 | 02:53:10 | 12:38:45 | 0.3999561 | 3.3718 | 1.1541268 | 3.816979 | 2025-02-23 01:54:16 | 1.3485589
9118 | 恒流充电 | 02:53:15 | 12:38:50 | 0.3999096 | 3.3718 | 1.1546822 | 3.8188518 | 2025-02-23 01:54:21 | 1.3483976
9119 | 恒流充电 | 02:53:20 | 12:38:55 | 0.3999118 | 3.3718 | 1.1552376 | 3.8207247 | 2025-02-23 01:54:26 | 1.3484347
9120 | 恒流充电 | 02:53:25 | 12:39:00 | 0.3999198 | 3.372 | 1.155793 | 3.8225963 | 2025-02-23 01:54:31 | 1.3485188
9121 | 恒流充电 | 02:53:30 | 12:39:05 | 0.3999619 | 3.3721 | 1.1563485 | 3.8244695 | 2025-02-23 01:54:36 | 1.3487171
9122 | 恒流充电 | 02:53:35 | 12:39:10 | 0.3999452 | 3.372 | 1.1569039 | 3.8263426 | 2025-02-23 01:54:41 | 1.3486285
9123 | 恒流充电 | 02:53:40 | 12:39:15 | 0.3999365 | 3.3723 | 1.1574594 | 3.8282158 | 2025-02-23 01:54:46 | 1.3486894
9124 | 恒流充电 | 02:53:45 | 12:39:20 | 0.399837 | 3.3725 | 1.1580147 | 3.8300887 | 2025-02-23 01:54:51 | 1.3484499
9125 | 恒流充电 | 02:53:50 | 12:39:25 | 0.3999423 | 3.3726 | 1.1585702 | 3.8319621 | 2025-02-23 01:54:56 | 1.3488619
9126 | 恒流充电 | 02:53:55 | 12:39:30 | 0.399906 | 3.3725 | 1.1591256 | 3.8338352 | 2025-02-23 01:55:01 | 1.348678
9127 | 恒流充电 | 02:54:00 | 12:39:35 | 0.3999103 | 3.3726 | 1.1596811 | 3.8357085 | 2025-02-23 01:55:06 | 1.3487429
9128 | 恒流充电 | 02:54:05 | 12:39:40 | 0.3998958 | 3.3727 | 1.1602365 | 3.8375817 | 2025-02-23 01:55:11 | 1.3487428
9129 | 恒流充电 | 02:54:10 | 12:39:45 | 0.3998914 | 3.373 | 1.1607919 | 3.8394551 | 2025-02-23 01:55:16 | 1.3488222
9130 | 恒流充电 | 02:54:15 | 12:39:50 | 0.3999227 | 3.3729 | 1.1613473 | 3.8413286 | 2025-02-23 01:55:21 | 1.3489039
9131 | 恒流充电 | 02:54:20 | 12:39:55 | 0.3999656 | 3.373 | 1.1619028 | 3.8432023 | 2025-02-23 01:55:26 | 1.3490926
9132 | 恒流充电 | 02:54:25 | 12:40:00 | 0.3999038 | 3.3734 | 1.1624583 | 3.845076 | 2025-02-23 01:55:31 | 1.34903
9133 | 恒流充电 | 02:54:30 | 12:40:05 | 0.3999343 | 3.3733 | 1.1630135 | 3.8469484 | 2025-02-23 01:55:36 | 1.349088
9134 | 恒流充电 | 02:54:35 | 12:40:10 | 0.3998885 | 3.3735 | 1.1635689 | 3.848822 | 2025-02-23 01:55:41 | 1.3490258
9135 | 恒流充电 | 02:54:40 | 12:40:15 | 0.3999009 | 3.3736 | 1.1641243 | 3.8506958 | 2025-02-23 01:55:46 | 1.3490989
9136 | 恒流充电 | 02:54:45 | 12:40:20 | 0.3998559 | 3.3736 | 1.1646796 | 3.8525693 | 2025-02-23 01:55:51 | 1.3489407
9137 | 恒流充电 | 02:54:50 | 12:40:25 | 0.3998428 | 3.3737 | 1.165235 | 3.8544428 | 2025-02-23 01:55:56 | 1.3489443
9138 | 恒流充电 | 02:54:55 | 12:40:30 | 0.3999074 | 3.3739 | 1.1657904 | 3.8563168 | 2025-02-23 01:56:01 | 1.3492675
9139 | 恒流充电 | 02:55:00 | 12:40:35 | 0.3999045 | 3.3738 | 1.1663458 | 3.8581907 | 2025-02-23 01:56:06 | 1.3492039
9140 | 恒流充电 | 02:55:05 | 12:40:40 | 0.3999772 | 3.3741 | 1.1669013 | 3.8600651 | 2025-02-23 01:56:11 | 1.3495457
9141 | 恒流充电 | 02:55:10 | 12:40:45 | 0.3998311 | 3.3741 | 1.1674567 | 3.8619388 | 2025-02-23 01:56:16 | 1.3490782
9142 | 恒流充电 | 02:55:15 | 12:40:50 | 0.3998784 | 3.3743 | 1.1680121 | 3.8638128 | 2025-02-23 01:56:21 | 1.3492905
9143 | 恒流充电 | 02:55:20 | 12:40:55 | 0.3999699 | 3.3744 | 1.1685676 | 3.8656874 | 2025-02-23 01:56:26 | 1.3496636
9144 | 恒流充电 | 02:55:25 | 12:41:00 | 0.3997498 | 3.3747 | 1.1691228 | 3.867561 | 2025-02-23 01:56:31 | 1.3490301
9145 | 恒流充电 | 02:55:30 | 12:41:05 | 0.3998944 | 3.3746 | 1.1696782 | 3.8694353 | 2025-02-23 01:56:36 | 1.3495023
9146 | 恒流充电 | 02:55:35 | 12:41:10 | 0.3998827 | 3.3748 | 1.1702341 | 3.8713109 | 2025-02-23 01:56:41 | 1.3495133
9147 | 恒流充电 | 02:55:40 | 12:41:15 | 0.3999089 | 3.375 | 1.1707895 | 3.8731855 | 2025-02-23 01:56:46 | 1.3496901
9148 | 恒流充电 | 02:55:45 | 12:41:20 | 0.3999656 | 3.3749 | 1.171345 | 3.8750603 | 2025-02-23 01:56:51 | 1.3498513
9149 | 恒流充电 | 02:55:50 | 12:41:25 | 0.3998617 | 3.3751 | 1.1719004 | 3.8769347 | 2025-02-23 01:56:56 | 1.3495653
9150 | 恒流充电 | 02:55:55 | 12:41:30 | 0.3999765 | 3.3752 | 1.1724559 | 3.8788097 | 2025-02-23 01:57:01 | 1.3500012
9151 | 恒流充电 | 02:56:00 | 12:41:35 | 0.3998936 | 3.3752 | 1.1730113 | 3.8806843 | 2025-02-23 01:57:06 | 1.3497122
9152 | 恒流充电 | 02:56:05 | 12:41:40 | 0.3997468 | 3.3754 | 1.1735665 | 3.8825584 | 2025-02-23 01:57:11 | 1.3493095
9153 | 恒流充电 | 02:56:10 | 12:41:45 | 0.3999808 | 3.3755 | 1.174122 | 3.8844336 | 2025-02-23 01:57:16 | 1.3501487
9154 | 恒流充电 | 02:56:15 | 12:41:50 | 0.399866 | 3.3757 | 1.1746774 | 3.8863083 | 2025-02-23 01:57:21 | 1.3498125
9155 | 恒流充电 | 02:56:20 | 12:41:55 | 0.3999263 | 3.3757 | 1.1752329 | 3.8881834 | 2025-02-23 01:57:26 | 1.3500478
9156 | 恒流充电 | 02:56:25 | 12:42:00 | 0.399922 | 3.3758 | 1.1757883 | 3.8900584 | 2025-02-23 01:57:31 | 1.3500582
9157 | 恒流充电 | 02:56:30 | 12:42:05 | 0.3998871 | 3.376 | 1.1763437 | 3.8919335 | 2025-02-23 01:57:36 | 1.3500342
9158 | 恒流充电 | 02:56:35 | 12:42:10 | 0.3999183 | 3.3759 | 1.1768992 | 3.8938086 | 2025-02-23 01:57:41 | 1.3501038
9159 | 恒流充电 | 02:56:40 | 12:42:15 | 0.3998718 | 3.3762 | 1.1774547 | 3.8956835 | 2025-02-23 01:57:46 | 1.3500371
9160 | 恒流充电 | 02:56:45 | 12:42:20 | 0.4000033 | 3.3761 | 1.1780103 | 3.8975591 | 2025-02-23 01:57:51 | 1.3504349
9161 | 恒流充电 | 02:56:50 | 12:42:25 | 0.3998922 | 3.3761 | 1.1785657 | 3.8994343 | 2025-02-23 01:57:56 | 1.3500887
9162 | 恒流充电 | 02:56:55 | 12:42:30 | 0.399858 | 3.3764 | 1.179121 | 3.9013094 | 2025-02-23 01:58:01 | 1.3500967
9163 | 恒流充电 | 02:57:00 | 12:42:35 | 0.3998922 | 3.3766 | 1.1796764 | 3.9031848 | 2025-02-23 01:58:06 | 1.3502884
9164 | 恒流充电 | 02:57:05 | 12:42:40 | 0.3998965 | 3.3768 | 1.1802319 | 3.9050603 | 2025-02-23 01:58:11 | 1.3503659
9165 | 恒流充电 | 02:57:10 | 12:42:45 | 0.3999459 | 3.3768 | 1.1807873 | 3.906936 | 2025-02-23 01:58:16 | 1.3505255
9166 | 恒流充电 | 02:57:15 | 12:42:50 | 0.3999757 | 3.3769 | 1.1813429 | 3.908812 | 2025-02-23 01:58:21 | 1.3506701
9167 | 恒流充电 | 02:57:20 | 12:42:55 | 0.3999859 | 3.3771 | 1.1818984 | 3.9106881 | 2025-02-23 01:58:26 | 1.3508043
9168 | 恒流充电 | 02:57:25 | 12:43:00 | 0.3998689 | 3.3771 | 1.1824538 | 3.9125636 | 2025-02-23 01:58:31 | 1.3504133
9169 | 恒流充电 | 02:57:30 | 12:43:05 | 0.3999023 | 3.3772 | 1.1830092 | 3.9144394 | 2025-02-23 01:58:36 | 1.3505608
9170 | 恒流充电 | 02:57:35 | 12:43:10 | 0.3999372 | 3.3774 | 1.1835647 | 3.9163155 | 2025-02-23 01:58:41 | 1.3507451
9171 | 恒流充电 | 02:57:40 | 12:43:15 | 0.3998573 | 3.3774 | 1.18412 | 3.9181912 | 2025-02-23 01:58:46 | 1.3504972
9172 | 恒流充电 | 02:57:45 | 12:43:20 | 0.3999256 | 3.3776 | 1.1846755 | 3.9200666 | 2025-02-23 01:58:51 | 1.3508028
9173 | 恒流充电 | 02:57:50 | 12:43:25 | 0.3999234 | 3.3775 | 1.1852309 | 3.9219426 | 2025-02-23 01:58:56 | 1.3507514
9174 | 恒流充电 | 02:57:55 | 12:43:30 | 0.4000048 | 3.3779 | 1.1857865 | 3.9238193 | 2025-02-23 01:59:01 | 1.3511933
9175 | 恒流充电 | 02:58:00 | 12:43:35 | 0.3999038 | 3.3779 | 1.1863419 | 3.9256954 | 2025-02-23 01:59:06 | 1.3508207
9176 | 恒流充电 | 02:58:05 | 12:43:40 | 0.3998922 | 3.3781 | 1.1868973 | 3.9275716 | 2025-02-23 01:59:11 | 1.3508706
9177 | 恒流充电 | 02:58:10 | 12:43:45 | 0.3999772 | 3.378 | 1.1874528 | 3.9294482 | 2025-02-23 01:59:16 | 1.3511252
9178 | 恒流充电 | 02:58:15 | 12:43:50 | 0.3999169 | 3.378 | 1.1880083 | 3.9313245 | 2025-02-23 01:59:21 | 1.3509303
9179 | 恒流充电 | 02:58:20 | 12:43:55 | 0.3999627 | 3.3781 | 1.1885638 | 3.933201 | 2025-02-23 01:59:26 | 1.3511002
9180 | 恒流充电 | 02:58:25 | 12:44:00 | 0.3999874 | 3.3782 | 1.1891193 | 3.9350777 | 2025-02-23 01:59:31 | 1.351237
9181 | 恒流充电 | 02:58:30 | 12:44:05 | 0.3999343 | 3.3785 | 1.1896748 | 3.9369544 | 2025-02-23 01:59:36 | 1.3511723
9182 | 恒流充电 | 02:58:35 | 12:44:10 | 0.3999518 | 3.3784 | 1.1902303 | 3.9388311 | 2025-02-23 01:59:41 | 1.3512072
9183 | 恒流充电 | 02:58:40 | 12:44:15 | 0.3999256 | 3.3786 | 1.1907857 | 3.9407077 | 2025-02-23 01:59:46 | 1.3511711
9184 | 恒流充电 | 02:58:45 | 12:44:20 | 0.3998646 | 3.3787 | 1.1913411 | 3.9425841 | 2025-02-23 01:59:51 | 1.351038
9185 | 恒流充电 | 02:58:50 | 12:44:25 | 0.3999866 | 3.3787 | 1.1918961 | 3.9444587 | 2025-02-23 01:59:56 | 1.3514272
9186 | 恒流充电 | 02:58:55 | 12:44:30 | 0.3999314 | 3.3787 | 1.1924515 | 3.9463355 | 2025-02-23 02:00:01 | 1.3512559
9187 | 恒流充电 | 02:59:00 | 12:44:35 | 0.3999801 | 3.3789 | 1.1930071 | 3.9482125 | 2025-02-23 02:00:06 | 1.3514897
9188 | 恒流充电 | 02:59:05 | 12:44:40 | 0.3999307 | 3.379 | 1.1935625 | 3.9500894 | 2025-02-23 02:00:11 | 1.3513588
9189 | 恒流充电 | 02:59:10 | 12:44:45 | 0.3999169 | 3.3791 | 1.194118 | 3.9519663 | 2025-02-23 02:00:16 | 1.351366
9190 | 恒流充电 | 02:59:15 | 12:44:50 | 0.3999408 | 3.3791 | 1.1946734 | 3.9538433 | 2025-02-23 02:00:21 | 1.3514447
9191 | 恒流充电 | 02:59:20 | 12:44:55 | 0.3999459 | 3.3792 | 1.1952289 | 3.9557204 | 2025-02-23 02:00:26 | 1.3515002
9192 | 恒流充电 | 02:59:25 | 12:45:00 | 0.3999765 | 3.3794 | 1.1957844 | 3.9575977 | 2025-02-23 02:00:31 | 1.351662
9193 | 恒流充电 | 02:59:30 | 12:45:05 | 0.3999234 | 3.3794 | 1.1963399 | 3.9594748 | 2025-02-23 02:00:36 | 1.3514892
9194 | 恒流充电 | 02:59:35 | 12:45:10 | 0.3998944 | 3.3794 | 1.1968953 | 3.9613518 | 2025-02-23 02:00:41 | 1.3514186
9195 | 恒流充电 | 02:59:40 | 12:45:15 | 0.399914 | 3.3797 | 1.1974507 | 3.963229 | 2025-02-23 02:00:46 | 1.3515791
9196 | 恒流充电 | 02:59:45 | 12:45:20 | 0.3998922 | 3.3798 | 1.1980061 | 3.9651061 | 2025-02-23 02:00:51 | 1.3515626
9197 | 恒流充电 | 02:59:50 | 12:45:25 | 0.3998755 | 3.3798 | 1.1985615 | 3.9669832 | 2025-02-23 02:00:56 | 1.3515097
9198 | 恒流充电 | 02:59:55 | 12:45:30 | 0.3999488 | 3.3798 | 1.1991169 | 3.9688604 | 2025-02-23 02:01:01 | 1.3517444
9199 | 恒流充电 | 03:00:00 | 12:45:35 | 0.3998813 | 3.3798 | 1.1996723 | 3.9707375 | 2025-02-23 02:01:06 | 1.3515235
9200 | 恒流充电 | 03:00:05 | 12:45:40 | 0.3999408 | 3.3802 | 1.2002278 | 3.9726151 | 2025-02-23 02:01:11 | 1.3518733
9201 | 恒流充电 | 03:00:10 | 12:45:45 | 0.3999561 | 3.3801 | 1.2007833 | 3.9744928 | 2025-02-23 02:01:16 | 1.3519082
9202 | 恒流充电 | 03:00:15 | 12:45:50 | 0.3998791 | 3.3803 | 1.2013387 | 3.9763701 | 2025-02-23 02:01:21 | 1.3517174
9203 | 恒流充电 | 03:00:20 | 12:45:55 | 0.3999605 | 3.3802 | 1.2018942 | 3.9782478 | 2025-02-23 02:01:26 | 1.3519305
9204 | 恒流充电 | 03:00:25 | 12:46:00 | 0.3998711 | 3.3804 | 1.2024496 | 3.9801252 | 2025-02-23 02:01:31 | 1.3517151
9205 | 恒流充电 | 03:00:30 | 12:46:05 | 0.3999518 | 3.3803 | 1.2030051 | 3.9820029 | 2025-02-23 02:01:36 | 1.3519398
9206 | 恒流充电 | 03:00:35 | 12:46:10 | 0.399951 | 3.3807 | 1.2035605 | 3.9838808 | 2025-02-23 02:01:41 | 1.3521033
9207 | 恒流充电 | 03:00:40 | 12:46:15 | 0.3999365 | 3.3807 | 1.204116 | 3.9857587 | 2025-02-23 02:01:46 | 1.3520691
9208 | 恒流充电 | 03:00:45 | 12:46:20 | 0.3999358 | 3.3806 | 1.2046715 | 3.9876365 | 2025-02-23 02:01:51 | 1.3520056
9209 | 恒流充电 | 03:00:50 | 12:46:25 | 0.3998813 | 3.3807 | 1.2052269 | 3.9895141 | 2025-02-23 02:01:56 | 1.3518904
9210 | 恒流充电 | 03:00:55 | 12:46:30 | 0.3999212 | 3.3809 | 1.2057823 | 3.991392 | 2025-02-23 02:02:01 | 1.3520996
9211 | 恒流充电 | 03:01:00 | 12:46:35 | 0.3999089 | 3.3809 | 1.2063378 | 3.9932697 | 2025-02-23 02:02:06 | 1.3520348
9212 | 恒流充电 | 03:01:05 | 12:46:40 | 0.3998958 | 3.3808 | 1.2068932 | 3.9951474 | 2025-02-23 02:02:11 | 1.3519829
9213 | 恒流充电 | 03:01:10 | 12:46:45 | 0.3999292 | 3.381 | 1.2074487 | 3.9970254 | 2025-02-23 02:02:16 | 1.3521481
9214 | 恒流充电 | 03:01:15 | 12:46:50 | 0.3999924 | 3.3813 | 1.2080042 | 3.9989039 | 2025-02-23 02:02:21 | 1.3524817
9215 | 恒流充电 | 03:01:20 | 12:46:55 | 0.3999045 | 3.3812 | 1.2085596 | 4.0007818 | 2025-02-23 02:02:26 | 1.3521377
9216 | 恒流充电 | 03:01:25 | 12:47:00 | 0.3999329 | 3.3811 | 1.2091151 | 4.0026599 | 2025-02-23 02:02:31 | 1.3522314
9217 | 恒流充电 | 03:01:30 | 12:47:05 | 0.399866 | 3.3811 | 1.2096705 | 4.0045377 | 2025-02-23 02:02:36 | 1.3520047
9218 | 恒流充电 | 03:01:35 | 12:47:10 | 0.3998733 | 3.3814 | 1.2102259 | 4.0064157 | 2025-02-23 02:02:41 | 1.3521137
9219 | 恒流充电 | 03:01:40 | 12:47:15 | 0.3999605 | 3.3814 | 1.2107814 | 4.008294 | 2025-02-23 02:02:46 | 1.3524233
9220 | 恒流充电 | 03:01:45 | 12:47:20 | 0.3998914 | 3.3813 | 1.2113368 | 4.010172 | 2025-02-23 02:02:51 | 1.3521562
9221 | 恒流充电 | 03:01:50 | 12:47:25 | 0.3998529 | 3.3816 | 1.2118921 | 4.01205 | 2025-02-23 02:02:56 | 1.3521432
9222 | 恒流充电 | 03:01:55 | 12:47:30 | 0.3998885 | 3.3816 | 1.2124475 | 4.0139281 | 2025-02-23 02:03:01 | 1.3522726
9223 | 恒流充电 | 03:02:00 | 12:47:35 | 0.3999343 | 3.3817 | 1.213003 | 4.0158065 | 2025-02-23 02:03:06 | 1.3524446
9224 | 恒流充电 | 03:02:05 | 12:47:40 | 0.3999299 | 3.3816 | 1.2135588 | 4.0176859 | 2025-02-23 02:03:11 | 1.352409
9225 | 恒流充电 | 03:02:10 | 12:47:45 | 0.3999321 | 3.3817 | 1.2141143 | 4.0195643 | 2025-02-23 02:03:16 | 1.3524682
9226 | 恒流充电 | 03:02:15 | 12:47:50 | 0.3999467 | 3.3816 | 1.2146697 | 4.0214428 | 2025-02-23 02:03:21 | 1.3524762
9227 | 恒流充电 | 03:02:20 | 12:47:55 | 0.4000026 | 3.3819 | 1.2152253 | 4.0233216 | 2025-02-23 02:03:26 | 1.3527713
9228 | 恒流充电 | 03:02:25 | 12:48:00 | 0.3998566 | 3.382 | 1.2157807 | 4.0251998 | 2025-02-23 02:03:31 | 1.3523252
9229 | 恒流充电 | 03:02:30 | 12:48:05 | 0.3999002 | 3.3819 | 1.2163361 | 4.0270782 | 2025-02-23 02:03:36 | 1.3524253
9230 | 恒流充电 | 03:02:35 | 12:48:10 | 0.3999721 | 3.3821 | 1.2168916 | 4.028957 | 2025-02-23 02:03:41 | 1.3527266
9231 | 恒流充电 | 03:02:40 | 12:48:15 | 0.4000171 | 3.3823 | 1.2174472 | 4.0308361 | 2025-02-23 02:03:46 | 1.3529848
9232 | 恒流充电 | 03:02:45 | 12:48:20 | 0.3999518 | 3.3821 | 1.2180027 | 4.0327149 | 2025-02-23 02:03:51 | 1.3526959
9233 | 恒流充电 | 03:02:50 | 12:48:25 | 0.3999939 | 3.3823 | 1.2185582 | 4.0345939 | 2025-02-23 02:03:56 | 1.3529125
9234 | 恒流充电 | 03:02:55 | 12:48:30 | 0.4000092 | 3.3822 | 1.2191138 | 4.036473 | 2025-02-23 02:04:01 | 1.352907
9235 | 恒流充电 | 03:03:00 | 12:48:35 | 0.399943 | 3.3824 | 1.2196692 | 4.0383518 | 2025-02-23 02:04:06 | 1.352777
9236 | 恒流充电 | 03:03:05 | 12:48:40 | 0.3999408 | 3.3824 | 1.2202247 | 4.0402307 | 2025-02-23 02:04:11 | 1.3527592
9237 | 恒流充电 | 03:03:10 | 12:48:45 | 0.3998675 | 3.3825 | 1.2207797 | 4.0421076 | 2025-02-23 02:04:16 | 1.3525459
9238 | 恒流充电 | 03:03:15 | 12:48:50 | 0.4000317 | 3.3824 | 1.2213353 | 4.0439868 | 2025-02-23 02:04:21 | 1.3530592
9239 | 恒流充电 | 03:03:20 | 12:48:55 | 0.3998297 | 3.3825 | 1.2218906 | 4.0458652 | 2025-02-23 02:04:26 | 1.3524435
9240 | 恒流充电 | 03:03:25 | 12:49:00 | 0.3999067 | 3.3826 | 1.222446 | 4.047744 | 2025-02-23 02:04:31 | 1.3527309
9241 | 恒流充电 | 03:03:30 | 12:49:05 | 0.399943 | 3.3827 | 1.2230015 | 4.049623 | 2025-02-23 02:04:36 | 1.3528828
9242 | 恒流充电 | 03:03:35 | 12:49:10 | 0.3999576 | 3.3827 | 1.223557 | 4.0515021 | 2025-02-23 02:04:41 | 1.3529175
9243 | 恒流充电 | 03:03:40 | 12:49:15 | 0.399967 | 3.3828 | 1.2241125 | 4.0533812 | 2025-02-23 02:04:46 | 1.3529986
9244 | 恒流充电 | 03:03:45 | 12:49:20 | 0.3998762 | 3.3828 | 1.2246679 | 4.05526 | 2025-02-23 02:04:51 | 1.3526896
9245 | 恒流充电 | 03:03:50 | 12:49:25 | 0.3998871 | 3.3828 | 1.2252233 | 4.0571388 | 2025-02-23 02:04:56 | 1.35272
9246 | 恒流充电 | 03:03:55 | 12:49:30 | 0.399959 | 3.3828 | 1.2257788 | 4.0590179 | 2025-02-23 02:05:01 | 1.3529624
9247 | 恒流充电 | 03:04:00 | 12:49:35 | 0.3999307 | 3.3827 | 1.2263342 | 4.0608968 | 2025-02-23 02:05:06 | 1.3528338
9248 | 恒流充电 | 03:04:05 | 12:49:40 | 0.3999539 | 3.3828 | 1.2268897 | 4.0627759 | 2025-02-23 02:05:11 | 1.3529442
9249 | 恒流充电 | 03:04:10 | 12:49:45 | 0.399938 | 3.3829 | 1.2274452 | 4.064655 | 2025-02-23 02:05:16 | 1.3529436
9250 | 恒流充电 | 03:04:15 | 12:49:50 | 0.3999234 | 3.3829 | 1.2280003 | 4.0665321 | 2025-02-23 02:05:21 | 1.3528859
9251 | 恒流充电 | 03:04:20 | 12:49:55 | 0.3999002 | 3.3829 | 1.2285557 | 4.0684111 | 2025-02-23 02:05:26 | 1.3528296
9252 | 恒流充电 | 03:04:25 | 12:50:00 | 0.3999082 | 3.3829 | 1.2291111 | 4.07029 | 2025-02-23 02:05:31 | 1.35283
9253 | 恒流充电 | 03:04:30 | 12:50:05 | 0.3999677 | 3.3829 | 1.2296666 | 4.0721692 | 2025-02-23 02:05:36 | 1.3530613
9254 | 恒流充电 | 03:04:35 | 12:50:10 | 0.3998631 | 3.383 | 1.230222 | 4.074048 | 2025-02-23 02:05:41 | 1.3527301
9255 | 恒流充电 | 03:04:40 | 12:50:15 | 0.3998849 | 3.3832 | 1.2307774 | 4.0759271 | 2025-02-23 02:05:46 | 1.3529071
9256 | 恒流充电 | 03:04:45 | 12:50:20 | 0.3998936 | 3.3832 | 1.2313328 | 4.0778061 | 2025-02-23 02:05:51 | 1.3529191
9257 | 恒流充电 | 03:04:50 | 12:50:25 | 0.3999946 | 3.3832 | 1.2318884 | 4.0796857 | 2025-02-23 02:05:56 | 1.3532644
9258 | 恒流充电 | 03:04:55 | 12:50:30 | 0.3999743 | 3.3833 | 1.2324439 | 4.0815651 | 2025-02-23 02:06:01 | 1.3532262
9259 | 恒流充电 | 03:05:00 | 12:50:35 | 0.3999067 | 3.3832 | 1.2329993 | 4.0834443 | 2025-02-23 02:06:06 | 1.3529653
9260 | 恒流充电 | 03:05:05 | 12:50:40 | 0.3999394 | 3.3831 | 1.2335548 | 4.0853235 | 2025-02-23 02:06:11 | 1.3530439
9261 | 恒流充电 | 03:05:10 | 12:50:45 | 0.3999408 | 3.3832 | 1.2341102 | 4.0872028 | 2025-02-23 02:06:16 | 1.3530844
9262 | 恒流充电 | 03:05:15 | 12:50:50 | 0.399898 | 3.3833 | 1.2346657 | 4.0890819 | 2025-02-23 02:06:21 | 1.3529825
9263 | 恒流充电 | 03:05:20 | 12:50:55 | 0.4000622 | 3.3831 | 1.2352213 | 4.0909619 | 2025-02-23 02:06:26 | 1.3534585
9264 | 恒流充电 | 03:05:25 | 12:51:00 | 0.399922 | 3.3832 | 1.2357767 | 4.0928411 | 2025-02-23 02:06:31 | 1.3529994
9265 | 恒流充电 | 03:05:30 | 12:51:05 | 0.3998806 | 3.3835 | 1.2363321 | 4.0947203 | 2025-02-23 02:06:36 | 1.353002
9266 | 恒流充电 | 03:05:35 | 12:51:10 | 0.399951 | 3.3836 | 1.2368876 | 4.0965998 | 2025-02-23 02:06:41 | 1.3532686
9267 | 恒流充电 | 03:05:40 | 12:51:15 | 0.3999794 | 3.3835 | 1.2374431 | 4.0984794 | 2025-02-23 02:06:46 | 1.3533413
9268 | 恒流充电 | 03:05:45 | 12:51:20 | 0.4000535 | 3.3835 | 1.2379987 | 4.1003594 | 2025-02-23 02:06:51 | 1.3535893
9269 | 恒流充电 | 03:05:50 | 12:51:25 | 0.3998675 | 3.3837 | 1.2385541 | 4.1022387 | 2025-02-23 02:06:56 | 1.3530386
9270 | 恒流充电 | 03:05:55 | 12:51:30 | 0.3999859 | 3.3835 | 1.2391097 | 4.1041183 | 2025-02-23 02:07:01 | 1.3533405
9271 | 恒流充电 | 03:06:00 | 12:51:35 | 0.3999924 | 3.3837 | 1.2396652 | 4.1059981 | 2025-02-23 02:07:06 | 1.3534435
9272 | 恒流充电 | 03:06:05 | 12:51:40 | 0.3999583 | 3.3837 | 1.2402207 | 4.1078777 | 2025-02-23 02:07:11 | 1.3533389
9273 | 恒流充电 | 03:06:10 | 12:51:45 | 0.3998602 | 3.3838 | 1.2407761 | 4.109757 | 2025-02-23 02:07:16 | 1.3530528
9274 | 恒流充电 | 03:06:15 | 12:51:50 | 0.3999474 | 3.3836 | 1.2413315 | 4.1116365 | 2025-02-23 02:07:21 | 1.3532711
9275 | 恒流充电 | 03:06:20 | 12:51:55 | 0.3998711 | 3.3838 | 1.2418869 | 4.1135158 | 2025-02-23 02:07:26 | 1.3530877
9276 | 恒流充电 | 03:06:25 | 12:52:00 | 0.4000484 | 3.3837 | 1.2424425 | 4.1153951 | 2025-02-23 02:07:31 | 1.353647
9277 | 恒流充电 | 03:06:30 | 12:52:05 | 0.4000745 | 3.3838 | 1.2429981 | 4.1172753 | 2025-02-23 02:07:36 | 1.3537807
9278 | 恒流充电 | 03:06:35 | 12:52:10 | 0.399938 | 3.3836 | 1.2435536 | 4.1191548 | 2025-02-23 02:07:41 | 1.3532469
9279 | 恒流充电 | 03:06:40 | 12:52:15 | 0.4000048 | 3.3838 | 1.2441092 | 4.1210347 | 2025-02-23 02:07:46 | 1.3535253
9280 | 恒流充电 | 03:06:45 | 12:52:20 | 0.4000433 | 3.3838 | 1.2446648 | 4.1229148 | 2025-02-23 02:07:51 | 1.353667
9281 | 恒流充电 | 03:06:50 | 12:52:25 | 0.3999161 | 3.3838 | 1.2452202 | 4.1247943 | 2025-02-23 02:07:56 | 1.3532314
9282 | 恒流充电 | 03:06:55 | 12:52:30 | 0.3999939 | 3.3838 | 1.2457758 | 4.1266742 | 2025-02-23 02:08:01 | 1.3534901
9283 | 恒流充电 | 03:07:00 | 12:52:35 | 0.3999358 | 3.384 | 1.2463312 | 4.1285539 | 2025-02-23 02:08:06 | 1.3533848
9284 | 恒流充电 | 03:07:05 | 12:52:40 | 0.3999467 | 3.3839 | 1.2468867 | 4.1304336 | 2025-02-23 02:08:11 | 1.353399
9285 | 恒流充电 | 03:07:10 | 12:52:45 | 0.3999212 | 3.384 | 1.2474422 | 4.1323132 | 2025-02-23 02:08:16 | 1.3533142
9286 | 恒流充电 | 03:07:15 | 12:52:50 | 0.399967 | 3.3839 | 1.2479977 | 4.134193 | 2025-02-23 02:08:21 | 1.3534515
9287 | 恒流充电 | 03:07:20 | 12:52:55 | 0.4000026 | 3.3839 | 1.2485532 | 4.1360729 | 2025-02-23 02:08:26 | 1.3535572
9288 | 恒流充电 | 03:07:25 | 12:53:00 | 0.3999663 | 3.3841 | 1.2491088 | 4.1379528 | 2025-02-23 02:08:31 | 1.353507
9289 | 恒流充电 | 03:07:30 | 12:53:05 | 0.3999576 | 3.3841 | 1.2496637 | 4.1398311 | 2025-02-23 02:08:36 | 1.3534866
9290 | 恒流充电 | 03:07:35 | 12:53:10 | 0.3998631 | 3.384 | 1.2502191 | 4.1417104 | 2025-02-23 02:08:41 | 1.3531451
9291 | 恒流充电 | 03:07:40 | 12:53:15 | 0.3999735 | 3.3842 | 1.2507746 | 4.1435904 | 2025-02-23 02:08:46 | 1.3535774
9292 | 恒流充电 | 03:07:45 | 12:53:20 | 0.3999096 | 3.384 | 1.25133 | 4.14547 | 2025-02-23 02:08:51 | 1.3532851
9293 | 恒流充电 | 03:07:50 | 12:53:25 | 0.3999314 | 3.3842 | 1.2518855 | 4.1473497 | 2025-02-23 02:08:56 | 1.3534279
9294 | 恒流充电 | 03:07:55 | 12:53:30 | 0.3998951 | 3.3842 | 1.2524409 | 4.1492294 | 2025-02-23 02:09:01 | 1.3533427
9295 | 恒流充电 | 03:08:00 | 12:53:35 | 0.3998965 | 3.3843 | 1.2529963 | 4.151109 | 2025-02-23 02:09:06 | 1.3533503
9296 | 恒流充电 | 03:08:05 | 12:53:40 | 0.3999452 | 3.384 | 1.2535518 | 4.1529887 | 2025-02-23 02:09:11 | 1.3534019
9297 | 恒流充电 | 03:08:10 | 12:53:45 | 0.3999692 | 3.384 | 1.2541073 | 4.1548686 | 2025-02-23 02:09:16 | 1.3534891
9298 | 恒流充电 | 03:08:15 | 12:53:50 | 0.399866 | 3.384 | 1.2546627 | 4.156748 | 2025-02-23 02:09:21 | 1.3531395
9299 | 恒流充电 | 03:08:20 | 12:53:55 | 0.3998842 | 3.3843 | 1.2552181 | 4.1586276 | 2025-02-23 02:09:26 | 1.3533157
9300 | 恒流充电 | 03:08:25 | 12:54:00 | 0.3999002 | 3.3844 | 1.2557735 | 4.1605073 | 2025-02-23 02:09:31 | 1.3534081
9301 | 恒流充电 | 03:08:30 | 12:54:05 | 0.3999532 | 3.3841 | 1.256329 | 4.1623872 | 2025-02-23 02:09:36 | 1.3534978
9302 | 恒流充电 | 03:08:35 | 12:54:10 | 0.3999961 | 3.3842 | 1.2568847 | 4.164268 | 2025-02-23 02:09:41 | 1.3536726
9303 | 恒流充电 | 03:08:40 | 12:54:15 | 0.3999757 | 3.3843 | 1.2574402 | 4.1661481 | 2025-02-23 02:09:46 | 1.3536332
9304 | 恒流充电 | 03:08:45 | 12:54:20 | 0.399874 | 3.3843 | 1.2579956 | 4.1680276 | 2025-02-23 02:09:51 | 1.35329
9305 | 恒流充电 | 03:08:50 | 12:54:25 | 0.399874 | 3.3844 | 1.258551 | 4.1699073 | 2025-02-23 02:09:56 | 1.3533476
9306 | 恒流充电 | 03:08:55 | 12:54:30 | 0.3999372 | 3.3846 | 1.2591064 | 4.1717873 | 2025-02-23 02:10:01 | 1.353616
9307 | 恒流充电 | 03:09:00 | 12:54:35 | 0.399975 | 3.3844 | 1.259662 | 4.1736674 | 2025-02-23 02:10:06 | 1.35368
9308 | 恒流充电 | 03:09:05 | 12:54:40 | 0.3998907 | 3.3845 | 1.2602174 | 4.1755472 | 2025-02-23 02:10:11 | 1.3534291
9309 | 恒流充电 | 03:09:10 | 12:54:45 | 0.399938 | 3.3843 | 1.2607728 | 4.1774271 | 2025-02-23 02:10:16 | 1.35353
9310 | 恒流充电 | 03:09:15 | 12:54:50 | 0.3999198 | 3.3844 | 1.2613283 | 4.179307 | 2025-02-23 02:10:21 | 1.3535084
9311 | 恒流充电 | 03:09:20 | 12:54:55 | 0.3998536 | 3.3844 | 1.2618836 | 4.1811865 | 2025-02-23 02:10:26 | 1.3532458
9312 | 恒流充电 | 03:09:25 | 12:55:00 | 0.3999561 | 3.3845 | 1.2624391 | 4.1830665 | 2025-02-23 02:10:31 | 1.3536531
9313 | 恒流充电 | 03:09:30 | 12:55:05 | 0.3998864 | 3.3845 | 1.2629945 | 4.1849463 | 2025-02-23 02:10:36 | 1.3534096
9314 | 恒流充电 | 03:09:35 | 12:55:10 | 0.3997556 | 3.3844 | 1.2635497 | 4.1868253 | 2025-02-23 02:10:41 | 1.352932
9315 | 恒流充电 | 03:09:40 | 12:55:15 | 0.399898 | 3.3845 | 1.2641057 | 4.1887069 | 2025-02-23 02:10:46 | 1.3534639
9316 | 恒流充电 | 03:09:45 | 12:55:20 | 0.3999401 | 3.3845 | 1.2646612 | 4.1905869 | 2025-02-23 02:10:51 | 1.3535869
9317 | 恒流充电 | 03:09:50 | 12:55:25 | 0.3998522 | 3.3845 | 1.2652165 | 4.1924664 | 2025-02-23 02:10:56 | 1.3532928
9318 | 恒流充电 | 03:09:55 | 12:55:30 | 0.3999801 | 3.3846 | 1.265772 | 4.1943467 | 2025-02-23 02:11:01 | 1.3537682
9319 | 恒流充电 | 03:10:00 | 12:55:35 | 0.3999343 | 3.3846 | 1.2663275 | 4.1962267 | 2025-02-23 02:11:06 | 1.3536182
9320 | 恒流充电 | 03:10:05 | 12:55:40 | 0.3999546 | 3.3847 | 1.266883 | 4.1981069 | 2025-02-23 02:11:11 | 1.3537329
9321 | 恒流充电 | 03:10:10 | 12:55:45 | 0.4000535 | 3.3844 | 1.2674386 | 4.1999873 | 2025-02-23 02:11:16 | 1.3539303
9322 | 恒流充电 | 03:10:15 | 12:55:50 | 0.3998864 | 3.3846 | 1.267994 | 4.2018671 | 2025-02-23 02:11:21 | 1.3534505
9323 | 恒流充电 | 03:10:20 | 12:55:55 | 0.4000295 | 3.3845 | 1.2685496 | 4.2037475 | 2025-02-23 02:11:26 | 1.3539047
9324 | 恒流充电 | 03:10:25 | 12:56:00 | 0.3999765 | 3.3847 | 1.2691051 | 4.2056278 | 2025-02-23 02:11:31 | 1.3538111
9325 | 恒流充电 | 03:10:30 | 12:56:05 | 0.3999692 | 3.3847 | 1.2696606 | 4.2075081 | 2025-02-23 02:11:36 | 1.3537834
9326 | 恒流充电 | 03:10:35 | 12:56:10 | 0.3999808 | 3.3847 | 1.2702162 | 4.2093884 | 2025-02-23 02:11:41 | 1.3538307
9327 | 恒流充电 | 03:10:40 | 12:56:15 | 0.3999699 | 3.3847 | 1.2707717 | 4.2112686 | 2025-02-23 02:11:46 | 1.3537616
9328 | 恒流充电 | 03:10:45 | 12:56:20 | 0.4000033 | 3.3846 | 1.271327 | 4.2131476 | 2025-02-23 02:11:51 | 1.3538617
9329 | 恒流充电 | 03:10:50 | 12:56:25 | 0.3998725 | 3.3848 | 1.2718824 | 4.2150275 | 2025-02-23 02:11:56 | 1.3534717
9330 | 恒流充电 | 03:10:55 | 12:56:30 | 0.3999459 | 3.3847 | 1.2724379 | 4.2169076 | 2025-02-23 02:12:01 | 1.3537011
9331 | 恒流充电 | 03:11:00 | 12:56:35 | 0.3998406 | 3.3847 | 1.2729932 | 4.2187873 | 2025-02-23 02:12:06 | 1.3533515
9332 | 恒流充电 | 03:11:05 | 12:56:40 | 0.4000368 | 3.3847 | 1.2735488 | 4.2206678 | 2025-02-23 02:12:11 | 1.3539954
9333 | 恒流充电 | 03:11:10 | 12:56:45 | 0.3997512 | 3.3848 | 1.274104 | 4.2225471 | 2025-02-23 02:12:16 | 1.3530909
9334 | 恒流充电 | 03:11:15 | 12:56:50 | 0.4000128 | 3.3848 | 1.2746596 | 4.2244276 | 2025-02-23 02:12:21 | 1.3539605
9335 | 恒流充电 | 03:11:20 | 12:56:55 | 0.3997948 | 3.3848 | 1.2752149 | 4.2263071 | 2025-02-23 02:12:26 | 1.3532447
9336 | 恒流充电 | 03:11:25 | 12:57:00 | 0.3998958 | 3.3849 | 1.2757703 | 4.2281871 | 2025-02-23 02:12:31 | 1.3536091
9337 | 恒流充电 | 03:11:30 | 12:57:05 | 0.3999423 | 3.3848 | 1.2763258 | 4.2300673 | 2025-02-23 02:12:36 | 1.3537231
9338 | 恒流充电 | 03:11:35 | 12:57:10 | 0.3999801 | 3.385 | 1.2768813 | 4.2319477 | 2025-02-23 02:12:41 | 1.353922
9339 | 恒流充电 | 03:11:40 | 12:57:15 | 0.4000157 | 3.3848 | 1.2774369 | 4.2338283 | 2025-02-23 02:12:46 | 1.3539773
9340 | 恒流充电 | 03:11:45 | 12:57:20 | 0.3999176 | 3.385 | 1.2779923 | 4.2357084 | 2025-02-23 02:12:51 | 1.353717
9341 | 恒流充电 | 03:11:50 | 12:57:25 | 0.3999539 | 3.385 | 1.2785481 | 4.2375903 | 2025-02-23 02:12:56 | 1.353854
9342 | 恒流充电 | 03:11:55 | 12:57:30 | 0.3998093 | 3.3849 | 1.2791034 | 4.2394699 | 2025-02-23 02:13:01 | 1.3533123
9343 | 恒流充电 | 03:12:00 | 12:57:35 | 0.3999685 | 3.3851 | 1.2796589 | 4.2413504 | 2025-02-23 02:13:06 | 1.3539164
9344 | 恒流充电 | 03:12:05 | 12:57:40 | 0.3999423 | 3.3849 | 1.2802144 | 4.2432306 | 2025-02-23 02:13:11 | 1.3537778
9345 | 恒流充电 | 03:12:10 | 12:57:45 | 0.3999874 | 3.385 | 1.2807699 | 4.2451111 | 2025-02-23 02:13:16 | 1.3539759
9346 | 恒流充电 | 03:12:15 | 12:57:50 | 0.3998398 | 3.385 | 1.2813253 | 4.2469909 | 2025-02-23 02:13:21 | 1.3534563
9347 | 恒流充电 | 03:12:20 | 12:57:55 | 0.3998319 | 3.3849 | 1.2818806 | 4.2488706 | 2025-02-23 02:13:26 | 1.3533755
9348 | 恒流充电 | 03:12:25 | 12:58:00 | 0.3999903 | 3.385 | 1.2824361 | 4.2507511 | 2025-02-23 02:13:31 | 1.3539818
9349 | 恒流充电 | 03:12:30 | 12:58:05 | 0.3999569 | 3.3849 | 1.2829916 | 4.2526315 | 2025-02-23 02:13:36 | 1.3538327
9350 | 恒流充电 | 03:12:35 | 12:58:10 | 0.4000208 | 3.3852 | 1.2835472 | 4.2545122 | 2025-02-23 02:13:41 | 1.3541343
9351 | 恒流充电 | 03:12:40 | 12:58:15 | 0.3999954 | 3.3849 | 1.2841028 | 4.2563927 | 2025-02-23 02:13:46 | 1.3539252
9352 | 恒流充电 | 03:12:45 | 12:58:20 | 0.3999779 | 3.3851 | 1.2846583 | 4.2582732 | 2025-02-23 02:13:51 | 1.3539626
9353 | 恒流充电 | 03:12:50 | 12:58:25 | 0.3999975 | 3.3852 | 1.2852138 | 4.2601538 | 2025-02-23 02:13:56 | 1.3540594
9354 | 恒流充电 | 03:12:55 | 12:58:30 | 0.3999452 | 3.3851 | 1.2857693 | 4.2620339 | 2025-02-23 02:14:01 | 1.3538376
9355 | 恒流充电 | 03:13:00 | 12:58:35 | 0.4000157 | 3.3852 | 1.2863249 | 4.2639147 | 2025-02-23 02:14:06 | 1.3541413
9356 | 恒流充电 | 03:13:05 | 12:58:40 | 0.4000295 | 3.3852 | 1.2868805 | 4.2657955 | 2025-02-23 02:14:11 | 1.3541746
9357 | 恒流充电 | 03:13:10 | 12:58:45 | 0.3999016 | 3.3851 | 1.2874359 | 4.2676757 | 2025-02-23 02:14:16 | 1.3537213
9358 | 恒流充电 | 03:13:15 | 12:58:50 | 0.3999263 | 3.3851 | 1.2879914 | 4.2695559 | 2025-02-23 02:14:21 | 1.3537812
9359 | 恒流充电 | 03:13:20 | 12:58:55 | 0.3999234 | 3.3851 | 1.2885468 | 4.2714362 | 2025-02-23 02:14:26 | 1.3537955
9360 | 恒流充电 | 03:13:25 | 12:59:00 | 0.3998682 | 3.3852 | 1.2891022 | 4.2733162 | 2025-02-23 02:14:31 | 1.3536323
9361 | 恒流充电 | 03:13:30 | 12:59:05 | 0.399943 | 3.3852 | 1.2896577 | 4.2751966 | 2025-02-23 02:14:36 | 1.3538704
9362 | 恒流充电 | 03:13:35 | 12:59:10 | 0.3998733 | 3.3852 | 1.2902131 | 4.2770767 | 2025-02-23 02:14:41 | 1.3536493
9363 | 恒流充电 | 03:13:40 | 12:59:15 | 0.399935 | 3.3852 | 1.2907685 | 4.278957 | 2025-02-23 02:14:46 | 1.3538482
9364 | 恒流充电 | 03:13:45 | 12:59:20 | 0.3999438 | 3.3852 | 1.291324 | 4.2808374 | 2025-02-23 02:14:51 | 1.3538971
9365 | 恒流充电 | 03:13:50 | 12:59:25 | 0.3999721 | 3.3854 | 1.2918795 | 4.2827181 | 2025-02-23 02:14:56 | 1.3540553
9366 | 恒流充电 | 03:13:55 | 12:59:30 | 0.3998718 | 3.3853 | 1.2924349 | 4.2845982 | 2025-02-23 02:15:01 | 1.3536696
9367 | 恒流充电 | 03:14:00 | 12:59:35 | 0.3998711 | 3.3852 | 1.2929903 | 4.2864785 | 2025-02-23 02:15:06 | 1.3536373
9368 | 恒流充电 | 03:14:05 | 12:59:40 | 0.4000012 | 3.3852 | 1.2935459 | 4.2883592 | 2025-02-23 02:15:11 | 1.3541021
9369 | 恒流充电 | 03:14:10 | 12:59:45 | 0.3999227 | 3.3852 | 1.2941013 | 4.2902395 | 2025-02-23 02:15:16 | 1.3538078
9370 | 恒流充电 | 03:14:15 | 12:59:50 | 0.3999917 | 3.3853 | 1.2946569 | 4.2921202 | 2025-02-23 02:15:21 | 1.3541016
9371 | 恒流充电 | 03:14:20 | 12:59:55 | 0.3999627 | 3.3854 | 1.2952124 | 4.2940008 | 2025-02-23 02:15:26 | 1.3540279
9372 | 恒流充电 | 03:14:25 | 13:00:00 | 0.3998907 | 3.3852 | 1.2957678 | 4.295881 | 2025-02-23 02:15:31 | 1.3537221
9373 | 恒流充电 | 03:14:30 | 13:00:05 | 0.399943 | 3.3853 | 1.2963233 | 4.2977614 | 2025-02-23 02:15:36 | 1.3539299
9374 | 恒流充电 | 03:14:35 | 13:00:10 | 0.3998864 | 3.3853 | 1.2968787 | 4.2996416 | 2025-02-23 02:15:41 | 1.3537333
9375 | 恒流充电 | 03:14:40 | 13:00:15 | 0.3999554 | 3.3853 | 1.2974342 | 4.3015221 | 2025-02-23 02:15:46 | 1.3539522
9376 | 恒流充电 | 03:14:45 | 13:00:20 | 0.399927 | 3.3854 | 1.2979896 | 4.3034025 | 2025-02-23 02:15:51 | 1.3539168
9377 | 恒流充电 | 03:14:50 | 13:00:25 | 0.3999728 | 3.3853 | 1.2985451 | 4.3052831 | 2025-02-23 02:15:56 | 1.3540206
9378 | 恒流充电 | 03:14:55 | 13:00:30 | 0.3999299 | 3.3853 | 1.2991006 | 4.3071635 | 2025-02-23 02:16:01 | 1.353875
9379 | 恒流充电 | 03:15:00 | 13:00:35 | 0.3998646 | 3.3854 | 1.2996559 | 4.3090436 | 2025-02-23 02:16:06 | 1.3536958
9380 | 恒流充电 | 03:15:05 | 13:00:40 | 0.3998682 | 3.3856 | 1.3002112 | 4.3109236 | 2025-02-23 02:16:11 | 1.3537941
9381 | 恒流充电 | 03:15:10 | 13:00:45 | 0.3999205 | 3.3856 | 1.3007666 | 4.3128041 | 2025-02-23 02:16:16 | 1.3539593
9382 | 恒流充电 | 03:15:15 | 13:00:50 | 0.3999445 | 3.3852 | 1.3013221 | 4.3146845 | 2025-02-23 02:16:21 | 1.3538799
9383 | 恒流充电 | 03:15:20 | 13:00:55 | 0.3998784 | 3.3856 | 1.3018775 | 4.3165648 | 2025-02-23 02:16:26 | 1.3538105
9384 | 恒流充电 | 03:15:25 | 13:01:00 | 0.3999961 | 3.3854 | 1.3024331 | 4.3184455 | 2025-02-23 02:16:31 | 1.3541611
9385 | 恒流充电 | 03:15:30 | 13:01:05 | 0.3999176 | 3.3853 | 1.3029885 | 4.3203259 | 2025-02-23 02:16:36 | 1.3538509
9386 | 恒流充电 | 03:15:35 | 13:01:10 | 0.3998522 | 3.3853 | 1.3035438 | 4.3222059 | 2025-02-23 02:16:41 | 1.3536184
9387 | 恒流充电 | 03:15:40 | 13:01:15 | 0.3998021 | 3.3854 | 1.3040991 | 4.3240857 | 2025-02-23 02:16:46 | 1.3534818
9388 | 恒流充电 | 03:15:45 | 13:01:20 | 0.3998791 | 3.3856 | 1.3046545 | 4.3259661 | 2025-02-23 02:16:51 | 1.353822
9389 | 恒流充电 | 03:15:50 | 13:01:25 | 0.3999067 | 3.3856 | 1.3052099 | 4.3278465 | 2025-02-23 02:16:56 | 1.3539098
9390 | 恒流充电 | 03:15:55 | 13:01:30 | 0.3999307 | 3.3856 | 1.3057654 | 4.3297271 | 2025-02-23 02:17:01 | 1.3540187
9391 | 恒流充电 | 03:16:00 | 13:01:35 | 0.3999728 | 3.3855 | 1.3063209 | 4.3316078 | 2025-02-23 02:17:06 | 1.3541221
9392 | 恒流充电 | 03:16:05 | 13:01:40 | 0.3999394 | 3.3856 | 1.3068764 | 4.3334884 | 2025-02-23 02:17:11 | 1.3540406
9393 | 恒流充电 | 03:16:10 | 13:01:45 | 0.3999314 | 3.3857 | 1.3074322 | 4.3353701 | 2025-02-23 02:17:16 | 1.3540584
9394 | 恒流充电 | 03:16:15 | 13:01:50 | 0.3998457 | 3.3856 | 1.3079875 | 4.3372502 | 2025-02-23 02:17:21 | 1.35371
9395 | 恒流充电 | 03:16:20 | 13:01:55 | 0.3999663 | 3.3856 | 1.308543 | 4.339131 | 2025-02-23 02:17:26 | 1.3541296
9396 | 恒流充电 | 03:16:25 | 13:02:00 | 0.3999881 | 3.3857 | 1.3090986 | 4.3410119 | 2025-02-23 02:17:31 | 1.3542588
9397 | 恒流充电 | 03:16:30 | 13:02:05 | 0.4000019 | 3.3856 | 1.3096541 | 4.3428928 | 2025-02-23 02:17:36 | 1.3542568
9398 | 恒流充电 | 03:16:35 | 13:02:10 | 0.4000062 | 3.3857 | 1.3102097 | 4.3447737 | 2025-02-23 02:17:41 | 1.354283
9399 | 恒流充电 | 03:16:40 | 13:02:15 | 0.3999757 | 3.3858 | 1.3107652 | 4.3466546 | 2025-02-23 02:17:46 | 1.3542245
9400 | 恒流充电 | 03:16:45 | 13:02:20 | 0.3998864 | 3.3855 | 1.3113206 | 4.3485349 | 2025-02-23 02:17:51 | 1.353814
9401 | 恒流充电 | 03:16:50 | 13:02:25 | 0.3999299 | 3.3856 | 1.3118761 | 4.3504155 | 2025-02-23 02:17:56 | 1.3540106
9402 | 恒流充电 | 03:16:55 | 13:02:30 | 0.3999518 | 3.3858 | 1.3124316 | 4.3522962 | 2025-02-23 02:18:01 | 1.3541593
9403 | 恒流充电 | 03:17:00 | 13:02:35 | 0.3999285 | 3.3855 | 1.312987 | 4.3541768 | 2025-02-23 02:18:06 | 1.3539711
9404 | 恒流充电 | 03:17:05 | 13:02:40 | 0.3999016 | 3.3856 | 1.3135424 | 4.3560572 | 2025-02-23 02:18:11 | 1.3538947
9405 | 恒流充电 | 03:17:10 | 13:02:45 | 0.399922 | 3.3858 | 1.3140979 | 4.3579378 | 2025-02-23 02:18:16 | 1.3540417
9406 | 恒流充电 | 03:17:15 | 13:02:50 | 0.3999183 | 3.3858 | 1.3146532 | 4.359818 | 2025-02-23 02:18:21 | 1.3540415
9407 | 恒流充电 | 03:17:20 | 13:02:55 | 0.3998849 | 3.3857 | 1.3152086 | 4.3616984 | 2025-02-23 02:18:26 | 1.3539024
9408 | 恒流充电 | 03:17:25 | 13:03:00 | 0.3999016 | 3.3858 | 1.315764 | 4.363579 | 2025-02-23 02:18:31 | 1.3540029
9409 | 恒流充电 | 03:17:30 | 13:03:05 | 0.4000004 | 3.3859 | 1.3163195 | 4.36546 | 2025-02-23 02:18:36 | 1.3543536
9410 | 恒流充电 | 03:17:35 | 13:03:10 | 0.4000215 | 3.3857 | 1.3168751 | 4.3673411 | 2025-02-23 02:18:41 | 1.3543606
9411 | 恒流充电 | 03:17:40 | 13:03:15 | 0.3998791 | 3.3859 | 1.3174305 | 4.3692216 | 2025-02-23 02:18:46 | 1.3539625
9412 | 恒流充电 | 03:17:45 | 13:03:20 | 0.3998885 | 3.3858 | 1.3179859 | 4.371102 | 2025-02-23 02:18:51 | 1.3539289
9413 | 恒流充电 | 03:17:50 | 13:03:25 | 0.3999648 | 3.3858 | 1.3185414 | 4.3729829 | 2025-02-23 02:18:56 | 1.3542075
9414 | 恒流充电 | 03:17:55 | 13:03:30 | 0.3999002 | 3.3859 | 1.3190968 | 4.3748634 | 2025-02-23 02:19:01 | 1.3540103
9415 | 恒流充电 | 03:18:00 | 13:03:35 | 0.3999808 | 3.3859 | 1.3196524 | 4.3767444 | 2025-02-23 02:19:06 | 1.3542986
9416 | 恒流充电 | 03:18:05 | 13:03:40 | 0.3999852 | 3.3857 | 1.3202079 | 4.3786253 | 2025-02-23 02:19:11 | 1.3542359
9417 | 恒流充电 | 03:18:10 | 13:03:45 | 0.4000804 | 3.3859 | 1.3207636 | 4.3805067 | 2025-02-23 02:19:16 | 1.3546209
9418 | 恒流充电 | 03:18:15 | 13:03:50 | 0.4001196 | 3.3861 | 1.3213193 | 4.3823884 | 2025-02-23 02:19:21 | 1.3548441
9419 | 恒流充电 | 03:18:20 | 13:03:55 | 0.3999903 | 3.3859 | 1.3218743 | 4.3842683 | 2025-02-23 02:19:26 | 1.3543439
9420 | 恒流充电 | 03:18:25 | 13:04:00 | 0.3998914 | 3.3858 | 1.3224297 | 4.3861488 | 2025-02-23 02:19:31 | 1.3539437
9421 | 恒流充电 | 03:18:30 | 13:04:05 | 0.3999053 | 3.386 | 1.3229851 | 4.3880294 | 2025-02-23 02:19:36 | 1.3540806
9422 | 恒流充电 | 03:18:35 | 13:04:10 | 0.3999707 | 3.3859 | 1.3235406 | 4.3899103 | 2025-02-23 02:19:41 | 1.3542589
9423 | 恒流充电 | 03:18:40 | 13:04:15 | 0.3999372 | 3.386 | 1.3240961 | 4.3917912 | 2025-02-23 02:19:46 | 1.3541849
9424 | 恒流充电 | 03:18:45 | 13:04:20 | 0.3999191 | 3.386 | 1.3246515 | 4.3936719 | 2025-02-23 02:19:51 | 1.3541437
9425 | 恒流充电 | 03:18:50 | 13:04:25 | 0.3999263 | 3.3861 | 1.325207 | 4.3955527 | 2025-02-23 02:19:56 | 1.354172
9426 | 恒流充电 | 03:18:55 | 13:04:30 | 0.3998551 | 3.386 | 1.3257623 | 4.3974331 | 2025-02-23 02:20:01 | 1.3539163
9427 | 恒流充电 | 03:19:00 | 13:04:35 | 0.3999067 | 3.3861 | 1.3263177 | 4.3993139 | 2025-02-23 02:20:06 | 1.354108
9428 | 恒流充电 | 03:19:05 | 13:04:40 | 0.399935 | 3.3862 | 1.3268732 | 4.4011947 | 2025-02-23 02:20:11 | 1.3542414
9429 | 恒流充电 | 03:19:10 | 13:04:45 | 0.4000528 | 3.386 | 1.3274288 | 4.4030761 | 2025-02-23 02:20:16 | 1.3545873
9430 | 恒流充电 | 03:19:15 | 13:04:50 | 0.3998391 | 3.3862 | 1.3279842 | 4.4049566 | 2025-02-23 02:20:21 | 1.3539215
9431 | 恒流充电 | 03:19:20 | 13:04:55 | 0.4000717 | 3.3861 | 1.3285398 | 4.4068381 | 2025-02-23 02:20:26 | 1.354675
9432 | 恒流充电 | 03:19:25 | 13:05:00 | 0.3999111 | 3.3862 | 1.3290954 | 4.4087186 | 2025-02-23 02:20:31 | 1.3541603
9433 | 恒流充电 | 03:19:30 | 13:05:05 | 0.3998958 | 3.3862 | 1.3296508 | 4.4105993 | 2025-02-23 02:20:36 | 1.3541116
9434 | 恒流充电 | 03:19:35 | 13:05:10 | 0.399935 | 3.3862 | 1.3302062 | 4.4124802 | 2025-02-23 02:20:41 | 1.3542488
9435 | 恒流充电 | 03:19:40 | 13:05:15 | 0.3999714 | 3.3863 | 1.3307618 | 4.4143613 | 2025-02-23 02:20:46 | 1.3544276
9436 | 恒流充电 | 03:19:45 | 13:05:20 | 0.4000455 | 3.3861 | 1.3313174 | 4.4162427 | 2025-02-23 02:20:51 | 1.3545864
9437 | 恒流充电 | 03:19:50 | 13:05:25 | 0.3999546 | 3.3861 | 1.3318729 | 4.4181237 | 2025-02-23 02:20:56 | 1.3542991
9438 | 恒流充电 | 03:19:55 | 13:05:30 | 0.4000222 | 3.3862 | 1.3324285 | 4.420005 | 2025-02-23 02:21:01 | 1.3545457
9439 | 恒流充电 | 03:20:00 | 13:05:35 | 0.3999634 | 3.3863 | 1.332984 | 4.4218861 | 2025-02-23 02:21:06 | 1.3543999
9440 | 恒流充电 | 03:20:05 | 13:05:40 | 0.3999009 | 3.3862 | 1.3335394 | 4.4237669 | 2025-02-23 02:21:11 | 1.3541432
9441 | 恒流充电 | 03:20:10 | 13:05:45 | 0.3999314 | 3.3861 | 1.3340948 | 4.4256477 | 2025-02-23 02:21:16 | 1.3542272
9442 | 恒流充电 | 03:20:15 | 13:05:50 | 0.3999605 | 3.3862 | 1.3346503 | 4.4275288 | 2025-02-23 02:21:21 | 1.3543394
9443 | 恒流充电 | 03:20:20 | 13:05:55 | 0.4000121 | 3.3861 | 1.3352059 | 4.42941 | 2025-02-23 02:21:26 | 1.354482
9444 | 恒流充电 | 03:20:25 | 13:06:00 | 0.3999474 | 3.3863 | 1.3357614 | 4.431291 | 2025-02-23 02:21:31 | 1.3543276
9445 | 恒流充电 | 03:20:30 | 13:06:05 | 0.3999009 | 3.3862 | 1.3363163 | 4.4331703 | 2025-02-23 02:21:36 | 1.354144
9446 | 恒流充电 | 03:20:35 | 13:06:10 | 0.3999082 | 3.3861 | 1.3368718 | 4.4350511 | 2025-02-23 02:21:41 | 1.3541351
9447 | 恒流充电 | 03:20:40 | 13:06:15 | 0.399898 | 3.3861 | 1.3374272 | 4.4369318 | 2025-02-23 02:21:46 | 1.3541136
9448 | 恒流充电 | 03:20:45 | 13:06:20 | 0.3999765 | 3.3864 | 1.3379827 | 4.438813 | 2025-02-23 02:21:51 | 1.3544859
9449 | 恒流充电 | 03:20:50 | 13:06:25 | 0.3999699 | 3.3863 | 1.3385382 | 4.4406942 | 2025-02-23 02:21:56 | 1.3544351
9450 | 恒流充电 | 03:20:55 | 13:06:30 | 0.4000033 | 3.3865 | 1.3390938 | 4.4425755 | 2025-02-23 02:22:01 | 1.3545954
9451 | 恒流充电 | 03:21:00 | 13:06:35 | 0.3999488 | 3.3863 | 1.3396493 | 4.4444566 | 2025-02-23 02:22:06 | 1.3543567
9452 | 恒流充电 | 03:21:05 | 13:06:40 | 0.3998958 | 3.3864 | 1.3402047 | 4.4463374 | 2025-02-23 02:22:11 | 1.3541878
9453 | 恒流充电 | 03:21:10 | 13:06:45 | 0.3999714 | 3.3863 | 1.3407602 | 4.4482186 | 2025-02-23 02:22:16 | 1.354435
9454 | 恒流充电 | 03:21:15 | 13:06:50 | 0.399874 | 3.3863 | 1.3413156 | 4.4500992 | 2025-02-23 02:22:21 | 1.3540836
9455 | 恒流充电 | 03:21:20 | 13:06:55 | 0.3999416 | 3.3864 | 1.3418711 | 4.4519803 | 2025-02-23 02:22:26 | 1.3543748
9456 | 恒流充电 | 03:21:25 | 13:07:00 | 0.3999256 | 3.3865 | 1.3424265 | 4.4538613 | 2025-02-23 02:22:31 | 1.3543315
9457 | 恒流充电 | 03:21:30 | 13:07:05 | 0.3998079 | 3.3866 | 1.3429818 | 4.4557419 | 2025-02-23 02:22:36 | 1.353996
9458 | 恒流充电 | 03:21:35 | 13:07:10 | 0.3999285 | 3.3865 | 1.3435373 | 4.4576235 | 2025-02-23 02:22:41 | 1.3543687
9459 | 恒流充电 | 03:21:40 | 13:07:15 | 0.3999314 | 3.3865 | 1.3440928 | 4.4595046 | 2025-02-23 02:22:46 | 1.3543708
9460 | 恒流充电 | 03:21:45 | 13:07:20 | 0.3999481 | 3.3863 | 1.3446483 | 4.4613856 | 2025-02-23 02:22:51 | 1.3543407
9461 | 恒流充电 | 03:21:50 | 13:07:25 | 0.3999743 | 3.3866 | 1.3452038 | 4.4632669 | 2025-02-23 02:22:56 | 1.3545645
9462 | 恒流充电 | 03:21:55 | 13:07:30 | 0.4000193 | 3.3864 | 1.3457594 | 4.4651484 | 2025-02-23 02:23:01 | 1.3546436
9463 | 恒流充电 | 03:22:00 | 13:07:35 | 0.3999932 | 3.3866 | 1.3463149 | 4.4670298 | 2025-02-23 02:23:06 | 1.3546028
9464 | 恒流充电 | 03:22:05 | 13:07:40 | 0.3999249 | 3.3866 | 1.3468704 | 4.4689108 | 2025-02-23 02:23:11 | 1.3543775
9465 | 恒流充电 | 03:22:10 | 13:07:45 | 0.3999372 | 3.3865 | 1.3474258 | 4.4707919 | 2025-02-23 02:23:16 | 1.3543856
9466 | 恒流充电 | 03:22:15 | 13:07:50 | 0.3999939 | 3.3864 | 1.3479814 | 4.4726732 | 2025-02-23 02:23:21 | 1.3545367
9467 | 恒流充电 | 03:22:20 | 13:07:55 | 0.3999307 | 3.3867 | 1.3485368 | 4.4745544 | 2025-02-23 02:23:26 | 1.3544415
9468 | 恒流充电 | 03:22:25 | 13:08:00 | 0.3998914 | 3.3867 | 1.3490923 | 4.4764354 | 2025-02-23 02:23:31 | 1.3542963
9469 | 恒流充电 | 03:22:30 | 13:08:05 | 0.3999794 | 3.3867 | 1.3496478 | 4.4783168 | 2025-02-23 02:23:36 | 1.3546139
9470 | 恒流充电 | 03:22:35 | 13:08:10 | 0.4000121 | 3.3866 | 1.3502034 | 4.4801983 | 2025-02-23 02:23:41 | 1.3546695
9471 | 恒流充电 | 03:22:40 | 13:08:15 | 0.3999227 | 3.3867 | 1.3507583 | 4.4820776 | 2025-02-23 02:23:46 | 1.354408
9472 | 恒流充电 | 03:22:45 | 13:08:20 | 0.3999714 | 3.3867 | 1.3513138 | 4.4839589 | 2025-02-23 02:23:51 | 1.3545638
9473 | 恒流充电 | 03:22:50 | 13:08:25 | 0.3999249 | 3.3865 | 1.3518693 | 4.48584 | 2025-02-23 02:23:56 | 1.3543596
9474 | 恒流充电 | 03:22:55 | 13:08:30 | 0.3999583 | 3.3868 | 1.3524248 | 4.4877214 | 2025-02-23 02:24:01 | 1.3545803
9475 | 恒流充电 | 03:23:00 | 13:08:35 | 0.3999234 | 3.3868 | 1.3529802 | 4.4896026 | 2025-02-23 02:24:06 | 1.3544645
9476 | 恒流充电 | 03:23:05 | 13:08:40 | 0.3999459 | 3.3865 | 1.3535357 | 4.4914837 | 2025-02-23 02:24:11 | 1.3544024
9477 | 恒流充电 | 03:23:10 | 13:08:45 | 0.3999488 | 3.3866 | 1.3540912 | 4.4933649 | 2025-02-23 02:24:16 | 1.3544858
9478 | 恒流充电 | 03:23:15 | 13:08:50 | 0.3998667 | 3.3868 | 1.3546466 | 4.4952458 | 2025-02-23 02:24:21 | 1.3542537
9479 | 恒流充电 | 03:23:20 | 13:08:55 | 0.3998842 | 3.3868 | 1.355202 | 4.4971268 | 2025-02-23 02:24:26 | 1.3543316
9480 | 恒流充电 | 03:23:25 | 13:09:00 | 0.3999576 | 3.3866 | 1.3557575 | 4.4990081 | 2025-02-23 02:24:31 | 1.3545077
9481 | 恒流充电 | 03:23:30 | 13:09:05 | 0.3999743 | 3.3867 | 1.356313 | 4.5008895 | 2025-02-23 02:24:36 | 1.3545977
9482 | 恒流充电 | 03:23:35 | 13:09:10 | 0.3998384 | 3.3867 | 1.3568683 | 4.5027702 | 2025-02-23 02:24:41 | 1.3541435
9483 | 恒流充电 | 03:23:40 | 13:09:15 | 0.3998958 | 3.3868 | 1.3574237 | 4.5046513 | 2025-02-23 02:24:46 | 1.3543619
9484 | 恒流充电 | 03:23:45 | 13:09:20 | 0.3998675 | 3.3869 | 1.3579793 | 4.5065327 | 2025-02-23 02:24:51 | 1.3543122
9485 | 恒流充电 | 03:23:50 | 13:09:25 | 0.3998806 | 3.3868 | 1.3585347 | 4.5084136 | 2025-02-23 02:24:56 | 1.3543022
9486 | 恒流充电 | 03:23:55 | 13:09:30 | 0.3999023 | 3.3865 | 1.3590901 | 4.5102946 | 2025-02-23 02:25:01 | 1.3542853
9487 | 恒流充电 | 03:24:00 | 13:09:35 | 0.3999518 | 3.3869 | 1.3596456 | 4.512176 | 2025-02-23 02:25:06 | 1.3546085
9488 | 恒流充电 | 03:24:05 | 13:09:40 | 0.399906 | 3.3868 | 1.360201 | 4.5140571 | 2025-02-23 02:25:11 | 1.354405
9489 | 恒流充电 | 03:24:10 | 13:09:45 | 0.3998893 | 3.3869 | 1.3607564 | 4.5159382 | 2025-02-23 02:25:16 | 1.3544034
9490 | 恒流充电 | 03:24:15 | 13:09:50 | 0.3999133 | 3.3868 | 1.3613119 | 4.5178194 | 2025-02-23 02:25:21 | 1.3544227
9491 | 恒流充电 | 03:24:20 | 13:09:55 | 0.3998646 | 3.3869 | 1.3618672 | 4.5197004 | 2025-02-23 02:25:26 | 1.3543112
9492 | 恒流充电 | 03:24:25 | 13:10:00 | 0.3999801 | 3.3869 | 1.3624228 | 4.5215819 | 2025-02-23 02:25:31 | 1.3546788
9493 | 恒流充电 | 03:24:30 | 13:10:05 | 0.4000411 | 3.387 | 1.3629784 | 4.5234637 | 2025-02-23 02:25:36 | 1.3549345
9494 | 恒流充电 | 03:24:35 | 13:10:10 | 0.3999677 | 3.3868 | 1.3635339 | 4.5253451 | 2025-02-23 02:25:41 | 1.3546285
9495 | 恒流充电 | 03:24:40 | 13:10:15 | 0.400108 | 3.3868 | 1.3640896 | 4.5272272 | 2025-02-23 02:25:46 | 1.3550868
9496 | 恒流充电 | 03:24:45 | 13:10:20 | 0.399935 | 3.3869 | 1.364645 | 4.5291085 | 2025-02-23 02:25:51 | 1.3545444
9497 | 恒流充电 | 03:24:50 | 13:10:25 | 0.4000113 | 3.3869 | 1.3652002 | 4.5309887 | 2025-02-23 02:25:56 | 1.3547802
9498 | 恒流充电 | 03:24:55 | 13:10:30 | 0.399927 | 3.387 | 1.3657556 | 4.53287 | 2025-02-23 02:26:01 | 1.3545448
9499 | 恒流充电 | 03:25:00 | 13:10:35 | 0.3999038 | 3.3869 | 1.366311 | 4.5347512 | 2025-02-23 02:26:06 | 1.3544531
9500 | 恒流充电 | 03:25:05 | 13:10:40 | 0.4000375 | 3.387 | 1.3668666 | 4.536633 | 2025-02-23 02:26:11 | 1.3549091
9501 | 恒流充电 | 03:25:10 | 13:10:45 | 0.3999605 | 3.387 | 1.3674221 | 4.5385145 | 2025-02-23 02:26:16 | 1.354651
9502 | 恒流充电 | 03:25:15 | 13:10:50 | 0.3999111 | 3.3869 | 1.3679776 | 4.5403957 | 2025-02-23 02:26:21 | 1.3544756
9503 | 恒流充电 | 03:25:20 | 13:10:55 | 0.3999866 | 3.3869 | 1.3685331 | 4.5422772 | 2025-02-23 02:26:26 | 1.3546986
9504 | 恒流充电 | 03:25:25 | 13:11:00 | 0.3998573 | 3.387 | 1.3690885 | 4.5441582 | 2025-02-23 02:26:31 | 1.3543006
9505 | 恒流充电 | 03:25:30 | 13:11:05 | 0.3999147 | 3.387 | 1.3696439 | 4.5460395 | 2025-02-23 02:26:36 | 1.3545239
9506 | 恒流充电 | 03:25:35 | 13:11:10 | 0.3998987 | 3.3871 | 1.3701993 | 4.5479207 | 2025-02-23 02:26:41 | 1.3544802
9507 | 恒流充电 | 03:25:40 | 13:11:15 | 0.3999329 | 3.387 | 1.3707548 | 4.549802 | 2025-02-23 02:26:46 | 1.3545758
9508 | 恒流充电 | 03:25:45 | 13:11:20 | 0.3999561 | 3.3871 | 1.3713103 | 4.5516835 | 2025-02-23 02:26:51 | 1.3546792
9509 | 恒流充电 | 03:25:50 | 13:11:25 | 0.3999583 | 3.387 | 1.3718658 | 4.553565 | 2025-02-23 02:26:56 | 1.3546704
9510 | 恒流充电 | 03:25:55 | 13:11:30 | 0.3999256 | 3.387 | 1.3724211 | 4.5554466 | 2025-02-23 02:27:01 | 1.3545521
9511 | 恒流充电 | 03:26:00 | 13:11:35 | 0.4000084 | 3.3872 | 1.3729767 | 4.5573284 | 2025-02-23 02:27:06 | 1.3548945
9512 | 恒流充电 | 03:26:05 | 13:11:40 | 0.3998944 | 3.3873 | 1.3735321 | 4.5592097 | 2025-02-23 02:27:11 | 1.3545531
9513 | 恒流充电 | 03:26:10 | 13:11:45 | 0.3998849 | 3.387 | 1.3740875 | 4.5610909 | 2025-02-23 02:27:16 | 1.3544178
9514 | 恒流充电 | 03:26:15 | 13:11:50 | 0.3998123 | 3.3871 | 1.3746428 | 4.5629717 | 2025-02-23 02:27:21 | 1.3541943
9515 | 恒流充电 | 03:26:20 | 13:11:55 | 0.3999358 | 3.387 | 1.3751983 | 4.5648531 | 2025-02-23 02:27:26 | 1.3545682
9516 | 恒流充电 | 03:26:25 | 13:12:00 | 0.3999546 | 3.387 | 1.3757538 | 4.5667345 | 2025-02-23 02:27:31 | 1.3546631
9517 | 恒流充电 | 03:26:30 | 13:12:05 | 0.4000077 | 3.3872 | 1.3763093 | 4.5686163 | 2025-02-23 02:27:36 | 1.3549063
9518 | 恒流充电 | 03:26:35 | 13:12:10 | 0.3999053 | 3.3872 | 1.3768648 | 4.5704977 | 2025-02-23 02:27:41 | 1.3545501
9519 | 恒流充电 | 03:26:40 | 13:12:15 | 0.3998972 | 3.3873 | 1.3774202 | 4.572379 | 2025-02-23 02:27:46 | 1.3545717
9520 | 恒流充电 | 03:26:45 | 13:12:20 | 0.3999685 | 3.3872 | 1.3779757 | 4.5742607 | 2025-02-23 02:27:51 | 1.3547908
9521 | 恒流充电 | 03:26:50 | 13:12:25 | 0.3999532 | 3.3872 | 1.3785312 | 4.5761422 | 2025-02-23 02:27:56 | 1.3547045
9522 | 恒流充电 | 03:26:55 | 13:12:30 | 0.3999743 | 3.3875 | 1.3790867 | 4.578024 | 2025-02-23 02:28:01 | 1.3549086
9523 | 恒流充电 | 03:27:00 | 13:12:35 | 0.3998602 | 3.3874 | 1.379642 | 4.579905 | 2025-02-23 02:28:06 | 1.3544778
9524 | 恒流充电 | 03:27:05 | 13:12:40 | 0.399951 | 3.3873 | 1.3801975 | 4.5817866 | 2025-02-23 02:28:11 | 1.3547422
9525 | 恒流充电 | 03:27:10 | 13:12:45 | 0.399991 | 3.3873 | 1.380753 | 4.5836684 | 2025-02-23 02:28:16 | 1.354884
9526 | 恒流充电 | 03:27:15 | 13:12:50 | 0.3998326 | 3.3872 | 1.3813084 | 4.5855494 | 2025-02-23 02:28:21 | 1.3543114
9527 | 恒流充电 | 03:27:20 | 13:12:55 | 0.4000179 | 3.3873 | 1.3818639 | 4.5874313 | 2025-02-23 02:28:26 | 1.3549835
9528 | 恒流充电 | 03:27:25 | 13:13:00 | 0.4000513 | 3.3873 | 1.3824196 | 4.5893134 | 2025-02-23 02:28:31 | 1.3551087
9529 | 恒流充电 | 03:27:30 | 13:13:05 | 0.3998631 | 3.3874 | 1.3829749 | 4.5911947 | 2025-02-23 02:28:36 | 1.3544975
9530 | 恒流充电 | 03:27:35 | 13:13:10 | 0.3999496 | 3.3874 | 1.3835304 | 4.5930763 | 2025-02-23 02:28:41 | 1.3547857
9531 | 恒流充电 | 03:27:40 | 13:13:15 | 0.3999801 | 3.3874 | 1.3840859 | 4.5949581 | 2025-02-23 02:28:46 | 1.3548733
9532 | 恒流充电 | 03:27:45 | 13:13:20 | 0.3999329 | 3.3873 | 1.3846414 | 4.5968396 | 2025-02-23 02:28:51 | 1.3546838
9533 | 恒流充电 | 03:27:50 | 13:13:25 | 0.3999111 | 3.3876 | 1.3851968 | 4.5987211 | 2025-02-23 02:28:56 | 1.3547204
9534 | 恒流充电 | 03:27:55 | 13:13:30 | 0.399967 | 3.3873 | 1.3857524 | 4.6006028 | 2025-02-23 02:29:01 | 1.3548132
9535 | 恒流充电 | 03:28:00 | 13:13:35 | 0.3999685 | 3.3874 | 1.3863079 | 4.6024846 | 2025-02-23 02:29:06 | 1.3548625
9536 | 恒流充电 | 03:28:05 | 13:13:40 | 0.3999837 | 3.3874 | 1.3868634 | 4.6043663 | 2025-02-23 02:29:11 | 1.3549203
9537 | 恒流充电 | 03:28:10 | 13:13:45 | 0.3999525 | 3.3873 | 1.3874188 | 4.6062479 | 2025-02-23 02:29:16 | 1.3547567
9538 | 恒流充电 | 03:28:15 | 13:13:50 | 0.3999728 | 3.3873 | 1.3879744 | 4.6081296 | 2025-02-23 02:29:21 | 1.3548208
9539 | 恒流充电 | 03:28:20 | 13:13:55 | 0.3999445 | 3.3873 | 1.3885298 | 4.6100112 | 2025-02-23 02:29:26 | 1.3547384
9540 | 恒流充电 | 03:28:25 | 13:14:00 | 0.3999016 | 3.3875 | 1.3890853 | 4.6118927 | 2025-02-23 02:29:31 | 1.3546611
9541 | 恒流充电 | 03:28:30 | 13:14:05 | 0.399943 | 3.3875 | 1.3896407 | 4.6137743 | 2025-02-23 02:29:36 | 1.3547972
9542 | 恒流充电 | 03:28:35 | 13:14:10 | 0.3998667 | 3.3874 | 1.3901961 | 4.6156556 | 2025-02-23 02:29:41 | 1.3545026
9543 | 恒流充电 | 03:28:40 | 13:14:15 | 0.3999844 | 3.3876 | 1.3907516 | 4.6175375 | 2025-02-23 02:29:46 | 1.3549687
9544 | 恒流充电 | 03:28:45 | 13:14:20 | 0.3999627 | 3.3876 | 1.3913071 | 4.6194193 | 2025-02-23 02:29:51 | 1.3549122
9545 | 恒流充电 | 03:28:50 | 13:14:25 | 0.4000179 | 3.3877 | 1.3918627 | 4.6213014 | 2025-02-23 02:29:56 | 1.3551258
9546 | 恒流充电 | 03:28:55 | 13:14:30 | 0.3998268 | 3.3875 | 1.392418 | 4.6231826 | 2025-02-23 02:30:01 | 1.3544215
9547 | 恒流充电 | 03:29:00 | 13:14:35 | 0.3999082 | 3.3874 | 1.3929735 | 4.625064 | 2025-02-23 02:30:06 | 1.3546626
9548 | 恒流充电 | 03:29:05 | 13:14:40 | 0.3999292 | 3.3875 | 1.3935289 | 4.6269456 | 2025-02-23 02:30:11 | 1.3547596
9549 | 恒流充电 | 03:29:10 | 13:14:45 | 0.3998384 | 3.3878 | 1.3940843 | 4.6288271 | 2025-02-23 02:30:16 | 1.3545763
9550 | 恒流充电 | 03:29:15 | 13:14:50 | 0.3999735 | 3.3877 | 1.3946399 | 4.630709 | 2025-02-23 02:30:21 | 1.3550011
9551 | 恒流充电 | 03:29:20 | 13:14:55 | 0.3999735 | 3.3876 | 1.3951954 | 4.6325909 | 2025-02-23 02:30:26 | 1.3549322
9552 | 恒流充电 | 03:29:25 | 13:15:00 | 0.400007 | 3.3876 | 1.3957509 | 4.6344729 | 2025-02-23 02:30:31 | 1.3550502
9553 | 恒流充电 | 03:29:30 | 13:15:05 | 0.3999314 | 3.3877 | 1.3963064 | 4.6363546 | 2025-02-23 02:30:36 | 1.3548329
9554 | 恒流充电 | 03:29:35 | 13:15:10 | 0.3999292 | 3.3877 | 1.3968619 | 4.6382364 | 2025-02-23 02:30:41 | 1.3548541
9555 | 恒流充电 | 03:29:40 | 13:15:15 | 0.3998791 | 3.3877 | 1.3974172 | 4.6401178 | 2025-02-23 02:30:46 | 1.3546617
9556 | 恒流充电 | 03:29:45 | 13:15:20 | 0.3998871 | 3.3876 | 1.3979726 | 4.6419993 | 2025-02-23 02:30:51 | 1.354644
9557 | 恒流充电 | 03:29:50 | 13:15:25 | 0.3999859 | 3.3876 | 1.3985282 | 4.6438812 | 2025-02-23 02:30:56 | 1.3549925
9558 | 恒流充电 | 03:29:55 | 13:15:30 | 0.3999074 | 3.3876 | 1.3990836 | 4.6457628 | 2025-02-23 02:31:01 | 1.354733
9559 | 恒流充电 | 03:30:00 | 13:15:35 | 0.3999133 | 3.3878 | 1.399639 | 4.6476445 | 2025-02-23 02:31:06 | 1.3548113
9560 | 恒流充电 | 03:30:05 | 13:15:40 | 0.3998725 | 3.3877 | 1.4001944 | 4.6495259 | 2025-02-23 02:31:11 | 1.3546437
9561 | 恒流充电 | 03:30:10 | 13:15:45 | 0.3998442 | 3.3876 | 1.4007498 | 4.6514072 | 2025-02-23 02:31:16 | 1.354516
9562 | 恒流充电 | 03:30:15 | 13:15:50 | 0.3999249 | 3.3875 | 1.4013051 | 4.6532888 | 2025-02-23 02:31:21 | 1.3547417
9563 | 恒流充电 | 03:30:20 | 13:15:55 | 0.399922 | 3.3877 | 1.4018605 | 4.6551705 | 2025-02-23 02:31:26 | 1.3548256
9564 | 恒流充电 | 03:30:25 | 13:16:00 | 0.4000113 | 3.3878 | 1.4024161 | 4.6570527 | 2025-02-23 02:31:31 | 1.3551669
9565 | 恒流充电 | 03:30:30 | 13:16:05 | 0.3998697 | 3.3878 | 1.4029715 | 4.6589342 | 2025-02-23 02:31:36 | 1.3546837
9566 | 恒流充电 | 03:30:35 | 13:16:10 | 0.3999794 | 3.3879 | 1.403527 | 4.6608163 | 2025-02-23 02:31:41 | 1.3551004
9567 | 恒流充电 | 03:30:40 | 13:16:15 | 0.3998806 | 3.3878 | 1.4040824 | 4.6626979 | 2025-02-23 02:31:46 | 1.3547316
9568 | 恒流充电 | 03:30:45 | 13:16:20 | 0.3999133 | 3.388 | 1.4046378 | 4.6645797 | 2025-02-23 02:31:51 | 1.3548929
9569 | 恒流充电 | 03:30:50 | 13:16:25 | 0.399951 | 3.3877 | 1.4051933 | 4.6664615 | 2025-02-23 02:31:56 | 1.3549272
9570 | 恒流充电 | 03:30:55 | 13:16:30 | 0.4000266 | 3.3878 | 1.4057489 | 4.6683438 | 2025-02-23 02:32:01 | 1.3552239
9571 | 恒流充电 | 03:31:00 | 13:16:35 | 0.399837 | 3.3879 | 1.4063042 | 4.6702252 | 2025-02-23 02:32:06 | 1.3546112
9572 | 恒流充电 | 03:31:05 | 13:16:40 | 0.3999772 | 3.3881 | 1.4068598 | 4.6721073 | 2025-02-23 02:32:11 | 1.3551468
9573 | 恒流充电 | 03:31:10 | 13:16:45 | 0.399991 | 3.388 | 1.4074153 | 4.6739895 | 2025-02-23 02:32:16 | 1.3551519
9574 | 恒流充电 | 03:31:15 | 13:16:50 | 0.3999554 | 3.3879 | 1.4079708 | 4.6758714 | 2025-02-23 02:32:21 | 1.3550096
9575 | 恒流充电 | 03:31:20 | 13:16:55 | 0.3999757 | 3.3879 | 1.4085261 | 4.677752 | 2025-02-23 02:32:26 | 1.35507
9576 | 恒流充电 | 03:31:25 | 13:17:00 | 0.3999053 | 3.388 | 1.4090815 | 4.6796338 | 2025-02-23 02:32:31 | 1.354869
9577 | 恒流充电 | 03:31:30 | 13:17:05 | 0.3999648 | 3.388 | 1.409637 | 4.6815158 | 2025-02-23 02:32:36 | 1.3550899
9578 | 恒流充电 | 03:31:35 | 13:17:10 | 0.3999307 | 3.388 | 1.4101925 | 4.6833978 | 2025-02-23 02:32:41 | 1.3549742
9579 | 恒流充电 | 03:31:40 | 13:17:15 | 0.399922 | 3.3881 | 1.4107479 | 4.6852797 | 2025-02-23 02:32:46 | 1.354965
9580 | 恒流充电 | 03:31:45 | 13:17:20 | 0.3999416 | 3.3882 | 1.4113034 | 4.6871617 | 2025-02-23 02:32:51 | 1.3550652
9581 | 恒流充电 | 03:31:50 | 13:17:25 | 0.3998972 | 3.388 | 1.4118588 | 4.6890434 | 2025-02-23 02:32:56 | 1.3548411
9582 | 恒流充电 | 03:31:55 | 13:17:30 | 0.3999227 | 3.3879 | 1.4124142 | 4.6909252 | 2025-02-23 02:33:01 | 1.3549036
9583 | 恒流充电 | 03:32:00 | 13:17:35 | 0.3998842 | 3.3881 | 1.4129696 | 4.692807 | 2025-02-23 02:33:06 | 1.3548435
9584 | 恒流充电 | 03:32:05 | 13:17:40 | 0.3998478 | 3.3882 | 1.413525 | 4.6946886 | 2025-02-23 02:33:11 | 1.3547624
9585 | 恒流充电 | 03:32:10 | 13:17:45 | 0.3998573 | 3.3879 | 1.4140803 | 4.6965701 | 2025-02-23 02:33:16 | 1.3546929
9586 | 恒流充电 | 03:32:15 | 13:17:50 | 0.399959 | 3.388 | 1.4146358 | 4.6984521 | 2025-02-23 02:33:21 | 1.3550723
9587 | 恒流充电 | 03:32:20 | 13:17:55 | 0.3998987 | 3.388 | 1.4151912 | 4.7003339 | 2025-02-23 02:33:26 | 1.354871
9588 | 恒流充电 | 03:32:25 | 13:18:00 | 0.399858 | 3.3882 | 1.4157468 | 4.7022166 | 2025-02-23 02:33:31 | 1.3548109
9589 | 恒流充电 | 03:32:30 | 13:18:05 | 0.3999176 | 3.3881 | 1.4163022 | 4.7040985 | 2025-02-23 02:33:36 | 1.3549757
9590 | 恒流充电 | 03:32:35 | 13:18:10 | 0.3998864 | 3.3882 | 1.4168576 | 4.7059803 | 2025-02-23 02:33:41 | 1.3548983
9591 | 恒流充电 | 03:32:40 | 13:18:15 | 0.3998711 | 3.3883 | 1.417413 | 4.7078621 | 2025-02-23 02:33:46 | 1.3548971
9592 | 恒流充电 | 03:32:45 | 13:18:20 | 0.3999292 | 3.3882 | 1.4179685 | 4.7097441 | 2025-02-23 02:33:51 | 1.3550226
9593 | 恒流充电 | 03:32:50 | 13:18:25 | 0.4000295 | 3.3883 | 1.4185241 | 4.7116266 | 2025-02-23 02:33:56 | 1.3554138
9594 | 恒流充电 | 03:32:55 | 13:18:30 | 0.3998907 | 3.3883 | 1.4190795 | 4.7135085 | 2025-02-23 02:34:01 | 1.3549459
9595 | 恒流充电 | 03:33:00 | 13:18:35 | 0.3999481 | 3.3883 | 1.419635 | 4.7153907 | 2025-02-23 02:34:06 | 1.355152
9596 | 恒流充电 | 03:33:05 | 13:18:40 | 0.4000273 | 3.3884 | 1.4201906 | 4.7172732 | 2025-02-23 02:34:11 | 1.3554407
9597 | 恒流充电 | 03:33:10 | 13:18:45 | 0.3998602 | 3.3883 | 1.4207459 | 4.719155 | 2025-02-23 02:34:16 | 1.3548614
9598 | 恒流充电 | 03:33:15 | 13:18:50 | 0.3998311 | 3.3884 | 1.4213012 | 4.7210366 | 2025-02-23 02:34:21 | 1.354768
9599 | 恒流充电 | 03:33:20 | 13:18:55 | 0.3999408 | 3.388 | 1.4218567 | 4.7229186 | 2025-02-23 02:34:26 | 1.355015
9600 | 恒流充电 | 03:33:25 | 13:19:00 | 0.3999074 | 3.3884 | 1.4224121 | 4.7248006 | 2025-02-23 02:34:31 | 1.3550631
9601 | 恒流充电 | 03:33:30 | 13:19:05 | 0.4000026 | 3.3885 | 1.4229677 | 4.7266827 | 2025-02-23 02:34:36 | 1.3553905
9602 | 恒流充电 | 03:33:35 | 13:19:10 | 0.399935 | 3.3884 | 1.4235231 | 4.7285648 | 2025-02-23 02:34:41 | 1.3551225
9603 | 恒流充电 | 03:33:40 | 13:19:15 | 0.3999685 | 3.3884 | 1.4240786 | 4.7304471 | 2025-02-23 02:34:46 | 1.3552476
9604 | 恒流充电 | 03:33:45 | 13:19:20 | 0.3999982 | 3.3884 | 1.4246342 | 4.7323295 | 2025-02-23 02:34:51 | 1.3553502
9605 | 恒流充电 | 03:33:50 | 13:19:25 | 0.3999692 | 3.3885 | 1.4251897 | 4.7342118 | 2025-02-23 02:34:56 | 1.3552835
9606 | 恒流充电 | 03:33:55 | 13:19:30 | 0.3998144 | 3.3883 | 1.425745 | 4.7360934 | 2025-02-23 02:35:01 | 1.3546949
9607 | 恒流充电 | 03:34:00 | 13:19:35 | 0.3998871 | 3.3884 | 1.4263004 | 4.7379753 | 2025-02-23 02:35:06 | 1.3549869
9608 | 恒流充电 | 03:34:05 | 13:19:40 | 0.399781 | 3.3886 | 1.4268557 | 4.7398568 | 2025-02-23 02:35:11 | 1.354691
9609 | 恒流充电 | 03:34:10 | 13:19:45 | 0.3998667 | 3.3884 | 1.427411 | 4.7417386 | 2025-02-23 02:35:16 | 1.3549152
9610 | 恒流充电 | 03:34:15 | 13:19:50 | 0.3998653 | 3.3884 | 1.4279664 | 4.7436205 | 2025-02-23 02:35:21 | 1.3549211
9611 | 恒流充电 | 03:34:20 | 13:19:55 | 0.3998813 | 3.3884 | 1.4285218 | 4.7455024 | 2025-02-23 02:35:26 | 1.3549659
9612 | 恒流充电 | 03:34:25 | 13:20:00 | 0.3999096 | 3.3885 | 1.4290772 | 4.7473844 | 2025-02-23 02:35:31 | 1.3551034
9613 | 恒流充电 | 03:34:30 | 13:20:05 | 0.3998515 | 3.3886 | 1.4296326 | 4.7492663 | 2025-02-23 02:35:36 | 1.3549272
9614 | 恒流充电 | 03:34:35 | 13:20:10 | 0.3999002 | 3.3884 | 1.4301884 | 4.7511492 | 2025-02-23 02:35:41 | 1.3550261
9615 | 恒流充电 | 03:34:40 | 13:20:15 | 0.3999183 | 3.3886 | 1.4307439 | 4.7530314 | 2025-02-23 02:35:46 | 1.3551794
9616 | 恒流充电 | 03:34:45 | 13:20:20 | 0.4000026 | 3.3885 | 1.4312994 | 4.7549139 | 2025-02-23 02:35:51 | 1.3554273
9617 | 恒流充电 | 03:34:50 | 13:20:25 | 0.3999496 | 3.3885 | 1.4318549 | 4.7567962 | 2025-02-23 02:35:56 | 1.355232
9618 | 恒流充电 | 03:34:55 | 13:20:30 | 0.3998006 | 3.3885 | 1.4324102 | 4.7586777 | 2025-02-23 02:36:01 | 1.3547256
9619 | 恒流充电 | 03:35:00 | 13:20:35 | 0.3998813 | 3.3885 | 1.4329656 | 4.7605597 | 2025-02-23 02:36:06 | 1.3549892
9620 | 恒流充电 | 03:35:05 | 13:20:40 | 0.3999154 | 3.3887 | 1.433521 | 4.7624419 | 2025-02-23 02:36:11 | 1.3551841
9621 | 恒流充电 | 03:35:10 | 13:20:45 | 0.3998914 | 3.3886 | 1.4340764 | 4.7643239 | 2025-02-23 02:36:16 | 1.3550677
9622 | 恒流充电 | 03:35:15 | 13:20:50 | 0.3998936 | 3.3887 | 1.4346318 | 4.766206 | 2025-02-23 02:36:21 | 1.3551111
9623 | 恒流充电 | 03:35:20 | 13:20:55 | 0.3998994 | 3.3885 | 1.4351872 | 4.768088 | 2025-02-23 02:36:26 | 1.3550686
9624 | 恒流充电 | 03:35:25 | 13:21:00 | 0.3999634 | 3.3885 | 1.4357427 | 4.7699704 | 2025-02-23 02:36:31 | 1.3552882
9625 | 恒流充电 | 03:35:30 | 13:21:05 | 0.3999467 | 3.3885 | 1.4362982 | 4.7718526 | 2025-02-23 02:36:36 | 1.355201
9626 | 恒流充电 | 03:35:35 | 13:21:10 | 0.3999401 | 3.3885 | 1.4368537 | 4.7737348 | 2025-02-23 02:36:41 | 1.3552061
9627 | 恒流充电 | 03:35:40 | 13:21:15 | 0.3999299 | 3.3886 | 1.4374092 | 4.7756171 | 2025-02-23 02:36:46 | 1.355204
9628 | 恒流充电 | 03:35:45 | 13:21:20 | 0.399837 | 3.3885 | 1.4379645 | 4.7774989 | 2025-02-23 02:36:51 | 1.3548581
9629 | 恒流充电 | 03:35:50 | 13:21:25 | 0.3999198 | 3.3887 | 1.4385199 | 4.7793811 | 2025-02-23 02:36:56 | 1.355202
9630 | 恒流充电 | 03:35:55 | 13:21:30 | 0.3998319 | 3.3889 | 1.4390753 | 4.781263 | 2025-02-23 02:37:01 | 1.3549823
9631 | 恒流充电 | 03:36:00 | 13:21:35 | 0.39985 | 3.3888 | 1.4396306 | 4.783145 | 2025-02-23 02:37:06 | 1.3550018
9632 | 恒流充电 | 03:36:05 | 13:21:40 | 0.3999031 | 3.3886 | 1.440186 | 4.7850271 | 2025-02-23 02:37:11 | 1.3551132
9633 | 恒流充电 | 03:36:10 | 13:21:45 | 0.3998123 | 3.3885 | 1.4407413 | 4.7869087 | 2025-02-23 02:37:16 | 1.354747
9634 | 恒流充电 | 03:36:15 | 13:21:50 | 0.3999299 | 3.3888 | 1.4412968 | 4.788791 | 2025-02-23 02:37:21 | 1.3552853
9635 | 恒流充电 | 03:36:20 | 13:21:55 | 0.3999445 | 3.3886 | 1.4418523 | 4.7906733 | 2025-02-23 02:37:26 | 1.3552574
9636 | 恒流充电 | 03:36:25 | 13:22:00 | 0.3999103 | 3.3887 | 1.4424077 | 4.7925555 | 2025-02-23 02:37:31 | 1.3551608
9637 | 恒流充电 | 03:36:30 | 13:22:05 | 0.3998856 | 3.3887 | 1.4429631 | 4.7944376 | 2025-02-23 02:37:36 | 1.355101
9638 | 恒流充电 | 03:36:35 | 13:22:10 | 0.3999924 | 3.3887 | 1.4435186 | 4.7963201 | 2025-02-23 02:37:41 | 1.3554426
9639 | 恒流充电 | 03:36:40 | 13:22:15 | 0.3998566 | 3.3887 | 1.444074 | 4.798202 | 2025-02-23 02:37:46 | 1.3549778
9640 | 恒流充电 | 03:36:45 | 13:22:20 | 0.4000004 | 3.3888 | 1.4446299 | 4.800086 | 2025-02-23 02:37:51 | 1.3555363
9641 | 恒流充电 | 03:36:50 | 13:22:25 | 0.3998798 | 3.3888 | 1.4451853 | 4.8019681 | 2025-02-23 02:37:56 | 1.3551058
9642 | 恒流充电 | 03:36:55 | 13:22:30 | 0.399999 | 3.3889 | 1.4457409 | 4.8038509 | 2025-02-23 02:38:01 | 1.3555731
9643 | 恒流充电 | 03:37:00 | 13:22:35 | 0.399805 | 3.3888 | 1.4462961 | 4.8057326 | 2025-02-23 02:38:06 | 1.3548439
9644 | 恒流充电 | 03:37:05 | 13:22:40 | 0.3998776 | 3.3889 | 1.4468515 | 4.8076147 | 2025-02-23 02:38:11 | 1.3551466
9645 | 恒流充电 | 03:37:10 | 13:22:45 | 0.3998806 | 3.3888 | 1.4474069 | 4.8094969 | 2025-02-23 02:38:16 | 1.3551272
9646 | 恒流充电 | 03:37:15 | 13:22:50 | 0.4000193 | 3.3888 | 1.4479625 | 4.8113796 | 2025-02-23 02:38:21 | 1.3555875
9647 | 恒流充电 | 03:37:20 | 13:22:55 | 0.3999532 | 3.3889 | 1.448518 | 4.8132621 | 2025-02-23 02:38:26 | 1.355412
9648 | 恒流充电 | 03:37:25 | 13:23:00 | 0.3999561 | 3.3888 | 1.4490735 | 4.8151446 | 2025-02-23 02:38:31 | 1.3553549
9649 | 恒流充电 | 03:37:30 | 13:23:05 | 0.3999125 | 3.3889 | 1.4496289 | 4.8170269 | 2025-02-23 02:38:36 | 1.3552563
9650 | 恒流充电 | 03:37:35 | 13:23:10 | 0.3998885 | 3.389 | 1.4501843 | 4.8189091 | 2025-02-23 02:38:41 | 1.3552128
9651 | 恒流充电 | 03:37:40 | 13:23:15 | 0.399922 | 3.3889 | 1.4507398 | 4.8207915 | 2025-02-23 02:38:46 | 1.3552905
9652 | 恒流充电 | 03:37:45 | 13:23:20 | 0.399834 | 3.3889 | 1.4512951 | 4.8226734 | 2025-02-23 02:38:51 | 1.3549858
9653 | 恒流充电 | 03:37:50 | 13:23:25 | 0.3999634 | 3.3891 | 1.4518507 | 4.8245564 | 2025-02-23 02:38:56 | 1.3555076
9654 | 恒流充电 | 03:37:55 | 13:23:30 | 0.3999154 | 3.389 | 1.4524061 | 4.8264387 | 2025-02-23 02:39:01 | 1.3552971
9655 | 恒流充电 | 03:38:00 | 13:23:35 | 0.3999292 | 3.3888 | 1.4529615 | 4.8283211 | 2025-02-23 02:39:06 | 1.3552914
9656 | 恒流充电 | 03:38:05 | 13:23:40 | 0.3998508 | 3.389 | 1.4535169 | 4.8302032 | 2025-02-23 02:39:11 | 1.3551129
9657 | 恒流充电 | 03:38:10 | 13:23:45 | 0.3999656 | 3.3891 | 1.4540724 | 4.8320858 | 2025-02-23 02:39:16 | 1.3555065
9658 | 恒流充电 | 03:38:15 | 13:23:50 | 0.3999045 | 3.3891 | 1.4546278 | 4.8339682 | 2025-02-23 02:39:21 | 1.3553064
9659 | 恒流充电 | 03:38:20 | 13:23:55 | 0.3998326 | 3.3891 | 1.4551831 | 4.8358502 | 2025-02-23 02:39:26 | 1.3550542
9660 | 恒流充电 | 03:38:25 | 13:24:00 | 0.399935 | 3.389 | 1.4557386 | 4.8377327 | 2025-02-23 02:39:31 | 1.3553672
9661 | 恒流充电 | 03:38:30 | 13:24:05 | 0.3999939 | 3.3892 | 1.4562942 | 4.8396155 | 2025-02-23 02:39:36 | 1.3556397
9662 | 恒流充电 | 03:38:35 | 13:24:10 | 0.3998457 | 3.3891 | 1.4568495 | 4.8414976 | 2025-02-23 02:39:41 | 1.3551123
9663 | 恒流充电 | 03:38:40 | 13:24:15 | 0.3999452 | 3.3891 | 1.457405 | 4.8433802 | 2025-02-23 02:39:46 | 1.3554617
9664 | 恒流充电 | 03:38:45 | 13:24:20 | 0.399834 | 3.3892 | 1.4579603 | 4.8452623 | 2025-02-23 02:39:51 | 1.3551122
9665 | 恒流充电 | 03:38:50 | 13:24:25 | 0.3998428 | 3.3894 | 1.4585156 | 4.8471445 | 2025-02-23 02:39:56 | 1.3552129
9666 | 恒流充电 | 03:38:55 | 13:24:30 | 0.3999656 | 3.3891 | 1.4590716 | 4.8490281 | 2025-02-23 02:40:01 | 1.3555337
9667 | 恒流充电 | 03:39:00 | 13:24:35 | 0.3998544 | 3.3891 | 1.459627 | 4.8509103 | 2025-02-23 02:40:06 | 1.3551494
9668 | 恒流充电 | 03:39:05 | 13:24:40 | 0.3999154 | 3.3892 | 1.4601824 | 4.8527927 | 2025-02-23 02:40:11 | 1.3553797
9669 | 恒流充电 | 03:39:10 | 13:24:45 | 0.399938 | 3.3892 | 1.4607379 | 4.8546753 | 2025-02-23 02:40:16 | 1.3554833
9670 | 恒流充电 | 03:39:15 | 13:24:50 | 0.399874 | 3.3892 | 1.4612933 | 4.8565576 | 2025-02-23 02:40:21 | 1.3552367
9671 | 恒流充电 | 03:39:20 | 13:24:55 | 0.3999103 | 3.3892 | 1.4618487 | 4.8584401 | 2025-02-23 02:40:26 | 1.355369
9672 | 恒流充电 | 03:39:25 | 13:25:00 | 0.3998864 | 3.3892 | 1.4624041 | 4.8603224 | 2025-02-23 02:40:31 | 1.3552837
9673 | 恒流充电 | 03:39:30 | 13:25:05 | 0.3999459 | 3.3892 | 1.4629596 | 4.862205 | 2025-02-23 02:40:36 | 1.3554897
9674 | 恒流充电 | 03:39:35 | 13:25:10 | 0.4000237 | 3.3894 | 1.4635152 | 4.8640881 | 2025-02-23 02:40:41 | 1.3558259
9675 | 恒流充电 | 03:39:40 | 13:25:15 | 0.3999176 | 3.3891 | 1.4640706 | 4.8659706 | 2025-02-23 02:40:46 | 1.3553545
9676 | 恒流充电 | 03:39:45 | 13:25:20 | 0.3998936 | 3.3894 | 1.464626 | 4.8678531 | 2025-02-23 02:40:51 | 1.3553863
9677 | 恒流充电 | 03:39:50 | 13:25:25 | 0.3999161 | 3.3895 | 1.4651815 | 4.8697357 | 2025-02-23 02:40:56 | 1.3554999
9678 | 恒流充电 | 03:39:55 | 13:25:30 | 0.3999111 | 3.3893 | 1.4657369 | 4.8716182 | 2025-02-23 02:41:01 | 1.3554107
9679 | 恒流充电 | 03:40:00 | 13:25:35 | 0.3999234 | 3.3893 | 1.4662925 | 4.8735013 | 2025-02-23 02:41:06 | 1.3554705
9680 | 恒流充电 | 03:40:05 | 13:25:40 | 0.3999735 | 3.3894 | 1.466848 | 4.8753842 | 2025-02-23 02:41:11 | 1.3556533
9681 | 恒流充电 | 03:40:10 | 13:25:45 | 0.3998885 | 3.3893 | 1.4674034 | 4.8772666 | 2025-02-23 02:41:16 | 1.3553392
9682 | 恒流充电 | 03:40:15 | 13:25:50 | 0.3999488 | 3.3895 | 1.4679589 | 4.8791494 | 2025-02-23 02:41:21 | 1.3556104
9683 | 恒流充电 | 03:40:20 | 13:25:55 | 0.3998747 | 3.3893 | 1.4685143 | 4.8810317 | 2025-02-23 02:41:26 | 1.3553129
9684 | 恒流充电 | 03:40:25 | 13:26:00 | 0.3999481 | 3.3894 | 1.4690698 | 4.8829145 | 2025-02-23 02:41:31 | 1.3555968
9685 | 恒流充电 | 03:40:30 | 13:26:05 | 0.3998646 | 3.3895 | 1.4696251 | 4.8847969 | 2025-02-23 02:41:36 | 1.3553372
9686 | 恒流充电 | 03:40:35 | 13:26:10 | 0.3999423 | 3.3893 | 1.4701806 | 4.8866796 | 2025-02-23 02:41:41 | 1.3555329
9687 | 恒流充电 | 03:40:40 | 13:26:15 | 0.3999329 | 3.3896 | 1.4707361 | 4.8885624 | 2025-02-23 02:41:46 | 1.3556079
9688 | 恒流充电 | 03:40:45 | 13:26:20 | 0.3998638 | 3.3896 | 1.4712914 | 4.8904449 | 2025-02-23 02:41:51 | 1.3553667
9689 | 恒流充电 | 03:40:50 | 13:26:25 | 0.4000607 | 3.3895 | 1.4718471 | 4.8923282 | 2025-02-23 02:41:56 | 1.3560086
9690 | 恒流充电 | 03:40:55 | 13:26:30 | 0.3999103 | 3.3896 | 1.4724025 | 4.8942109 | 2025-02-23 02:42:01 | 1.3555543
9691 | 恒流充电 | 03:41:00 | 13:26:35 | 0.3997824 | 3.3896 | 1.4729578 | 4.896093 | 2025-02-23 02:42:06 | 1.3551082
9692 | 恒流充电 | 03:41:05 | 13:26:40 | 0.3998573 | 3.3896 | 1.4735134 | 4.8979759 | 2025-02-23 02:42:11 | 1.355374
9693 | 恒流充电 | 03:41:10 | 13:26:45 | 0.399914 | 3.3897 | 1.4740688 | 4.8998587 | 2025-02-23 02:42:16 | 1.3555845
9694 | 恒流充电 | 03:41:15 | 13:26:50 | 0.4000135 | 3.3896 | 1.4746244 | 4.9017418 | 2025-02-23 02:42:21 | 1.3558793
9695 | 恒流充电 | 03:41:20 | 13:26:55 | 0.3999387 | 3.3895 | 1.4751798 | 4.9036246 | 2025-02-23 02:42:26 | 1.3555777
9696 | 恒流充电 | 03:41:25 | 13:27:00 | 0.3999198 | 3.3895 | 1.4757353 | 4.9055073 | 2025-02-23 02:42:31 | 1.3555226
9697 | 恒流充电 | 03:41:30 | 13:27:05 | 0.3998827 | 3.3897 | 1.4762907 | 4.9073899 | 2025-02-23 02:42:36 | 1.3554704
9698 | 恒流充电 | 03:41:35 | 13:27:10 | 0.3999133 | 3.3897 | 1.4768461 | 4.9092726 | 2025-02-23 02:42:41 | 1.3555774
9699 | 恒流充电 | 03:41:40 | 13:27:15 | 0.4000048 | 3.3899 | 1.4774017 | 4.9111559 | 2025-02-23 02:42:46 | 1.3559801
9700 | 恒流充电 | 03:41:45 | 13:27:20 | 0.399943 | 3.3896 | 1.4779572 | 4.9130388 | 2025-02-23 02:42:51 | 1.3556626
9701 | 恒流充电 | 03:41:50 | 13:27:25 | 0.4000433 | 3.3897 | 1.4785128 | 4.9149221 | 2025-02-23 02:42:56 | 1.3560297
9702 | 恒流充电 | 03:41:55 | 13:27:30 | 0.3998435 | 3.3897 | 1.4790681 | 4.9168046 | 2025-02-23 02:43:01 | 1.3553594
9703 | 恒流充电 | 03:42:00 | 13:27:35 | 0.3998929 | 3.3898 | 1.4796235 | 4.9186873 | 2025-02-23 02:43:06 | 1.3555557
9704 | 恒流充电 | 03:42:05 | 13:27:40 | 0.399914 | 3.3897 | 1.480179 | 4.9205701 | 2025-02-23 02:43:11 | 1.355586
9705 | 恒流充电 | 03:42:10 | 13:27:45 | 0.399882 | 3.3898 | 1.4807343 | 4.9224529 | 2025-02-23 02:43:16 | 1.3555248
9706 | 恒流充电 | 03:42:15 | 13:27:50 | 0.3999932 | 3.3898 | 1.4812899 | 4.9243361 | 2025-02-23 02:43:21 | 1.3558891
9707 | 恒流充电 | 03:42:20 | 13:27:55 | 0.3999227 | 3.3897 | 1.4818453 | 4.9262189 | 2025-02-23 02:43:26 | 1.3556032
9708 | 恒流充电 | 03:42:25 | 13:28:00 | 0.3998486 | 3.3896 | 1.4824007 | 4.9281013 | 2025-02-23 02:43:31 | 1.3553205
9709 | 恒流充电 | 03:42:30 | 13:28:05 | 0.3998595 | 3.3899 | 1.482956 | 4.9299839 | 2025-02-23 02:43:36 | 1.3554834
9710 | 恒流充电 | 03:42:35 | 13:28:10 | 0.3999256 | 3.3899 | 1.4835115 | 4.9318668 | 2025-02-23 02:43:41 | 1.3556951
9711 | 恒流充电 | 03:42:40 | 13:28:15 | 0.3999278 | 3.3898 | 1.484067 | 4.9337497 | 2025-02-23 02:43:46 | 1.3556604
9712 | 恒流充电 | 03:42:45 | 13:28:20 | 0.3998471 | 3.39 | 1.4846223 | 4.9356323 | 2025-02-23 02:43:51 | 1.35548
9713 | 恒流充电 | 03:42:50 | 13:28:25 | 0.3999743 | 3.39 | 1.4851778 | 4.9375155 | 2025-02-23 02:43:56 | 1.3559256
9714 | 恒流充电 | 03:42:55 | 13:28:30 | 0.4000033 | 3.3901 | 1.4857334 | 4.9393989 | 2025-02-23 02:44:01 | 1.3560362
9715 | 恒流充电 | 03:43:00 | 13:28:35 | 0.399938 | 3.3898 | 1.4862888 | 4.9412818 | 2025-02-23 02:44:06 | 1.3557222
9716 | 恒流充电 | 03:43:05 | 13:28:40 | 0.3998834 | 3.39 | 1.4868442 | 4.9431646 | 2025-02-23 02:44:11 | 1.3555885
9717 | 恒流充电 | 03:43:10 | 13:28:45 | 0.3998922 | 3.3901 | 1.4873996 | 4.9450475 | 2025-02-23 02:44:16 | 1.3556596
9718 | 恒流充电 | 03:43:15 | 13:28:50 | 0.3999525 | 3.3901 | 1.4879555 | 4.9469309 | 2025-02-23 02:44:21 | 1.3558654
9719 | 恒流充电 | 03:43:20 | 13:28:55 | 0.3998486 | 3.3901 | 1.4885108 | 4.9488135 | 2025-02-23 02:44:26 | 1.3555173
9720 | 恒流充电 | 03:43:25 | 13:29:00 | 0.3998733 | 3.3899 | 1.4890662 | 4.9506962 | 2025-02-23 02:44:31 | 1.3555182
9721 | 恒流充电 | 03:43:30 | 13:29:05 | 0.3999438 | 3.39 | 1.4896217 | 4.9525793 | 2025-02-23 02:44:36 | 1.3557916
9722 | 恒流充电 | 03:43:35 | 13:29:10 | 0.3999372 | 3.3899 | 1.4901771 | 4.9544623 | 2025-02-23 02:44:41 | 1.3557621
9723 | 恒流充电 | 03:43:40 | 13:29:15 | 0.3998377 | 3.3901 | 1.4907325 | 4.9563449 | 2025-02-23 02:44:46 | 1.3554748
9724 | 恒流充电 | 03:43:45 | 13:29:20 | 0.3998653 | 3.39 | 1.4912878 | 4.9582276 | 2025-02-23 02:44:51 | 1.3555348
9725 | 恒流充电 | 03:43:50 | 13:29:25 | 0.3999227 | 3.3902 | 1.4918433 | 4.9601106 | 2025-02-23 02:44:56 | 1.3557982
9726 | 恒流充电 | 03:43:55 | 13:29:30 | 0.3999546 | 3.39 | 1.4923988 | 4.9619937 | 2025-02-23 02:45:01 | 1.3558607
9727 | 恒流充电 | 03:44:00 | 13:29:35 | 0.3998864 | 3.39 | 1.4929542 | 4.9638765 | 2025-02-23 02:45:06 | 1.3556173
9728 | 恒流充电 | 03:44:05 | 13:29:40 | 0.3999285 | 3.3901 | 1.4935096 | 4.9657596 | 2025-02-23 02:45:11 | 1.355791
9729 | 恒流充电 | 03:44:10 | 13:29:45 | 0.3999023 | 3.39 | 1.494065 | 4.9676425 | 2025-02-23 02:45:16 | 1.3556851
9730 | 恒流充电 | 03:44:15 | 13:29:50 | 0.3998515 | 3.3901 | 1.4946204 | 4.9695252 | 2025-02-23 02:45:21 | 1.3555474
9731 | 恒流充电 | 03:44:20 | 13:29:55 | 0.3997759 | 3.3901 | 1.4951763 | 4.9714098 | 2025-02-23 02:45:26 | 1.3552696
9732 | 恒流充电 | 03:44:25 | 13:30:00 | 0.3998922 | 3.39 | 1.4957317 | 4.9732926 | 2025-02-23 02:45:31 | 1.3556197
9733 | 恒流充电 | 03:44:30 | 13:30:05 | 0.3999735 | 3.3902 | 1.4962872 | 4.9751759 | 2025-02-23 02:45:36 | 1.3560001
9734 | 恒流充电 | 03:44:35 | 13:30:10 | 0.3999481 | 3.3901 | 1.4968427 | 4.9770591 | 2025-02-23 02:45:41 | 1.3558475
9735 | 恒流充电 | 03:44:40 | 13:30:15 | 0.3999663 | 3.3902 | 1.4973982 | 4.9789423 | 2025-02-23 02:45:46 | 1.3559658
9736 | 恒流充电 | 03:44:45 | 13:30:20 | 0.4000179 | 3.3901 | 1.4979538 | 4.9808258 | 2025-02-23 02:45:51 | 1.3561182
9737 | 恒流充电 | 03:44:50 | 13:30:25 | 0.3999227 | 3.3902 | 1.4985093 | 4.9827089 | 2025-02-23 02:45:56 | 1.3558318
9738 | 恒流充电 | 03:44:55 | 13:30:30 | 0.3999118 | 3.3903 | 1.4990647 | 4.984592 | 2025-02-23 02:46:01 | 1.355834
9739 | 恒流充电 | 03:45:00 | 13:30:35 | 0.3998827 | 3.3903 | 1.4996201 | 4.986475 | 2025-02-23 02:46:06 | 1.355707
9740 | 恒流充电 | 03:45:05 | 13:30:40 | 0.3998842 | 3.3903 | 1.5001755 | 4.9883579 | 2025-02-23 02:46:11 | 1.3557406
9741 | 恒流充电 | 03:45:10 | 13:30:45 | 0.3999743 | 3.3904 | 1.500731 | 4.9902414 | 2025-02-23 02:46:16 | 1.3560811
9742 | 恒流充电 | 03:45:15 | 13:30:50 | 0.399927 | 3.3904 | 1.5012865 | 4.9921246 | 2025-02-23 02:46:21 | 1.3558938
9743 | 恒流充电 | 03:45:20 | 13:30:55 | 0.3999794 | 3.3904 | 1.501842 | 4.994008 | 2025-02-23 02:46:26 | 1.3560827
9744 | 恒流充电 | 03:45:25 | 13:31:00 | 0.3998849 | 3.3902 | 1.5023972 | 4.9958906 | 2025-02-23 02:46:31 | 1.3556998
9745 | 恒流充电 | 03:45:30 | 13:31:05 | 0.3999082 | 3.3903 | 1.5029526 | 4.9977737 | 2025-02-23 02:46:36 | 1.3557963
9746 | 恒流充电 | 03:45:35 | 13:31:10 | 0.3998631 | 3.3904 | 1.503508 | 4.9996566 | 2025-02-23 02:46:41 | 1.3556917
9747 | 恒流充电 | 03:45:40 | 13:31:15 | 0.3999198 | 3.3904 | 1.5040634 | 5.0015397 | 2025-02-23 02:46:46 | 1.3558803
9748 | 恒流充电 | 03:45:45 | 13:31:20 | 0.3999699 | 3.3904 | 1.5046189 | 5.0034232 | 2025-02-23 02:46:51 | 1.3560556
9749 | 恒流充电 | 03:45:50 | 13:31:25 | 0.3998864 | 3.3905 | 1.5051743 | 5.0053062 | 2025-02-23 02:46:56 | 1.3558299
9750 | 恒流充电 | 03:45:55 | 13:31:30 | 0.3999496 | 3.3905 | 1.5057298 | 5.0071896 | 2025-02-23 02:47:01 | 1.3560458
9751 | 恒流充电 | 03:46:00 | 13:31:35 | 0.4000833 | 3.3904 | 1.5062855 | 5.0090736 | 2025-02-23 02:47:06 | 1.356453
9752 | 恒流充电 | 03:46:05 | 13:31:40 | 0.3998638 | 3.3903 | 1.5068409 | 5.0109565 | 2025-02-23 02:47:11 | 1.3556656
9753 | 恒流充电 | 03:46:10 | 13:31:45 | 0.3999147 | 3.3903 | 1.5073963 | 5.0128396 | 2025-02-23 02:47:16 | 1.3558274
9754 | 恒流充电 | 03:46:15 | 13:31:50 | 0.3999605 | 3.3904 | 1.5079518 | 5.0147229 | 2025-02-23 02:47:21 | 1.3560143
9755 | 恒流充电 | 03:46:20 | 13:31:55 | 0.3999082 | 3.3906 | 1.5085072 | 5.0166061 | 2025-02-23 02:47:26 | 1.3559195
9756 | 恒流充电 | 03:46:25 | 13:32:00 | 0.3999387 | 3.3902 | 1.5090627 | 5.0184893 | 2025-02-23 02:47:31 | 1.3558778
9757 | 恒流充电 | 03:46:30 | 13:32:05 | 0.3999111 | 3.3906 | 1.5096182 | 5.0203724 | 2025-02-23 02:47:36 | 1.3559247
9758 | 恒流充电 | 03:46:35 | 13:32:10 | 0.3998842 | 3.3907 | 1.5101736 | 5.0222555 | 2025-02-23 02:47:41 | 1.3558714
9759 | 恒流充电 | 03:46:40 | 13:32:15 | 0.399866 | 3.3905 | 1.5107289 | 5.0241385 | 2025-02-23 02:47:46 | 1.3557299
9760 | 恒流充电 | 03:46:45 | 13:32:20 | 0.3999518 | 3.3904 | 1.5112844 | 5.0260218 | 2025-02-23 02:47:51 | 1.3559785
9761 | 恒流充电 | 03:46:50 | 13:32:25 | 0.3999278 | 3.3905 | 1.5118399 | 5.0279051 | 2025-02-23 02:47:56 | 1.3559523
9762 | 恒流充电 | 03:46:55 | 13:32:30 | 0.3998486 | 3.3904 | 1.5123952 | 5.0297879 | 2025-02-23 02:48:01 | 1.3556599
9763 | 恒流充电 | 03:47:00 | 13:32:35 | 0.399935 | 3.3905 | 1.5129507 | 5.0316712 | 2025-02-23 02:48:06 | 1.3559831
9764 | 恒流充电 | 03:47:05 | 13:32:40 | 0.399922 | 3.3906 | 1.5135061 | 5.0335545 | 2025-02-23 02:48:11 | 1.355962
9765 | 恒流充电 | 03:47:10 | 13:32:45 | 0.3999336 | 3.3904 | 1.5140616 | 5.0354378 | 2025-02-23 02:48:16 | 1.3559406
9766 | 恒流充电 | 03:47:15 | 13:32:50 | 0.3999423 | 3.3906 | 1.5146171 | 5.0373212 | 2025-02-23 02:48:21 | 1.3560411
9767 | 恒流充电 | 03:47:20 | 13:32:55 | 0.3999299 | 3.3907 | 1.5151725 | 5.0392046 | 2025-02-23 02:48:26 | 1.3560574
9768 | 恒流充电 | 03:47:25 | 13:33:00 | 0.3999074 | 3.3906 | 1.515728 | 5.0410878 | 2025-02-23 02:48:31 | 1.3559084
9769 | 恒流充电 | 03:47:30 | 13:33:05 | 0.3999133 | 3.3906 | 1.5162834 | 5.0429711 | 2025-02-23 02:48:36 | 1.3559601
9770 | 恒流充电 | 03:47:35 | 13:33:10 | 0.3999757 | 3.3906 | 1.516839 | 5.0448551 | 2025-02-23 02:48:41 | 1.3561481
9771 | 恒流充电 | 03:47:40 | 13:33:15 | 0.3999699 | 3.3906 | 1.5173945 | 5.0467387 | 2025-02-23 02:48:46 | 1.3561432
9772 | 恒流充电 | 03:47:45 | 13:33:20 | 0.3999118 | 3.3908 | 1.51795 | 5.048622 | 2025-02-23 02:48:51 | 1.3560137
9773 | 恒流充电 | 03:47:50 | 13:33:25 | 0.4000339 | 3.3907 | 1.5185056 | 5.0505059 | 2025-02-23 02:48:56 | 1.356408
9774 | 恒流充电 | 03:47:55 | 13:33:30 | 0.3999554 | 3.3908 | 1.5190611 | 5.0523895 | 2025-02-23 02:49:01 | 1.3561586
9775 | 恒流充电 | 03:48:00 | 13:33:35 | 0.3998965 | 3.3907 | 1.5196165 | 5.0542727 | 2025-02-23 02:49:06 | 1.3559208
9776 | 恒流充电 | 03:48:05 | 13:33:40 | 0.399906 | 3.3907 | 1.5201719 | 5.0561559 | 2025-02-23 02:49:11 | 1.3559437
9777 | 恒流充电 | 03:48:10 | 13:33:45 | 0.3999597 | 3.3908 | 1.5207274 | 5.0580395 | 2025-02-23 02:49:16 | 1.3561797
9778 | 恒流充电 | 03:48:15 | 13:33:50 | 0.3999554 | 3.3909 | 1.5212829 | 5.0599231 | 2025-02-23 02:49:21 | 1.3562107
9779 | 恒流充电 | 03:48:20 | 13:33:55 | 0.3999569 | 3.3909 | 1.5218384 | 5.0618068 | 2025-02-23 02:49:26 | 1.356207
9780 | 恒流充电 | 03:48:25 | 13:34:00 | 0.3999263 | 3.3908 | 1.5223938 | 5.0636902 | 2025-02-23 02:49:31 | 1.3560507
9781 | 恒流充电 | 03:48:30 | 13:34:05 | 0.3998878 | 3.3908 | 1.5229492 | 5.0655734 | 2025-02-23 02:49:36 | 1.3559566
9782 | 恒流充电 | 03:48:35 | 13:34:10 | 0.3998725 | 3.3908 | 1.5235046 | 5.0674566 | 2025-02-23 02:49:41 | 1.3558874
9783 | 恒流充电 | 03:48:40 | 13:34:15 | 0.3999299 | 3.3909 | 1.5240601 | 5.0693402 | 2025-02-23 02:49:46 | 1.3561179
9784 | 恒流充电 | 03:48:45 | 13:34:20 | 0.3999234 | 3.391 | 1.5246156 | 5.0712238 | 2025-02-23 02:49:51 | 1.3561478
9785 | 恒流充电 | 03:48:50 | 13:34:25 | 0.3999285 | 3.391 | 1.525171 | 5.0731073 | 2025-02-23 02:49:56 | 1.3561426
9786 | 恒流充电 | 03:48:55 | 13:34:30 | 0.3999191 | 3.3909 | 1.5257265 | 5.0749908 | 2025-02-23 02:50:01 | 1.3561011
9787 | 恒流充电 | 03:49:00 | 13:34:35 | 0.4000128 | 3.3909 | 1.5262821 | 5.0768747 | 2025-02-23 02:50:06 | 1.3564221
9788 | 恒流充电 | 03:49:05 | 13:34:40 | 0.3998914 | 3.3911 | 1.5268375 | 5.0787581 | 2025-02-23 02:50:11 | 1.3560561
9789 | 恒流充电 | 03:49:10 | 13:34:45 | 0.3998856 | 3.391 | 1.5273929 | 5.0806415 | 2025-02-23 02:50:16 | 1.3560214
9790 | 恒流充电 | 03:49:15 | 13:34:50 | 0.3999656 | 3.3909 | 1.5279484 | 5.0825252 | 2025-02-23 02:50:21 | 1.356253
9791 | 恒流充电 | 03:49:20 | 13:34:55 | 0.3999707 | 3.3912 | 1.5285039 | 5.084409 | 2025-02-23 02:50:26 | 1.356384
9792 | 恒流充电 | 03:49:25 | 13:35:00 | 0.3999779 | 3.391 | 1.5290594 | 5.0862928 | 2025-02-23 02:50:31 | 1.3563107
9793 | 恒流充电 | 03:49:30 | 13:35:05 | 0.3998951 | 3.391 | 1.5296148 | 5.0881762 | 2025-02-23 02:50:36 | 1.3560497
9794 | 恒流充电 | 03:49:35 | 13:35:10 | 0.3999452 | 3.3911 | 1.5301703 | 5.0900599 | 2025-02-23 02:50:41 | 1.3562559
9795 | 恒流充电 | 03:49:40 | 13:35:15 | 0.3999532 | 3.3911 | 1.5307258 | 5.0919436 | 2025-02-23 02:50:46 | 1.3562675
9796 | 恒流充电 | 03:49:45 | 13:35:20 | 0.3999895 | 3.391 | 1.5312811 | 5.0938263 | 2025-02-23 02:50:51 | 1.3563644
9797 | 恒流充电 | 03:49:50 | 13:35:25 | 0.399951 | 3.3911 | 1.5318366 | 5.09571 | 2025-02-23 02:50:56 | 1.3562659
9798 | 恒流充电 | 03:49:55 | 13:35:30 | 0.3998689 | 3.391 | 1.532392 | 5.0975932 | 2025-02-23 02:51:01 | 1.3559412
9799 | 恒流充电 | 03:50:00 | 13:35:35 | 0.3999423 | 3.3911 | 1.5329475 | 5.0994769 | 2025-02-23 02:51:06 | 1.3562286
9800 | 恒流充电 | 03:50:05 | 13:35:40 | 0.3999234 | 3.3909 | 1.5335029 | 5.1013604 | 2025-02-23 02:51:11 | 1.3561188
9801 | 恒流充电 | 03:50:10 | 13:35:45 | 0.3999721 | 3.391 | 1.5340584 | 5.1032442 | 2025-02-23 02:51:16 | 1.3563226
9802 | 恒流充电 | 03:50:15 | 13:35:50 | 0.3999583 | 3.3911 | 1.5346139 | 5.1051279 | 2025-02-23 02:51:21 | 1.3563017
9803 | 恒流充电 | 03:50:20 | 13:35:55 | 0.3999263 | 3.3911 | 1.5351694 | 5.1070115 | 2025-02-23 02:51:26 | 1.3561897
9804 | 恒流充电 | 03:50:25 | 13:36:00 | 0.3999968 | 3.3913 | 1.5357249 | 5.1088955 | 2025-02-23 02:51:31 | 1.3564893
9805 | 恒流充电 | 03:50:30 | 13:36:05 | 0.3999358 | 3.3912 | 1.5362804 | 5.1107793 | 2025-02-23 02:51:36 | 1.3562765
9806 | 恒流充电 | 03:50:35 | 13:36:10 | 0.3998711 | 3.3913 | 1.5368358 | 5.1126627 | 2025-02-23 02:51:41 | 1.3560799
9807 | 恒流充电 | 03:50:40 | 13:36:15 | 0.3998704 | 3.3913 | 1.5373911 | 5.1145461 | 2025-02-23 02:51:46 | 1.3560727
9808 | 恒流充电 | 03:50:45 | 13:36:20 | 0.3999118 | 3.3913 | 1.5379466 | 5.1164298 | 2025-02-23 02:51:51 | 1.356205
9809 | 恒流充电 | 03:50:50 | 13:36:25 | 0.3999336 | 3.3913 | 1.538502 | 5.1183133 | 2025-02-23 02:51:56 | 1.3563017
9810 | 恒流充电 | 03:50:55 | 13:36:30 | 0.3999125 | 3.3912 | 1.5390574 | 5.1201969 | 2025-02-23 02:52:01 | 1.3561733
9811 | 恒流充电 | 03:51:00 | 13:36:35 | 0.3999198 | 3.3912 | 1.5396129 | 5.1220805 | 2025-02-23 02:52:06 | 1.3562249
9812 | 恒流充电 | 03:51:05 | 13:36:40 | 0.3998987 | 3.3913 | 1.5401683 | 5.1239641 | 2025-02-23 02:52:11 | 1.3561781
9813 | 恒流充电 | 03:51:10 | 13:36:45 | 0.3999605 | 3.3913 | 1.5407238 | 5.125848 | 2025-02-23 02:52:16 | 1.3563749
9814 | 恒流充电 | 03:51:15 | 13:36:50 | 0.3999714 | 3.3913 | 1.5412793 | 5.1277319 | 2025-02-23 02:52:21 | 1.3564322
9815 | 恒流充电 | 03:51:20 | 13:36:55 | 0.3999765 | 3.3913 | 1.5418348 | 5.1296158 | 2025-02-23 02:52:26 | 1.356443
9816 | 恒流充电 | 03:51:25 | 13:37:00 | 0.3999176 | 3.3913 | 1.5423903 | 5.1314995 | 2025-02-23 02:52:31 | 1.356234
9817 | 恒流充电 | 03:51:30 | 13:37:05 | 0.3998559 | 3.3914 | 1.5429456 | 5.133383 | 2025-02-23 02:52:36 | 1.3560887
9818 | 恒流充电 | 03:51:35 | 13:37:10 | 0.399842 | 3.3916 | 1.5435009 | 5.1352664 | 2025-02-23 02:52:41 | 1.356097
9819 | 恒流充电 | 03:51:40 | 13:37:15 | 0.3999852 | 3.3915 | 1.5440565 | 5.1371505 | 2025-02-23 02:52:46 | 1.3565597
9820 | 恒流充电 | 03:51:45 | 13:37:20 | 0.3999699 | 3.3916 | 1.544612 | 5.1390346 | 2025-02-23 02:52:51 | 1.3565305
9821 | 恒流充电 | 03:51:50 | 13:37:25 | 0.3999336 | 3.3914 | 1.5451675 | 5.1409184 | 2025-02-23 02:52:56 | 1.356347
9822 | 恒流充电 | 03:51:55 | 13:37:30 | 0.3999438 | 3.3913 | 1.545723 | 5.1428027 | 2025-02-23 02:53:01 | 1.3563476
9823 | 恒流充电 | 03:52:00 | 13:37:35 | 0.3998856 | 3.3915 | 1.5462784 | 5.1446864 | 2025-02-23 02:53:06 | 1.3562296
9824 | 恒流充电 | 03:52:05 | 13:37:40 | 0.3998806 | 3.3915 | 1.5468337 | 5.14657 | 2025-02-23 02:53:11 | 1.3561882
9825 | 恒流充电 | 03:52:10 | 13:37:45 | 0.3998515 | 3.3916 | 1.5473891 | 5.1484535 | 2025-02-23 02:53:16 | 1.3561247
9826 | 恒流充电 | 03:52:15 | 13:37:50 | 0.400015 | 3.3917 | 1.5479447 | 5.1503378 | 2025-02-23 02:53:21 | 1.3567352
9827 | 恒流充电 | 03:52:20 | 13:37:55 | 0.3998987 | 3.3913 | 1.5485001 | 5.1522214 | 2025-02-23 02:53:26 | 1.3561914
9828 | 恒流充电 | 03:52:25 | 13:38:00 | 0.3998813 | 3.3916 | 1.5490555 | 5.1541051 | 2025-02-23 02:53:31 | 1.3562286
9829 | 恒流充电 | 03:52:30 | 13:38:05 | 0.3999176 | 3.3915 | 1.5496109 | 5.1559889 | 2025-02-23 02:53:36 | 1.3563364
9830 | 恒流充电 | 03:52:35 | 13:38:10 | 0.3999539 | 3.3917 | 1.5501664 | 5.1578729 | 2025-02-23 02:53:41 | 1.3565277
9831 | 恒流充电 | 03:52:40 | 13:38:15 | 0.4000266 | 3.3916 | 1.550722 | 5.1597573 | 2025-02-23 02:53:46 | 1.3567433
9832 | 恒流充电 | 03:52:45 | 13:38:20 | 0.3998464 | 3.3917 | 1.5512773 | 5.1616409 | 2025-02-23 02:53:51 | 1.3561685
9833 | 恒流充电 | 03:52:50 | 13:38:25 | 0.3998595 | 3.3917 | 1.5518327 | 5.1635245 | 2025-02-23 02:53:56 | 1.3561865
9834 | 恒流充电 | 03:52:55 | 13:38:30 | 0.3998944 | 3.3916 | 1.5523881 | 5.1654082 | 2025-02-23 02:54:01 | 1.3562895
9835 | 恒流充电 | 03:53:00 | 13:38:35 | 0.3999583 | 3.3916 | 1.5529441 | 5.167294 | 2025-02-23 02:54:06 | 1.3565135
9836 | 恒流充电 | 03:53:05 | 13:38:40 | 0.4000745 | 3.3918 | 1.5534997 | 5.1691787 | 2025-02-23 02:54:11 | 1.3569593
9837 | 恒流充电 | 03:53:10 | 13:38:45 | 0.3999372 | 3.3918 | 1.5540552 | 5.1710627 | 2025-02-23 02:54:16 | 1.356522
9838 | 恒流充电 | 03:53:15 | 13:38:50 | 0.399914 | 3.3917 | 1.5546106 | 5.1729466 | 2025-02-23 02:54:21 | 1.3563758
9839 | 恒流充电 | 03:53:20 | 13:38:55 | 0.3999743 | 3.3917 | 1.5551661 | 5.1748308 | 2025-02-23 02:54:26 | 1.3566112
9840 | 恒流充电 | 03:53:25 | 13:39:00 | 0.3998951 | 3.3918 | 1.5557216 | 5.1767146 | 2025-02-23 02:54:31 | 1.3563606
9841 | 恒流充电 | 03:53:30 | 13:39:05 | 0.3998936 | 3.3917 | 1.556277 | 5.1785984 | 2025-02-23 02:54:36 | 1.356302
9842 | 恒流充电 | 03:53:35 | 13:39:10 | 0.4000266 | 3.3919 | 1.5568326 | 5.1804829 | 2025-02-23 02:54:41 | 1.3568578
9843 | 恒流充电 | 03:53:40 | 13:39:15 | 0.3998631 | 3.392 | 1.5573879 | 5.1823667 | 2025-02-23 02:54:46 | 1.3563319
9844 | 恒流充电 | 03:53:45 | 13:39:20 | 0.3998914 | 3.3918 | 1.5579433 | 5.1842505 | 2025-02-23 02:54:51 | 1.3563357
9845 | 恒流充电 | 03:53:50 | 13:39:25 | 0.3998951 | 3.3917 | 1.5584987 | 5.1861343 | 2025-02-23 02:54:56 | 1.3563425
9846 | 恒流充电 | 03:53:55 | 13:39:30 | 0.3999009 | 3.3918 | 1.5590542 | 5.1880181 | 2025-02-23 02:55:01 | 1.3563685
9847 | 恒流充电 | 03:54:00 | 13:39:35 | 0.3999895 | 3.392 | 1.5596097 | 5.1899026 | 2025-02-23 02:55:06 | 1.3567737
9848 | 恒流充电 | 03:54:05 | 13:39:40 | 0.3999561 | 3.3919 | 1.5601652 | 5.1917868 | 2025-02-23 02:55:11 | 1.3566021
9849 | 恒流充电 | 03:54:10 | 13:39:45 | 0.4000179 | 3.392 | 1.5607207 | 5.1936713 | 2025-02-23 02:55:16 | 1.3568691
9850 | 恒流充电 | 03:54:15 | 13:39:50 | 0.399866 | 3.3917 | 1.5612761 | 5.195555 | 2025-02-23 02:55:21 | 1.3562454
9851 | 恒流充电 | 03:54:20 | 13:39:55 | 0.399975 | 3.392 | 1.5618316 | 5.1974393 | 2025-02-23 02:55:26 | 1.3567086
9852 | 恒流充电 | 03:54:25 | 13:40:00 | 0.3998769 | 3.392 | 1.562387 | 5.1993232 | 2025-02-23 02:55:31 | 1.3563975
9853 | 恒流充电 | 03:54:30 | 13:40:05 | 0.3998529 | 3.392 | 1.5629424 | 5.201207 | 2025-02-23 02:55:36 | 1.356318
9854 | 恒流充电 | 03:54:35 | 13:40:10 | 0.3998776 | 3.392 | 1.5634978 | 5.2030908 | 2025-02-23 02:55:41 | 1.3563727
9855 | 恒流充电 | 03:54:40 | 13:40:15 | 0.3999161 | 3.3922 | 1.5640532 | 5.2049749 | 2025-02-23 02:55:46 | 1.3565774
9856 | 恒流充电 | 03:54:45 | 13:40:20 | 0.3999241 | 3.392 | 1.5646086 | 5.206859 | 2025-02-23 02:55:51 | 1.3565443
9857 | 恒流充电 | 03:54:50 | 13:40:25 | 0.3999583 | 3.3922 | 1.5651641 | 5.2087434 | 2025-02-23 02:55:56 | 1.3567485
9858 | 恒流充电 | 03:54:55 | 13:40:30 | 0.4000004 | 3.3921 | 1.5657197 | 5.2106279 | 2025-02-23 02:56:01 | 1.356851
9859 | 恒流充电 | 03:55:00 | 13:40:35 | 0.3999583 | 3.392 | 1.5662752 | 5.2125122 | 2025-02-23 02:56:06 | 1.3566603
9860 | 恒流充电 | 03:55:05 | 13:40:40 | 0.4000033 | 3.392 | 1.5668308 | 5.2143967 | 2025-02-23 02:56:11 | 1.3568274
9861 | 恒流充电 | 03:55:10 | 13:40:45 | 0.4000607 | 3.3921 | 1.5673863 | 5.2162805 | 2025-02-23 02:56:16 | 1.3570578
9862 | 恒流充电 | 03:55:15 | 13:40:50 | 0.3998449 | 3.3921 | 1.5679416 | 5.2181642 | 2025-02-23 02:56:21 | 1.3563101
9863 | 恒流充电 | 03:55:20 | 13:40:55 | 0.3999467 | 3.3922 | 1.5684971 | 5.2200485 | 2025-02-23 02:56:26 | 1.3566841
9864 | 恒流充电 | 03:55:25 | 13:41:00 | 0.3999765 | 3.3921 | 1.5690526 | 5.2219329 | 2025-02-23 02:56:31 | 1.3567569
9865 | 恒流充电 | 03:55:30 | 13:41:05 | 0.399935 | 3.3922 | 1.5696081 | 5.2238172 | 2025-02-23 02:56:36 | 1.3566745
9866 | 恒流充电 | 03:55:35 | 13:41:10 | 0.39989 | 3.3922 | 1.5701635 | 5.2257012 | 2025-02-23 02:56:41 | 1.3565023
9867 | 恒流充电 | 03:55:40 | 13:41:15 | 0.3999518 | 3.3922 | 1.570719 | 5.2275855 | 2025-02-23 02:56:46 | 1.3567344
9868 | 恒流充电 | 03:55:45 | 13:41:20 | 0.4000019 | 3.3923 | 1.5712745 | 5.2294702 | 2025-02-23 02:56:51 | 1.3569291
9869 | 恒流充电 | 03:55:50 | 13:41:25 | 0.3999474 | 3.3922 | 1.57183 | 5.2313545 | 2025-02-23 02:56:56 | 1.3567111
9870 | 恒流充电 | 03:55:55 | 13:41:30 | 0.3999503 | 3.3922 | 1.5723855 | 5.2332388 | 2025-02-23 02:57:01 | 1.3567163
9871 | 恒流充电 | 03:56:00 | 13:41:35 | 0.399975 | 3.3922 | 1.572941 | 5.2351233 | 2025-02-23 02:57:06 | 1.3568084
9872 | 恒流充电 | 03:56:05 | 13:41:40 | 0.3999583 | 3.3924 | 1.5734965 | 5.2370077 | 2025-02-23 02:57:11 | 1.3568144
9873 | 恒流充电 | 03:56:10 | 13:41:45 | 0.4000171 | 3.3921 | 1.5740521 | 5.2388923 | 2025-02-23 02:57:16 | 1.3568947
9874 | 恒流充电 | 03:56:15 | 13:41:50 | 0.400015 | 3.3921 | 1.5746075 | 5.2407761 | 2025-02-23 02:57:21 | 1.356887
9875 | 恒流充电 | 03:56:20 | 13:41:55 | 0.3999757 | 3.3923 | 1.575163 | 5.2426606 | 2025-02-23 02:57:26 | 1.3568531
9876 | 恒流充电 | 03:56:25 | 13:42:00 | 0.3998806 | 3.3924 | 1.5757184 | 5.2445447 | 2025-02-23 02:57:31 | 1.356563
9877 | 恒流充电 | 03:56:30 | 13:42:05 | 0.399983 | 3.3924 | 1.5762739 | 5.2464293 | 2025-02-23 02:57:36 | 1.3569095
9878 | 恒流充电 | 03:56:35 | 13:42:10 | 0.3999147 | 3.3925 | 1.5768294 | 5.2483136 | 2025-02-23 02:57:41 | 1.3567091
9879 | 恒流充电 | 03:56:40 | 13:42:15 | 0.3999329 | 3.3926 | 1.5773848 | 5.2501981 | 2025-02-23 02:57:46 | 1.3568022
9880 | 恒流充电 | 03:56:45 | 13:42:20 | 0.3999343 | 3.3923 | 1.5779403 | 5.2520824 | 2025-02-23 02:57:51 | 1.3567125
9881 | 恒流充电 | 03:56:50 | 13:42:25 | 0.3999031 | 3.3923 | 1.5784957 | 5.2539665 | 2025-02-23 02:57:56 | 1.3565798
9882 | 恒流充电 | 03:56:55 | 13:42:30 | 0.3999096 | 3.3925 | 1.5790511 | 5.2558508 | 2025-02-23 02:58:01 | 1.3566904
9883 | 恒流充电 | 03:57:00 | 13:42:35 | 0.399914 | 3.3925 | 1.5796066 | 5.2577351 | 2025-02-23 02:58:06 | 1.3567185
9884 | 恒流充电 | 03:57:05 | 13:42:40 | 0.3999554 | 3.3926 | 1.5801621 | 5.2596197 | 2025-02-23 02:58:11 | 1.356885
9885 | 恒流充电 | 03:57:10 | 13:42:45 | 0.3999801 | 3.3925 | 1.5807176 | 5.2615043 | 2025-02-23 02:58:16 | 1.3569342
9886 | 恒流充电 | 03:57:15 | 13:42:50 | 0.399922 | 3.3925 | 1.5812731 | 5.2633887 | 2025-02-23 02:58:21 | 1.3567487
9887 | 恒流充电 | 03:57:20 | 13:42:55 | 0.3999212 | 3.3924 | 1.5818286 | 5.2652736 | 2025-02-23 02:58:26 | 1.3567015
9888 | 恒流充电 | 03:57:25 | 13:43:00 | 0.3999859 | 3.3925 | 1.5823841 | 5.2671582 | 2025-02-23 02:58:31 | 1.3569444
9889 | 恒流充电 | 03:57:30 | 13:43:05 | 0.3999699 | 3.3925 | 1.5829396 | 5.2690428 | 2025-02-23 02:58:36 | 1.3568943
9890 | 恒流充电 | 03:57:35 | 13:43:10 | 0.4000012 | 3.3927 | 1.5834952 | 5.2709276 | 2025-02-23 02:58:41 | 1.3570674
9891 | 恒流充电 | 03:57:40 | 13:43:15 | 0.3999866 | 3.3926 | 1.5840507 | 5.2728123 | 2025-02-23 02:58:46 | 1.3569802
9892 | 恒流充电 | 03:57:45 | 13:43:20 | 0.3999924 | 3.3926 | 1.5846063 | 5.274697 | 2025-02-23 02:58:51 | 1.3570019
9893 | 恒流充电 | 03:57:50 | 13:43:25 | 0.3999808 | 3.3926 | 1.5851618 | 5.2765817 | 2025-02-23 02:58:56 | 1.3569887
9894 | 恒流充电 | 03:57:55 | 13:43:30 | 0.3999205 | 3.3927 | 1.5857173 | 5.2784662 | 2025-02-23 02:59:01 | 1.356803
9895 | 恒流充电 | 03:58:00 | 13:43:35 | 0.3998144 | 3.3926 | 1.5862726 | 5.2803501 | 2025-02-23 02:59:06 | 1.3564053
9896 | 恒流充电 | 03:58:05 | 13:43:40 | 0.3999438 | 3.3926 | 1.586828 | 5.2822346 | 2025-02-23 02:59:11 | 1.3568344
9897 | 恒流充电 | 03:58:10 | 13:43:45 | 0.3998856 | 3.3928 | 1.5873834 | 5.2841189 | 2025-02-23 02:59:16 | 1.3567258
9898 | 恒流充电 | 03:58:15 | 13:43:50 | 0.3999561 | 3.3927 | 1.5879389 | 5.2860035 | 2025-02-23 02:59:21 | 1.3569152
9899 | 恒流充电 | 03:58:20 | 13:43:55 | 0.3999488 | 3.3929 | 1.5884944 | 5.2878882 | 2025-02-23 02:59:26 | 1.3569705
9900 | 恒流充电 | 03:58:25 | 13:44:00 | 0.3999874 | 3.3927 | 1.5890497 | 5.289772 | 2025-02-23 02:59:31 | 1.3570557
9901 | 恒流充电 | 03:58:30 | 13:44:05 | 0.3998689 | 3.3927 | 1.5896051 | 5.2916563 | 2025-02-23 02:59:36 | 1.3566375
9902 | 恒流充电 | 03:58:35 | 13:44:10 | 0.3999656 | 3.3926 | 1.5901606 | 5.2935409 | 2025-02-23 02:59:41 | 1.3569276
9903 | 恒流充电 | 03:58:40 | 13:44:15 | 0.4000128 | 3.3929 | 1.5907162 | 5.2954259 | 2025-02-23 02:59:46 | 1.3571983
9904 | 恒流充电 | 03:58:45 | 13:44:20 | 0.3999358 | 3.3927 | 1.5912716 | 5.2973104 | 2025-02-23 02:59:51 | 1.3568741
9905 | 恒流充电 | 03:58:50 | 13:44:25 | 0.3999968 | 3.3928 | 1.5918272 | 5.2991953 | 2025-02-23 02:59:56 | 1.3571144
9906 | 恒流充电 | 03:58:55 | 13:44:30 | 0.3999627 | 3.3927 | 1.5923827 | 5.3010799 | 2025-02-23 03:00:01 | 1.3569408
9907 | 恒流充电 | 03:59:00 | 13:44:35 | 0.3998646 | 3.3928 | 1.592938 | 5.3029642 | 2025-02-23 03:00:06 | 1.3566512
9908 | 恒流充电 | 03:59:05 | 13:44:40 | 0.4000448 | 3.3928 | 1.5934937 | 5.3048493 | 2025-02-23 03:00:11 | 1.3572836
9909 | 恒流充电 | 03:59:10 | 13:44:45 | 0.4000469 | 3.3927 | 1.5940493 | 5.3067344 | 2025-02-23 03:00:16 | 1.3572583
9910 | 恒流充电 | 03:59:15 | 13:44:50 | 0.3999816 | 3.3928 | 1.5946048 | 5.3086192 | 2025-02-23 03:00:21 | 1.3570534
9911 | 恒流充电 | 03:59:20 | 13:44:55 | 0.3999445 | 3.3929 | 1.5951603 | 5.3105039 | 2025-02-23 03:00:26 | 1.3569695
9912 | 恒流充电 | 03:59:25 | 13:45:00 | 0.3999554 | 3.393 | 1.5957158 | 5.3123887 | 2025-02-23 03:00:31 | 1.3570659
9913 | 恒流充电 | 03:59:30 | 13:45:05 | 0.3999343 | 3.393 | 1.5962708 | 5.3142719 | 2025-02-23 03:00:36 | 1.3569825
9914 | 恒流充电 | 03:59:35 | 13:45:10 | 0.3999423 | 3.3929 | 1.5968263 | 5.3161566 | 2025-02-23 03:00:41 | 1.356974
9915 | 恒流充电 | 03:59:40 | 13:45:15 | 0.399922 | 3.393 | 1.5973817 | 5.3180412 | 2025-02-23 03:00:46 | 1.3569342
9916 | 恒流充电 | 03:59:45 | 13:45:20 | 0.399938 | 3.393 | 1.5979372 | 5.3199259 | 2025-02-23 03:00:51 | 1.3569812
9917 | 恒流充电 | 03:59:50 | 13:45:25 | 0.3998878 | 3.393 | 1.5984926 | 5.3218104 | 2025-02-23 03:00:56 | 1.3568099
9918 | 恒流充电 | 03:59:55 | 13:45:30 | 0.3998478 | 3.393 | 1.5990479 | 5.3236947 | 2025-02-23 03:01:01 | 1.3566838
9919 | 恒流充电 | 04:00:00 | 13:45:35 | 0.3999648 | 3.3931 | 1.5996034 | 5.3255796 | 2025-02-23 03:01:06 | 1.3571386
9920 | 恒流充电 | 04:00:05 | 13:45:40 | 0.3999452 | 3.3931 | 1.6001589 | 5.3274644 | 2025-02-23 03:01:11 | 1.3570461
9921 | 恒流充电 | 04:00:10 | 13:45:45 | 0.3999321 | 3.3931 | 1.6007144 | 5.3293491 | 2025-02-23 03:01:16 | 1.3570194
9922 | 恒流充电 | 04:00:15 | 13:45:50 | 0.3999932 | 3.3932 | 1.6012699 | 5.3312342 | 2025-02-23 03:01:21 | 1.3572573
9923 | 恒流充电 | 04:00:20 | 13:45:55 | 0.3998529 | 3.3933 | 1.6018253 | 5.3331187 | 2025-02-23 03:01:26 | 1.356824
9924 | 恒流充电 | 04:00:25 | 13:46:00 | 0.3999212 | 3.3931 | 1.6023807 | 5.3350034 | 2025-02-23 03:01:31 | 1.3569844
9925 | 恒流充电 | 04:00:30 | 13:46:05 | 0.3999874 | 3.3932 | 1.6029363 | 5.3368884 | 2025-02-23 03:01:36 | 1.357223
9926 | 恒流充电 | 04:00:35 | 13:46:10 | 0.3999997 | 3.3931 | 1.6034919 | 5.3387733 | 2025-02-23 03:01:41 | 1.3572264
9927 | 恒流充电 | 04:00:40 | 13:46:15 | 0.4000549 | 3.3931 | 1.6040475 | 5.3406586 | 2025-02-23 03:01:46 | 1.3574332
9928 | 恒流充电 | 04:00:45 | 13:46:20 | 0.3999227 | 3.3934 | 1.604603 | 5.3425434 | 2025-02-23 03:01:51 | 1.3570823
9929 | 恒流充电 | 04:00:50 | 13:46:25 | 0.3999569 | 3.3932 | 1.6051585 | 5.3444283 | 2025-02-23 03:01:56 | 1.3571394
9930 | 恒流充电 | 04:00:55 | 13:46:30 | 0.3999256 | 3.3933 | 1.6057139 | 5.3463131 | 2025-02-23 03:02:01 | 1.3570527
9931 | 恒流充电 | 04:01:00 | 13:46:35 | 0.3999844 | 3.393 | 1.6062695 | 5.3481981 | 2025-02-23 03:02:06 | 1.3571615
9932 | 恒流充电 | 04:01:05 | 13:46:40 | 0.4000062 | 3.3933 | 1.606825 | 5.3500832 | 2025-02-23 03:02:11 | 1.3573236
9933 | 恒流充电 | 04:01:10 | 13:46:45 | 0.3999125 | 3.3934 | 1.6073805 | 5.3519681 | 2025-02-23 03:02:16 | 1.3570698
9934 | 恒流充电 | 04:01:15 | 13:46:50 | 0.3998856 | 3.3932 | 1.6079359 | 5.3538527 | 2025-02-23 03:02:21 | 1.3569114
9935 | 恒流充电 | 04:01:20 | 13:46:55 | 0.3998951 | 3.3933 | 1.6084913 | 5.3557373 | 2025-02-23 03:02:26 | 1.3569726
9936 | 恒流充电 | 04:01:25 | 13:47:00 | 0.4000251 | 3.3934 | 1.6090469 | 5.3576227 | 2025-02-23 03:02:31 | 1.3574359
9937 | 恒流充电 | 04:01:30 | 13:47:05 | 0.4000164 | 3.3936 | 1.6096024 | 5.3595081 | 2025-02-23 03:02:36 | 1.3574932
9938 | 恒流充电 | 04:01:35 | 13:47:10 | 0.3999525 | 3.3933 | 1.6101579 | 5.361393 | 2025-02-23 03:02:41 | 1.3571577
9939 | 恒流充电 | 04:01:40 | 13:47:15 | 0.3999685 | 3.3933 | 1.6107132 | 5.3632774 | 2025-02-23 03:02:46 | 1.3572173
9940 | 恒流充电 | 04:01:45 | 13:47:20 | 0.4000062 | 3.3934 | 1.6112688 | 5.3651627 | 2025-02-23 03:02:51 | 1.3573834
9941 | 恒流充电 | 04:01:50 | 13:47:25 | 0.3999619 | 3.3934 | 1.6118243 | 5.3670477 | 2025-02-23 03:02:56 | 1.3572236
9942 | 恒流充电 | 04:01:55 | 13:47:30 | 0.3999365 | 3.3934 | 1.6123798 | 5.3689327 | 2025-02-23 03:03:01 | 1.3571594
9943 | 恒流充电 | 04:02:00 | 13:47:35 | 0.3999416 | 3.3934 | 1.6129353 | 5.3708176 | 2025-02-23 03:03:06 | 1.3571639
9944 | 恒流充电 | 04:02:05 | 13:47:40 | 0.3998907 | 3.3935 | 1.6134907 | 5.3727024 | 2025-02-23 03:03:11 | 1.3570196
9945 | 恒流充电 | 04:02:10 | 13:47:45 | 0.3999612 | 3.3934 | 1.6140462 | 5.3745874 | 2025-02-23 03:03:16 | 1.3572481
9946 | 恒流充电 | 04:02:15 | 13:47:50 | 0.3999285 | 3.3936 | 1.6146016 | 5.3764724 | 2025-02-23 03:03:21 | 1.3571853
9947 | 恒流充电 | 04:02:20 | 13:47:55 | 0.3999459 | 3.3934 | 1.6151571 | 5.3783574 | 2025-02-23 03:03:26 | 1.3571886
9948 | 恒流充电 | 04:02:25 | 13:48:00 | 0.3999111 | 3.3937 | 1.6157125 | 5.3802424 | 2025-02-23 03:03:31 | 1.3571726
9949 | 恒流充电 | 04:02:30 | 13:48:05 | 0.3999859 | 3.3934 | 1.6162681 | 5.3821275 | 2025-02-23 03:03:36 | 1.357322
9950 | 恒流充电 | 04:02:35 | 13:48:10 | 0.3998907 | 3.3934 | 1.6168235 | 5.3840122 | 2025-02-23 03:03:41 | 1.3569966
9951 | 恒流充电 | 04:02:40 | 13:48:15 | 0.3999685 | 3.3938 | 1.617379 | 5.3858975 | 2025-02-23 03:03:46 | 1.3574176
9952 | 恒流充电 | 04:02:45 | 13:48:20 | 0.3999096 | 3.3936 | 1.6179345 | 5.3877826 | 2025-02-23 03:03:51 | 1.3571461
9953 | 恒流充电 | 04:02:50 | 13:48:25 | 0.3998573 | 3.3938 | 1.6184898 | 5.3896673 | 2025-02-23 03:03:56 | 1.3570252
9954 | 恒流充电 | 04:02:55 | 13:48:30 | 0.3999692 | 3.3938 | 1.6190453 | 5.3915526 | 2025-02-23 03:04:01 | 1.3574092
9955 | 恒流充电 | 04:03:00 | 13:48:35 | 0.3999234 | 3.3937 | 1.6196008 | 5.3934376 | 2025-02-23 03:04:06 | 1.357206
9956 | 恒流充电 | 04:03:05 | 13:48:40 | 0.3999939 | 3.3936 | 1.6201563 | 5.3953229 | 2025-02-23 03:04:11 | 1.3574181
9957 | 恒流充电 | 04:03:10 | 13:48:45 | 0.399898 | 3.3938 | 1.6207117 | 5.3972079 | 2025-02-23 03:04:16 | 1.3571617
9958 | 恒流充电 | 04:03:15 | 13:48:50 | 0.3999423 | 3.3938 | 1.6212672 | 5.3990931 | 2025-02-23 03:04:21 | 1.3573252
9959 | 恒流充电 | 04:03:20 | 13:48:55 | 0.3999118 | 3.3937 | 1.6218227 | 5.400978 | 2025-02-23 03:04:26 | 1.3571938
9960 | 恒流充电 | 04:03:25 | 13:49:00 | 0.3999532 | 3.3939 | 1.6223781 | 5.4028633 | 2025-02-23 03:04:31 | 1.3574089
9961 | 恒流充电 | 04:03:30 | 13:49:05 | 0.3998987 | 3.3939 | 1.6229336 | 5.4047484 | 2025-02-23 03:04:36 | 1.3572357
9962 | 恒流充电 | 04:03:35 | 13:49:10 | 0.3999619 | 3.3937 | 1.6234891 | 5.4066336 | 2025-02-23 03:04:41 | 1.3573326
9963 | 恒流充电 | 04:03:40 | 13:49:15 | 0.3999096 | 3.3937 | 1.6240445 | 5.4085185 | 2025-02-23 03:04:46 | 1.3571733
9964 | 恒流充电 | 04:03:45 | 13:49:20 | 0.399951 | 3.394 | 1.6246 | 5.4104039 | 2025-02-23 03:04:51 | 1.3574398
9965 | 恒流充电 | 04:03:50 | 13:49:25 | 0.3999299 | 3.3939 | 1.6251556 | 5.4122896 | 2025-02-23 03:04:56 | 1.3573345
9966 | 恒流充电 | 04:03:55 | 13:49:30 | 0.3999307 | 3.3939 | 1.625711 | 5.4141748 | 2025-02-23 03:05:01 | 1.3573232
9967 | 恒流充电 | 04:04:00 | 13:49:35 | 0.3999467 | 3.394 | 1.6262665 | 5.4160601 | 2025-02-23 03:05:06 | 1.357407
9968 | 恒流充电 | 04:04:05 | 13:49:40 | 0.3999205 | 3.394 | 1.626822 | 5.4179452 | 2025-02-23 03:05:11 | 1.3573176
9969 | 恒流充电 | 04:04:10 | 13:49:45 | 0.3999423 | 3.3941 | 1.6273774 | 5.4198306 | 2025-02-23 03:05:16 | 1.3574266
9970 | 恒流充电 | 04:04:15 | 13:49:50 | 0.3999794 | 3.394 | 1.627933 | 5.421716 | 2025-02-23 03:05:21 | 1.3575201
9971 | 恒流充电 | 04:04:20 | 13:49:55 | 0.399983 | 3.3941 | 1.6284885 | 5.4236015 | 2025-02-23 03:05:26 | 1.3575696
9972 | 恒流充电 | 04:04:25 | 13:50:00 | 0.3999975 | 3.3942 | 1.629044 | 5.4254872 | 2025-02-23 03:05:31 | 1.3576635
9973 | 恒流充电 | 04:04:30 | 13:50:05 | 0.3998864 | 3.394 | 1.6295994 | 5.4273722 | 2025-02-23 03:05:36 | 1.3571997
9974 | 恒流充电 | 04:04:35 | 13:50:10 | 0.3998587 | 3.3942 | 1.6301548 | 5.4292571 | 2025-02-23 03:05:41 | 1.3571926
9975 | 恒流充电 | 04:04:40 | 13:50:15 | 0.39989 | 3.3939 | 1.6307102 | 5.4311421 | 2025-02-23 03:05:46 | 1.3571961
9976 | 恒流充电 | 04:04:45 | 13:50:20 | 0.3999946 | 3.3941 | 1.6312657 | 5.4330277 | 2025-02-23 03:05:51 | 1.3576286
9977 | 恒流充电 | 04:04:50 | 13:50:25 | 0.400052 | 3.394 | 1.6318214 | 5.4349135 | 2025-02-23 03:05:56 | 1.3577653
9978 | 恒流充电 | 04:04:55 | 13:50:30 | 0.3999416 | 3.3942 | 1.6323767 | 5.4367981 | 2025-02-23 03:06:01 | 1.3574706
9979 | 恒流充电 | 04:05:00 | 13:50:35 | 0.3999111 | 3.3941 | 1.6329321 | 5.4386833 | 2025-02-23 03:06:06 | 1.3573313
9980 | 恒流充电 | 04:05:05 | 13:50:40 | 0.3998951 | 3.3941 | 1.6334875 | 5.4405684 | 2025-02-23 03:06:11 | 1.3572803
9981 | 恒流充电 | 04:05:10 | 13:50:45 | 0.3999808 | 3.3941 | 1.634043 | 5.4424539 | 2025-02-23 03:06:16 | 1.3575781
9982 | 恒流充电 | 04:05:15 | 13:50:50 | 0.3998566 | 3.3943 | 1.6345984 | 5.444339 | 2025-02-23 03:06:21 | 1.3572494
9983 | 恒流充电 | 04:05:20 | 13:50:55 | 0.3999452 | 3.3941 | 1.6351539 | 5.4462243 | 2025-02-23 03:06:26 | 1.3574541
9984 | 恒流充电 | 04:05:25 | 13:51:00 | 0.3998929 | 3.3942 | 1.6357093 | 5.4481095 | 2025-02-23 03:06:31 | 1.3573217
9985 | 恒流充电 | 04:05:30 | 13:51:05 | 0.3998123 | 3.394 | 1.6362646 | 5.4499942 | 2025-02-23 03:06:36 | 1.3569687
9986 | 恒流充电 | 04:05:35 | 13:51:10 | 0.3999459 | 3.3942 | 1.6368201 | 5.4518796 | 2025-02-23 03:06:41 | 1.3574823
9987 | 恒流充电 | 04:05:40 | 13:51:15 | 0.3999212 | 3.394 | 1.6373755 | 5.4537648 | 2025-02-23 03:06:46 | 1.357351
9988 | 恒流充电 | 04:05:45 | 13:51:20 | 0.399938 | 3.3943 | 1.637931 | 5.4556502 | 2025-02-23 03:06:51 | 1.3575
9989 | 恒流充电 | 04:05:50 | 13:51:25 | 0.3999292 | 3.3943 | 1.6384864 | 5.4575356 | 2025-02-23 03:06:56 | 1.3574928
9990 | 恒流充电 | 04:05:55 | 13:51:30 | 0.3999387 | 3.3944 | 1.6390419 | 5.4594211 | 2025-02-23 03:07:01 | 1.3575639
9991 | 恒流充电 | 04:06:00 | 13:51:35 | 0.3999329 | 3.3944 | 1.6395975 | 5.461307 | 2025-02-23 03:07:06 | 1.3575336
9992 | 恒流充电 | 04:06:05 | 13:51:40 | 0.400015 | 3.3944 | 1.6401531 | 5.4631929 | 2025-02-23 03:07:11 | 1.3578006
9993 | 恒流充电 | 04:06:10 | 13:51:45 | 0.3999053 | 3.3945 | 1.6407085 | 5.4650783 | 2025-02-23 03:07:16 | 1.3574699
9994 | 恒流充电 | 04:06:15 | 13:51:50 | 0.399842 | 3.3943 | 1.6412639 | 5.4669633 | 2025-02-23 03:07:21 | 1.3571986
9995 | 恒流充电 | 04:06:20 | 13:51:55 | 0.3998573 | 3.3944 | 1.6418192 | 5.4688484 | 2025-02-23 03:07:26 | 1.3572753
9996 | 恒流充电 | 04:06:25 | 13:52:00 | 0.3999249 | 3.3944 | 1.6423747 | 5.4707338 | 2025-02-23 03:07:31 | 1.3575096
9997 | 恒流充电 | 04:06:30 | 13:52:05 | 0.399906 | 3.3946 | 1.6429301 | 5.4726192 | 2025-02-23 03:07:36 | 1.3575009
9998 | 恒流充电 | 04:06:35 | 13:52:10 | 0.3999982 | 3.3944 | 1.6434857 | 5.474505 | 2025-02-23 03:07:41 | 1.3577472
9999 | 恒流充电 | 04:06:40 | 13:52:15 | 0.3998849 | 3.3944 | 1.6440411 | 5.4763902 | 2025-02-23 03:07:46 | 1.357379
10000 | 恒流充电 | 04:06:45 | 13:52:20 | 0.3999561 | 3.3945 | 1.6445965 | 5.4782758 | 2025-02-23 03:07:51 | 1.3576478
10001 | 恒流充电 | 04:06:50 | 13:52:25 | 0.3998929 | 3.3947 | 1.645152 | 5.4801613 | 2025-02-23 03:07:56 | 1.3575337
10002 | 恒流充电 | 04:06:55 | 13:52:30 | 0.3999176 | 3.3947 | 1.6457074 | 5.4820469 | 2025-02-23 03:08:01 | 1.3576174
10003 | 恒流充电 | 04:07:00 | 13:52:35 | 0.3999074 | 3.3947 | 1.6462628 | 5.4839324 | 2025-02-23 03:08:06 | 1.3575758
10004 | 恒流充电 | 04:07:05 | 13:52:40 | 0.4000186 | 3.3946 | 1.6468188 | 5.4858193 | 2025-02-23 03:08:11 | 1.3579164
10005 | 恒流充电 | 04:07:10 | 13:52:45 | 0.3999467 | 3.3948 | 1.6473742 | 5.4877051 | 2025-02-23 03:08:16 | 1.3577274
10006 | 恒流充电 | 04:07:15 | 13:52:50 | 0.3999765 | 3.3947 | 1.6479298 | 5.4895909 | 2025-02-23 03:08:21 | 1.3577983
10007 | 恒流充电 | 04:07:20 | 13:52:55 | 0.4000288 | 3.3946 | 1.6484854 | 5.4914769 | 2025-02-23 03:08:26 | 1.357937
10008 | 恒流充电 | 04:07:25 | 13:53:00 | 0.3999372 | 3.3945 | 1.6490408 | 5.4933625 | 2025-02-23 03:08:31 | 1.3576058
10009 | 恒流充电 | 04:07:30 | 13:53:05 | 0.4000033 | 3.3948 | 1.6495964 | 5.4952485 | 2025-02-23 03:08:36 | 1.3579181
10010 | 恒流充电 | 04:07:35 | 13:53:10 | 0.399927 | 3.3946 | 1.6501518 | 5.497134 | 2025-02-23 03:08:41 | 1.3575884
10011 | 恒流充电 | 04:07:40 | 13:53:15 | 0.4000106 | 3.3948 | 1.6507074 | 5.4990201 | 2025-02-23 03:08:46 | 1.3579566
10012 | 恒流充电 | 04:07:45 | 13:53:20 | 0.3999954 | 3.3948 | 1.651263 | 5.500906 | 2025-02-23 03:08:51 | 1.3578895
10013 | 恒流充电 | 04:07:50 | 13:53:25 | 0.3999191 | 3.3948 | 1.6518184 | 5.5027917 | 2025-02-23 03:08:56 | 1.3576601
10014 | 恒流充电 | 04:07:55 | 13:53:30 | 0.3999481 | 3.3948 | 1.6523739 | 5.5046775 | 2025-02-23 03:09:01 | 1.3577631
10015 | 恒流充电 | 04:08:00 | 13:53:35 | 0.4000542 | 3.3948 | 1.6529295 | 5.5065637 | 2025-02-23 03:09:06 | 1.358114
10016 | 恒流充电 | 04:08:05 | 13:53:40 | 0.3999154 | 3.3949 | 1.653485 | 5.5084494 | 2025-02-23 03:09:11 | 1.357654
10017 | 恒流充电 | 04:08:10 | 13:53:45 | 0.3999176 | 3.3949 | 1.6540401 | 5.5103345 | 2025-02-23 03:09:16 | 1.3576874
10018 | 恒流充电 | 04:08:15 | 13:53:50 | 0.4000433 | 3.3949 | 1.6545957 | 5.5122208 | 2025-02-23 03:09:21 | 1.3581179
10019 | 恒流充电 | 04:08:20 | 13:53:55 | 0.3998958 | 3.3951 | 1.6551511 | 5.5141064 | 2025-02-23 03:09:26 | 1.3576722
10020 | 恒流充电 | 04:08:25 | 13:54:00 | 0.3998478 | 3.3948 | 1.6557065 | 5.5159917 | 2025-02-23 03:09:31 | 1.3574181
10021 | 恒流充电 | 04:08:30 | 13:54:05 | 0.3999982 | 3.395 | 1.656262 | 5.5178778 | 2025-02-23 03:09:36 | 1.3579899
10022 | 恒流充电 | 04:08:35 | 13:54:10 | 0.3998951 | 3.395 | 1.6568174 | 5.5197634 | 2025-02-23 03:09:41 | 1.3576247
10023 | 恒流充电 | 04:08:40 | 13:54:15 | 0.3999546 | 3.3949 | 1.6573729 | 5.5216493 | 2025-02-23 03:09:46 | 1.3578211
10024 | 恒流充电 | 04:08:45 | 13:54:20 | 0.3999183 | 3.395 | 1.6579284 | 5.523535 | 2025-02-23 03:09:51 | 1.3577283
10025 | 恒流充电 | 04:08:50 | 13:54:25 | 0.3999169 | 3.3952 | 1.6584838 | 5.5254209 | 2025-02-23 03:09:56 | 1.357806
10026 | 恒流充电 | 04:08:55 | 13:54:30 | 0.3998871 | 3.3951 | 1.6590392 | 5.5273065 | 2025-02-23 03:10:01 | 1.3576709
10027 | 恒流充电 | 04:09:00 | 13:54:35 | 0.3999358 | 3.3951 | 1.6595947 | 5.5291923 | 2025-02-23 03:10:06 | 1.3578035
10028 | 恒流充电 | 04:09:05 | 13:54:40 | 0.3999285 | 3.3952 | 1.6601501 | 5.5310782 | 2025-02-23 03:10:11 | 1.3578403
10029 | 恒流充电 | 04:09:10 | 13:54:45 | 0.3999474 | 3.3952 | 1.6607056 | 5.5329642 | 2025-02-23 03:10:16 | 1.3578919
10030 | 恒流充电 | 04:09:15 | 13:54:50 | 0.399882 | 3.3953 | 1.6612613 | 5.5348506 | 2025-02-23 03:10:21 | 1.3577064
10031 | 恒流充电 | 04:09:20 | 13:54:55 | 0.3999321 | 3.3952 | 1.6618168 | 5.5367365 | 2025-02-23 03:10:26 | 1.3578668
10032 | 恒流充电 | 04:09:25 | 13:55:00 | 0.399914 | 3.3953 | 1.6623722 | 5.5386224 | 2025-02-23 03:10:31 | 1.3578246
10033 | 恒流充电 | 04:09:30 | 13:55:05 | 0.4000731 | 3.3953 | 1.6629279 | 5.540509 | 2025-02-23 03:10:36 | 1.3583544
10034 | 恒流充电 | 04:09:35 | 13:55:10 | 0.3999103 | 3.3954 | 1.6634833 | 5.5423949 | 2025-02-23 03:10:41 | 1.3578467
10035 | 恒流充电 | 04:09:40 | 13:55:15 | 0.3998449 | 3.3954 | 1.6640386 | 5.5442805 | 2025-02-23 03:10:46 | 1.3576341
10036 | 恒流充电 | 04:09:45 | 13:55:20 | 0.3999961 | 3.3953 | 1.6645942 | 5.5461667 | 2025-02-23 03:10:51 | 1.3580916
10037 | 恒流充电 | 04:09:50 | 13:55:25 | 0.3998646 | 3.3955 | 1.6651496 | 5.5480525 | 2025-02-23 03:10:56 | 1.3577215
10038 | 恒流充电 | 04:09:55 | 13:55:30 | 0.3998958 | 3.3954 | 1.665705 | 5.5499383 | 2025-02-23 03:11:01 | 1.3578071
10039 | 恒流充电 | 04:10:00 | 13:55:35 | 0.3998173 | 3.3953 | 1.6662603 | 5.5518237 | 2025-02-23 03:11:06 | 1.357518
10040 | 恒流充电 | 04:10:05 | 13:55:40 | 0.3999067 | 3.3954 | 1.6668157 | 5.5537096 | 2025-02-23 03:11:11 | 1.3578367
10041 | 恒流充电 | 04:10:10 | 13:55:45 | 0.3998914 | 3.3955 | 1.6673711 | 5.5555955 | 2025-02-23 03:11:16 | 1.3578234
10042 | 恒流充电 | 04:10:15 | 13:55:50 | 0.3998972 | 3.3953 | 1.6679265 | 5.5574813 | 2025-02-23 03:11:21 | 1.3577836
10043 | 恒流充电 | 04:10:20 | 13:55:55 | 0.3998791 | 3.3955 | 1.6684824 | 5.5593691 | 2025-02-23 03:11:26 | 1.3577815
10044 | 恒流充电 | 04:10:25 | 13:56:00 | 0.3999002 | 3.3956 | 1.6690378 | 5.5612551 | 2025-02-23 03:11:31 | 1.3579177
10045 | 恒流充电 | 04:10:30 | 13:56:05 | 0.3998849 | 3.3954 | 1.6695932 | 5.5631409 | 2025-02-23 03:11:36 | 1.3577854
10046 | 恒流充电 | 04:10:35 | 13:56:10 | 0.3998798 | 3.3954 | 1.6701486 | 5.5650267 | 2025-02-23 03:11:41 | 1.3577709
10047 | 恒流充电 | 04:10:40 | 13:56:15 | 0.3999881 | 3.3957 | 1.6707042 | 5.5669131 | 2025-02-23 03:11:46 | 1.3582507
10048 | 恒流充电 | 04:10:45 | 13:56:20 | 0.3999707 | 3.3956 | 1.6712597 | 5.5687995 | 2025-02-23 03:11:51 | 1.3581411
10049 | 恒流充电 | 04:10:50 | 13:56:25 | 0.3999518 | 3.3957 | 1.6718152 | 5.5706857 | 2025-02-23 03:11:56 | 1.3581007
10050 | 恒流充电 | 04:10:55 | 13:56:30 | 0.4000331 | 3.3956 | 1.6723708 | 5.5725723 | 2025-02-23 03:12:01 | 1.3583422
10051 | 恒流充电 | 04:11:00 | 13:56:35 | 0.4000033 | 3.3956 | 1.6729263 | 5.5744588 | 2025-02-23 03:12:06 | 1.3582558
10052 | 恒流充电 | 04:11:05 | 13:56:40 | 0.3998551 | 3.3957 | 1.6734817 | 5.5763446 | 2025-02-23 03:12:11 | 1.3577737
10053 | 恒流充电 | 04:11:10 | 13:56:45 | 0.3999605 | 3.3956 | 1.6740372 | 5.5782308 | 2025-02-23 03:12:16 | 1.3581084
10054 | 恒流充电 | 04:11:15 | 13:56:50 | 0.3999714 | 3.3959 | 1.6745927 | 5.5801173 | 2025-02-23 03:12:21 | 1.3582641
10055 | 恒流充电 | 04:11:20 | 13:56:55 | 0.3999735 | 3.3958 | 1.6751482 | 5.5820037 | 2025-02-23 03:12:26 | 1.3582156
10056 | 恒流充电 | 04:11:25 | 13:57:00 | 0.3999408 | 3.3959 | 1.6757036 | 5.5838895 | 2025-02-23 03:12:31 | 1.3581474
10057 | 恒流充电 | 04:11:30 | 13:57:05 | 0.3998602 | 3.3957 | 1.676259 | 5.5857753 | 2025-02-23 03:12:36 | 1.3577951
10058 | 恒流充电 | 04:11:35 | 13:57:10 | 0.3999191 | 3.3959 | 1.6768144 | 5.5876615 | 2025-02-23 03:12:41 | 1.3580674
10059 | 恒流充电 | 04:11:40 | 13:57:15 | 0.3999074 | 3.3961 | 1.6773699 | 5.5895478 | 2025-02-23 03:12:46 | 1.3581325
10060 | 恒流充电 | 04:11:45 | 13:57:20 | 0.3999569 | 3.3957 | 1.6779254 | 5.5914341 | 2025-02-23 03:12:51 | 1.3581296
10061 | 恒流充电 | 04:11:50 | 13:57:25 | 0.3999627 | 3.3959 | 1.6784809 | 5.5933205 | 2025-02-23 03:12:56 | 1.3582281
10062 | 恒流充电 | 04:11:55 | 13:57:30 | 0.3999837 | 3.3958 | 1.6790364 | 5.595207 | 2025-02-23 03:13:01 | 1.3582798
10063 | 恒流充电 | 04:12:00 | 13:57:35 | 0.3998682 | 3.3959 | 1.6795918 | 5.597093 | 2025-02-23 03:13:06 | 1.3579239
10064 | 恒流充电 | 04:12:05 | 13:57:40 | 0.3999299 | 3.3959 | 1.6801472 | 5.5989793 | 2025-02-23 03:13:11 | 1.3581026
10065 | 恒流充电 | 04:12:10 | 13:57:45 | 0.3999358 | 3.3959 | 1.6807027 | 5.6008656 | 2025-02-23 03:13:16 | 1.3581392
10066 | 恒流充电 | 04:12:15 | 13:57:50 | 0.3999569 | 3.3958 | 1.6812582 | 5.602752 | 2025-02-23 03:13:21 | 1.3581926
10067 | 恒流充电 | 04:12:20 | 13:57:55 | 0.3999161 | 3.3961 | 1.6818136 | 5.6046383 | 2025-02-23 03:13:26 | 1.3581384
10068 | 恒流充电 | 04:12:25 | 13:58:00 | 0.3999321 | 3.396 | 1.6823691 | 5.6065246 | 2025-02-23 03:13:31 | 1.3581631
10069 | 恒流充电 | 04:12:30 | 13:58:05 | 0.3998188 | 3.3959 | 1.6829249 | 5.6084118 | 2025-02-23 03:13:36 | 1.3577249
10070 | 恒流充电 | 04:12:35 | 13:58:10 | 0.3999227 | 3.396 | 1.6834803 | 5.6102981 | 2025-02-23 03:13:41 | 1.3581315
10071 | 恒流充电 | 04:12:40 | 13:58:15 | 0.3998682 | 3.396 | 1.6840357 | 5.6121841 | 2025-02-23 03:13:46 | 1.3579382
10072 | 恒流充电 | 04:12:45 | 13:58:20 | 0.399999 | 3.3961 | 1.6845912 | 5.6140708 | 2025-02-23 03:13:51 | 1.3584435
10073 | 恒流充电 | 04:12:50 | 13:58:25 | 0.3999408 | 3.3962 | 1.6851467 | 5.6159573 | 2025-02-23 03:13:56 | 1.3582716
10074 | 恒流充电 | 04:12:55 | 13:58:30 | 0.399975 | 3.396 | 1.6857022 | 5.6178439 | 2025-02-23 03:14:01 | 1.3583198
10075 | 恒流充电 | 04:13:00 | 13:58:35 | 0.3999147 | 3.3963 | 1.6862577 | 5.6197303 | 2025-02-23 03:14:06 | 1.3582351
10076 | 恒流充电 | 04:13:05 | 13:58:40 | 0.3999467 | 3.3963 | 1.6868132 | 5.6216169 | 2025-02-23 03:14:11 | 1.3583527
10077 | 恒流充电 | 04:13:10 | 13:58:45 | 0.3999503 | 3.3963 | 1.6873686 | 5.6235035 | 2025-02-23 03:14:16 | 1.3583495
10078 | 恒流充电 | 04:13:15 | 13:58:50 | 0.3999641 | 3.3962 | 1.6879241 | 5.6253901 | 2025-02-23 03:14:21 | 1.3583688
10079 | 恒流充电 | 04:13:20 | 13:58:55 | 0.3999125 | 3.3961 | 1.6884796 | 5.6272765 | 2025-02-23 03:14:26 | 1.3581452
10080 | 恒流充电 | 04:13:25 | 13:59:00 | 0.3999045 | 3.3962 | 1.689035 | 5.6291628 | 2025-02-23 03:14:31 | 1.3581594
10081 | 恒流充电 | 04:13:30 | 13:59:05 | 0.3999358 | 3.3963 | 1.6895905 | 5.6310493 | 2025-02-23 03:14:36 | 1.3582922
10082 | 恒流充电 | 04:13:35 | 13:59:10 | 0.3999496 | 3.3965 | 1.6901461 | 5.6329365 | 2025-02-23 03:14:41 | 1.3584166
10083 | 恒流充电 | 04:13:40 | 13:59:15 | 0.3998987 | 3.3963 | 1.6907015 | 5.6348229 | 2025-02-23 03:14:46 | 1.3581932
10084 | 恒流充电 | 04:13:45 | 13:59:20 | 0.3999997 | 3.3964 | 1.6912571 | 5.6367097 | 2025-02-23 03:14:51 | 1.3585476
10085 | 恒流充电 | 04:13:50 | 13:59:25 | 0.3999176 | 3.3963 | 1.6918125 | 5.6385962 | 2025-02-23 03:14:56 | 1.3582303
10086 | 恒流充电 | 04:13:55 | 13:59:30 | 0.3999299 | 3.3964 | 1.692368 | 5.6404827 | 2025-02-23 03:15:01 | 1.3583179
10087 | 恒流充电 | 04:14:00 | 13:59:35 | 0.3999982 | 3.3965 | 1.6929235 | 5.6423696 | 2025-02-23 03:15:06 | 1.358586
10088 | 恒流充电 | 04:14:05 | 13:59:40 | 0.3999365 | 3.3966 | 1.693479 | 5.6442563 | 2025-02-23 03:15:11 | 1.3584237
10089 | 恒流充电 | 04:14:10 | 13:59:45 | 0.3998849 | 3.3966 | 1.6940344 | 5.6461428 | 2025-02-23 03:15:16 | 1.358265
10090 | 恒流充电 | 04:14:15 | 13:59:50 | 0.3999031 | 3.3967 | 1.6945898 | 5.6480294 | 2025-02-23 03:15:21 | 1.3583581
10091 | 恒流充电 | 04:14:20 | 13:59:55 | 0.3998595 | 3.3966 | 1.6951452 | 5.6499157 | 2025-02-23 03:15:26 | 1.3581491
10092 | 恒流充电 | 04:14:25 | 14:00:00 | 0.3999256 | 3.3966 | 1.6957006 | 5.6518024 | 2025-02-23 03:15:31 | 1.3583733
10093 | 恒流充电 | 04:14:30 | 14:00:05 | 0.4000026 | 3.3966 | 1.6962562 | 5.6536894 | 2025-02-23 03:15:36 | 1.3586566
10094 | 恒流充电 | 04:14:35 | 14:00:10 | 0.3999423 | 3.3965 | 1.6968116 | 5.6555761 | 2025-02-23 03:15:41 | 1.3584098
10095 | 恒流充电 | 04:14:40 | 14:00:15 | 0.3999844 | 3.3966 | 1.6973672 | 5.6574631 | 2025-02-23 03:15:46 | 1.3586058
10096 | 恒流充电 | 04:14:45 | 14:00:20 | 0.39985 | 3.3968 | 1.6979225 | 5.6593495 | 2025-02-23 03:15:51 | 1.3581977
10097 | 恒流充电 | 04:14:50 | 14:00:25 | 0.3998522 | 3.3966 | 1.6984779 | 5.6612358 | 2025-02-23 03:15:56 | 1.3581348
10098 | 恒流充电 | 04:14:55 | 14:00:30 | 0.399975 | 3.3968 | 1.6990334 | 5.6631227 | 2025-02-23 03:16:01 | 1.3586321
10099 | 恒流充电 | 04:15:00 | 14:00:35 | 0.3999576 | 3.3967 | 1.6995889 | 5.6650096 | 2025-02-23 03:16:06 | 1.3585277
10100 | 恒流充电 | 04:15:05 | 14:00:40 | 0.3998377 | 3.3967 | 1.7001442 | 5.6668959 | 2025-02-23 03:16:11 | 1.3581164
10101 | 恒流充电 | 04:15:10 | 14:00:45 | 0.4000186 | 3.3968 | 1.7006998 | 5.6687831 | 2025-02-23 03:16:16 | 1.3587869
10102 | 恒流充电 | 04:15:15 | 14:00:50 | 0.4000048 | 3.397 | 1.7012554 | 5.6706703 | 2025-02-23 03:16:21 | 1.3588105
10103 | 恒流充电 | 04:15:20 | 14:00:55 | 0.399858 | 3.3968 | 1.7018107 | 5.6725568 | 2025-02-23 03:16:26 | 1.358249
10104 | 恒流充电 | 04:15:25 | 14:01:00 | 0.3999053 | 3.3968 | 1.7023662 | 5.6744434 | 2025-02-23 03:16:31 | 1.3584038
10105 | 恒流充电 | 04:15:30 | 14:01:05 | 0.3999169 | 3.3969 | 1.7029216 | 5.6763302 | 2025-02-23 03:16:36 | 1.3584753
10106 | 恒流充电 | 04:15:35 | 14:01:10 | 0.4000033 | 3.3968 | 1.7034772 | 5.6782173 | 2025-02-23 03:16:41 | 1.3587302
10107 | 恒流充电 | 04:15:40 | 14:01:15 | 0.3999546 | 3.3969 | 1.7040327 | 5.6801043 | 2025-02-23 03:16:46 | 1.358613
10108 | 恒流充电 | 04:15:45 | 14:01:20 | 0.3999423 | 3.3969 | 1.7045887 | 5.6819925 | 2025-02-23 03:16:51 | 1.3585468
10109 | 恒流充电 | 04:15:50 | 14:01:25 | 0.3998667 | 3.3971 | 1.705144 | 5.6838792 | 2025-02-23 03:16:56 | 1.3583832
10110 | 恒流充电 | 04:15:55 | 14:01:30 | 0.399938 | 3.3971 | 1.7056995 | 5.6857661 | 2025-02-23 03:17:01 | 1.3586217
10111 | 恒流充电 | 04:16:00 | 14:01:35 | 0.3999096 | 3.3972 | 1.7062549 | 5.687653 | 2025-02-23 03:17:06 | 1.3585567
10112 | 恒流充电 | 04:16:05 | 14:01:40 | 0.4000433 | 3.397 | 1.7068105 | 5.6895405 | 2025-02-23 03:17:11 | 1.3589595
10113 | 恒流充电 | 04:16:10 | 14:01:45 | 0.3999743 | 3.3971 | 1.7073661 | 5.6914276 | 2025-02-23 03:17:16 | 1.3587383
10114 | 恒流充电 | 04:16:15 | 14:01:50 | 0.3999118 | 3.397 | 1.7079215 | 5.6933144 | 2025-02-23 03:17:21 | 1.3584895
10115 | 恒流充电 | 04:16:20 | 14:01:55 | 0.3999307 | 3.3973 | 1.7084769 | 5.6952014 | 2025-02-23 03:17:26 | 1.358667
10116 | 恒流充电 | 04:16:25 | 14:02:00 | 0.3999772 | 3.3972 | 1.7090325 | 5.6970887 | 2025-02-23 03:17:31 | 1.358798
10117 | 恒流充电 | 04:16:30 | 14:02:05 | 0.3999597 | 3.3971 | 1.709588 | 5.6989758 | 2025-02-23 03:17:36 | 1.3587124
10118 | 恒流充电 | 04:16:35 | 14:02:10 | 0.3999227 | 3.3971 | 1.7101434 | 5.7008626 | 2025-02-23 03:17:41 | 1.3585595
10119 | 恒流充电 | 04:16:40 | 14:02:15 | 0.3999874 | 3.3972 | 1.710699 | 5.7027499 | 2025-02-23 03:17:46 | 1.3588416
10120 | 恒流充电 | 04:16:45 | 14:02:20 | 0.3999924 | 3.3973 | 1.7112545 | 5.7046373 | 2025-02-23 03:17:51 | 1.3588881
10121 | 恒流充电 | 04:16:50 | 14:02:25 | 0.3999488 | 3.3971 | 1.7118099 | 5.7065244 | 2025-02-23 03:17:56 | 1.358679
10122 | 恒流充电 | 04:16:55 | 14:02:30 | 0.3999794 | 3.3971 | 1.7123654 | 5.7084116 | 2025-02-23 03:18:01 | 1.3587722
10123 | 恒流充电 | 04:17:00 | 14:02:35 | 0.4000077 | 3.3974 | 1.712921 | 5.710299 | 2025-02-23 03:18:06 | 1.3589868
10124 | 恒流充电 | 04:17:05 | 14:02:40 | 0.3999852 | 3.3974 | 1.7134765 | 5.7121864 | 2025-02-23 03:18:11 | 1.3589201
10125 | 恒流充电 | 04:17:10 | 14:02:45 | 0.3998849 | 3.3975 | 1.7140319 | 5.7140734 | 2025-02-23 03:18:16 | 1.3586159
10126 | 恒流充电 | 04:17:15 | 14:02:50 | 0.3999358 | 3.3976 | 1.7145874 | 5.7159606 | 2025-02-23 03:18:21 | 1.3588204
10127 | 恒流充电 | 04:17:20 | 14:02:55 | 0.4000106 | 3.3976 | 1.7151429 | 5.7178483 | 2025-02-23 03:18:26 | 1.359082
10128 | 恒流充电 | 04:17:25 | 14:03:00 | 0.3998362 | 3.3974 | 1.7156983 | 5.7197349 | 2025-02-23 03:18:31 | 1.3583976
10129 | 恒流充电 | 04:17:30 | 14:03:05 | 0.3999627 | 3.3976 | 1.7162538 | 5.7216223 | 2025-02-23 03:18:36 | 1.3589027
10130 | 恒流充电 | 04:17:35 | 14:03:10 | 0.399943 | 3.3975 | 1.7168092 | 5.7235095 | 2025-02-23 03:18:41 | 1.3587982
10131 | 恒流充电 | 04:17:40 | 14:03:15 | 0.3999837 | 3.3976 | 1.7173648 | 5.725397 | 2025-02-23 03:18:46 | 1.3589702
10132 | 恒流充电 | 04:17:45 | 14:03:20 | 0.3998442 | 3.3976 | 1.7179201 | 5.7272838 | 2025-02-23 03:18:51 | 1.3585033
10133 | 恒流充电 | 04:17:50 | 14:03:25 | 0.3999852 | 3.3976 | 1.7184756 | 5.7291713 | 2025-02-23 03:18:56 | 1.3589908
10134 | 恒流充电 | 04:17:55 | 14:03:30 | 0.3999103 | 3.3976 | 1.7190311 | 5.7310581 | 2025-02-23 03:19:01 | 1.3587487
10135 | 恒流充电 | 04:18:00 | 14:03:35 | 0.4000128 | 3.3977 | 1.7195867 | 5.7329458 | 2025-02-23 03:19:06 | 1.3591353
10136 | 恒流充电 | 04:18:05 | 14:03:40 | 0.3998929 | 3.3979 | 1.7201421 | 5.734833 | 2025-02-23 03:19:11 | 1.3587902
10137 | 恒流充电 | 04:18:10 | 14:03:45 | 0.3998653 | 3.3978 | 1.7206974 | 5.73672 | 2025-02-23 03:19:16 | 1.358657
10138 | 恒流充电 | 04:18:15 | 14:03:50 | 0.3999314 | 3.3978 | 1.7212529 | 5.7386074 | 2025-02-23 03:19:21 | 1.3588687
10139 | 恒流充电 | 04:18:20 | 14:03:55 | 0.3999816 | 3.3977 | 1.7218084 | 5.7404949 | 2025-02-23 03:19:26 | 1.3590188
10140 | 恒流充电 | 04:18:25 | 14:04:00 | 0.3999336 | 3.398 | 1.7223639 | 5.7423823 | 2025-02-23 03:19:31 | 1.3589575
10141 | 恒流充电 | 04:18:30 | 14:04:05 | 0.399914 | 3.398 | 1.7229193 | 5.7442697 | 2025-02-23 03:19:36 | 1.3588923
10142 | 恒流充电 | 04:18:35 | 14:04:10 | 0.3999336 | 3.3979 | 1.7234748 | 5.7461571 | 2025-02-23 03:19:41 | 1.3589451
10143 | 恒流充电 | 04:18:40 | 14:04:15 | 0.3999881 | 3.3978 | 1.7240303 | 5.7480447 | 2025-02-23 03:19:46 | 1.3590603
10144 | 恒流充电 | 04:18:45 | 14:04:20 | 0.399906 | 3.398 | 1.7245858 | 5.749932 | 2025-02-23 03:19:51 | 1.3588985
10145 | 恒流充电 | 04:18:50 | 14:04:25 | 0.3999772 | 3.3982 | 1.7251413 | 5.7518198 | 2025-02-23 03:19:56 | 1.3592037
10146 | 恒流充电 | 04:18:55 | 14:04:30 | 0.399943 | 3.3981 | 1.7256968 | 5.7537074 | 2025-02-23 03:20:01 | 1.3590298
10147 | 恒流充电 | 04:19:00 | 14:04:35 | 0.3998958 | 3.398 | 1.7262524 | 5.7555952 | 2025-02-23 03:20:06 | 1.3588652
10148 | 恒流充电 | 04:19:05 | 14:04:40 | 0.3999423 | 3.3982 | 1.7268079 | 5.7574828 | 2025-02-23 03:20:11 | 1.3590803
10149 | 恒流充电 | 04:19:10 | 14:04:45 | 0.3999583 | 3.3981 | 1.7273634 | 5.7593705 | 2025-02-23 03:20:16 | 1.3591134
10150 | 恒流充电 | 04:19:15 | 14:04:50 | 0.3999612 | 3.398 | 1.7279189 | 5.7612581 | 2025-02-23 03:20:21 | 1.359087
10151 | 恒流充电 | 04:19:20 | 14:04:55 | 0.3999249 | 3.3981 | 1.7284744 | 5.7631456 | 2025-02-23 03:20:26 | 1.3589921
10152 | 恒流充电 | 04:19:25 | 14:05:00 | 0.4000208 | 3.3983 | 1.7290299 | 5.7650336 | 2025-02-23 03:20:31 | 1.3593853
10153 | 恒流充电 | 04:19:30 | 14:05:05 | 0.3999292 | 3.3982 | 1.7295854 | 5.7669212 | 2025-02-23 03:20:36 | 1.3590531
10154 | 恒流充电 | 04:19:35 | 14:05:10 | 0.3999816 | 3.3982 | 1.7301409 | 5.768809 | 2025-02-23 03:20:41 | 1.3592307
10155 | 恒流充电 | 04:19:40 | 14:05:15 | 0.4000215 | 3.3983 | 1.7306965 | 5.7706971 | 2025-02-23 03:20:46 | 1.3593938
10156 | 恒流充电 | 04:19:45 | 14:05:20 | 0.3999401 | 3.3983 | 1.731252 | 5.7725847 | 2025-02-23 03:20:51 | 1.359125
10157 | 恒流充电 | 04:19:50 | 14:05:25 | 0.3999256 | 3.3983 | 1.7318074 | 5.7744723 | 2025-02-23 03:20:56 | 1.359079
10158 | 恒流充电 | 04:19:55 | 14:05:30 | 0.3999459 | 3.3984 | 1.7323629 | 5.7763601 | 2025-02-23 03:21:01 | 1.3591591
10159 | 恒流充电 | 04:20:00 | 14:05:35 | 0.3999881 | 3.3983 | 1.7329185 | 5.778248 | 2025-02-23 03:21:06 | 1.3592909
10160 | 恒流充电 | 04:20:05 | 14:05:40 | 0.4000673 | 3.3984 | 1.7334738 | 5.7801347 | 2025-02-23 03:21:11 | 1.3595816
10161 | 恒流充电 | 04:20:10 | 14:05:45 | 0.3999336 | 3.3986 | 1.7340292 | 5.7820225 | 2025-02-23 03:21:16 | 1.3592076
10162 | 恒流充电 | 04:20:15 | 14:05:50 | 0.3999888 | 3.3985 | 1.7345848 | 5.7839105 | 2025-02-23 03:21:21 | 1.3593689
10163 | 恒流充电 | 04:20:20 | 14:05:55 | 0.3998834 | 3.3985 | 1.7351402 | 5.785798 | 2025-02-23 03:21:26 | 1.3589886
10164 | 恒流充电 | 04:20:25 | 14:06:00 | 0.3998834 | 3.3985 | 1.7356956 | 5.7876855 | 2025-02-23 03:21:31 | 1.3589924
10165 | 恒流充电 | 04:20:30 | 14:06:05 | 0.3999249 | 3.3983 | 1.736251 | 5.789573 | 2025-02-23 03:21:36 | 1.3590703
10166 | 恒流充电 | 04:20:35 | 14:06:10 | 0.4001 | 3.3986 | 1.7368067 | 5.7914616 | 2025-02-23 03:21:41 | 1.3597633
10167 | 恒流充电 | 04:20:40 | 14:06:15 | 0.3999663 | 3.3986 | 1.7373622 | 5.7933495 | 2025-02-23 03:21:46 | 1.3593106
10168 | 恒流充电 | 04:20:45 | 14:06:20 | 0.4000622 | 3.3987 | 1.7379179 | 5.795238 | 2025-02-23 03:21:51 | 1.3596808
10169 | 恒流充电 | 04:20:50 | 14:06:25 | 0.3998667 | 3.3989 | 1.7384732 | 5.7971256 | 2025-02-23 03:21:56 | 1.3591042
10170 | 恒流充电 | 04:20:55 | 14:06:30 | 0.3999169 | 3.3987 | 1.7390287 | 5.7990134 | 2025-02-23 03:22:01 | 1.3592102
10171 | 恒流充电 | 04:21:00 | 14:06:35 | 0.3999597 | 3.3989 | 1.7395842 | 5.8009015 | 2025-02-23 03:22:06 | 1.3594084
10172 | 恒流充电 | 04:21:05 | 14:06:40 | 0.39989 | 3.3988 | 1.7401396 | 5.8027892 | 2025-02-23 03:22:11 | 1.3591654
10173 | 恒流充电 | 04:21:10 | 14:06:45 | 0.3999605 | 3.3988 | 1.7406951 | 5.8046775 | 2025-02-23 03:22:16 | 1.3593726
10174 | 恒流充电 | 04:21:15 | 14:06:50 | 0.4001312 | 3.3988 | 1.7412509 | 5.8065663 | 2025-02-23 03:22:21 | 1.3599811
10175 | 恒流充电 | 04:21:20 | 14:06:55 | 0.3998246 | 3.3988 | 1.7418062 | 5.8084537 | 2025-02-23 03:22:26 | 1.3589212
10176 | 恒流充电 | 04:21:25 | 14:07:00 | 0.3999961 | 3.3989 | 1.7423617 | 5.810342 | 2025-02-23 03:22:31 | 1.3595593
10177 | 恒流充电 | 04:21:30 | 14:07:05 | 0.3999038 | 3.3989 | 1.7429171 | 5.8122298 | 2025-02-23 03:22:36 | 1.359227
10178 | 恒流充电 | 04:21:35 | 14:07:10 | 0.3999801 | 3.3989 | 1.7434727 | 5.814118 | 2025-02-23 03:22:41 | 1.3594728
10179 | 恒流充电 | 04:21:40 | 14:07:15 | 0.3999648 | 3.3991 | 1.7440282 | 5.8160062 | 2025-02-23 03:22:46 | 1.3595064
10180 | 恒流充电 | 04:21:45 | 14:07:20 | 0.4000317 | 3.3989 | 1.7445838 | 5.8178946 | 2025-02-23 03:22:51 | 1.3596752
10181 | 恒流充电 | 04:21:50 | 14:07:25 | 0.3999176 | 3.3989 | 1.7451392 | 5.8197825 | 2025-02-23 03:22:56 | 1.3592884
10182 | 恒流充电 | 04:21:55 | 14:07:30 | 0.4000215 | 3.3989 | 1.7456948 | 5.8216709 | 2025-02-23 03:23:01 | 1.3596266
10183 | 恒流充电 | 04:22:00 | 14:07:35 | 0.3999561 | 3.3992 | 1.7462503 | 5.8235591 | 2025-02-23 03:23:06 | 1.3595266
10184 | 恒流充电 | 04:22:05 | 14:07:40 | 0.3998994 | 3.3992 | 1.7468057 | 5.8254471 | 2025-02-23 03:23:11 | 1.3593248
10185 | 恒流充电 | 04:22:10 | 14:07:45 | 0.3999837 | 3.3992 | 1.7473612 | 5.8273355 | 2025-02-23 03:23:16 | 1.3596348
10186 | 恒流充电 | 04:22:15 | 14:07:50 | 0.4000397 | 3.3992 | 1.7479165 | 5.8292227 | 2025-02-23 03:23:21 | 1.3598037
10187 | 恒流充电 | 04:22:20 | 14:07:55 | 0.4000237 | 3.3993 | 1.748472 | 5.8311113 | 2025-02-23 03:23:26 | 1.3597857
10188 | 恒流充电 | 04:22:25 | 14:08:00 | 0.4000171 | 3.3993 | 1.7490276 | 5.8329999 | 2025-02-23 03:23:31 | 1.3597877
10189 | 恒流充电 | 04:22:30 | 14:08:05 | 0.3999954 | 3.3994 | 1.7495832 | 5.8348884 | 2025-02-23 03:23:36 | 1.3597482
10190 | 恒流充电 | 04:22:35 | 14:08:10 | 0.3998936 | 3.3993 | 1.7501386 | 5.8367764 | 2025-02-23 03:23:41 | 1.3593761
10191 | 恒流充电 | 04:22:40 | 14:08:15 | 0.400052 | 3.3992 | 1.7506942 | 5.8386651 | 2025-02-23 03:23:46 | 1.3598606
10192 | 恒流充电 | 04:22:45 | 14:08:20 | 0.399943 | 3.3994 | 1.7512497 | 5.8405534 | 2025-02-23 03:23:51 | 1.3595601
10193 | 恒流充电 | 04:22:50 | 14:08:25 | 0.3998667 | 3.3997 | 1.7518051 | 5.8424415 | 2025-02-23 03:23:56 | 1.3594114
10194 | 恒流充电 | 04:22:55 | 14:08:30 | 0.4001356 | 3.3996 | 1.7523608 | 5.8443308 | 2025-02-23 03:24:01 | 1.3602951
10195 | 恒流充电 | 04:23:00 | 14:08:35 | 0.39989 | 3.3995 | 1.7529162 | 5.8462189 | 2025-02-23 03:24:06 | 1.3594433
10196 | 恒流充电 | 04:23:05 | 14:08:40 | 0.3999278 | 3.3996 | 1.7534717 | 5.8481072 | 2025-02-23 03:24:11 | 1.3595927
10197 | 恒流充电 | 04:23:10 | 14:08:45 | 0.3998573 | 3.3996 | 1.754027 | 5.8499952 | 2025-02-23 03:24:16 | 1.3593369
10198 | 恒流充电 | 04:23:15 | 14:08:50 | 0.4000295 | 3.3996 | 1.7545826 | 5.851884 | 2025-02-23 03:24:21 | 1.3599271
10199 | 恒流充电 | 04:23:20 | 14:08:55 | 0.3999866 | 3.3996 | 1.7551382 | 5.8537726 | 2025-02-23 03:24:26 | 1.3598093
10200 | 恒流充电 | 04:23:25 | 14:09:00 | 0.3999016 | 3.3997 | 1.7556936 | 5.8556609 | 2025-02-23 03:24:31 | 1.3595608
10201 | 恒流充电 | 04:23:30 | 14:09:05 | 0.3999111 | 3.3997 | 1.756249 | 5.8575492 | 2025-02-23 03:24:36 | 1.3595838
10202 | 恒流充电 | 04:23:35 | 14:09:10 | 0.399858 | 3.3997 | 1.7568044 | 5.8594373 | 2025-02-23 03:24:41 | 1.3593841
10203 | 恒流充电 | 04:23:40 | 14:09:15 | 0.399842 | 3.3999 | 1.7573597 | 5.8613254 | 2025-02-23 03:24:46 | 1.35944
10204 | 恒流充电 | 04:23:45 | 14:09:20 | 0.3999895 | 3.3999 | 1.7579152 | 5.8632142 | 2025-02-23 03:24:51 | 1.3599193
10205 | 恒流充电 | 04:23:50 | 14:09:25 | 0.3999263 | 3.3998 | 1.7584707 | 5.8651026 | 2025-02-23 03:24:56 | 1.359671
10206 | 恒流充电 | 04:23:55 | 14:09:30 | 0.4000535 | 3.3999 | 1.7590263 | 5.8669916 | 2025-02-23 03:25:01 | 1.3601228
10207 | 恒流充电 | 04:24:00 | 14:09:35 | 0.4000171 | 3.4 | 1.7595819 | 5.8688806 | 2025-02-23 03:25:06 | 1.3600433
10208 | 恒流充电 | 04:24:05 | 14:09:40 | 0.3999634 | 3.4002 | 1.7601374 | 5.8707694 | 2025-02-23 03:25:11 | 1.3599618
10209 | 恒流充电 | 04:24:10 | 14:09:45 | 0.3999278 | 3.4001 | 1.7606929 | 5.8726581 | 2025-02-23 03:25:16 | 1.3598138
10210 | 恒流充电 | 04:24:15 | 14:09:50 | 0.3999336 | 3.4002 | 1.7612483 | 5.8745468 | 2025-02-23 03:25:21 | 1.3598605
10211 | 恒流充电 | 04:24:20 | 14:09:55 | 0.3999118 | 3.4 | 1.7618038 | 5.8764352 | 2025-02-23 03:25:26 | 1.3597089
10212 | 恒流充电 | 04:24:25 | 14:10:00 | 0.399983 | 3.4 | 1.7623599 | 5.8783259 | 2025-02-23 03:25:31 | 1.3599368
10213 | 恒流充电 | 04:24:30 | 14:10:05 | 0.4000331 | 3.4002 | 1.7629155 | 5.8802151 | 2025-02-23 03:25:36 | 1.3601792
10214 | 恒流充电 | 04:24:35 | 14:10:10 | 0.3999561 | 3.4003 | 1.763471 | 5.8821039 | 2025-02-23 03:25:41 | 1.3599621
10215 | 恒流充电 | 04:24:40 | 14:10:15 | 0.3999663 | 3.4002 | 1.7640265 | 5.8839928 | 2025-02-23 03:25:46 | 1.3599826
10216 | 恒流充电 | 04:24:45 | 14:10:20 | 0.399975 | 3.4005 | 1.764582 | 5.8858818 | 2025-02-23 03:25:51 | 1.3601168
10217 | 恒流充电 | 04:24:50 | 14:10:25 | 0.400039 | 3.4002 | 1.7651376 | 5.887771 | 2025-02-23 03:25:56 | 1.3602055
10218 | 恒流充电 | 04:24:55 | 14:10:30 | 0.3998536 | 3.4004 | 1.7656929 | 5.8896594 | 2025-02-23 03:26:01 | 1.3596667
10219 | 恒流充电 | 04:25:00 | 14:10:35 | 0.3999816 | 3.4003 | 1.7662485 | 5.8915484 | 2025-02-23 03:26:06 | 1.3600614
10220 | 恒流充电 | 04:25:05 | 14:10:40 | 0.3999561 | 3.4005 | 1.766804 | 5.8934374 | 2025-02-23 03:26:11 | 1.3600691
10221 | 恒流充电 | 04:25:10 | 14:10:45 | 0.3998638 | 3.4003 | 1.7673593 | 5.8953258 | 2025-02-23 03:26:16 | 1.3596609
10222 | 恒流充电 | 04:25:15 | 14:10:50 | 0.4000535 | 3.4004 | 1.767915 | 5.8972151 | 2025-02-23 03:26:21 | 1.3603261
10223 | 恒流充电 | 04:25:20 | 14:10:55 | 0.3998849 | 3.4006 | 1.7684704 | 5.8991038 | 2025-02-23 03:26:26 | 1.3598389
10224 | 恒流充电 | 04:25:25 | 14:11:00 | 0.3999161 | 3.4006 | 1.7690258 | 5.9009926 | 2025-02-23 03:26:31 | 1.3599519
10225 | 恒流充电 | 04:25:30 | 14:11:05 | 0.3998733 | 3.4006 | 1.7695814 | 5.9028816 | 2025-02-23 03:26:36 | 1.3598199
10226 | 恒流充电 | 04:25:35 | 14:11:10 | 0.400028 | 3.4006 | 1.770137 | 5.904771 | 2025-02-23 03:26:41 | 1.3603513
10227 | 恒流充电 | 04:25:40 | 14:11:15 | 0.3999467 | 3.4007 | 1.7706925 | 5.90666 | 2025-02-23 03:26:46 | 1.3600975
10228 | 恒流充电 | 04:25:45 | 14:11:20 | 0.3999481 | 3.4005 | 1.771248 | 5.908549 | 2025-02-23 03:26:51 | 1.3600284
10229 | 恒流充电 | 04:25:50 | 14:11:25 | 0.4000324 | 3.4006 | 1.7718036 | 5.9104383 | 2025-02-23 03:26:56 | 1.3603658
10230 | 恒流充电 | 04:25:55 | 14:11:30 | 0.3999423 | 3.4006 | 1.7723591 | 5.9123273 | 2025-02-23 03:27:01 | 1.3600512
10231 | 恒流充电 | 04:26:00 | 14:11:35 | 0.3998907 | 3.4009 | 1.7729145 | 5.9142162 | 2025-02-23 03:27:06 | 1.3599955
10232 | 恒流充电 | 04:26:05 | 14:11:40 | 0.3999707 | 3.4008 | 1.77347 | 5.9161054 | 2025-02-23 03:27:11 | 1.3602362
10233 | 恒流充电 | 04:26:10 | 14:11:45 | 0.3999358 | 3.4009 | 1.7740255 | 5.9179945 | 2025-02-23 03:27:16 | 1.3601385
10234 | 恒流充电 | 04:26:15 | 14:11:50 | 0.399943 | 3.401 | 1.7745809 | 5.9198837 | 2025-02-23 03:27:21 | 1.360221
10235 | 恒流充电 | 04:26:20 | 14:11:55 | 0.4000295 | 3.4008 | 1.7751365 | 5.9217732 | 2025-02-23 03:27:26 | 1.3604354
10236 | 恒流充电 | 04:26:25 | 14:12:00 | 0.4000179 | 3.4011 | 1.7756921 | 5.9236628 | 2025-02-23 03:27:31 | 1.36051
10237 | 恒流充电 | 04:26:30 | 14:12:05 | 0.3998689 | 3.4011 | 1.7762475 | 5.9255517 | 2025-02-23 03:27:36 | 1.3599994
10238 | 恒流充电 | 04:26:35 | 14:12:10 | 0.3998587 | 3.4009 | 1.7768028 | 5.9274402 | 2025-02-23 03:27:41 | 1.3598794
10239 | 恒流充电 | 04:26:40 | 14:12:15 | 0.3999692 | 3.4009 | 1.7773583 | 5.9293294 | 2025-02-23 03:27:46 | 1.3602751
10240 | 恒流充电 | 04:26:45 | 14:12:20 | 0.3998864 | 3.401 | 1.7779137 | 5.9312183 | 2025-02-23 03:27:51 | 1.3600148
10241 | 恒流充电 | 04:26:50 | 14:12:25 | 0.4000171 | 3.4012 | 1.7784693 | 5.933108 | 2025-02-23 03:27:56 | 1.3605535
10242 | 恒流充电 | 04:26:55 | 14:12:30 | 0.3999982 | 3.4012 | 1.7790248 | 5.9349975 | 2025-02-23 03:28:01 | 1.3604655
10243 | 恒流充电 | 04:27:00 | 14:12:35 | 0.3999336 | 3.4012 | 1.7795803 | 5.9368868 | 2025-02-23 03:28:06 | 1.3602438
10244 | 恒流充电 | 04:27:05 | 14:12:40 | 0.3998718 | 3.4014 | 1.7801357 | 5.9387758 | 2025-02-23 03:28:11 | 1.3601062
10245 | 恒流充电 | 04:27:10 | 14:12:45 | 0.399927 | 3.4013 | 1.7806911 | 5.9406651 | 2025-02-23 03:28:16 | 1.36028
10246 | 恒流充电 | 04:27:15 | 14:12:50 | 0.3999641 | 3.4012 | 1.7812466 | 5.9425545 | 2025-02-23 03:28:21 | 1.3603501
10247 | 恒流充电 | 04:27:20 | 14:12:55 | 0.3999474 | 3.4015 | 1.7818021 | 5.9444439 | 2025-02-23 03:28:26 | 1.3604318
10248 | 恒流充电 | 04:27:25 | 14:13:00 | 0.3999053 | 3.4014 | 1.7823575 | 5.9463331 | 2025-02-23 03:28:31 | 1.3602214
10249 | 恒流充电 | 04:27:30 | 14:13:05 | 0.3999169 | 3.4014 | 1.782913 | 5.9482224 | 2025-02-23 03:28:36 | 1.3602815
10250 | 恒流充电 | 04:27:35 | 14:13:10 | 0.3998878 | 3.4014 | 1.7834684 | 5.9501116 | 2025-02-23 03:28:41 | 1.3601966
10251 | 恒流充电 | 04:27:40 | 14:13:15 | 0.3999416 | 3.4014 | 1.7840241 | 5.952002 | 2025-02-23 03:28:46 | 1.3603799
10252 | 恒流充电 | 04:27:45 | 14:13:20 | 0.3999191 | 3.4015 | 1.7845796 | 5.9538914 | 2025-02-23 03:28:51 | 1.3603146
10253 | 恒流充电 | 04:27:50 | 14:13:25 | 0.3999372 | 3.4016 | 1.785135 | 5.9557808 | 2025-02-23 03:28:56 | 1.3604148
10254 | 恒流充电 | 04:27:55 | 14:13:30 | 0.3999532 | 3.4017 | 1.7856905 | 5.9576705 | 2025-02-23 03:29:01 | 1.3605221
10255 | 恒流充电 | 04:28:00 | 14:13:35 | 0.400028 | 3.4017 | 1.7862461 | 5.9595604 | 2025-02-23 03:29:06 | 1.3607624
10256 | 恒流充电 | 04:28:05 | 14:13:40 | 0.3998871 | 3.4017 | 1.7868015 | 5.9614497 | 2025-02-23 03:29:11 | 1.3602973
10257 | 恒流充电 | 04:28:10 | 14:13:45 | 0.400023 | 3.4017 | 1.7873571 | 5.9633397 | 2025-02-23 03:29:16 | 1.3607719
10258 | 恒流充电 | 04:28:15 | 14:13:50 | 0.399991 | 3.4018 | 1.7879126 | 5.9652295 | 2025-02-23 03:29:21 | 1.3606764
10259 | 恒流充电 | 04:28:20 | 14:13:55 | 0.3999154 | 3.4018 | 1.7884681 | 5.967119 | 2025-02-23 03:29:26 | 1.3604488
10260 | 恒流充电 | 04:28:25 | 14:14:00 | 0.4000869 | 3.4019 | 1.7890238 | 5.9690094 | 2025-02-23 03:29:31 | 1.3610542
10261 | 恒流充电 | 04:28:30 | 14:14:05 | 0.4000433 | 3.402 | 1.7895794 | 5.9708996 | 2025-02-23 03:29:36 | 1.3609552
10262 | 恒流充电 | 04:28:35 | 14:14:10 | 0.4001232 | 3.4019 | 1.7901351 | 5.9727901 | 2025-02-23 03:29:41 | 1.3611859
10263 | 恒流充电 | 04:28:40 | 14:14:15 | 0.3998791 | 3.4019 | 1.7906905 | 5.9746795 | 2025-02-23 03:29:46 | 1.3603564
10264 | 恒流充电 | 04:28:45 | 14:14:20 | 0.3999844 | 3.402 | 1.7912455 | 5.9765673 | 2025-02-23 03:29:51 | 1.3607271
10265 | 恒流充电 | 04:28:50 | 14:14:25 | 0.3998994 | 3.4018 | 1.7918009 | 5.9784567 | 2025-02-23 03:29:56 | 1.3603975
10266 | 恒流充电 | 04:28:55 | 14:14:30 | 0.3999866 | 3.4022 | 1.7923564 | 5.9803468 | 2025-02-23 03:30:01 | 1.3608379
10267 | 恒流充电 | 04:29:00 | 14:14:35 | 0.3999423 | 3.4023 | 1.7929119 | 5.9822367 | 2025-02-23 03:30:06 | 1.3607365
10268 | 恒流充电 | 04:29:05 | 14:14:40 | 0.3999583 | 3.4021 | 1.7934674 | 5.9841265 | 2025-02-23 03:30:11 | 1.3606987
10269 | 恒流充电 | 04:29:10 | 14:14:45 | 0.3998907 | 3.4023 | 1.7940228 | 5.9860162 | 2025-02-23 03:30:16 | 1.3605599
10270 | 恒流充电 | 04:29:15 | 14:14:50 | 0.3999278 | 3.4023 | 1.7945782 | 5.987906 | 2025-02-23 03:30:21 | 1.3606745
10271 | 恒流充电 | 04:29:20 | 14:14:55 | 0.3998776 | 3.4025 | 1.7951336 | 5.9897957 | 2025-02-23 03:30:26 | 1.3605873
10272 | 恒流充电 | 04:29:25 | 14:15:00 | 0.3999721 | 3.4023 | 1.7956891 | 5.9916858 | 2025-02-23 03:30:31 | 1.360821
10273 | 恒流充电 | 04:29:30 | 14:15:05 | 0.3998813 | 3.4023 | 1.7962445 | 5.9935754 | 2025-02-23 03:30:36 | 1.360526
10274 | 恒流充电 | 04:29:35 | 14:15:10 | 0.399983 | 3.4025 | 1.7968001 | 5.9954656 | 2025-02-23 03:30:41 | 1.3609401
10275 | 恒流充电 | 04:29:40 | 14:15:15 | 0.3999176 | 3.4027 | 1.7973555 | 5.9973556 | 2025-02-23 03:30:46 | 1.3607857
10276 | 恒流充电 | 04:29:45 | 14:15:20 | 0.3999249 | 3.4025 | 1.797911 | 5.9992455 | 2025-02-23 03:30:51 | 1.3607642
10277 | 恒流充电 | 04:29:50 | 14:15:25 | 0.399999 | 3.4025 | 1.7984667 | 6.0011358 | 2025-02-23 03:30:56 | 1.3609912
10278 | 恒流充电 | 04:29:55 | 14:15:30 | 0.4000121 | 3.4025 | 1.7990223 | 6.0030262 | 2025-02-23 03:31:01 | 1.3610364
10279 | 恒流充电 | 04:30:00 | 14:15:35 | 0.3998682 | 3.4027 | 1.7995776 | 6.0049159 | 2025-02-23 03:31:06 | 1.3606454
10280 | 恒流充电 | 04:30:05 | 14:15:40 | 0.3998776 | 3.4028 | 1.800133 | 6.0068058 | 2025-02-23 03:31:11 | 1.3607202
10281 | 恒流充电 | 04:30:10 | 14:15:45 | 0.4000055 | 3.4029 | 1.8006886 | 6.0086963 | 2025-02-23 03:31:16 | 1.3611607
10282 | 恒流充电 | 04:30:15 | 14:15:50 | 0.3999467 | 3.4028 | 1.8012441 | 6.0105865 | 2025-02-23 03:31:21 | 1.3609572
10283 | 恒流充电 | 04:30:20 | 14:15:55 | 0.3999823 | 3.4029 | 1.8017996 | 6.012477 | 2025-02-23 03:31:26 | 1.3610939
10284 | 恒流充电 | 04:30:25 | 14:16:00 | 0.3999728 | 3.4029 | 1.8023551 | 6.0143674 | 2025-02-23 03:31:31 | 1.3610862
10285 | 恒流充电 | 04:30:30 | 14:16:05 | 0.3999488 | 3.4031 | 1.8029106 | 6.0162577 | 2025-02-23 03:31:36 | 1.3610513
10286 | 恒流充电 | 04:30:35 | 14:16:10 | 0.3999467 | 3.4031 | 1.8034661 | 6.0181481 | 2025-02-23 03:31:41 | 1.3610538
10287 | 恒流充电 | 04:30:40 | 14:16:15 | 0.3998464 | 3.4031 | 1.8040214 | 6.0200379 | 2025-02-23 03:31:46 | 1.3607025
10288 | 恒流充电 | 04:30:45 | 14:16:20 | 0.3999241 | 3.4032 | 1.8045769 | 6.0219282 | 2025-02-23 03:31:51 | 1.3610348
10289 | 恒流充电 | 04:30:50 | 14:16:25 | 0.3999053 | 3.4031 | 1.8051323 | 6.0238184 | 2025-02-23 03:31:56 | 1.3609263
10290 | 恒流充电 | 04:30:55 | 14:16:30 | 0.3999198 | 3.4032 | 1.8056879 | 6.0257092 | 2025-02-23 03:32:01 | 1.3609958
10291 | 恒流充电 | 04:31:00 | 14:16:35 | 0.399834 | 3.4034 | 1.8062432 | 6.0275991 | 2025-02-23 03:32:06 | 1.3607926
10292 | 恒流充电 | 04:31:05 | 14:16:40 | 0.3999801 | 3.4033 | 1.8067988 | 6.0294898 | 2025-02-23 03:32:11 | 1.3612604
10293 | 恒流充电 | 04:31:10 | 14:16:45 | 0.3999634 | 3.4035 | 1.8073543 | 6.0313804 | 2025-02-23 03:32:16 | 1.3612645
10294 | 恒流充电 | 04:31:15 | 14:16:50 | 0.4000658 | 3.4034 | 1.8079099 | 6.0332715 | 2025-02-23 03:32:21 | 1.3615992
10295 | 恒流充电 | 04:31:20 | 14:16:55 | 0.4000528 | 3.4036 | 1.8084655 | 6.0351627 | 2025-02-23 03:32:26 | 1.3616048
10296 | 恒流充电 | 04:31:25 | 14:17:00 | 0.4000048 | 3.4036 | 1.8090211 | 6.0370536 | 2025-02-23 03:32:31 | 1.3614689
10297 | 恒流充电 | 04:31:30 | 14:17:05 | 0.399922 | 3.4036 | 1.8095765 | 6.0389441 | 2025-02-23 03:32:36 | 1.3611734
10298 | 恒流充电 | 04:31:35 | 14:17:10 | 0.3998929 | 3.4037 | 1.810132 | 6.0408345 | 2025-02-23 03:32:41 | 1.3611099
10299 | 恒流充电 | 04:31:40 | 14:17:15 | 0.4000048 | 3.4036 | 1.8106875 | 6.0427254 | 2025-02-23 03:32:46 | 1.3614563
10300 | 恒流充电 | 04:31:45 | 14:17:20 | 0.3997962 | 3.4036 | 1.8112428 | 6.0446154 | 2025-02-23 03:32:51 | 1.3607601
10301 | 恒流充电 | 04:31:50 | 14:17:25 | 0.3999394 | 3.4038 | 1.8117983 | 6.0465061 | 2025-02-23 03:32:56 | 1.3613021
10302 | 恒流充电 | 04:31:55 | 14:17:30 | 0.3998944 | 3.404 | 1.8123537 | 6.0483967 | 2025-02-23 03:33:01 | 1.3612252
10303 | 恒流充电 | 04:32:00 | 14:17:35 | 0.399935 | 3.4039 | 1.812909 | 6.0502868 | 2025-02-23 03:33:06 | 1.3613279
10304 | 恒流充电 | 04:32:05 | 14:17:40 | 0.3998747 | 3.404 | 1.8134644 | 6.0521773 | 2025-02-23 03:33:11 | 1.3611757
10305 | 恒流充电 | 04:32:10 | 14:17:45 | 0.3999975 | 3.4039 | 1.8140199 | 6.0540683 | 2025-02-23 03:33:16 | 1.3615486
10306 | 恒流充电 | 04:32:15 | 14:17:50 | 0.3999939 | 3.4041 | 1.8145755 | 6.0559595 | 2025-02-23 03:33:21 | 1.3616188
10307 | 恒流充电 | 04:32:20 | 14:17:55 | 0.3999183 | 3.4038 | 1.8151309 | 6.0578501 | 2025-02-23 03:33:26 | 1.3612579
10308 | 恒流充电 | 04:32:25 | 14:18:00 | 0.3998755 | 3.4043 | 1.8156863 | 6.0597408 | 2025-02-23 03:33:31 | 1.3612837
10309 | 恒流充电 | 04:32:30 | 14:18:05 | 0.400039 | 3.4041 | 1.8162419 | 6.0616321 | 2025-02-23 03:33:36 | 1.3617797
10310 | 恒流充电 | 04:32:35 | 14:18:10 | 0.3999954 | 3.4041 | 1.8167975 | 6.0635233 | 2025-02-23 03:33:41 | 1.361631
10311 | 恒流充电 | 04:32:40 | 14:18:15 | 0.3998914 | 3.4044 | 1.8173529 | 6.0654141 | 2025-02-23 03:33:46 | 1.3613705
10312 | 恒流充电 | 04:32:45 | 14:18:20 | 0.3999016 | 3.4044 | 1.8179083 | 6.067305 | 2025-02-23 03:33:51 | 1.3614244
10313 | 恒流充电 | 04:32:50 | 14:18:25 | 0.4000564 | 3.4044 | 1.8184639 | 6.0691966 | 2025-02-23 03:33:56 | 1.3619515
10314 | 恒流充电 | 04:32:55 | 14:18:30 | 0.3999256 | 3.4045 | 1.8190194 | 6.0710876 | 2025-02-23 03:34:01 | 1.3615343
10315 | 恒流充电 | 04:33:00 | 14:18:35 | 0.3998784 | 3.4047 | 1.8195748 | 6.0729785 | 2025-02-23 03:34:06 | 1.3614757
10316 | 恒流充电 | 04:33:05 | 14:18:40 | 0.3999292 | 3.4044 | 1.8201301 | 6.0748687 | 2025-02-23 03:34:11 | 1.361513
10317 | 恒流充电 | 04:33:10 | 14:18:45 | 0.3998755 | 3.4047 | 1.8206855 | 6.0767596 | 2025-02-23 03:34:16 | 1.3614379
10318 | 恒流充电 | 04:33:15 | 14:18:50 | 0.3999234 | 3.4048 | 1.8212409 | 6.0786507 | 2025-02-23 03:34:21 | 1.3616448
10319 | 恒流充电 | 04:33:20 | 14:18:55 | 0.3999488 | 3.4048 | 1.8217964 | 6.0805421 | 2025-02-23 03:34:26 | 1.361757
10320 | 恒流充电 | 04:33:25 | 14:19:00 | 0.3999946 | 3.4048 | 1.822352 | 6.0824336 | 2025-02-23 03:34:31 | 1.3619094
10321 | 恒流充电 | 04:33:30 | 14:19:05 | 0.3998987 | 3.4048 | 1.8229074 | 6.0843247 | 2025-02-23 03:34:36 | 1.3615716
10322 | 恒流充电 | 04:33:35 | 14:19:10 | 0.3999241 | 3.4048 | 1.8234628 | 6.0862159 | 2025-02-23 03:34:41 | 1.3616605
10323 | 恒流充电 | 04:33:40 | 14:19:15 | 0.3999954 | 3.405 | 1.8240184 | 6.0881075 | 2025-02-23 03:34:46 | 1.3620012
10324 | 恒流充电 | 04:33:45 | 14:19:20 | 0.3999256 | 3.4049 | 1.8245738 | 6.0899988 | 2025-02-23 03:34:51 | 1.361707
10325 | 恒流充电 | 04:33:50 | 14:19:25 | 0.3999183 | 3.4049 | 1.8251293 | 6.09189 | 2025-02-23 03:34:56 | 1.3616766
10326 | 恒流充电 | 04:33:55 | 14:19:30 | 0.3999735 | 3.4052 | 1.8256848 | 6.0937817 | 2025-02-23 03:35:01 | 1.3619867
10327 | 恒流充电 | 04:34:00 | 14:19:35 | 0.3999677 | 3.4053 | 1.8262403 | 6.0956734 | 2025-02-23 03:35:06 | 1.3620287
10328 | 恒流充电 | 04:34:05 | 14:19:40 | 0.39989 | 3.4052 | 1.8267957 | 6.0975646 | 2025-02-23 03:35:11 | 1.3617131
10329 | 恒流充电 | 04:34:10 | 14:19:45 | 0.3999648 | 3.4054 | 1.827351 | 6.0994554 | 2025-02-23 03:35:16 | 1.3620404
10330 | 恒流充电 | 04:34:15 | 14:19:50 | 0.3998798 | 3.4053 | 1.8279064 | 6.1013466 | 2025-02-23 03:35:21 | 1.3616949
10331 | 恒流充电 | 04:34:20 | 14:19:55 | 0.3999561 | 3.4053 | 1.8284619 | 6.1032383 | 2025-02-23 03:35:26 | 1.3619898
10332 | 恒流充电 | 04:34:25 | 14:20:00 | 0.3998878 | 3.4053 | 1.8290173 | 6.1051296 | 2025-02-23 03:35:31 | 1.3617533
10333 | 恒流充电 | 04:34:30 | 14:20:05 | 0.3998725 | 3.4056 | 1.8295726 | 6.107021 | 2025-02-23 03:35:36 | 1.3617999
10334 | 恒流充电 | 04:34:35 | 14:20:10 | 0.3998798 | 3.4055 | 1.830128 | 6.1089123 | 2025-02-23 03:35:41 | 1.3617765
10335 | 恒流充电 | 04:34:40 | 14:20:15 | 0.4000164 | 3.4056 | 1.8306836 | 6.1108044 | 2025-02-23 03:35:46 | 1.3622824
10336 | 恒流充电 | 04:34:45 | 14:20:20 | 0.3999074 | 3.4056 | 1.831239 | 6.112696 | 2025-02-23 03:35:51 | 1.3619311
10337 | 恒流充电 | 04:34:50 | 14:20:25 | 0.3998972 | 3.4056 | 1.8317944 | 6.1145875 | 2025-02-23 03:35:56 | 1.3619024
10338 | 恒流充电 | 04:34:55 | 14:20:30 | 0.3998529 | 3.4057 | 1.8323498 | 6.1164788 | 2025-02-23 03:36:01 | 1.3617723
10339 | 恒流充电 | 04:35:00 | 14:20:35 | 0.3999459 | 3.406 | 1.8329053 | 6.1183708 | 2025-02-23 03:36:06 | 1.3622054
10340 | 恒流充电 | 04:35:05 | 14:20:40 | 0.3998929 | 3.406 | 1.8334607 | 6.1202625 | 2025-02-23 03:36:11 | 1.3620179
10341 | 恒流充电 | 04:35:10 | 14:20:45 | 0.3999234 | 3.406 | 1.8340161 | 6.1221543 | 2025-02-23 03:36:16 | 1.3621395
10342 | 恒流充电 | 04:35:15 | 14:20:50 | 0.3999583 | 3.4063 | 1.8345717 | 6.1240468 | 2025-02-23 03:36:21 | 1.3623633
10343 | 恒流充电 | 04:35:20 | 14:20:55 | 0.3998384 | 3.406 | 1.8351271 | 6.1259383 | 2025-02-23 03:36:26 | 1.3618598
10344 | 恒流充电 | 04:35:25 | 14:21:00 | 0.3998929 | 3.4062 | 1.8356825 | 6.1278301 | 2025-02-23 03:36:31 | 1.3621148
10345 | 恒流充电 | 04:35:30 | 14:21:05 | 0.3999241 | 3.4062 | 1.8362379 | 6.1297221 | 2025-02-23 03:36:36 | 1.36224
10346 | 恒流充电 | 04:35:35 | 14:21:10 | 0.3999096 | 3.4062 | 1.8367933 | 6.131614 | 2025-02-23 03:36:41 | 1.3621867
10347 | 恒流充电 | 04:35:40 | 14:21:15 | 0.3999205 | 3.4061 | 1.8373488 | 6.1335059 | 2025-02-23 03:36:46 | 1.3621842
10348 | 恒流充电 | 04:35:45 | 14:21:20 | 0.3999292 | 3.4064 | 1.8379042 | 6.135398 | 2025-02-23 03:36:51 | 1.3623029
10349 | 恒流充电 | 04:35:50 | 14:21:25 | 0.399951 | 3.4066 | 1.8384597 | 6.1372903 | 2025-02-23 03:36:56 | 1.3624583
10350 | 恒流充电 | 04:35:55 | 14:21:30 | 0.3998769 | 3.4064 | 1.8390151 | 6.1391822 | 2025-02-23 03:37:01 | 1.3621461
10351 | 恒流充电 | 04:36:00 | 14:21:35 | 0.3998827 | 3.4066 | 1.8395705 | 6.1410742 | 2025-02-23 03:37:06 | 1.362231
10352 | 恒流充电 | 04:36:05 | 14:21:40 | 0.3999874 | 3.4068 | 1.840126 | 6.1429668 | 2025-02-23 03:37:11 | 1.3626574
10353 | 恒流充电 | 04:36:10 | 14:21:45 | 0.3998682 | 3.4068 | 1.8406814 | 6.1448588 | 2025-02-23 03:37:16 | 1.3622606
10354 | 恒流充电 | 04:36:15 | 14:21:50 | 0.3999692 | 3.4067 | 1.8412369 | 6.1467512 | 2025-02-23 03:37:21 | 1.3625582
10355 | 恒流充电 | 04:36:20 | 14:21:55 | 0.3999707 | 3.4069 | 1.8417926 | 6.1486444 | 2025-02-23 03:37:26 | 1.362659
10356 | 恒流充电 | 04:36:25 | 14:22:00 | 0.3999699 | 3.407 | 1.8423481 | 6.1505371 | 2025-02-23 03:37:31 | 1.3626909
10357 | 恒流充电 | 04:36:30 | 14:22:05 | 0.3998762 | 3.4069 | 1.8429035 | 6.1524292 | 2025-02-23 03:37:36 | 1.3623563
10358 | 恒流充电 | 04:36:35 | 14:22:10 | 0.3998864 | 3.4072 | 1.8434589 | 6.1543216 | 2025-02-23 03:37:41 | 1.3625095
10359 | 恒流充电 | 04:36:40 | 14:22:15 | 0.3998987 | 3.4071 | 1.8440143 | 6.156214 | 2025-02-23 03:37:46 | 1.3624977
10360 | 恒流充电 | 04:36:45 | 14:22:20 | 0.3999212 | 3.4073 | 1.8445697 | 6.1581065 | 2025-02-23 03:37:51 | 1.3626416
10361 | 恒流充电 | 04:36:50 | 14:22:25 | 0.3999278 | 3.4072 | 1.8451252 | 6.1599991 | 2025-02-23 03:37:56 | 1.3626508
10362 | 恒流充电 | 04:36:55 | 14:22:30 | 0.3998725 | 3.4072 | 1.8456806 | 6.1618914 | 2025-02-23 03:38:01 | 1.3624542
10363 | 恒流充电 | 04:37:00 | 14:22:35 | 0.3998268 | 3.4073 | 1.8462359 | 6.1637835 | 2025-02-23 03:38:06 | 1.3623253
10364 | 恒流充电 | 04:37:05 | 14:22:40 | 0.3999336 | 3.4074 | 1.8467914 | 6.1656762 | 2025-02-23 03:38:11 | 1.3627398
10365 | 恒流充电 | 04:37:10 | 14:22:45 | 0.4000186 | 3.4075 | 1.8473469 | 6.1675694 | 2025-02-23 03:38:16 | 1.363076
10366 | 恒流充电 | 04:37:15 | 14:22:50 | 0.3999982 | 3.4076 | 1.8479025 | 6.1694625 | 2025-02-23 03:38:21 | 1.3630214
10367 | 恒流充电 | 04:37:20 | 14:22:55 | 0.3998478 | 3.4076 | 1.8484578 | 6.1713548 | 2025-02-23 03:38:26 | 1.3625183
10368 | 恒流充电 | 04:37:25 | 14:23:00 | 0.3999074 | 3.4079 | 1.8490132 | 6.1732473 | 2025-02-23 03:38:31 | 1.3628304
10369 | 恒流充电 | 04:37:30 | 14:23:05 | 0.39985 | 3.408 | 1.8495686 | 6.17514 | 2025-02-23 03:38:36 | 1.3626931
10370 | 恒流充电 | 04:37:35 | 14:23:10 | 0.3999583 | 3.4078 | 1.8501241 | 6.177033 | 2025-02-23 03:38:41 | 1.362979
10371 | 恒流充电 | 04:37:40 | 14:23:15 | 0.399975 | 3.408 | 1.8506796 | 6.1789262 | 2025-02-23 03:38:46 | 1.3631171
10372 | 恒流充电 | 04:37:45 | 14:23:20 | 0.3999954 | 3.408 | 1.8512351 | 6.1808195 | 2025-02-23 03:38:51 | 1.3631799
10373 | 恒流充电 | 04:37:50 | 14:23:25 | 0.3999634 | 3.4081 | 1.8517906 | 6.1827127 | 2025-02-23 03:38:56 | 1.3631007
10374 | 恒流充电 | 04:37:55 | 14:23:30 | 0.3998551 | 3.4081 | 1.852346 | 6.1846054 | 2025-02-23 03:39:01 | 1.3627327
10375 | 恒流充电 | 04:38:00 | 14:23:35 | 0.3999154 | 3.4085 | 1.8529014 | 6.1864986 | 2025-02-23 03:39:06 | 1.3630947
10376 | 恒流充电 | 04:38:05 | 14:23:40 | 0.3999459 | 3.4083 | 1.8534569 | 6.1883918 | 2025-02-23 03:39:11 | 1.3631518
10377 | 恒流充电 | 04:38:10 | 14:23:45 | 0.3999496 | 3.4084 | 1.8540124 | 6.1902852 | 2025-02-23 03:39:16 | 1.3632
10378 | 恒流充电 | 04:38:15 | 14:23:50 | 0.4000121 | 3.4085 | 1.854568 | 6.1921788 | 2025-02-23 03:39:21 | 1.3634399
10379 | 恒流充电 | 04:38:20 | 14:23:55 | 0.3999067 | 3.4084 | 1.8551234 | 6.194072 | 2025-02-23 03:39:26 | 1.3630587
10380 | 恒流充电 | 04:38:25 | 14:24:00 | 0.3999823 | 3.4088 | 1.8556789 | 6.1959657 | 2025-02-23 03:39:31 | 1.3634502
10381 | 恒流充电 | 04:38:30 | 14:24:05 | 0.39989 | 3.4088 | 1.8562342 | 6.1978579 | 2025-02-23 03:39:36 | 1.3631461
10382 | 恒流充电 | 04:38:35 | 14:24:10 | 0.399951 | 3.4092 | 1.8567897 | 6.1997516 | 2025-02-23 03:39:41 | 1.3635176
10383 | 恒流充电 | 04:38:40 | 14:24:15 | 0.3998755 | 3.4091 | 1.8573451 | 6.201645 | 2025-02-23 03:39:46 | 1.3632331
10384 | 恒流充电 | 04:38:45 | 14:24:20 | 0.3999605 | 3.409 | 1.8579006 | 6.2035387 | 2025-02-23 03:39:51 | 1.3634824
10385 | 恒流充电 | 04:38:50 | 14:24:25 | 0.3999358 | 3.4091 | 1.858456 | 6.2054324 | 2025-02-23 03:39:56 | 1.3634326
10386 | 恒流充电 | 04:38:55 | 14:24:30 | 0.3999256 | 3.4093 | 1.8590115 | 6.2073261 | 2025-02-23 03:40:01 | 1.3634718
10387 | 恒流充电 | 04:39:00 | 14:24:35 | 0.399927 | 3.4093 | 1.8595669 | 6.2092198 | 2025-02-23 03:40:06 | 1.3634559
10388 | 恒流充电 | 04:39:05 | 14:24:40 | 0.3999256 | 3.4094 | 1.8601224 | 6.2111136 | 2025-02-23 03:40:11 | 1.3635093
10389 | 恒流充电 | 04:39:10 | 14:24:45 | 0.3999372 | 3.4094 | 1.8606779 | 6.2130074 | 2025-02-23 03:40:16 | 1.3635594
10390 | 恒流充电 | 04:39:15 | 14:24:50 | 0.3998704 | 3.4096 | 1.8612332 | 6.214901 | 2025-02-23 03:40:21 | 1.3633873
10391 | 恒流充电 | 04:39:20 | 14:24:55 | 0.3999234 | 3.4096 | 1.8617887 | 6.2167948 | 2025-02-23 03:40:26 | 1.3635592
10392 | 恒流充电 | 04:39:25 | 14:25:00 | 0.3999074 | 3.4096 | 1.8623441 | 6.2186886 | 2025-02-23 03:40:31 | 1.3635184
10393 | 恒流充电 | 04:39:30 | 14:25:05 | 0.3999125 | 3.4098 | 1.8628995 | 6.2205825 | 2025-02-23 03:40:36 | 1.3636035
10394 | 恒流充电 | 04:39:35 | 14:25:10 | 0.3998849 | 3.4099 | 1.8634553 | 6.2224765 | 2025-02-23 03:40:41 | 1.3635621
10395 | 恒流充电 | 04:39:40 | 14:25:15 | 0.3999481 | 3.4101 | 1.8640108 | 6.2243707 | 2025-02-23 03:40:46 | 1.3638552
10396 | 恒流充电 | 04:39:45 | 14:25:20 | 0.3999677 | 3.41 | 1.8645663 | 6.226265 | 2025-02-23 03:40:51 | 1.3638947
10397 | 恒流充电 | 04:39:50 | 14:25:25 | 0.3998181 | 3.4101 | 1.8651216 | 6.2281587 | 2025-02-23 03:40:56 | 1.3634109
10398 | 恒流充电 | 04:39:55 | 14:25:30 | 0.3999038 | 3.4102 | 1.865677 | 6.2300528 | 2025-02-23 03:41:01 | 1.3637566
10399 | 恒流充电 | 04:40:00 | 14:25:35 | 0.3998559 | 3.4102 | 1.8662324 | 6.2319466 | 2025-02-23 03:41:06 | 1.3636006
10400 | 恒流充电 | 04:40:05 | 14:25:40 | 0.3998646 | 3.4103 | 1.8667877 | 6.2338406 | 2025-02-23 03:41:11 | 1.3636693
10401 | 恒流充电 | 04:40:10 | 14:25:45 | 0.3999307 | 3.4105 | 1.8673432 | 6.235735 | 2025-02-23 03:41:16 | 1.3639442
10402 | 恒流充电 | 04:40:15 | 14:25:50 | 0.3999445 | 3.4106 | 1.8678987 | 6.2376295 | 2025-02-23 03:41:21 | 1.3640367
10403 | 恒流充电 | 04:40:20 | 14:25:55 | 0.399914 | 3.4106 | 1.8684541 | 6.2395239 | 2025-02-23 03:41:26 | 1.3639457
10404 | 恒流充电 | 04:40:25 | 14:26:00 | 0.399935 | 3.4107 | 1.8690096 | 6.2414184 | 2025-02-23 03:41:31 | 1.3640628
10405 | 恒流充电 | 04:40:30 | 14:26:05 | 0.3998297 | 3.4108 | 1.8695649 | 6.2433125 | 2025-02-23 03:41:36 | 1.3637556
10406 | 恒流充电 | 04:40:35 | 14:26:10 | 0.3999002 | 3.4108 | 1.8701203 | 6.2452069 | 2025-02-23 03:41:41 | 1.363964
10407 | 恒流充电 | 04:40:40 | 14:26:15 | 0.399999 | 3.4109 | 1.8706759 | 6.2471018 | 2025-02-23 03:41:46 | 1.364353
10408 | 恒流充电 | 04:40:45 | 14:26:20 | 0.3999656 | 3.4111 | 1.8712314 | 6.2489967 | 2025-02-23 03:41:51 | 1.3643038
10409 | 恒流充电 | 04:40:50 | 14:26:25 | 0.3999474 | 3.411 | 1.8717869 | 6.2508914 | 2025-02-23 03:41:56 | 1.3642012
10410 | 恒流充电 | 04:40:55 | 14:26:30 | 0.3998675 | 3.4112 | 1.8723423 | 6.2527859 | 2025-02-23 03:42:01 | 1.3640419
10411 | 恒流充电 | 04:41:00 | 14:26:35 | 0.3999576 | 3.4114 | 1.8728978 | 6.2546809 | 2025-02-23 03:42:06 | 1.3644134
10412 | 恒流充电 | 04:41:05 | 14:26:40 | 0.399943 | 3.4114 | 1.8734533 | 6.2565759 | 2025-02-23 03:42:11 | 1.3643785
10413 | 恒流充电 | 04:41:10 | 14:26:45 | 0.3999423 | 3.4116 | 1.8740087 | 6.2584709 | 2025-02-23 03:42:16 | 1.3644538
10414 | 恒流充电 | 04:41:15 | 14:26:50 | 0.3998885 | 3.4116 | 1.8745641 | 6.2603657 | 2025-02-23 03:42:21 | 1.3642457
10415 | 恒流充电 | 04:41:20 | 14:26:55 | 0.3999416 | 3.4118 | 1.8751196 | 6.2622609 | 2025-02-23 03:42:26 | 1.3645149
10416 | 恒流充电 | 04:41:25 | 14:27:00 | 0.3999161 | 3.412 | 1.875675 | 6.264156 | 2025-02-23 03:42:31 | 1.3644992
10417 | 恒流充电 | 04:41:30 | 14:27:05 | 0.39985 | 3.412 | 1.8762304 | 6.2660509 | 2025-02-23 03:42:36 | 1.3643015
10418 | 恒流充电 | 04:41:35 | 14:27:10 | 0.4000019 | 3.4121 | 1.876786 | 6.2679465 | 2025-02-23 03:42:41 | 1.3648283
10419 | 恒流充电 | 04:41:40 | 14:27:15 | 0.3999474 | 3.4121 | 1.8773414 | 6.2698418 | 2025-02-23 03:42:46 | 1.3646609
10420 | 恒流充电 | 04:41:45 | 14:27:20 | 0.399943 | 3.4121 | 1.8778969 | 6.2717366 | 2025-02-23 03:42:51 | 1.3646568
10421 | 恒流充电 | 04:41:50 | 14:27:25 | 0.399999 | 3.4122 | 1.8784525 | 6.2736323 | 2025-02-23 03:42:56 | 1.3648916
10422 | 恒流充电 | 04:41:55 | 14:27:30 | 0.3998994 | 3.4125 | 1.8790079 | 6.2755277 | 2025-02-23 03:43:01 | 1.364664
10423 | 恒流充电 | 04:42:00 | 14:27:35 | 0.3999292 | 3.4126 | 1.8795633 | 6.2774232 | 2025-02-23 03:43:06 | 1.3647805
10424 | 恒流充电 | 04:42:05 | 14:27:40 | 0.399914 | 3.4125 | 1.8801188 | 6.2793186 | 2025-02-23 03:43:11 | 1.3647218
10425 | 恒流充电 | 04:42:10 | 14:27:45 | 0.3999605 | 3.4127 | 1.8806743 | 6.2812144 | 2025-02-23 03:43:16 | 1.3649437
10426 | 恒流充电 | 04:42:15 | 14:27:50 | 0.3999924 | 3.4128 | 1.8812298 | 6.2831104 | 2025-02-23 03:43:21 | 1.3650967
10427 | 恒流充电 | 04:42:20 | 14:27:55 | 0.3998806 | 3.4129 | 1.8817852 | 6.2850059 | 2025-02-23 03:43:26 | 1.3647504
10428 | 恒流充电 | 04:42:25 | 14:28:00 | 0.3998965 | 3.4131 | 1.8823406 | 6.2869016 | 2025-02-23 03:43:31 | 1.3649004
10429 | 恒流充电 | 04:42:30 | 14:28:05 | 0.3999576 | 3.413 | 1.8828961 | 6.2887975 | 2025-02-23 03:43:36 | 1.3650479
10430 | 恒流充电 | 04:42:35 | 14:28:10 | 0.4000121 | 3.4131 | 1.8834517 | 6.2906937 | 2025-02-23 03:43:41 | 1.3652971
10431 | 恒流充电 | 04:42:40 | 14:28:15 | 0.3999096 | 3.4133 | 1.8840071 | 6.2925896 | 2025-02-23 03:43:46 | 1.3650201
10432 | 恒流充电 | 04:42:45 | 14:28:20 | 0.3999234 | 3.4134 | 1.8845626 | 6.2944855 | 2025-02-23 03:43:51 | 1.3651095
10433 | 恒流充电 | 04:42:50 | 14:28:25 | 0.3999532 | 3.4134 | 1.8851178 | 6.2963805 | 2025-02-23 03:43:56 | 1.3652096
10434 | 恒流充电 | 04:42:55 | 14:28:30 | 0.3999496 | 3.4136 | 1.8856733 | 6.2982767 | 2025-02-23 03:44:01 | 1.3652514
10435 | 恒流充电 | 04:43:00 | 14:28:35 | 0.4000041 | 3.4136 | 1.8862288 | 6.3001732 | 2025-02-23 03:44:06 | 1.3654425
10436 | 恒流充电 | 04:43:05 | 14:28:40 | 0.3998362 | 3.4139 | 1.8867841 | 6.302069 | 2025-02-23 03:44:11 | 1.3649853
10437 | 恒流充电 | 04:43:10 | 14:28:45 | 0.3998522 | 3.414 | 1.8873395 | 6.303965 | 2025-02-23 03:44:16 | 1.3651123
10438 | 恒流充电 | 04:43:15 | 14:28:50 | 0.3998646 | 3.414 | 1.8878949 | 6.305861 | 2025-02-23 03:44:21 | 1.365128
10439 | 恒流充电 | 04:43:20 | 14:28:55 | 0.3999757 | 3.4141 | 1.8884504 | 6.3077576 | 2025-02-23 03:44:26 | 1.3655676
10440 | 恒流充电 | 04:43:25 | 14:29:00 | 0.399914 | 3.4143 | 1.8890058 | 6.309654 | 2025-02-23 03:44:31 | 1.3654281
10441 | 恒流充电 | 04:43:30 | 14:29:05 | 0.3998987 | 3.4145 | 1.8895612 | 6.3115505 | 2025-02-23 03:44:36 | 1.3654422
10442 | 恒流充电 | 04:43:35 | 14:29:10 | 0.3998725 | 3.4146 | 1.8901166 | 6.3134468 | 2025-02-23 03:44:41 | 1.3653988
10443 | 恒流充电 | 04:43:40 | 14:29:15 | 0.3999358 | 3.4148 | 1.8906721 | 6.3153437 | 2025-02-23 03:44:46 | 1.3657077
10444 | 恒流充电 | 04:43:45 | 14:29:20 | 0.3999401 | 3.4148 | 1.8912276 | 6.3172405 | 2025-02-23 03:44:51 | 1.3657256
10445 | 恒流充电 | 04:43:50 | 14:29:25 | 0.3999191 | 3.4149 | 1.891783 | 6.3191373 | 2025-02-23 03:44:56 | 1.3656914
10446 | 恒流充电 | 04:43:55 | 14:29:30 | 0.3999954 | 3.4149 | 1.8923388 | 6.3210344 | 2025-02-23 03:45:01 | 1.3659429
10447 | 恒流充电 | 04:44:00 | 14:29:35 | 0.3999394 | 3.4151 | 1.8928942 | 6.3229314 | 2025-02-23 03:45:06 | 1.3658138
10448 | 恒流充电 | 04:44:05 | 14:29:40 | 0.3999314 | 3.4152 | 1.8934497 | 6.3248284 | 2025-02-23 03:45:11 | 1.3658299
10449 | 恒流充电 | 04:44:10 | 14:29:45 | 0.3999823 | 3.4154 | 1.8940052 | 6.3267257 | 2025-02-23 03:45:16 | 1.3660952
10450 | 恒流充电 | 04:44:15 | 14:29:50 | 0.3999816 | 3.4153 | 1.8945607 | 6.3286231 | 2025-02-23 03:45:21 | 1.3660714
10451 | 恒流充电 | 04:44:20 | 14:29:55 | 0.3999467 | 3.4156 | 1.8951162 | 6.3305204 | 2025-02-23 03:45:26 | 1.3660566
10452 | 恒流充电 | 04:44:25 | 14:30:00 | 0.3998413 | 3.4157 | 1.8956716 | 6.3324172 | 2025-02-23 03:45:31 | 1.3657379
10453 | 恒流充电 | 04:44:30 | 14:30:05 | 0.3999009 | 3.416 | 1.896227 | 6.3343145 | 2025-02-23 03:45:36 | 1.3660477
10454 | 恒流充电 | 04:44:35 | 14:30:10 | 0.3998646 | 3.416 | 1.8967823 | 6.3362116 | 2025-02-23 03:45:41 | 1.3659367
10455 | 恒流充电 | 04:44:40 | 14:30:15 | 0.399842 | 3.4161 | 1.8973377 | 6.3381087 | 2025-02-23 03:45:46 | 1.3659002
10456 | 恒流充电 | 04:44:45 | 14:30:20 | 0.4000062 | 3.4163 | 1.8978932 | 6.3400067 | 2025-02-23 03:45:51 | 1.3665594
10457 | 恒流充电 | 04:44:50 | 14:30:25 | 0.3999467 | 3.4166 | 1.8984487 | 6.3419046 | 2025-02-23 03:45:56 | 1.3664729
10458 | 恒流充电 | 04:44:55 | 14:30:30 | 0.3999336 | 3.4166 | 1.8990042 | 6.3438024 | 2025-02-23 03:46:01 | 1.3664265
10459 | 恒流充电 | 04:45:00 | 14:30:35 | 0.3999452 | 3.4168 | 1.8995599 | 6.3457007 | 2025-02-23 03:46:06 | 1.3665478
10460 | 恒流充电 | 04:45:05 | 14:30:40 | 0.3999539 | 3.4168 | 1.9001153 | 6.3475987 | 2025-02-23 03:46:11 | 1.3665522
10461 | 恒流充电 | 04:45:10 | 14:30:45 | 0.3999946 | 3.4169 | 1.9006709 | 6.349497 | 2025-02-23 03:46:16 | 1.3667392
10462 | 恒流充电 | 04:45:15 | 14:30:50 | 0.3999685 | 3.4171 | 1.9012264 | 6.3513952 | 2025-02-23 03:46:21 | 1.3667172
10463 | 恒流充电 | 04:45:20 | 14:30:55 | 0.3998762 | 3.4172 | 1.9017818 | 6.3532931 | 2025-02-23 03:46:26 | 1.3664754
10464 | 恒流充电 | 04:45:25 | 14:31:00 | 0.3999285 | 3.4173 | 1.9023372 | 6.3551913 | 2025-02-23 03:46:31 | 1.3666828
10465 | 恒流充电 | 04:45:30 | 14:31:05 | 0.3999779 | 3.4175 | 1.9028928 | 6.3570898 | 2025-02-23 03:46:36 | 1.3669229
10466 | 恒流充电 | 04:45:35 | 14:31:10 | 0.3999488 | 3.4177 | 1.9034483 | 6.3589882 | 2025-02-23 03:46:41 | 1.3668909
10467 | 恒流充电 | 04:45:40 | 14:31:15 | 0.3999605 | 3.4177 | 1.9040038 | 6.3608867 | 2025-02-23 03:46:46 | 1.3669421
10468 | 恒流充电 | 04:45:45 | 14:31:20 | 0.3999467 | 3.4178 | 1.9045592 | 6.3627853 | 2025-02-23 03:46:51 | 1.3669524
10469 | 恒流充电 | 04:45:50 | 14:31:25 | 0.3998275 | 3.4181 | 1.9051146 | 6.3646834 | 2025-02-23 03:46:56 | 1.3666413
10470 | 恒流充电 | 04:45:55 | 14:31:30 | 0.3999365 | 3.418 | 1.90567 | 6.366582 | 2025-02-23 03:47:01 | 1.3669854
10471 | 恒流充电 | 04:46:00 | 14:31:35 | 0.3999227 | 3.4183 | 1.9062255 | 6.3684807 | 2025-02-23 03:47:06 | 1.3670475
10472 | 恒流充电 | 04:46:05 | 14:31:40 | 0.3998994 | 3.4184 | 1.9067807 | 6.370379 | 2025-02-23 03:47:11 | 1.3670232
10473 | 恒流充电 | 04:46:10 | 14:31:45 | 0.3999183 | 3.4187 | 1.9073362 | 6.3722779 | 2025-02-23 03:47:16 | 1.3671982
10474 | 恒流充电 | 04:46:15 | 14:31:50 | 0.3999866 | 3.4187 | 1.9078917 | 6.3741771 | 2025-02-23 03:47:21 | 1.3674232
10475 | 恒流充电 | 04:46:20 | 14:31:55 | 0.3999147 | 3.4189 | 1.9084471 | 6.376076 | 2025-02-23 03:47:26 | 1.3672518
10476 | 恒流充电 | 04:46:25 | 14:32:00 | 0.3998355 | 3.4191 | 1.9090025 | 6.3779747 | 2025-02-23 03:47:31 | 1.3670864
10477 | 恒流充电 | 04:46:30 | 14:32:05 | 0.3999118 | 3.4193 | 1.9095579 | 6.379874 | 2025-02-23 03:47:36 | 1.367428
10478 | 恒流充电 | 04:46:35 | 14:32:10 | 0.4000128 | 3.4195 | 1.9101135 | 6.3817737 | 2025-02-23 03:47:41 | 1.3678445
10479 | 恒流充电 | 04:46:40 | 14:32:15 | 0.3999314 | 3.4194 | 1.9106689 | 6.3836731 | 2025-02-23 03:47:46 | 1.3675187
10480 | 恒流充电 | 04:46:45 | 14:32:20 | 0.3999474 | 3.4198 | 1.9112244 | 6.3855727 | 2025-02-23 03:47:51 | 1.3677534
10481 | 恒流充电 | 04:46:50 | 14:32:25 | 0.399999 | 3.4197 | 1.91178 | 6.3874726 | 2025-02-23 03:47:56 | 1.3678908
10482 | 恒流充电 | 04:46:55 | 14:32:30 | 0.3997985 | 3.4201 | 1.9123352 | 6.3893716 | 2025-02-23 03:48:01 | 1.3673335
10483 | 恒流充电 | 04:47:00 | 14:32:35 | 0.3999314 | 3.4201 | 1.9128907 | 6.3912714 | 2025-02-23 03:48:06 | 1.3677918
10484 | 恒流充电 | 04:47:05 | 14:32:40 | 0.3999656 | 3.4202 | 1.9134462 | 6.3931713 | 2025-02-23 03:48:11 | 1.3679753
10485 | 恒流充电 | 04:47:10 | 14:32:45 | 0.3999023 | 3.4204 | 1.9140019 | 6.3950715 | 2025-02-23 03:48:16 | 1.3678068
10486 | 恒流充电 | 04:47:15 | 14:32:50 | 0.3999459 | 3.4207 | 1.9145574 | 6.3969716 | 2025-02-23 03:48:21 | 1.3680952
10487 | 恒流充电 | 04:47:20 | 14:32:55 | 0.3999859 | 3.4208 | 1.915113 | 6.398872 | 2025-02-23 03:48:26 | 1.3682609
10488 | 恒流充电 | 04:47:25 | 14:33:00 | 0.3999692 | 3.4208 | 1.9156685 | 6.4007723 | 2025-02-23 03:48:31 | 1.3682243
10489 | 恒流充电 | 04:47:30 | 14:33:05 | 0.3999503 | 3.4211 | 1.916224 | 6.4026727 | 2025-02-23 03:48:36 | 1.3682737
10490 | 恒流充电 | 04:47:35 | 14:33:10 | 0.4000382 | 3.4212 | 1.9167796 | 6.4045736 | 2025-02-23 03:48:41 | 1.3686225
10491 | 恒流充电 | 04:47:40 | 14:33:15 | 0.3999299 | 3.4214 | 1.917335 | 6.406474 | 2025-02-23 03:48:46 | 1.368334
10492 | 恒流充电 | 04:47:45 | 14:33:20 | 0.3998653 | 3.4215 | 1.9178904 | 6.4083742 | 2025-02-23 03:48:51 | 1.3681256
10493 | 恒流充电 | 04:47:50 | 14:33:25 | 0.3997534 | 3.4218 | 1.9184456 | 6.410274 | 2025-02-23 03:48:56 | 1.3678632
10494 | 恒流充电 | 04:47:55 | 14:33:30 | 0.3998958 | 3.4219 | 1.919001 | 6.4121746 | 2025-02-23 03:49:01 | 1.3684012
10495 | 恒流充电 | 04:48:00 | 14:33:35 | 0.3999016 | 3.4221 | 1.9195564 | 6.4140753 | 2025-02-23 03:49:06 | 1.3685126
10496 | 恒流充电 | 04:48:05 | 14:33:40 | 0.399882 | 3.4222 | 1.9201118 | 6.4159759 | 2025-02-23 03:49:11 | 1.3684575
10497 | 恒流充电 | 04:48:10 | 14:33:45 | 0.3999031 | 3.4226 | 1.9206672 | 6.4178769 | 2025-02-23 03:49:16 | 1.3686926
10498 | 恒流充电 | 04:48:15 | 14:33:50 | 0.3999946 | 3.4228 | 1.9212233 | 6.4197793 | 2025-02-23 03:49:21 | 1.3690939
10499 | 恒流充电 | 04:48:20 | 14:33:55 | 0.3998043 | 3.423 | 1.9217786 | 6.42168 | 2025-02-23 03:49:26 | 1.3685321
10500 | 恒流充电 | 04:48:25 | 14:34:00 | 0.3999111 | 3.4231 | 1.922334 | 6.4235813 | 2025-02-23 03:49:31 | 1.3689426
10501 | 恒流充电 | 04:48:30 | 14:34:05 | 0.3998987 | 3.4233 | 1.9228894 | 6.4254827 | 2025-02-23 03:49:36 | 1.3689644
10502 | 恒流充电 | 04:48:35 | 14:34:10 | 0.4000273 | 3.4235 | 1.923445 | 6.4273848 | 2025-02-23 03:49:41 | 1.3694878
10503 | 恒流充电 | 04:48:40 | 14:34:15 | 0.3999924 | 3.4236 | 1.9240006 | 6.4292867 | 2025-02-23 03:49:46 | 1.3694191
10504 | 恒流充电 | 04:48:45 | 14:34:20 | 0.3999299 | 3.4237 | 1.924556 | 6.4311885 | 2025-02-23 03:49:51 | 1.3692469
10505 | 恒流充电 | 04:48:50 | 14:34:25 | 0.3998965 | 3.4239 | 1.9251114 | 6.4330902 | 2025-02-23 03:49:56 | 1.3692207
10506 | 恒流充电 | 04:48:55 | 14:34:30 | 0.3999954 | 3.4241 | 1.925667 | 6.4349924 | 2025-02-23 03:50:01 | 1.3696159
10507 | 恒流充电 | 04:49:00 | 14:34:35 | 0.3998667 | 3.4244 | 1.9262223 | 6.4368942 | 2025-02-23 03:50:06 | 1.3693086
10508 | 恒流充电 | 04:49:05 | 14:34:40 | 0.4000382 | 3.4248 | 1.926778 | 6.4387971 | 2025-02-23 03:50:11 | 1.3700516
10509 | 恒流充电 | 04:49:10 | 14:34:45 | 0.4000157 | 3.425 | 1.9273335 | 6.4406999 | 2025-02-23 03:50:16 | 1.3700353
10510 | 恒流充电 | 04:49:15 | 14:34:50 | 0.3999583 | 3.4251 | 1.927889 | 6.4426025 | 2025-02-23 03:50:21 | 1.3699123
10511 | 恒流充电 | 04:49:20 | 14:34:55 | 0.3999234 | 3.4254 | 1.9284445 | 6.4445047 | 2025-02-23 03:50:26 | 1.3698909
10512 | 恒流充电 | 04:49:25 | 14:35:00 | 0.3998856 | 3.4254 | 1.9289999 | 6.4464072 | 2025-02-23 03:50:31 | 1.369785
10513 | 恒流充电 | 04:49:30 | 14:35:05 | 0.3999859 | 3.4257 | 1.9295554 | 6.4483103 | 2025-02-23 03:50:36 | 1.3702503
10514 | 恒流充电 | 04:49:35 | 14:35:10 | 0.399922 | 3.4262 | 1.9301109 | 6.4502134 | 2025-02-23 03:50:41 | 1.3701968
10515 | 恒流充电 | 04:49:40 | 14:35:15 | 0.4000113 | 3.4261 | 1.9306665 | 6.4521168 | 2025-02-23 03:50:46 | 1.3704733
10516 | 恒流充电 | 04:49:45 | 14:35:20 | 0.3999525 | 3.4264 | 1.9312219 | 6.4540201 | 2025-02-23 03:50:51 | 1.3703898
10517 | 恒流充电 | 04:49:50 | 14:35:25 | 0.3999147 | 3.4266 | 1.9317774 | 6.4559234 | 2025-02-23 03:50:56 | 1.3703356
10518 | 恒流充电 | 04:49:55 | 14:35:30 | 0.3998842 | 3.4268 | 1.9323328 | 6.4578266 | 2025-02-23 03:51:01 | 1.370333
10519 | 恒流充电 | 04:50:00 | 14:35:35 | 0.3999481 | 3.4271 | 1.9328883 | 6.4597303 | 2025-02-23 03:51:06 | 1.3706605
10520 | 恒流充电 | 04:50:05 | 14:35:40 | 0.3999982 | 3.4272 | 1.9334438 | 6.4616343 | 2025-02-23 03:51:11 | 1.3708911
10521 | 恒流充电 | 04:50:10 | 14:35:45 | 0.4000106 | 3.4276 | 1.9339994 | 6.4635386 | 2025-02-23 03:51:16 | 1.3710636
10522 | 恒流充电 | 04:50:15 | 14:35:50 | 0.4000448 | 3.4279 | 1.934555 | 6.4654432 | 2025-02-23 03:51:21 | 1.3713163
10523 | 恒流充电 | 04:50:20 | 14:35:55 | 0.3999685 | 3.4279 | 1.9351105 | 6.4673474 | 2025-02-23 03:51:26 | 1.3710428
10524 | 恒流充电 | 04:50:25 | 14:36:00 | 0.39985 | 3.4283 | 1.9356656 | 6.4692492 | 2025-02-23 03:51:31 | 1.3707884
10525 | 恒流充电 | 04:50:30 | 14:36:05 | 0.3999002 | 3.4285 | 1.936221 | 6.4711535 | 2025-02-23 03:51:36 | 1.3710424
10526 | 恒流充电 | 04:50:35 | 14:36:10 | 0.3998718 | 3.4287 | 1.9367764 | 6.4730577 | 2025-02-23 03:51:41 | 1.3710215
10527 | 恒流充电 | 04:50:40 | 14:36:15 | 0.3999147 | 3.4291 | 1.9373318 | 6.4749623 | 2025-02-23 03:51:46 | 1.371367
10528 | 恒流充电 | 04:50:45 | 14:36:20 | 0.399943 | 3.4292 | 1.9378873 | 6.4768672 | 2025-02-23 03:51:51 | 1.3714876
10529 | 恒流充电 | 04:50:50 | 14:36:25 | 0.4000171 | 3.4296 | 1.9384429 | 6.4787726 | 2025-02-23 03:51:56 | 1.3718845
10530 | 恒流充电 | 04:50:55 | 14:36:30 | 0.3999082 | 3.4298 | 1.9389983 | 6.4806776 | 2025-02-23 03:52:01 | 1.3716224
10531 | 恒流充电 | 04:51:00 | 14:36:35 | 0.3998711 | 3.43 | 1.9395537 | 6.4825825 | 2025-02-23 03:52:06 | 1.3715398
10532 | 恒流充电 | 04:51:05 | 14:36:40 | 0.3998697 | 3.4302 | 1.9401091 | 6.4844876 | 2025-02-23 03:52:11 | 1.3716525
10533 | 恒流充电 | 04:51:10 | 14:36:45 | 0.3999358 | 3.4305 | 1.9406645 | 6.4863931 | 2025-02-23 03:52:16 | 1.3719685
10534 | 恒流充电 | 04:51:15 | 14:36:50 | 0.3998682 | 3.4309 | 1.9412199 | 6.4882985 | 2025-02-23 03:52:21 | 1.371908
10535 | 恒流充电 | 04:51:20 | 14:36:55 | 0.4001319 | 3.4312 | 1.9417757 | 6.4902054 | 2025-02-23 03:52:26 | 1.3729319
10536 | 恒流充电 | 04:51:25 | 14:37:00 | 0.3999554 | 3.4314 | 1.9423311 | 6.4921115 | 2025-02-23 03:52:31 | 1.3724101
10537 | 恒流充电 | 04:51:30 | 14:37:05 | 0.4000724 | 3.4316 | 1.9428869 | 6.4940176 | 2025-02-23 03:52:36 | 1.3728939
10538 | 恒流充电 | 04:51:35 | 14:37:10 | 0.3998827 | 3.4319 | 1.9434423 | 6.4959237 | 2025-02-23 03:52:41 | 1.3723726
10539 | 恒流充电 | 04:51:40 | 14:37:15 | 0.3999634 | 3.4322 | 1.9439978 | 6.4978303 | 2025-02-23 03:52:46 | 1.3727739
10540 | 恒流充电 | 04:51:45 | 14:37:20 | 0.3999546 | 3.4325 | 1.9445533 | 6.499737 | 2025-02-23 03:52:51 | 1.3728442
10541 | 恒流充电 | 04:51:50 | 14:37:25 | 0.4000033 | 3.4329 | 1.9451089 | 6.5016442 | 2025-02-23 03:52:56 | 1.3731814
10542 | 恒流充电 | 04:51:55 | 14:37:30 | 0.3997505 | 3.4332 | 1.9456641 | 6.5035504 | 2025-02-23 03:53:01 | 1.372421
10543 | 恒流充电 | 04:52:00 | 14:37:35 | 0.3999496 | 3.4335 | 1.9462196 | 6.5054576 | 2025-02-23 03:53:06 | 1.373225
10544 | 恒流充电 | 04:52:05 | 14:37:40 | 0.3998958 | 3.4338 | 1.946775 | 6.5073648 | 2025-02-23 03:53:11 | 1.3731428
10545 | 恒流充电 | 04:52:10 | 14:37:45 | 0.4000418 | 3.4342 | 1.9473306 | 6.5092728 | 2025-02-23 03:53:16 | 1.3738116
10546 | 恒流充电 | 04:52:15 | 14:37:50 | 0.3999561 | 3.4344 | 1.9478861 | 6.5111806 | 2025-02-23 03:53:21 | 1.3735903
10547 | 恒流充电 | 04:52:20 | 14:37:55 | 0.3999372 | 3.4347 | 1.9484416 | 6.5130885 | 2025-02-23 03:53:26 | 1.3736646
10548 | 恒流充电 | 04:52:25 | 14:38:00 | 0.3998348 | 3.4348 | 1.9489969 | 6.5149959 | 2025-02-23 03:53:31 | 1.3733653
10549 | 恒流充电 | 04:52:30 | 14:38:05 | 0.3999133 | 3.4355 | 1.9495523 | 6.5169041 | 2025-02-23 03:53:36 | 1.3739071
10550 | 恒流充电 | 04:52:35 | 14:38:10 | 0.3999445 | 3.4357 | 1.9501083 | 6.5188131 | 2025-02-23 03:53:41 | 1.3740926
10551 | 恒流充电 | 04:52:40 | 14:38:15 | 0.4000164 | 3.4362 | 1.9506639 | 6.5207222 | 2025-02-23 03:53:46 | 1.374549
10552 | 恒流充电 | 04:52:45 | 14:38:20 | 0.399943 | 3.4365 | 1.9512193 | 6.5226311 | 2025-02-23 03:53:51 | 1.374423
10553 | 恒流充电 | 04:52:50 | 14:38:25 | 0.3998965 | 3.437 | 1.9517748 | 6.5245401 | 2025-02-23 03:53:56 | 1.374454
10554 | 恒流充电 | 04:52:55 | 14:38:30 | 0.4000041 | 3.4372 | 1.9523303 | 6.5264497 | 2025-02-23 03:54:01 | 1.3749074
10555 | 恒流充电 | 04:53:00 | 14:38:35 | 0.4000382 | 3.4375 | 1.9528859 | 6.5283596 | 2025-02-23 03:54:06 | 1.37515
10556 | 恒流充电 | 04:53:05 | 14:38:40 | 0.4000143 | 3.4379 | 1.9534415 | 6.5302696 | 2025-02-23 03:54:11 | 1.3751902
10557 | 恒流充电 | 04:53:10 | 14:38:45 | 0.3997737 | 3.4385 | 1.9539967 | 6.5321788 | 2025-02-23 03:54:16 | 1.3746207
10558 | 恒流充电 | 04:53:15 | 14:38:50 | 0.3999183 | 3.4389 | 1.9545522 | 6.5340889 | 2025-02-23 03:54:21 | 1.3752761
10559 | 恒流充电 | 04:53:20 | 14:38:55 | 0.3999401 | 3.4391 | 1.9551077 | 6.5359992 | 2025-02-23 03:54:26 | 1.3754158
10560 | 恒流充电 | 04:53:25 | 14:39:00 | 0.3999532 | 3.4396 | 1.9556631 | 6.5379099 | 2025-02-23 03:54:31 | 1.3756832
10561 | 恒流充电 | 04:53:30 | 14:39:05 | 0.3999772 | 3.4399 | 1.9562187 | 6.5398209 | 2025-02-23 03:54:36 | 1.3758957
10562 | 恒流充电 | 04:53:35 | 14:39:10 | 0.3998689 | 3.4404 | 1.956774 | 6.5417316 | 2025-02-23 03:54:41 | 1.3757011
10563 | 恒流充电 | 04:53:40 | 14:39:15 | 0.3998638 | 3.4407 | 1.9573294 | 6.5436411 | 2025-02-23 03:54:46 | 1.3757994
10564 | 恒流充电 | 04:53:45 | 14:39:20 | 0.3999154 | 3.4412 | 1.9578848 | 6.5455525 | 2025-02-23 03:54:51 | 1.3762034
10565 | 恒流充电 | 04:53:50 | 14:39:25 | 0.3999597 | 3.4417 | 1.9584403 | 6.5474644 | 2025-02-23 03:54:56 | 1.3765498
10566 | 恒流充电 | 04:53:55 | 14:39:30 | 0.3999401 | 3.442 | 1.9589958 | 6.5493763 | 2025-02-23 03:55:01 | 1.3765932
10567 | 恒流充电 | 04:54:00 | 14:39:35 | 0.3999924 | 3.4426 | 1.9595513 | 6.5512888 | 2025-02-23 03:55:06 | 1.3770184
10568 | 恒流充电 | 04:54:05 | 14:39:40 | 0.3999292 | 3.443 | 1.9601068 | 6.5532012 | 2025-02-23 03:55:11 | 1.3769482
10569 | 恒流充电 | 04:54:10 | 14:39:45 | 0.3999757 | 3.4433 | 1.9606623 | 6.5551141 | 2025-02-23 03:55:16 | 1.3772551
10570 | 恒流充电 | 04:54:15 | 14:39:50 | 0.4000106 | 3.4442 | 1.9612179 | 6.5570276 | 2025-02-23 03:55:21 | 1.3777051
10571 | 恒流充电 | 04:54:20 | 14:39:55 | 0.3999656 | 3.4444 | 1.9617734 | 6.558941 | 2025-02-23 03:55:26 | 1.3776548
10572 | 恒流充电 | 04:54:25 | 14:40:00 | 0.3999924 | 3.445 | 1.9623289 | 6.5608548 | 2025-02-23 03:55:31 | 1.3779727
10573 | 恒流充电 | 04:54:30 | 14:40:05 | 0.3999256 | 3.4455 | 1.9628844 | 6.5627687 | 2025-02-23 03:55:36 | 1.3779528
10574 | 恒流充电 | 04:54:35 | 14:40:10 | 0.3998936 | 3.4462 | 1.9634398 | 6.5646827 | 2025-02-23 03:55:41 | 1.3781087
10575 | 恒流充电 | 04:54:40 | 14:40:15 | 0.3999103 | 3.4465 | 1.9639952 | 6.566597 | 2025-02-23 03:55:46 | 1.3782947
10576 | 恒流充电 | 04:54:45 | 14:40:20 | 0.3999321 | 3.4469 | 1.9645507 | 6.5685096 | 2025-02-23 03:55:51 | 1.3785379
10577 | 恒流充电 | 04:54:50 | 14:40:25 | 0.3998173 | 3.4474 | 1.965106 | 6.5704239 | 2025-02-23 03:55:56 | 1.3783295
10578 | 恒流充电 | 04:54:55 | 14:40:30 | 0.3998806 | 3.448 | 1.9656614 | 6.5723389 | 2025-02-23 03:56:01 | 1.3787962
10579 | 恒流充电 | 04:55:00 | 14:40:35 | 0.3998253 | 3.4488 | 1.9662167 | 6.5742541 | 2025-02-23 03:56:06 | 1.3789012
10580 | 恒流充电 | 04:55:05 | 14:40:40 | 0.3999314 | 3.4491 | 1.9667722 | 6.5761699 | 2025-02-23 03:56:11 | 1.3794013
10581 | 恒流充电 | 04:55:10 | 14:40:45 | 0.4000251 | 3.4499 | 1.9673278 | 6.5780866 | 2025-02-23 03:56:16 | 1.380062
10582 | 恒流充电 | 04:55:15 | 14:40:50 | 0.3998871 | 3.4504 | 1.9678832 | 6.580003 | 2025-02-23 03:56:21 | 1.3797727
10583 | 恒流充电 | 04:55:20 | 14:40:55 | 0.3999859 | 3.451 | 1.9684387 | 6.5819201 | 2025-02-23 03:56:26 | 1.3803431
10584 | 恒流充电 | 04:55:25 | 14:41:00 | 0.3999263 | 3.4516 | 1.9689942 | 6.5838373 | 2025-02-23 03:56:31 | 1.3803734
10585 | 恒流充电 | 04:55:30 | 14:41:05 | 0.3999314 | 3.4522 | 1.9695496 | 6.5857549 | 2025-02-23 03:56:36 | 1.38064
10586 | 恒流充电 | 04:55:35 | 14:41:10 | 0.399975 | 3.453 | 1.9701052 | 6.5876731 | 2025-02-23 03:56:41 | 1.3811237
10587 | 恒流充电 | 04:55:40 | 14:41:15 | 0.3998806 | 3.4537 | 1.9706605 | 6.5895913 | 2025-02-23 03:56:46 | 1.3810744
10588 | 恒流充电 | 04:55:45 | 14:41:20 | 0.399922 | 3.4543 | 1.971216 | 6.59151 | 2025-02-23 03:56:51 | 1.381451
10589 | 恒流充电 | 04:55:50 | 14:41:25 | 0.3998508 | 3.4549 | 1.9717717 | 6.5934286 | 2025-02-23 03:56:56 | 1.3814622
10590 | 恒流充电 | 04:55:55 | 14:41:30 | 0.3998551 | 3.4558 | 1.9723271 | 6.5953478 | 2025-02-23 03:57:01 | 1.3818274
10591 | 恒流充电 | 04:56:00 | 14:41:35 | 0.3999111 | 3.4564 | 1.9728825 | 6.5972676 | 2025-02-23 03:57:06 | 1.382253
10592 | 恒流充电 | 04:56:05 | 14:41:40 | 0.4000164 | 3.4573 | 1.9734381 | 6.5991884 | 2025-02-23 03:57:11 | 1.3829708
10593 | 恒流充电 | 04:56:10 | 14:41:45 | 0.3998638 | 3.4581 | 1.9739934 | 6.6011089 | 2025-02-23 03:57:16 | 1.3827596
10594 | 恒流充电 | 04:56:15 | 14:41:50 | 0.3998617 | 3.4588 | 1.9745488 | 6.6030298 | 2025-02-23 03:57:21 | 1.383058
10595 | 恒流充电 | 04:56:20 | 14:41:55 | 0.3999539 | 3.4596 | 1.9751043 | 6.6049516 | 2025-02-23 03:57:26 | 1.3836822
10596 | 恒流充电 | 04:56:25 | 14:42:00 | 0.3999663 | 3.4605 | 1.9756598 | 6.6068739 | 2025-02-23 03:57:31 | 1.3840706
10597 | 恒流充电 | 04:56:30 | 14:42:05 | 0.3998864 | 3.4612 | 1.9762152 | 6.6087963 | 2025-02-23 03:57:36 | 1.3840895
10598 | 恒流充电 | 04:56:35 | 14:42:10 | 0.399951 | 3.4624 | 1.9767707 | 6.6107196 | 2025-02-23 03:57:41 | 1.3847789
10599 | 恒流充电 | 04:56:40 | 14:42:15 | 0.3999866 | 3.4629 | 1.9773262 | 6.6126434 | 2025-02-23 03:57:46 | 1.385124
10600 | 恒流充电 | 04:56:45 | 14:42:20 | 0.3998638 | 3.464 | 1.9778816 | 6.6145671 | 2025-02-23 03:57:51 | 1.3851138
10601 | 恒流充电 | 04:56:50 | 14:42:25 | 0.3999408 | 3.4649 | 1.9784371 | 6.6164918 | 2025-02-23 03:57:56 | 1.3857688
10602 | 恒流充电 | 04:56:55 | 14:42:30 | 0.4000186 | 3.4661 | 1.9789927 | 6.6184144 | 2025-02-23 03:58:01 | 1.3865127
10603 | 恒流充电 | 04:57:00 | 14:42:35 | 0.3998936 | 3.4671 | 1.9795481 | 6.6203401 | 2025-02-23 03:58:06 | 1.386477
10604 | 恒流充电 | 04:57:05 | 14:42:40 | 0.3999445 | 3.4682 | 1.9801036 | 6.6222666 | 2025-02-23 03:58:11 | 1.3870765
10605 | 恒流充电 | 04:57:10 | 14:42:45 | 0.3999895 | 3.4691 | 1.9806591 | 6.6241938 | 2025-02-23 03:58:16 | 1.3875951
10606 | 恒流充电 | 04:57:15 | 14:42:50 | 0.3999605 | 3.4703 | 1.9812146 | 6.6261215 | 2025-02-23 03:58:21 | 1.3879773
10607 | 恒流充电 | 04:57:20 | 14:42:55 | 0.3998362 | 3.4714 | 1.98177 | 6.6280493 | 2025-02-23 03:58:26 | 1.3879968
10608 | 恒流充电 | 04:57:25 | 14:43:00 | 0.3999387 | 3.4726 | 1.9823254 | 6.6299782 | 2025-02-23 03:58:31 | 1.3888278
10609 | 恒流充电 | 04:57:30 | 14:43:05 | 0.400007 | 3.4738 | 1.982881 | 6.6319081 | 2025-02-23 03:58:36 | 1.3895314
10610 | 恒流充电 | 04:57:35 | 14:43:10 | 0.399898 | 3.475 | 1.9834364 | 6.6338382 | 2025-02-23 03:58:41 | 1.3896587
10611 | 恒流充电 | 04:57:40 | 14:43:15 | 0.3999954 | 3.4765 | 1.983992 | 6.6357695 | 2025-02-23 03:58:46 | 1.390565
10612 | 恒流充电 | 04:57:45 | 14:43:20 | 0.3998849 | 3.4776 | 1.9845474 | 6.637701 | 2025-02-23 03:58:51 | 1.3906496
10613 | 恒流充电 | 04:57:50 | 14:43:25 | 0.3998587 | 3.4791 | 1.9851027 | 6.6396331 | 2025-02-23 03:58:56 | 1.3911414
10614 | 恒流充电 | 04:57:55 | 14:43:30 | 0.3999321 | 3.4804 | 1.9856582 | 6.6415664 | 2025-02-23 03:59:01 | 1.3919314
10615 | 恒流充电 | 04:58:00 | 14:43:35 | 0.3999895 | 3.482 | 1.9862138 | 6.6434965 | 2025-02-23 03:59:06 | 1.3927582
10616 | 恒流充电 | 04:58:05 | 14:43:40 | 0.3998798 | 3.4833 | 1.9867692 | 6.6454311 | 2025-02-23 03:59:11 | 1.3928958
10617 | 恒流充电 | 04:58:10 | 14:43:45 | 0.3998842 | 3.485 | 1.9873246 | 6.6473666 | 2025-02-23 03:59:16 | 1.3935875
10618 | 恒流充电 | 04:58:15 | 14:43:50 | 0.3999183 | 3.4867 | 1.98788 | 6.6493033 | 2025-02-23 03:59:21 | 1.3943896
10619 | 恒流充电 | 04:58:20 | 14:43:55 | 0.3999728 | 3.4886 | 1.9884355 | 6.6512413 | 2025-02-23 03:59:26 | 1.3953566
10620 | 恒流充电 | 04:58:25 | 14:44:00 | 0.3999256 | 3.4903 | 1.988991 | 6.65318 | 2025-02-23 03:59:31 | 1.3958466
10621 | 恒流充电 | 04:58:30 | 14:44:05 | 0.3999423 | 3.4923 | 1.9895465 | 6.6551198 | 2025-02-23 03:59:36 | 1.3967223
10622 | 恒流充电 | 04:58:35 | 14:44:10 | 0.3999176 | 3.4942 | 1.9901019 | 6.6570607 | 2025-02-23 03:59:41 | 1.3973951
10623 | 恒流充电 | 04:58:40 | 14:44:15 | 0.3999525 | 3.4961 | 1.9906574 | 6.6590027 | 2025-02-23 03:59:46 | 1.3982813
10624 | 恒流充电 | 04:58:45 | 14:44:20 | 0.3999416 | 3.4983 | 1.9912129 | 6.660946 | 2025-02-23 03:59:51 | 1.3991226
10625 | 恒流充电 | 04:58:50 | 14:44:25 | 0.3999067 | 3.5006 | 1.9917683 | 6.6628903 | 2025-02-23 03:59:56 | 1.3998971
10626 | 恒流充电 | 04:58:55 | 14:44:30 | 0.4000201 | 3.5025 | 1.9923239 | 6.6648362 | 2025-02-23 04:00:01 | 1.4010812
10627 | 恒流充电 | 04:59:00 | 14:44:35 | 0.3999808 | 3.5051 | 1.9928794 | 6.6667834 | 2025-02-23 04:00:06 | 1.4019883
10628 | 恒流充电 | 04:59:05 | 14:44:40 | 0.3999634 | 3.5075 | 1.9934348 | 6.6687245 | 2025-02-23 04:00:11 | 1.402885
10629 | 恒流充电 | 04:59:10 | 14:44:45 | 0.3999321 | 3.5104 | 1.9939902 | 6.6706744 | 2025-02-23 04:00:16 | 1.4039182
10630 | 恒流充电 | 04:59:15 | 14:44:50 | 0.3999394 | 3.5132 | 1.9945457 | 6.6726259 | 2025-02-23 04:00:21 | 1.4050687
10631 | 恒流充电 | 04:59:20 | 14:44:55 | 0.4000157 | 3.5159 | 1.9951013 | 6.6745793 | 2025-02-23 04:00:26 | 1.40641
10632 | 恒流充电 | 04:59:25 | 14:45:00 | 0.3999394 | 3.5193 | 1.9956568 | 6.6765341 | 2025-02-23 04:00:31 | 1.4074971
10633 | 恒流充电 | 04:59:30 | 14:45:05 | 0.3999837 | 3.5227 | 1.9962123 | 6.6784911 | 2025-02-23 04:00:36 | 1.4090058
10634 | 恒流充电 | 04:59:35 | 14:45:10 | 0.3999365 | 3.5261 | 1.9967678 | 6.6804497 | 2025-02-23 04:00:41 | 1.4102041
10635 | 恒流充电 | 04:59:40 | 14:45:15 | 0.3999147 | 3.53 | 1.9973232 | 6.6824104 | 2025-02-23 04:00:46 | 1.4116992
10636 | 恒流充电 | 04:59:45 | 14:45:20 | 0.3999532 | 3.5338 | 1.9978787 | 6.6843734 | 2025-02-23 04:00:51 | 1.4133568
10637 | 恒流充电 | 04:59:50 | 14:45:25 | 0.399967 | 3.5381 | 1.9984342 | 6.6863388 | 2025-02-23 04:00:56 | 1.4151108
10638 | 恒流充电 | 04:59:55 | 14:45:30 | 0.3999539 | 3.5426 | 1.9989897 | 6.6883067 | 2025-02-23 04:01:01 | 1.4168944
10639 | 恒流充电 | 05:00:00 | 14:45:35 | 0.3998914 | 3.5472 | 1.9995451 | 6.6902769 | 2025-02-23 04:01:06 | 1.4185042
10640 | 恒流充电 | 05:00:05 | 14:45:40 | 0.3998893 | 3.5526 | 2.0001005 | 6.6922499 | 2025-02-23 04:01:11 | 1.4206276
10641 | 恒流充电 | 05:00:10 | 14:45:45 | 0.3999917 | 3.5579 | 2.0006559 | 6.694212 | 2025-02-23 04:01:16 | 1.423129
10642 | 恒流充电 | 05:00:15 | 14:45:50 | 0.3999067 | 3.5639 | 2.0012113 | 6.6961915 | 2025-02-23 04:01:21 | 1.4252404
10643 | 恒流充电 | 05:00:20 | 14:45:55 | 0.3999358 | 3.5705 | 2.0017668 | 6.6981747 | 2025-02-23 04:01:26 | 1.4279536
10644 | 恒流充电 | 05:00:25 | 14:46:00 | 0.3999103 | 3.5774 | 2.0023222 | 6.7001617 | 2025-02-23 04:01:31 | 1.4306513
10645 | 恒流充电 | 05:00:30 | 14:46:05 | 0.3999387 | 3.5851 | 2.0028777 | 6.7021532 | 2025-02-23 04:01:36 | 1.4338256
10646 | 恒流充电 | 05:00:35 | 14:46:10 | 0.400023 | 3.5933 | 2.0034333 | 6.7041496 | 2025-02-23 04:01:41 | 1.4374195
10647 | 恒流充电 | 05:00:40 | 14:46:15 | 0.3999445 | 3.6023 | 2.0039887 | 6.7061506 | 2025-02-23 04:01:46 | 1.4407309
10648 | 恒流充电 | 05:00:45 | 14:46:20 | 0.3999314 | 3.6125 | 2.0045442 | 6.7081572 | 2025-02-23 04:01:51 | 1.4447455
10649 | 恒流充电 | 05:00:50 | 14:46:25 | 0.3999394 | 3.6235 | 2.0050997 | 6.7101699 | 2025-02-23 04:01:56 | 1.449166
10650 | 恒流充电 | 05:00:55 | 14:46:30 | 0.3999823 | 3.6358 | 2.0056552 | 6.7121897 | 2025-02-23 04:02:01 | 1.4542628
10651 | 恒流充电 | 05:01:00 | 14:46:35 | 0.399874 | 3.6493 | 2.0062106 | 6.7142165 | 2025-02-23 04:02:06 | 1.4592589
10652 | 恒流充电 | 05:01:00 | 14:46:35 | 0.399874 | 3.65 | 2.0062437 | 6.7143121 | 2025-02-23 04:02:06 | 1.4595512
10653 | 恒压充电 | 00:00:00 | 14:46:35 | 0.3829382 | 3.6497 | 0 | 0 | 2025-02-23 04:02:06 | 1.3976244
10654 | 恒压充电 | 00:00:05 | 14:46:40 | 0.2978029 | 3.6496 | 0.0004507 | 0.0016449 | 2025-02-23 04:02:11 | 1.0868477
10655 | 恒压充电 | 00:00:10 | 14:46:45 | 0.2679807 | 3.6496 | 0.0008229 | 0.0030033 | 2025-02-23 04:02:16 | 0.9780163
10656 | 恒压充电 | 00:00:15 | 14:46:50 | 0.2455808 | 3.6495 | 0.001164 | 0.0042481 | 2025-02-23 04:02:21 | 0.8962582
10657 | 恒压充电 | 00:00:20 | 14:46:55 | 0.2258977 | 3.6495 | 0.0014777 | 0.0053931 | 2025-02-23 04:02:26 | 0.824422
10658 | 恒压充电 | 00:00:25 | 14:47:00 | 0.2103795 | 3.6495 | 0.0017699 | 0.0064595 | 2025-02-23 04:02:31 | 0.7677892
10659 | 恒压充电 | 00:00:30 | 14:47:05 | 0.1894219 | 3.6496 | 0.002033 | 0.0074197 | 2025-02-23 04:02:36 | 0.6913103
10660 | 恒压充电 | 00:00:35 | 14:47:10 | 0.1769707 | 3.6496 | 0.0022788 | 0.0083167 | 2025-02-23 04:02:41 | 0.6458666
10661 | 恒压充电 | 00:00:40 | 14:47:15 | 0.1648596 | 3.6496 | 0.0025078 | 0.0091523 | 2025-02-23 04:02:46 | 0.6016667
10662 | 恒压充电 | 00:00:45 | 14:47:20 | 0.1507205 | 3.6495 | 0.0027171 | 0.0099163 | 2025-02-23 04:02:51 | 0.5500617
10663 | 恒压充电 | 00:00:50 | 14:47:25 | 0.1413414 | 3.6496 | 0.0029134 | 0.0106328 | 2025-02-23 04:02:56 | 0.5158329
10664 | 恒压充电 | 00:00:55 | 14:47:30 | 0.1309233 | 3.6496 | 0.0030953 | 0.0112964 | 2025-02-23 04:03:01 | 0.4778132
10665 | 恒压充电 | 00:01:00 | 14:47:35 | 0.1232162 | 3.6495 | 0.0032664 | 0.0119209 | 2025-02-23 04:03:06 | 0.4496833
10666 | 恒压充电 | 00:01:05 | 14:47:40 | 0.1134869 | 3.6496 | 0.003424 | 0.0124962 | 2025-02-23 04:03:11 | 0.4141766
10667 | 恒压充电 | 00:01:10 | 14:47:45 | 0.1068697 | 3.6495 | 0.0036898 | 0.013466 | 2025-02-23 04:03:16 | 0.3900244
10668 | 恒压充电 | 00:01:15 | 14:47:50 | 0.0995186 | 3.6496 | 0.003828 | 0.0139705 | 2025-02-23 04:03:21 | 0.3631996
10669 | 恒压充电 | 00:01:20 | 14:47:55 | 0.0909082 | 3.6495 | 0.0039543 | 0.0144313 | 2025-02-23 04:03:26 | 0.3317737
10670 | 恒压充电 | 00:01:25 | 14:48:00 | 0.0862427 | 3.6495 | 0.004074 | 0.0148684 | 2025-02-23 04:03:31 | 0.3147466
10671 | 恒压充电 | 00:01:30 | 14:48:05 | 0.0820669 | 3.6495 | 0.004188 | 0.0152844 | 2025-02-23 04:03:36 | 0.2995063
10672 | 恒压充电 | 00:01:35 | 14:48:10 | 0.0765904 | 3.6495 | 0.0042944 | 0.0156726 | 2025-02-23 04:03:41 | 0.2795204
10673 | 恒压充电 | 00:01:40 | 14:48:15 | 0.0725141 | 3.6496 | 0.0043951 | 0.0160402 | 2025-02-23 04:03:46 | 0.2646445
10674 | 恒压充电 | 00:01:45 | 14:48:20 | 0.0677919 | 3.6496 | 0.0044893 | 0.0163838 | 2025-02-23 04:03:51 | 0.2474123
10675 | 恒压充电 | 00:01:50 | 14:48:25 | 0.0653861 | 3.6496 | 0.0045801 | 0.0167153 | 2025-02-23 04:03:56 | 0.23863
10676 | 恒压充电 | 00:01:55 | 14:48:30 | 0.0616085 | 3.6495 | 0.0046656 | 0.0170275 | 2025-02-23 04:04:01 | 0.2248429
10677 | 恒压充电 | 00:02:00 | 14:48:35 | 0.0551816 | 3.6496 | 0.0047423 | 0.0173073 | 2025-02-23 04:04:06 | 0.2013899
10678 | 恒压充电 | 00:02:05 | 14:48:40 | 0.0534312 | 3.6496 | 0.0048165 | 0.0175781 | 2025-02-23 04:04:11 | 0.195001
10679 | 恒压充电 | 00:02:10 | 14:48:45 | 0.0543794 | 3.6495 | 0.004892 | 0.0178537 | 2025-02-23 04:04:16 | 0.1984588
10680 | 恒压充电 | 00:02:15 | 14:48:50 | 0.0512165 | 3.6495 | 0.0050101 | 0.0182846 | 2025-02-23 04:04:21 | 0.1869165
10681 | 恒压充电 | 00:02:20 | 14:48:55 | 0.0459231 | 3.6495 | 0.0050739 | 0.0185174 | 2025-02-23 04:04:26 | 0.1675987
10682 | 恒压充电 | 00:02:25 | 14:49:00 | 0.0458381 | 3.6496 | 0.0051375 | 0.0187497 | 2025-02-23 04:04:31 | 0.1672888
10683 | 恒压充电 | 00:02:30 | 14:49:05 | 0.0420489 | 3.6496 | 0.0051959 | 0.0189628 | 2025-02-23 04:04:36 | 0.1534596
10684 | 恒压充电 | 00:02:32 | 14:49:07 | 0.0393837 | 3.6496 | 0.0052306 | 0.0190895 | 2025-02-23 04:04:38 | 0.143733
10685 | 搁置 | 00:00:00 | 14:49:07 | 0 | 3.6481 | 0 | 0 | 2025-02-23 04:04:38 | 0
10686 | 搁置 | 00:00:05 | 14:49:12 | 0 | 3.6407 | 0 | 0 | 2025-02-23 04:04:43 | 0
10687 | 搁置 | 00:00:10 | 14:49:17 | 0 | 3.6345 | 0 | 0 | 2025-02-23 04:04:48 | 0
10688 | 搁置 | 00:00:15 | 14:49:22 | 0 | 3.6288 | 0 | 0 | 2025-02-23 04:04:53 | 0
10689 | 搁置 | 00:00:20 | 14:49:27 | 0 | 3.6239 | 0 | 0 | 2025-02-23 04:04:58 | 0
10690 | 搁置 | 00:00:25 | 14:49:32 | 0 | 3.6193 | 0 | 0 | 2025-02-23 04:05:03 | 0
10691 | 搁置 | 00:00:30 | 14:49:37 | 0 | 3.6154 | 0 | 0 | 2025-02-23 04:05:08 | 0
10692 | 搁置 | 00:00:35 | 14:49:42 | 0 | 3.6114 | 0 | 0 | 2025-02-23 04:05:13 | 0
10693 | 搁置 | 00:00:40 | 14:49:47 | 0 | 3.6079 | 0 | 0 | 2025-02-23 04:05:18 | 0
10694 | 搁置 | 00:00:45 | 14:49:52 | 0 | 3.6045 | 0 | 0 | 2025-02-23 04:05:23 | 0
10695 | 搁置 | 00:00:50 | 14:49:57 | 0 | 3.6017 | 0 | 0 | 2025-02-23 04:05:28 | 0
10696 | 搁置 | 00:00:55 | 14:50:02 | 0 | 3.5988 | 0 | 0 | 2025-02-23 04:05:33 | 0
10697 | 搁置 | 00:01:00 | 14:50:07 | 0 | 3.5962 | 0 | 0 | 2025-02-23 04:05:38 | 0
10698 | 搁置 | 00:01:05 | 14:50:12 | 0 | 3.5936 | 0 | 0 | 2025-02-23 04:05:43 | 0
10699 | 搁置 | 00:01:10 | 14:50:17 | 0 | 3.5914 | 0 | 0 | 2025-02-23 04:05:48 | 0
10700 | 搁置 | 00:01:15 | 14:50:22 | 0 | 3.5892 | 0 | 0 | 2025-02-23 04:05:53 | 0
10701 | 搁置 | 00:01:20 | 14:50:27 | 0 | 3.5871 | 0 | 0 | 2025-02-23 04:05:58 | 0
10702 | 搁置 | 00:01:25 | 14:50:32 | 0 | 3.5854 | 0 | 0 | 2025-02-23 04:06:03 | 0
10703 | 搁置 | 00:01:30 | 14:50:37 | 0 | 3.5835 | 0 | 0 | 2025-02-23 04:06:08 | 0
10704 | 搁置 | 00:01:35 | 14:50:42 | 0 | 3.5819 | 0 | 0 | 2025-02-23 04:06:13 | 0
10705 | 搁置 | 00:01:40 | 14:50:47 | 0 | 3.5802 | 0 | 0 | 2025-02-23 04:06:18 | 0
10706 | 搁置 | 00:01:45 | 14:50:52 | 0 | 3.5786 | 0 | 0 | 2025-02-23 04:06:23 | 0
10707 | 搁置 | 00:01:50 | 14:50:57 | 0 | 3.5772 | 0 | 0 | 2025-02-23 04:06:28 | 0
10708 | 搁置 | 00:01:55 | 14:51:02 | 0 | 3.5759 | 0 | 0 | 2025-02-23 04:06:33 | 0
10709 | 搁置 | 00:02:00 | 14:51:07 | 0 | 3.5743 | 0 | 0 | 2025-02-23 04:06:38 | 0
10710 | 搁置 | 00:02:05 | 14:51:12 | 0 | 3.5732 | 0 | 0 | 2025-02-23 04:06:43 | 0
10711 | 搁置 | 00:02:10 | 14:51:17 | 0 | 3.5721 | 0 | 0 | 2025-02-23 04:06:48 | 0
10712 | 搁置 | 00:02:15 | 14:51:22 | 0 | 3.571 | 0 | 0 | 2025-02-23 04:06:53 | 0
10713 | 搁置 | 00:02:20 | 14:51:27 | 0 | 3.5698 | 0 | 0 | 2025-02-23 04:06:58 | 0
10714 | 搁置 | 00:02:25 | 14:51:32 | 0 | 3.5689 | 0 | 0 | 2025-02-23 04:07:03 | 0
10715 | 搁置 | 00:02:30 | 14:51:37 | 0 | 3.5678 | 0 | 0 | 2025-02-23 04:07:08 | 0
10716 | 搁置 | 00:02:35 | 14:51:42 | 0 | 3.5667 | 0 | 0 | 2025-02-23 04:07:13 | 0
10717 | 搁置 | 00:02:40 | 14:51:47 | 0 | 3.5659 | 0 | 0 | 2025-02-23 04:07:18 | 0
10718 | 搁置 | 00:02:45 | 14:51:52 | 0 | 3.5649 | 0 | 0 | 2025-02-23 04:07:23 | 0
10719 | 搁置 | 00:02:50 | 14:51:57 | 0 | 3.5643 | 0 | 0 | 2025-02-23 04:07:28 | 0
10720 | 搁置 | 00:02:55 | 14:52:02 | 0 | 3.5635 | 0 | 0 | 2025-02-23 04:07:33 | 0
10721 | 搁置 | 00:03:00 | 14:52:07 | 0 | 3.5625 | 0 | 0 | 2025-02-23 04:07:38 | 0
10722 | 搁置 | 00:03:05 | 14:52:12 | 0 | 3.5618 | 0 | 0 | 2025-02-23 04:07:43 | 0
10723 | 搁置 | 00:03:10 | 14:52:17 | 0 | 3.561 | 0 | 0 | 2025-02-23 04:07:48 | 0
10724 | 搁置 | 00:03:15 | 14:52:22 | 0 | 3.5603 | 0 | 0 | 2025-02-23 04:07:53 | 0
10725 | 搁置 | 00:03:20 | 14:52:27 | 0 | 3.5597 | 0 | 0 | 2025-02-23 04:07:58 | 0
10726 | 搁置 | 00:03:25 | 14:52:32 | 0 | 3.5593 | 0 | 0 | 2025-02-23 04:08:03 | 0
10727 | 搁置 | 00:03:30 | 14:52:37 | 0 | 3.5584 | 0 | 0 | 2025-02-23 04:08:08 | 0
10728 | 搁置 | 00:03:35 | 14:52:42 | 0 | 3.5577 | 0 | 0 | 2025-02-23 04:08:13 | 0
10729 | 搁置 | 00:03:40 | 14:52:47 | 0 | 3.5572 | 0 | 0 | 2025-02-23 04:08:18 | 0
10730 | 搁置 | 00:03:45 | 14:52:52 | 0 | 3.5566 | 0 | 0 | 2025-02-23 04:08:23 | 0
10731 | 搁置 | 00:03:50 | 14:52:57 | 0 | 3.5559 | 0 | 0 | 2025-02-23 04:08:28 | 0
10732 | 搁置 | 00:03:55 | 14:53:02 | 0 | 3.5554 | 0 | 0 | 2025-02-23 04:08:33 | 0
10733 | 搁置 | 00:04:00 | 14:53:07 | 0 | 3.5549 | 0 | 0 | 2025-02-23 04:08:38 | 0
10734 | 搁置 | 00:04:05 | 14:53:12 | 0 | 3.5544 | 0 | 0 | 2025-02-23 04:08:43 | 0
10735 | 搁置 | 00:04:10 | 14:53:17 | 0 | 3.5537 | 0 | 0 | 2025-02-23 04:08:48 | 0
10736 | 搁置 | 00:04:15 | 14:53:22 | 0 | 3.5534 | 0 | 0 | 2025-02-23 04:08:53 | 0
10737 | 搁置 | 00:04:20 | 14:53:27 | 0 | 3.553 | 0 | 0 | 2025-02-23 04:08:58 | 0
10738 | 搁置 | 00:04:25 | 14:53:32 | 0 | 3.5524 | 0 | 0 | 2025-02-23 04:09:03 | 0
10739 | 搁置 | 00:04:30 | 14:53:37 | 0 | 3.5519 | 0 | 0 | 2025-02-23 04:09:08 | 0
10740 | 搁置 | 00:04:35 | 14:53:42 | 0 | 3.5516 | 0 | 0 | 2025-02-23 04:09:13 | 0
10741 | 搁置 | 00:04:40 | 14:53:47 | 0 | 3.5511 | 0 | 0 | 2025-02-23 04:09:18 | 0
10742 | 搁置 | 00:04:45 | 14:53:52 | 0 | 3.5508 | 0 | 0 | 2025-02-23 04:09:23 | 0
10743 | 搁置 | 00:04:50 | 14:53:57 | 0 | 3.5502 | 0 | 0 | 2025-02-23 04:09:28 | 0
10744 | 搁置 | 00:04:55 | 14:54:02 | 0 | 3.5498 | 0 | 0 | 2025-02-23 04:09:33 | 0
10745 | 搁置 | 00:05:00 | 14:54:07 | 0 | 3.5495 | 0 | 0 | 2025-02-23 04:09:38 | 0
10746 | 搁置 | 00:05:05 | 14:54:12 | 0 | 3.5491 | 0 | 0 | 2025-02-23 04:09:43 | 0
10747 | 搁置 | 00:05:10 | 14:54:17 | 0 | 3.5486 | 0 | 0 | 2025-02-23 04:09:48 | 0
10748 | 搁置 | 00:05:15 | 14:54:22 | 0 | 3.5483 | 0 | 0 | 2025-02-23 04:09:53 | 0
10749 | 搁置 | 00:05:20 | 14:54:27 | 0 | 3.5479 | 0 | 0 | 2025-02-23 04:09:58 | 0
10750 | 搁置 | 00:05:25 | 14:54:32 | 0 | 3.5475 | 0 | 0 | 2025-02-23 04:10:03 | 0
10751 | 搁置 | 00:05:30 | 14:54:37 | 0 | 3.547 | 0 | 0 | 2025-02-23 04:10:08 | 0
10752 | 搁置 | 00:05:35 | 14:54:42 | 0 | 3.5469 | 0 | 0 | 2025-02-23 04:10:13 | 0
10753 | 搁置 | 00:05:40 | 14:54:47 | 0 | 3.5465 | 0 | 0 | 2025-02-23 04:10:18 | 0
10754 | 搁置 | 00:05:45 | 14:54:52 | 0 | 3.5462 | 0 | 0 | 2025-02-23 04:10:23 | 0
10755 | 搁置 | 00:05:50 | 14:54:57 | 0 | 3.5459 | 0 | 0 | 2025-02-23 04:10:28 | 0
10756 | 搁置 | 00:05:55 | 14:55:02 | 0 | 3.5454 | 0 | 0 | 2025-02-23 04:10:33 | 0
10757 | 搁置 | 00:06:00 | 14:55:07 | 0 | 3.5452 | 0 | 0 | 2025-02-23 04:10:38 | 0
10758 | 搁置 | 00:06:05 | 14:55:12 | 0 | 3.5448 | 0 | 0 | 2025-02-23 04:10:43 | 0
10759 | 搁置 | 00:06:10 | 14:55:17 | 0 | 3.5446 | 0 | 0 | 2025-02-23 04:10:48 | 0
10760 | 搁置 | 00:06:15 | 14:55:22 | 0 | 3.5444 | 0 | 0 | 2025-02-23 04:10:53 | 0
10761 | 搁置 | 00:06:20 | 14:55:27 | 0 | 3.5439 | 0 | 0 | 2025-02-23 04:10:58 | 0
10762 | 搁置 | 00:06:25 | 14:55:32 | 0 | 3.5436 | 0 | 0 | 2025-02-23 04:11:03 | 0
10763 | 搁置 | 00:06:30 | 14:55:37 | 0 | 3.5434 | 0 | 0 | 2025-02-23 04:11:08 | 0
10764 | 搁置 | 00:06:35 | 14:55:42 | 0 | 3.5431 | 0 | 0 | 2025-02-23 04:11:13 | 0
10765 | 搁置 | 00:06:40 | 14:55:47 | 0 | 3.5429 | 0 | 0 | 2025-02-23 04:11:18 | 0
10766 | 搁置 | 00:06:45 | 14:55:52 | 0 | 3.5426 | 0 | 0 | 2025-02-23 04:11:23 | 0
10767 | 搁置 | 00:06:50 | 14:55:57 | 0 | 3.5423 | 0 | 0 | 2025-02-23 04:11:28 | 0
10768 | 搁置 | 00:06:55 | 14:56:02 | 0 | 3.542 | 0 | 0 | 2025-02-23 04:11:33 | 0
10769 | 搁置 | 00:07:00 | 14:56:07 | 0 | 3.5418 | 0 | 0 | 2025-02-23 04:11:38 | 0
10770 | 搁置 | 00:07:05 | 14:56:12 | 0 | 3.5416 | 0 | 0 | 2025-02-23 04:11:43 | 0
10771 | 搁置 | 00:07:10 | 14:56:17 | 0 | 3.5412 | 0 | 0 | 2025-02-23 04:11:48 | 0
10772 | 搁置 | 00:07:15 | 14:56:22 | 0 | 3.5411 | 0 | 0 | 2025-02-23 04:11:53 | 0
10773 | 搁置 | 00:07:20 | 14:56:27 | 0 | 3.5408 | 0 | 0 | 2025-02-23 04:11:58 | 0
10774 | 搁置 | 00:07:25 | 14:56:32 | 0 | 3.5406 | 0 | 0 | 2025-02-23 04:12:03 | 0
10775 | 搁置 | 00:07:30 | 14:56:37 | 0 | 3.5404 | 0 | 0 | 2025-02-23 04:12:08 | 0
10776 | 搁置 | 00:07:35 | 14:56:42 | 0 | 3.54 | 0 | 0 | 2025-02-23 04:12:13 | 0
10777 | 搁置 | 00:07:40 | 14:56:47 | 0 | 3.5398 | 0 | 0 | 2025-02-23 04:12:18 | 0
10778 | 搁置 | 00:07:45 | 14:56:52 | 0 | 3.5396 | 0 | 0 | 2025-02-23 04:12:23 | 0
10779 | 搁置 | 00:07:50 | 14:56:57 | 0 | 3.5392 | 0 | 0 | 2025-02-23 04:12:28 | 0
10780 | 搁置 | 00:07:55 | 14:57:02 | 0 | 3.5391 | 0 | 0 | 2025-02-23 04:12:33 | 0
10781 | 搁置 | 00:08:00 | 14:57:07 | 0 | 3.5389 | 0 | 0 | 2025-02-23 04:12:38 | 0
10782 | 搁置 | 00:08:05 | 14:57:12 | 0 | 3.5387 | 0 | 0 | 2025-02-23 04:12:43 | 0
10783 | 搁置 | 00:08:10 | 14:57:17 | 0 | 3.5383 | 0 | 0 | 2025-02-23 04:12:48 | 0
10784 | 搁置 | 00:08:15 | 14:57:22 | 0 | 3.5384 | 0 | 0 | 2025-02-23 04:12:53 | 0
10785 | 搁置 | 00:08:20 | 14:57:27 | 0 | 3.5381 | 0 | 0 | 2025-02-23 04:12:58 | 0
10786 | 搁置 | 00:08:25 | 14:57:32 | 0 | 3.5379 | 0 | 0 | 2025-02-23 04:13:03 | 0
10787 | 搁置 | 00:08:30 | 14:57:37 | 0 | 3.5378 | 0 | 0 | 2025-02-23 04:13:08 | 0
10788 | 搁置 | 00:08:35 | 14:57:42 | 0 | 3.5374 | 0 | 0 | 2025-02-23 04:13:13 | 0
10789 | 搁置 | 00:08:40 | 14:57:47 | 0 | 3.5372 | 0 | 0 | 2025-02-23 04:13:18 | 0
10790 | 搁置 | 00:08:45 | 14:57:52 | 0 | 3.5372 | 0 | 0 | 2025-02-23 04:13:23 | 0
10791 | 搁置 | 00:08:50 | 14:57:57 | 0 | 3.5368 | 0 | 0 | 2025-02-23 04:13:28 | 0
10792 | 搁置 | 00:08:55 | 14:58:02 | 0 | 3.5366 | 0 | 0 | 2025-02-23 04:13:33 | 0
10793 | 搁置 | 00:09:00 | 14:58:07 | 0 | 3.5364 | 0 | 0 | 2025-02-23 04:13:38 | 0
10794 | 搁置 | 00:09:05 | 14:58:12 | 0 | 3.5365 | 0 | 0 | 2025-02-23 04:13:43 | 0
10795 | 搁置 | 00:09:10 | 14:58:17 | 0 | 3.5361 | 0 | 0 | 2025-02-23 04:13:48 | 0
10796 | 搁置 | 00:09:15 | 14:58:22 | 0 | 3.5359 | 0 | 0 | 2025-02-23 04:13:53 | 0
10797 | 搁置 | 00:09:20 | 14:58:27 | 0 | 3.5358 | 0 | 0 | 2025-02-23 04:13:58 | 0
10798 | 搁置 | 00:09:25 | 14:58:32 | 0 | 3.5356 | 0 | 0 | 2025-02-23 04:14:03 | 0
10799 | 搁置 | 00:09:30 | 14:58:37 | 0 | 3.5353 | 0 | 0 | 2025-02-23 04:14:08 | 0
10800 | 搁置 | 00:09:35 | 14:58:42 | 0 | 3.5353 | 0 | 0 | 2025-02-23 04:14:13 | 0
10801 | 搁置 | 00:09:40 | 14:58:47 | 0 | 3.5351 | 0 | 0 | 2025-02-23 04:14:18 | 0
10802 | 搁置 | 00:09:45 | 14:58:52 | 0 | 3.5349 | 0 | 0 | 2025-02-23 04:14:23 | 0
10803 | 搁置 | 00:09:50 | 14:58:57 | 0 | 3.5346 | 0 | 0 | 2025-02-23 04:14:28 | 0
10804 | 搁置 | 00:09:55 | 14:59:02 | 0 | 3.5346 | 0 | 0 | 2025-02-23 04:14:33 | 0
10805 | 搁置 | 00:10:00 | 14:59:07 | 0 | 3.5342 | 0 | 0 | 2025-02-23 04:14:38 | 0
10806 | 搁置 | 00:10:05 | 14:59:12 | 0 | 3.5342 | 0 | 0 | 2025-02-23 04:14:43 | 0
10807 | 搁置 | 00:10:10 | 14:59:17 | 0 | 3.534 | 0 | 0 | 2025-02-23 04:14:48 | 0
10808 | 搁置 | 00:10:15 | 14:59:22 | 0 | 3.5339 | 0 | 0 | 2025-02-23 04:14:53 | 0
10809 | 搁置 | 00:10:20 | 14:59:27 | 0 | 3.5334 | 0 | 0 | 2025-02-23 04:14:58 | 0
10810 | 搁置 | 00:10:25 | 14:59:32 | 0 | 3.5335 | 0 | 0 | 2025-02-23 04:15:03 | 0
10811 | 搁置 | 00:10:30 | 14:59:37 | 0 | 3.5334 | 0 | 0 | 2025-02-23 04:15:08 | 0
10812 | 搁置 | 00:10:35 | 14:59:42 | 0 | 3.5331 | 0 | 0 | 2025-02-23 04:15:13 | 0
10813 | 搁置 | 00:10:40 | 14:59:47 | 0 | 3.5332 | 0 | 0 | 2025-02-23 04:15:18 | 0
10814 | 搁置 | 00:10:45 | 14:59:52 | 0 | 3.5329 | 0 | 0 | 2025-02-23 04:15:23 | 0
10815 | 搁置 | 00:10:50 | 14:59:57 | 0 | 3.5328 | 0 | 0 | 2025-02-23 04:15:28 | 0
10816 | 搁置 | 00:10:55 | 15:00:02 | 0 | 3.5326 | 0 | 0 | 2025-02-23 04:15:33 | 0
10817 | 搁置 | 00:11:00 | 15:00:07 | 0 | 3.5323 | 0 | 0 | 2025-02-23 04:15:38 | 0
10818 | 搁置 | 00:11:05 | 15:00:12 | 0 | 3.5323 | 0 | 0 | 2025-02-23 04:15:43 | 0
10819 | 搁置 | 00:11:10 | 15:00:17 | 0 | 3.5321 | 0 | 0 | 2025-02-23 04:15:48 | 0
10820 | 搁置 | 00:11:15 | 15:00:22 | 0 | 3.532 | 0 | 0 | 2025-02-23 04:15:53 | 0
10821 | 搁置 | 00:11:20 | 15:00:27 | 0 | 3.5319 | 0 | 0 | 2025-02-23 04:15:58 | 0
10822 | 搁置 | 00:11:25 | 15:00:32 | 0 | 3.5315 | 0 | 0 | 2025-02-23 04:16:03 | 0
10823 | 搁置 | 00:11:30 | 15:00:37 | 0 | 3.5315 | 0 | 0 | 2025-02-23 04:16:08 | 0
10824 | 搁置 | 00:11:35 | 15:00:42 | 0 | 3.5315 | 0 | 0 | 2025-02-23 04:16:13 | 0
10825 | 搁置 | 00:11:40 | 15:00:47 | 0 | 3.5311 | 0 | 0 | 2025-02-23 04:16:18 | 0
10826 | 搁置 | 00:11:45 | 15:00:52 | 0 | 3.531 | 0 | 0 | 2025-02-23 04:16:23 | 0
10827 | 搁置 | 00:11:50 | 15:00:57 | 0 | 3.5309 | 0 | 0 | 2025-02-23 04:16:28 | 0
10828 | 搁置 | 00:11:55 | 15:01:02 | 0 | 3.5308 | 0 | 0 | 2025-02-23 04:16:33 | 0
10829 | 搁置 | 00:12:00 | 15:01:07 | 0 | 3.5307 | 0 | 0 | 2025-02-23 04:16:38 | 0
10830 | 搁置 | 00:12:05 | 15:01:12 | 0 | 3.5306 | 0 | 0 | 2025-02-23 04:16:43 | 0
10831 | 搁置 | 00:12:10 | 15:01:17 | 0 | 3.5303 | 0 | 0 | 2025-02-23 04:16:48 | 0
10832 | 搁置 | 00:12:15 | 15:01:22 | 0 | 3.5303 | 0 | 0 | 2025-02-23 04:16:53 | 0
10833 | 搁置 | 00:12:20 | 15:01:27 | 0 | 3.5299 | 0 | 0 | 2025-02-23 04:16:58 | 0
10834 | 搁置 | 00:12:25 | 15:01:32 | 0 | 3.5298 | 0 | 0 | 2025-02-23 04:17:03 | 0
10835 | 搁置 | 00:12:30 | 15:01:37 | 0 | 3.5299 | 0 | 0 | 2025-02-23 04:17:08 | 0
10836 | 搁置 | 00:12:35 | 15:01:42 | 0 | 3.5295 | 0 | 0 | 2025-02-23 04:17:13 | 0
10837 | 搁置 | 00:12:40 | 15:01:47 | 0 | 3.5295 | 0 | 0 | 2025-02-23 04:17:18 | 0
10838 | 搁置 | 00:12:45 | 15:01:52 | 0 | 3.5294 | 0 | 0 | 2025-02-23 04:17:23 | 0
10839 | 搁置 | 00:12:50 | 15:01:57 | 0 | 3.5293 | 0 | 0 | 2025-02-23 04:17:28 | 0
10840 | 搁置 | 00:12:55 | 15:02:02 | 0 | 3.5291 | 0 | 0 | 2025-02-23 04:17:33 | 0
10841 | 搁置 | 00:13:00 | 15:02:07 | 0 | 3.5288 | 0 | 0 | 2025-02-23 04:17:38 | 0
10842 | 搁置 | 00:13:05 | 15:02:12 | 0 | 3.5288 | 0 | 0 | 2025-02-23 04:17:43 | 0
10843 | 搁置 | 00:13:10 | 15:02:17 | 0 | 3.5288 | 0 | 0 | 2025-02-23 04:17:48 | 0
10844 | 搁置 | 00:13:15 | 15:02:22 | 0 | 3.5286 | 0 | 0 | 2025-02-23 04:17:53 | 0
10845 | 搁置 | 00:13:20 | 15:02:27 | 0 | 3.5286 | 0 | 0 | 2025-02-23 04:17:58 | 0
10846 | 搁置 | 00:13:25 | 15:02:32 | 0 | 3.5282 | 0 | 0 | 2025-02-23 04:18:03 | 0
10847 | 搁置 | 00:13:30 | 15:02:37 | 0 | 3.5281 | 0 | 0 | 2025-02-23 04:18:08 | 0
10848 | 搁置 | 00:13:35 | 15:02:42 | 0 | 3.5281 | 0 | 0 | 2025-02-23 04:18:13 | 0
10849 | 搁置 | 00:13:40 | 15:02:47 | 0 | 3.528 | 0 | 0 | 2025-02-23 04:18:18 | 0
10850 | 搁置 | 00:13:45 | 15:02:52 | 0 | 3.5281 | 0 | 0 | 2025-02-23 04:18:23 | 0
10851 | 搁置 | 00:13:50 | 15:02:57 | 0 | 3.5276 | 0 | 0 | 2025-02-23 04:18:28 | 0
10852 | 搁置 | 00:13:55 | 15:03:02 | 0 | 3.5275 | 0 | 0 | 2025-02-23 04:18:33 | 0
10853 | 搁置 | 00:14:00 | 15:03:07 | 0 | 3.5276 | 0 | 0 | 2025-02-23 04:18:38 | 0
10854 | 搁置 | 00:14:05 | 15:03:12 | 0 | 3.5274 | 0 | 0 | 2025-02-23 04:18:43 | 0
10855 | 搁置 | 00:14:10 | 15:03:17 | 0 | 3.5272 | 0 | 0 | 2025-02-23 04:18:48 | 0
10856 | 搁置 | 00:14:15 | 15:03:22 | 0 | 3.5269 | 0 | 0 | 2025-02-23 04:18:53 | 0
10857 | 搁置 | 00:14:20 | 15:03:27 | 0 | 3.5272 | 0 | 0 | 2025-02-23 04:18:58 | 0
10858 | 搁置 | 00:14:25 | 15:03:32 | 0 | 3.5269 | 0 | 0 | 2025-02-23 04:19:03 | 0
10859 | 搁置 | 00:14:30 | 15:03:37 | 0 | 3.5268 | 0 | 0 | 2025-02-23 04:19:08 | 0
10860 | 搁置 | 00:14:35 | 15:03:42 | 0 | 3.5265 | 0 | 0 | 2025-02-23 04:19:13 | 0
10861 | 搁置 | 00:14:40 | 15:03:47 | 0 | 3.5268 | 0 | 0 | 2025-02-23 04:19:18 | 0
10862 | 搁置 | 00:14:45 | 15:03:52 | 0 | 3.5264 | 0 | 0 | 2025-02-23 04:19:23 | 0
10863 | 搁置 | 00:14:50 | 15:03:57 | 0 | 3.5263 | 0 | 0 | 2025-02-23 04:19:28 | 0
10864 | 搁置 | 00:14:55 | 15:04:02 | 0 | 3.5261 | 0 | 0 | 2025-02-23 04:19:33 | 0
10865 | 搁置 | 00:15:00 | 15:04:07 | 0 | 3.5261 | 0 | 0 | 2025-02-23 04:19:38 | 0
10866 | 搁置 | 00:15:05 | 15:04:12 | 0 | 3.5261 | 0 | 0 | 2025-02-23 04:19:43 | 0
10867 | 搁置 | 00:15:10 | 15:04:17 | 0 | 3.5259 | 0 | 0 | 2025-02-23 04:19:48 | 0
10868 | 搁置 | 00:15:15 | 15:04:22 | 0 | 3.5257 | 0 | 0 | 2025-02-23 04:19:53 | 0
10869 | 搁置 | 00:15:20 | 15:04:27 | 0 | 3.5255 | 0 | 0 | 2025-02-23 04:19:58 | 0
10870 | 搁置 | 00:15:25 | 15:04:32 | 0 | 3.5255 | 0 | 0 | 2025-02-23 04:20:03 | 0
10871 | 搁置 | 00:15:30 | 15:04:37 | 0 | 3.5256 | 0 | 0 | 2025-02-23 04:20:08 | 0
10872 | 搁置 | 00:15:35 | 15:04:42 | 0 | 3.5253 | 0 | 0 | 2025-02-23 04:20:13 | 0
10873 | 搁置 | 00:15:40 | 15:04:47 | 0 | 3.5253 | 0 | 0 | 2025-02-23 04:20:18 | 0
10874 | 搁置 | 00:15:45 | 15:04:52 | 0 | 3.5251 | 0 | 0 | 2025-02-23 04:20:23 | 0
10875 | 搁置 | 00:15:50 | 15:04:57 | 0 | 3.5251 | 0 | 0 | 2025-02-23 04:20:28 | 0
10876 | 搁置 | 00:15:55 | 15:05:02 | 0 | 3.5247 | 0 | 0 | 2025-02-23 04:20:33 | 0
10877 | 搁置 | 00:16:00 | 15:05:07 | 0 | 3.5247 | 0 | 0 | 2025-02-23 04:20:38 | 0
10878 | 搁置 | 00:16:05 | 15:05:12 | 0 | 3.5247 | 0 | 0 | 2025-02-23 04:20:43 | 0
10879 | 搁置 | 00:16:10 | 15:05:17 | 0 | 3.5246 | 0 | 0 | 2025-02-23 04:20:48 | 0
10880 | 搁置 | 00:16:15 | 15:05:22 | 0 | 3.5246 | 0 | 0 | 2025-02-23 04:20:53 | 0
10881 | 搁置 | 00:16:20 | 15:05:27 | 0 | 3.5243 | 0 | 0 | 2025-02-23 04:20:58 | 0
10882 | 搁置 | 00:16:25 | 15:05:32 | 0 | 3.5243 | 0 | 0 | 2025-02-23 04:21:03 | 0
10883 | 搁置 | 00:16:30 | 15:05:37 | 0 | 3.5239 | 0 | 0 | 2025-02-23 04:21:08 | 0
10884 | 搁置 | 00:16:35 | 15:05:42 | 0 | 3.5241 | 0 | 0 | 2025-02-23 04:21:13 | 0
10885 | 搁置 | 00:16:40 | 15:05:47 | 0 | 3.5238 | 0 | 0 | 2025-02-23 04:21:18 | 0
10886 | 搁置 | 00:16:45 | 15:05:52 | 0 | 3.5239 | 0 | 0 | 2025-02-23 04:21:23 | 0
10887 | 搁置 | 00:16:50 | 15:05:57 | 0 | 3.5238 | 0 | 0 | 2025-02-23 04:21:28 | 0
10888 | 搁置 | 00:16:55 | 15:06:02 | 0 | 3.5238 | 0 | 0 | 2025-02-23 04:21:33 | 0
10889 | 搁置 | 00:17:00 | 15:06:07 | 0 | 3.5235 | 0 | 0 | 2025-02-23 04:21:38 | 0
10890 | 搁置 | 00:17:05 | 15:06:12 | 0 | 3.5234 | 0 | 0 | 2025-02-23 04:21:43 | 0
10891 | 搁置 | 00:17:10 | 15:06:17 | 0 | 3.5233 | 0 | 0 | 2025-02-23 04:21:48 | 0
10892 | 搁置 | 00:17:15 | 15:06:22 | 0 | 3.5233 | 0 | 0 | 2025-02-23 04:21:53 | 0
10893 | 搁置 | 00:17:20 | 15:06:27 | 0 | 3.5231 | 0 | 0 | 2025-02-23 04:21:58 | 0
10894 | 搁置 | 00:17:25 | 15:06:32 | 0 | 3.523 | 0 | 0 | 2025-02-23 04:22:03 | 0
10895 | 搁置 | 00:17:30 | 15:06:37 | 0 | 3.5229 | 0 | 0 | 2025-02-23 04:22:08 | 0
10896 | 搁置 | 00:17:35 | 15:06:42 | 0 | 3.5228 | 0 | 0 | 2025-02-23 04:22:13 | 0
10897 | 搁置 | 00:17:40 | 15:06:47 | 0 | 3.5228 | 0 | 0 | 2025-02-23 04:22:18 | 0
10898 | 搁置 | 00:17:45 | 15:06:52 | 0 | 3.5226 | 0 | 0 | 2025-02-23 04:22:23 | 0
10899 | 搁置 | 00:17:50 | 15:06:57 | 0 | 3.5225 | 0 | 0 | 2025-02-23 04:22:28 | 0
10900 | 搁置 | 00:17:55 | 15:07:02 | 0 | 3.5225 | 0 | 0 | 2025-02-23 04:22:33 | 0
10901 | 搁置 | 00:18:00 | 15:07:07 | 0 | 3.5223 | 0 | 0 | 2025-02-23 04:22:38 | 0
10902 | 搁置 | 00:18:05 | 15:07:12 | 0 | 3.5224 | 0 | 0 | 2025-02-23 04:22:43 | 0
10903 | 搁置 | 00:18:10 | 15:07:17 | 0 | 3.5223 | 0 | 0 | 2025-02-23 04:22:48 | 0
10904 | 搁置 | 00:18:15 | 15:07:22 | 0 | 3.5221 | 0 | 0 | 2025-02-23 04:22:53 | 0
10905 | 搁置 | 00:18:20 | 15:07:27 | 0 | 3.5221 | 0 | 0 | 2025-02-23 04:22:58 | 0
10906 | 搁置 | 00:18:25 | 15:07:32 | 0 | 3.5218 | 0 | 0 | 2025-02-23 04:23:03 | 0
10907 | 搁置 | 00:18:30 | 15:07:37 | 0 | 3.5218 | 0 | 0 | 2025-02-23 04:23:08 | 0
10908 | 搁置 | 00:18:35 | 15:07:42 | 0 | 3.5217 | 0 | 0 | 2025-02-23 04:23:13 | 0
10909 | 搁置 | 00:18:40 | 15:07:47 | 0 | 3.5217 | 0 | 0 | 2025-02-23 04:23:18 | 0
10910 | 搁置 | 00:18:45 | 15:07:52 | 0 | 3.5215 | 0 | 0 | 2025-02-23 04:23:23 | 0
10911 | 搁置 | 00:18:50 | 15:07:57 | 0 | 3.5215 | 0 | 0 | 2025-02-23 04:23:28 | 0
10912 | 搁置 | 00:18:55 | 15:08:02 | 0 | 3.5212 | 0 | 0 | 2025-02-23 04:23:33 | 0
10913 | 搁置 | 00:19:00 | 15:08:07 | 0 | 3.5211 | 0 | 0 | 2025-02-23 04:23:38 | 0
10914 | 搁置 | 00:19:05 | 15:08:12 | 0 | 3.5213 | 0 | 0 | 2025-02-23 04:23:43 | 0
10915 | 搁置 | 00:19:10 | 15:08:17 | 0 | 3.5211 | 0 | 0 | 2025-02-23 04:23:48 | 0
10916 | 搁置 | 00:19:15 | 15:08:22 | 0 | 3.5211 | 0 | 0 | 2025-02-23 04:23:53 | 0
10917 | 搁置 | 00:19:20 | 15:08:27 | 0 | 3.5208 | 0 | 0 | 2025-02-23 04:23:58 | 0
10918 | 搁置 | 00:19:25 | 15:08:32 | 0 | 3.5208 | 0 | 0 | 2025-02-23 04:24:03 | 0
10919 | 搁置 | 00:19:30 | 15:08:37 | 0 | 3.5208 | 0 | 0 | 2025-02-23 04:24:08 | 0
10920 | 搁置 | 00:19:35 | 15:08:42 | 0 | 3.5205 | 0 | 0 | 2025-02-23 04:24:13 | 0
10921 | 搁置 | 00:19:40 | 15:08:47 | 0 | 3.5206 | 0 | 0 | 2025-02-23 04:24:18 | 0
10922 | 搁置 | 00:19:45 | 15:08:52 | 0 | 3.5206 | 0 | 0 | 2025-02-23 04:24:23 | 0
10923 | 搁置 | 00:19:50 | 15:08:57 | 0 | 3.5203 | 0 | 0 | 2025-02-23 04:24:28 | 0
10924 | 搁置 | 00:19:55 | 15:09:02 | 0 | 3.5202 | 0 | 0 | 2025-02-23 04:24:33 | 0
10925 | 搁置 | 00:20:00 | 15:09:07 | 0 | 3.5202 | 0 | 0 | 2025-02-23 04:24:38 | 0
10926 | 搁置 | 00:20:05 | 15:09:12 | 0 | 3.52 | 0 | 0 | 2025-02-23 04:24:43 | 0
10927 | 搁置 | 00:20:10 | 15:09:17 | 0 | 3.5199 | 0 | 0 | 2025-02-23 04:24:48 | 0
10928 | 搁置 | 00:20:15 | 15:09:22 | 0 | 3.52 | 0 | 0 | 2025-02-23 04:24:53 | 0
10929 | 搁置 | 00:20:20 | 15:09:27 | 0 | 3.5198 | 0 | 0 | 2025-02-23 04:24:58 | 0
10930 | 搁置 | 00:20:25 | 15:09:32 | 0 | 3.5199 | 0 | 0 | 2025-02-23 04:25:03 | 0
10931 | 搁置 | 00:20:30 | 15:09:37 | 0 | 3.5197 | 0 | 0 | 2025-02-23 04:25:08 | 0
10932 | 搁置 | 00:20:35 | 15:09:42 | 0 | 3.5196 | 0 | 0 | 2025-02-23 04:25:13 | 0
10933 | 搁置 | 00:20:40 | 15:09:47 | 0 | 3.5195 | 0 | 0 | 2025-02-23 04:25:18 | 0
10934 | 搁置 | 00:20:45 | 15:09:52 | 0 | 3.5194 | 0 | 0 | 2025-02-23 04:25:23 | 0
10935 | 搁置 | 00:20:50 | 15:09:57 | 0 | 3.5193 | 0 | 0 | 2025-02-23 04:25:28 | 0
10936 | 搁置 | 00:20:55 | 15:10:02 | 0 | 3.5192 | 0 | 0 | 2025-02-23 04:25:33 | 0
10937 | 搁置 | 00:21:00 | 15:10:07 | 0 | 3.5191 | 0 | 0 | 2025-02-23 04:25:38 | 0
10938 | 搁置 | 00:21:05 | 15:10:12 | 0 | 3.5191 | 0 | 0 | 2025-02-23 04:25:43 | 0
10939 | 搁置 | 00:21:10 | 15:10:17 | 0 | 3.5189 | 0 | 0 | 2025-02-23 04:25:48 | 0
10940 | 搁置 | 00:21:15 | 15:10:22 | 0 | 3.5189 | 0 | 0 | 2025-02-23 04:25:53 | 0
10941 | 搁置 | 00:21:20 | 15:10:27 | 0 | 3.5188 | 0 | 0 | 2025-02-23 04:25:58 | 0
10942 | 搁置 | 00:21:25 | 15:10:32 | 0 | 3.5188 | 0 | 0 | 2025-02-23 04:26:03 | 0
10943 | 搁置 | 00:21:30 | 15:10:37 | 0 | 3.5188 | 0 | 0 | 2025-02-23 04:26:08 | 0
10944 | 搁置 | 00:21:35 | 15:10:42 | 0 | 3.5187 | 0 | 0 | 2025-02-23 04:26:13 | 0
10945 | 搁置 | 00:21:40 | 15:10:47 | 0 | 3.5185 | 0 | 0 | 2025-02-23 04:26:18 | 0
10946 | 搁置 | 00:21:45 | 15:10:52 | 0 | 3.5186 | 0 | 0 | 2025-02-23 04:26:23 | 0
10947 | 搁置 | 00:21:50 | 15:10:57 | 0 | 3.5184 | 0 | 0 | 2025-02-23 04:26:28 | 0
10948 | 搁置 | 00:21:55 | 15:11:02 | 0 | 3.5183 | 0 | 0 | 2025-02-23 04:26:33 | 0
10949 | 搁置 | 00:22:00 | 15:11:07 | 0 | 3.5181 | 0 | 0 | 2025-02-23 04:26:38 | 0
10950 | 搁置 | 00:22:05 | 15:11:12 | 0 | 3.5182 | 0 | 0 | 2025-02-23 04:26:43 | 0
10951 | 搁置 | 00:22:10 | 15:11:17 | 0 | 3.518 | 0 | 0 | 2025-02-23 04:26:48 | 0
10952 | 搁置 | 00:22:15 | 15:11:22 | 0 | 3.5179 | 0 | 0 | 2025-02-23 04:26:53 | 0
10953 | 搁置 | 00:22:20 | 15:11:27 | 0 | 3.518 | 0 | 0 | 2025-02-23 04:26:58 | 0
10954 | 搁置 | 00:22:25 | 15:11:32 | 0 | 3.5179 | 0 | 0 | 2025-02-23 04:27:03 | 0
10955 | 搁置 | 00:22:30 | 15:11:37 | 0 | 3.5177 | 0 | 0 | 2025-02-23 04:27:08 | 0
10956 | 搁置 | 00:22:35 | 15:11:42 | 0 | 3.5175 | 0 | 0 | 2025-02-23 04:27:13 | 0
10957 | 搁置 | 00:22:40 | 15:11:47 | 0 | 3.5175 | 0 | 0 | 2025-02-23 04:27:18 | 0
10958 | 搁置 | 00:22:45 | 15:11:52 | 0 | 3.5175 | 0 | 0 | 2025-02-23 04:27:23 | 0
10959 | 搁置 | 00:22:50 | 15:11:57 | 0 | 3.5173 | 0 | 0 | 2025-02-23 04:27:28 | 0
10960 | 搁置 | 00:22:55 | 15:12:02 | 0 | 3.5174 | 0 | 0 | 2025-02-23 04:27:33 | 0
10961 | 搁置 | 00:23:00 | 15:12:07 | 0 | 3.5173 | 0 | 0 | 2025-02-23 04:27:38 | 0
10962 | 搁置 | 00:23:05 | 15:12:12 | 0 | 3.5172 | 0 | 0 | 2025-02-23 04:27:43 | 0
10963 | 搁置 | 00:23:10 | 15:12:17 | 0 | 3.5172 | 0 | 0 | 2025-02-23 04:27:48 | 0
10964 | 搁置 | 00:23:15 | 15:12:22 | 0 | 3.517 | 0 | 0 | 2025-02-23 04:27:53 | 0
10965 | 搁置 | 00:23:20 | 15:12:27 | 0 | 3.5171 | 0 | 0 | 2025-02-23 04:27:58 | 0
10966 | 搁置 | 00:23:25 | 15:12:32 | 0 | 3.517 | 0 | 0 | 2025-02-23 04:28:03 | 0
10967 | 搁置 | 00:23:30 | 15:12:37 | 0 | 3.5167 | 0 | 0 | 2025-02-23 04:28:08 | 0
10968 | 搁置 | 00:23:35 | 15:12:42 | 0 | 3.5167 | 0 | 0 | 2025-02-23 04:28:13 | 0
10969 | 搁置 | 00:23:40 | 15:12:47 | 0 | 3.5167 | 0 | 0 | 2025-02-23 04:28:18 | 0
10970 | 搁置 | 00:23:45 | 15:12:52 | 0 | 3.5167 | 0 | 0 | 2025-02-23 04:28:23 | 0
10971 | 搁置 | 00:23:50 | 15:12:57 | 0 | 3.5166 | 0 | 0 | 2025-02-23 04:28:28 | 0
10972 | 搁置 | 00:23:55 | 15:13:02 | 0 | 3.5165 | 0 | 0 | 2025-02-23 04:28:33 | 0
10973 | 搁置 | 00:24:00 | 15:13:07 | 0 | 3.5164 | 0 | 0 | 2025-02-23 04:28:38 | 0
10974 | 搁置 | 00:24:05 | 15:13:12 | 0 | 3.5163 | 0 | 0 | 2025-02-23 04:28:43 | 0
10975 | 搁置 | 00:24:10 | 15:13:17 | 0 | 3.5162 | 0 | 0 | 2025-02-23 04:28:48 | 0
10976 | 搁置 | 00:24:15 | 15:13:22 | 0 | 3.516 | 0 | 0 | 2025-02-23 04:28:53 | 0
10977 | 搁置 | 00:24:20 | 15:13:27 | 0 | 3.5161 | 0 | 0 | 2025-02-23 04:28:58 | 0
10978 | 搁置 | 00:24:25 | 15:13:32 | 0 | 3.5162 | 0 | 0 | 2025-02-23 04:29:03 | 0
10979 | 搁置 | 00:24:30 | 15:13:37 | 0 | 3.516 | 0 | 0 | 2025-02-23 04:29:08 | 0
10980 | 搁置 | 00:24:35 | 15:13:42 | 0 | 3.5159 | 0 | 0 | 2025-02-23 04:29:13 | 0
10981 | 搁置 | 00:24:40 | 15:13:47 | 0 | 3.516 | 0 | 0 | 2025-02-23 04:29:18 | 0
10982 | 搁置 | 00:24:45 | 15:13:52 | 0 | 3.5157 | 0 | 0 | 2025-02-23 04:29:23 | 0
10983 | 搁置 | 00:24:50 | 15:13:57 | 0 | 3.5156 | 0 | 0 | 2025-02-23 04:29:28 | 0
10984 | 搁置 | 00:24:55 | 15:14:02 | 0 | 3.5155 | 0 | 0 | 2025-02-23 04:29:33 | 0
10985 | 搁置 | 00:25:00 | 15:14:07 | 0 | 3.5154 | 0 | 0 | 2025-02-23 04:29:38 | 0
10986 | 搁置 | 00:25:05 | 15:14:12 | 0 | 3.5153 | 0 | 0 | 2025-02-23 04:29:43 | 0
10987 | 搁置 | 00:25:10 | 15:14:17 | 0 | 3.5154 | 0 | 0 | 2025-02-23 04:29:48 | 0
10988 | 搁置 | 00:25:15 | 15:14:22 | 0 | 3.5153 | 0 | 0 | 2025-02-23 04:29:53 | 0
10989 | 搁置 | 00:25:20 | 15:14:27 | 0 | 3.5151 | 0 | 0 | 2025-02-23 04:29:58 | 0
10990 | 搁置 | 00:25:25 | 15:14:32 | 0 | 3.5152 | 0 | 0 | 2025-02-23 04:30:03 | 0
10991 | 搁置 | 00:25:30 | 15:14:37 | 0 | 3.5151 | 0 | 0 | 2025-02-23 04:30:08 | 0
10992 | 搁置 | 00:25:35 | 15:14:42 | 0 | 3.515 | 0 | 0 | 2025-02-23 04:30:13 | 0
10993 | 搁置 | 00:25:40 | 15:14:47 | 0 | 3.5151 | 0 | 0 | 2025-02-23 04:30:18 | 0
10994 | 搁置 | 00:25:45 | 15:14:52 | 0 | 3.5148 | 0 | 0 | 2025-02-23 04:30:23 | 0
10995 | 搁置 | 00:25:50 | 15:14:57 | 0 | 3.5148 | 0 | 0 | 2025-02-23 04:30:28 | 0
10996 | 搁置 | 00:25:55 | 15:15:02 | 0 | 3.5146 | 0 | 0 | 2025-02-23 04:30:33 | 0
10997 | 搁置 | 00:26:00 | 15:15:07 | 0 | 3.5146 | 0 | 0 | 2025-02-23 04:30:38 | 0
10998 | 搁置 | 00:26:05 | 15:15:12 | 0 | 3.5147 | 0 | 0 | 2025-02-23 04:30:43 | 0
10999 | 搁置 | 00:26:10 | 15:15:17 | 0 | 3.5146 | 0 | 0 | 2025-02-23 04:30:48 | 0
11000 | 搁置 | 00:26:15 | 15:15:22 | 0 | 3.5145 | 0 | 0 | 2025-02-23 04:30:53 | 0
11001 | 搁置 | 00:26:20 | 15:15:27 | 0 | 3.5145 | 0 | 0 | 2025-02-23 04:30:58 | 0
11002 | 搁置 | 00:26:25 | 15:15:32 | 0 | 3.5143 | 0 | 0 | 2025-02-23 04:31:03 | 0
11003 | 搁置 | 00:26:30 | 15:15:37 | 0 | 3.5143 | 0 | 0 | 2025-02-23 04:31:08 | 0
11004 | 搁置 | 00:26:35 | 15:15:42 | 0 | 3.5142 | 0 | 0 | 2025-02-23 04:31:13 | 0
11005 | 搁置 | 00:26:40 | 15:15:47 | 0 | 3.5141 | 0 | 0 | 2025-02-23 04:31:18 | 0
11006 | 搁置 | 00:26:45 | 15:15:52 | 0 | 3.5141 | 0 | 0 | 2025-02-23 04:31:23 | 0
11007 | 搁置 | 00:26:50 | 15:15:57 | 0 | 3.5141 | 0 | 0 | 2025-02-23 04:31:28 | 0
11008 | 搁置 | 00:26:55 | 15:16:02 | 0 | 3.5141 | 0 | 0 | 2025-02-23 04:31:33 | 0
11009 | 搁置 | 00:27:00 | 15:16:07 | 0 | 3.5139 | 0 | 0 | 2025-02-23 04:31:38 | 0
11010 | 搁置 | 00:27:05 | 15:16:12 | 0 | 3.5137 | 0 | 0 | 2025-02-23 04:31:43 | 0
11011 | 搁置 | 00:27:10 | 15:16:17 | 0 | 3.5138 | 0 | 0 | 2025-02-23 04:31:48 | 0
11012 | 搁置 | 00:27:15 | 15:16:22 | 0 | 3.5135 | 0 | 0 | 2025-02-23 04:31:53 | 0
11013 | 搁置 | 00:27:20 | 15:16:27 | 0 | 3.5138 | 0 | 0 | 2025-02-23 04:31:58 | 0
11014 | 搁置 | 00:27:25 | 15:16:32 | 0 | 3.5137 | 0 | 0 | 2025-02-23 04:32:03 | 0
11015 | 搁置 | 00:27:30 | 15:16:37 | 0 | 3.5135 | 0 | 0 | 2025-02-23 04:32:08 | 0
11016 | 搁置 | 00:27:35 | 15:16:42 | 0 | 3.5134 | 0 | 0 | 2025-02-23 04:32:13 | 0
11017 | 搁置 | 00:27:40 | 15:16:47 | 0 | 3.5134 | 0 | 0 | 2025-02-23 04:32:18 | 0
11018 | 搁置 | 00:27:45 | 15:16:52 | 0 | 3.5133 | 0 | 0 | 2025-02-23 04:32:23 | 0
11019 | 搁置 | 00:27:50 | 15:16:57 | 0 | 3.5131 | 0 | 0 | 2025-02-23 04:32:28 | 0
11020 | 搁置 | 00:27:55 | 15:17:02 | 0 | 3.5132 | 0 | 0 | 2025-02-23 04:32:33 | 0
11021 | 搁置 | 00:28:00 | 15:17:07 | 0 | 3.513 | 0 | 0 | 2025-02-23 04:32:38 | 0
11022 | 搁置 | 00:28:05 | 15:17:12 | 0 | 3.513 | 0 | 0 | 2025-02-23 04:32:43 | 0
11023 | 搁置 | 00:28:10 | 15:17:17 | 0 | 3.513 | 0 | 0 | 2025-02-23 04:32:48 | 0
11024 | 搁置 | 00:28:15 | 15:17:22 | 0 | 3.5126 | 0 | 0 | 2025-02-23 04:32:53 | 0
11025 | 搁置 | 00:28:20 | 15:17:27 | 0 | 3.5129 | 0 | 0 | 2025-02-23 04:32:58 | 0
11026 | 搁置 | 00:28:25 | 15:17:32 | 0 | 3.5126 | 0 | 0 | 2025-02-23 04:33:03 | 0
11027 | 搁置 | 00:28:30 | 15:17:37 | 0 | 3.5126 | 0 | 0 | 2025-02-23 04:33:08 | 0
11028 | 搁置 | 00:28:35 | 15:17:42 | 0 | 3.5126 | 0 | 0 | 2025-02-23 04:33:13 | 0
11029 | 搁置 | 00:28:40 | 15:17:47 | 0 | 3.5124 | 0 | 0 | 2025-02-23 04:33:18 | 0
11030 | 搁置 | 00:28:45 | 15:17:52 | 0 | 3.5125 | 0 | 0 | 2025-02-23 04:33:23 | 0
11031 | 搁置 | 00:28:50 | 15:17:57 | 0 | 3.5123 | 0 | 0 | 2025-02-23 04:33:28 | 0
11032 | 搁置 | 00:28:55 | 15:18:02 | 0 | 3.5124 | 0 | 0 | 2025-02-23 04:33:33 | 0
11033 | 搁置 | 00:29:00 | 15:18:07 | 0 | 3.5123 | 0 | 0 | 2025-02-23 04:33:38 | 0
11034 | 搁置 | 00:29:05 | 15:18:12 | 0 | 3.5124 | 0 | 0 | 2025-02-23 04:33:43 | 0
11035 | 搁置 | 00:29:10 | 15:18:17 | 0 | 3.5121 | 0 | 0 | 2025-02-23 04:33:48 | 0
11036 | 搁置 | 00:29:15 | 15:18:22 | 0 | 3.5122 | 0 | 0 | 2025-02-23 04:33:53 | 0
11037 | 搁置 | 00:29:20 | 15:18:27 | 0 | 3.512 | 0 | 0 | 2025-02-23 04:33:58 | 0
11038 | 搁置 | 00:29:25 | 15:18:32 | 0 | 3.512 | 0 | 0 | 2025-02-23 04:34:03 | 0
11039 | 搁置 | 00:29:30 | 15:18:37 | 0 | 3.5118 | 0 | 0 | 2025-02-23 04:34:08 | 0
11040 | 搁置 | 00:29:35 | 15:18:42 | 0 | 3.5119 | 0 | 0 | 2025-02-23 04:34:13 | 0
11041 | 搁置 | 00:29:40 | 15:18:47 | 0 | 3.5117 | 0 | 0 | 2025-02-23 04:34:18 | 0
11042 | 搁置 | 00:29:45 | 15:18:52 | 0 | 3.5117 | 0 | 0 | 2025-02-23 04:34:23 | 0
11043 | 搁置 | 00:29:50 | 15:18:57 | 0 | 3.5117 | 0 | 0 | 2025-02-23 04:34:28 | 0
11044 | 搁置 | 00:29:55 | 15:19:02 | 0 | 3.5114 | 0 | 0 | 2025-02-23 04:34:33 | 0
11045 | 搁置 | 00:30:00 | 15:19:07 | 0 | 3.5115 | 0 | 0 | 2025-02-23 04:34:38 | 0
11046 | 恒流放电 | 00:00:00 | 15:19:07 | -1.0003932 | 3.472 | 0 | 0 | 2025-02-23 04:34:38 | -3.473394
11047 | 恒流放电 | 00:00:05 | 15:19:12 | -0.9998387 | 3.3943 | 0.0013888 | 0.0047558 | 2025-02-23 04:34:43 | -3.3937902
11048 | 恒流放电 | 00:00:10 | 15:19:17 | -0.9998299 | 3.3661 | 0.0027774 | 0.0094302 | 2025-02-23 04:34:48 | -3.3655739
11049 | 恒流放电 | 00:00:15 | 15:19:22 | -0.9999709 | 3.3483 | 0.0041663 | 0.0140805 | 2025-02-23 04:34:53 | -3.3481823
11050 | 恒流放电 | 00:00:20 | 15:19:27 | -0.9999825 | 3.3344 | 0.0055551 | 0.0187115 | 2025-02-23 04:34:58 | -3.3343403
11051 | 恒流放电 | 00:00:25 | 15:19:32 | -1.0000066 | 3.3223 | 0.006944 | 0.0233259 | 2025-02-23 04:35:03 | -3.3223396
11052 | 恒流放电 | 00:00:30 | 15:19:37 | -0.9998046 | 3.312 | 0.0083327 | 0.027925 | 2025-02-23 04:35:08 | -3.3113449
11053 | 恒流放电 | 00:00:35 | 15:19:42 | -1.0000364 | 3.3031 | 0.0097216 | 0.0325127 | 2025-02-23 04:35:13 | -3.3031909
11054 | 恒流放电 | 00:00:40 | 15:19:47 | -0.9999019 | 3.2949 | 0.0111104 | 0.0370885 | 2025-02-23 04:35:18 | -3.2945786
11055 | 恒流放电 | 00:00:45 | 15:19:52 | -0.9999281 | 3.2877 | 0.0124991 | 0.0416544 | 2025-02-23 04:35:23 | -3.2874439
11056 | 恒流放电 | 00:00:50 | 15:19:57 | -0.9999898 | 3.2818 | 0.013888 | 0.0462124 | 2025-02-23 04:35:28 | -3.2817392
11057 | 恒流放电 | 00:00:55 | 15:20:02 | -0.9999753 | 3.2765 | 0.0152769 | 0.050763 | 2025-02-23 04:35:33 | -3.2763905
11058 | 恒流放电 | 00:01:00 | 15:20:07 | -0.9999237 | 3.2722 | 0.0166657 | 0.0553074 | 2025-02-23 04:35:38 | -3.2719958
11059 | 恒流放电 | 00:01:05 | 15:20:12 | -0.9998983 | 3.2687 | 0.0180544 | 0.0598468 | 2025-02-23 04:35:43 | -3.2683428
11060 | 恒流放电 | 00:01:10 | 15:20:17 | -0.999859 | 3.2657 | 0.0194427 | 0.0644641 | 2025-02-23 04:35:48 | -3.2652784
11061 | 恒流放电 | 00:01:15 | 15:20:22 | -0.9998263 | 3.2633 | 0.0208314 | 0.0689957 | 2025-02-23 04:35:53 | -3.2627765
11062 | 恒流放电 | 00:01:20 | 15:20:27 | -1.000053 | 3.2617 | 0.0222203 | 0.0735261 | 2025-02-23 04:35:58 | -3.2618717
11063 | 恒流放电 | 00:01:25 | 15:20:32 | -0.9998409 | 3.2604 | 0.023609 | 0.0780537 | 2025-02-23 04:36:03 | -3.259895
11064 | 恒流放电 | 00:01:30 | 15:20:37 | -1.0000443 | 3.2596 | 0.024998 | 0.0825811 | 2025-02-23 04:36:08 | -3.2597247
11065 | 恒流放电 | 00:01:35 | 15:20:42 | -0.9998823 | 3.2585 | 0.0263867 | 0.0871063 | 2025-02-23 04:36:13 | -3.258132
11066 | 恒流放电 | 00:01:40 | 15:20:47 | -0.9999223 | 3.258 | 0.0277755 | 0.091631 | 2025-02-23 04:36:18 | -3.2577731
11067 | 恒流放电 | 00:01:45 | 15:20:52 | -0.9999622 | 3.2575 | 0.0291643 | 0.0961551 | 2025-02-23 04:36:23 | -3.2573759
11068 | 恒流放电 | 00:01:50 | 15:20:57 | -1.0000087 | 3.2571 | 0.0305532 | 0.1006789 | 2025-02-23 04:36:28 | -3.2571108
11069 | 恒流放电 | 00:01:55 | 15:21:02 | -0.9998939 | 3.2568 | 0.0319419 | 0.1052018 | 2025-02-23 04:36:33 | -3.256474
11070 | 恒流放电 | 00:02:00 | 15:21:07 | -0.9998932 | 3.2566 | 0.0333307 | 0.1097243 | 2025-02-23 04:36:38 | -3.2562325
11071 | 恒流放电 | 00:02:05 | 15:21:12 | -0.9999448 | 3.2564 | 0.0347195 | 0.1142469 | 2025-02-23 04:36:43 | -3.2562566
11072 | 恒流放电 | 00:02:10 | 15:21:17 | -0.9998888 | 3.2562 | 0.0361082 | 0.118769 | 2025-02-23 04:36:48 | -3.2558805
11073 | 恒流放电 | 00:02:15 | 15:21:22 | -1.0000087 | 3.2561 | 0.037497 | 0.1232978 | 2025-02-23 04:36:53 | -3.2561481
11074 | 恒流放电 | 00:02:20 | 15:21:27 | -0.9998263 | 3.2561 | 0.0388857 | 0.1278194 | 2025-02-23 04:36:58 | -3.255537
11075 | 恒流放电 | 00:02:25 | 15:21:32 | -0.9999171 | 3.2561 | 0.0402745 | 0.1323414 | 2025-02-23 04:37:03 | -3.2558264
11076 | 恒流放电 | 00:02:30 | 15:21:37 | -0.9999964 | 3.2561 | 0.0416634 | 0.1368637 | 2025-02-23 04:37:08 | -3.2560581
11077 | 恒流放电 | 00:02:35 | 15:21:42 | -0.9999673 | 3.256 | 0.0430522 | 0.1413857 | 2025-02-23 04:37:13 | -3.2558527
11078 | 恒流放电 | 00:02:40 | 15:21:47 | -0.9999107 | 3.2557 | 0.044441 | 0.1459071 | 2025-02-23 04:37:18 | -3.2554085
11079 | 恒流放电 | 00:02:45 | 15:21:52 | -0.9999215 | 3.2558 | 0.0458297 | 0.1504287 | 2025-02-23 04:37:23 | -3.2555473
11080 | 恒流放电 | 00:02:50 | 15:21:57 | -0.9999688 | 3.2558 | 0.0472186 | 0.1549506 | 2025-02-23 04:37:28 | -3.2557231
11081 | 恒流放电 | 00:02:55 | 15:22:02 | -0.9999745 | 3.2557 | 0.0486074 | 0.1594723 | 2025-02-23 04:37:33 | -3.2556578
11082 | 恒流放电 | 00:03:00 | 15:22:07 | -0.9998568 | 3.2557 | 0.0499961 | 0.1639935 | 2025-02-23 04:37:38 | -3.255255
11083 | 恒流放电 | 00:03:05 | 15:22:12 | -0.9999194 | 3.2558 | 0.0513849 | 0.168515 | 2025-02-23 04:37:43 | -3.2555112
11084 | 恒流放电 | 00:03:10 | 15:22:17 | -0.9998344 | 3.2558 | 0.0527736 | 0.1730363 | 2025-02-23 04:37:48 | -3.2552848
11085 | 恒流放电 | 00:03:15 | 15:22:22 | -0.999782 | 3.2556 | 0.0541622 | 0.1775569 | 2025-02-23 04:37:53 | -3.2548796
11086 | 恒流放电 | 00:03:20 | 15:22:27 | -0.9998852 | 3.2556 | 0.0555512 | 0.1820795 | 2025-02-23 04:37:58 | -3.2551802
11087 | 恒流放电 | 00:03:25 | 15:22:32 | -1.0000058 | 3.2556 | 0.0569401 | 0.1866012 | 2025-02-23 04:38:03 | -3.2556197
11088 | 恒流放电 | 00:03:30 | 15:22:37 | -0.9999273 | 3.2555 | 0.0583289 | 0.1911224 | 2025-02-23 04:38:08 | -3.2552733
11089 | 恒流放电 | 00:03:35 | 15:22:42 | -0.9998757 | 3.2556 | 0.0597176 | 0.1956436 | 2025-02-23 04:38:13 | -3.2552288
11090 | 恒流放电 | 00:03:40 | 15:22:47 | -0.9998372 | 3.2556 | 0.0611063 | 0.2001645 | 2025-02-23 04:38:18 | -3.2550822
11091 | 恒流放电 | 00:03:45 | 15:22:52 | -0.9999571 | 3.2556 | 0.0624951 | 0.204686 | 2025-02-23 04:38:23 | -3.25546
11092 | 恒流放电 | 00:03:50 | 15:22:57 | -0.9998975 | 3.2555 | 0.0638838 | 0.209207 | 2025-02-23 04:38:28 | -3.2551496
11093 | 恒流放电 | 00:03:55 | 15:23:02 | -1.0000349 | 3.2555 | 0.0652728 | 0.2137287 | 2025-02-23 04:38:33 | -3.2556279
11094 | 恒流放电 | 00:04:00 | 15:23:07 | -0.9999331 | 3.2556 | 0.0666616 | 0.2182501 | 2025-02-23 04:38:38 | -3.2553861
11095 | 恒流放电 | 00:04:05 | 15:23:12 | -0.9998786 | 3.2557 | 0.0680503 | 0.2227713 | 2025-02-23 04:38:43 | -3.2552905
11096 | 恒流放电 | 00:04:10 | 15:23:17 | -0.9999993 | 3.2553 | 0.0694392 | 0.2272926 | 2025-02-23 04:38:48 | -3.2553077
11097 | 恒流放电 | 00:04:15 | 15:23:22 | -1.0000117 | 3.2553 | 0.0708281 | 0.2318139 | 2025-02-23 04:38:53 | -3.2553331
11098 | 恒流放电 | 00:04:20 | 15:23:27 | -0.9999157 | 3.2554 | 0.0722169 | 0.2363349 | 2025-02-23 04:38:58 | -3.2551191
11099 | 恒流放电 | 00:04:25 | 15:23:32 | -1.0000211 | 3.2553 | 0.0736057 | 0.240856 | 2025-02-23 04:39:03 | -3.255337
11100 | 恒流放电 | 00:04:30 | 15:23:37 | -0.9999636 | 3.2554 | 0.0749945 | 0.2453772 | 2025-02-23 04:39:08 | -3.2552577
11101 | 恒流放电 | 00:04:35 | 15:23:42 | -0.9999201 | 3.2552 | 0.0763833 | 0.249898 | 2025-02-23 04:39:13 | -3.2549693
11102 | 恒流放电 | 00:04:40 | 15:23:47 | -0.9998997 | 3.2554 | 0.0777721 | 0.2544189 | 2025-02-23 04:39:18 | -3.2550671
11103 | 恒流放电 | 00:04:45 | 15:23:52 | -1.0000247 | 3.2553 | 0.079161 | 0.2589402 | 2025-02-23 04:39:23 | -3.2553479
11104 | 恒流放电 | 00:04:50 | 15:23:57 | -1.0000277 | 3.2556 | 0.0805499 | 0.263462 | 2025-02-23 04:39:28 | -3.25566
11105 | 恒流放电 | 00:04:55 | 15:24:02 | -0.9999622 | 3.2552 | 0.0819388 | 0.2679829 | 2025-02-23 04:39:33 | -3.2550333
11106 | 恒流放电 | 00:05:00 | 15:24:07 | -1.0000058 | 3.2554 | 0.0833277 | 0.2725042 | 2025-02-23 04:39:38 | -3.2553927
11107 | 恒流放电 | 00:05:05 | 15:24:12 | -0.9998299 | 3.2553 | 0.0847163 | 0.2770247 | 2025-02-23 04:39:43 | -3.2547348
11108 | 恒流放电 | 00:05:10 | 15:24:17 | -0.9999455 | 3.2551 | 0.0861051 | 0.2815455 | 2025-02-23 04:39:48 | -3.2549699
11109 | 恒流放电 | 00:05:15 | 15:24:22 | -1.0000981 | 3.2552 | 0.0874941 | 0.286067 | 2025-02-23 04:39:53 | -3.2554768
11110 | 恒流放电 | 00:05:20 | 15:24:27 | -0.9998634 | 3.2551 | 0.0888828 | 0.2905874 | 2025-02-23 04:39:58 | -3.2546589
11111 | 恒流放电 | 00:05:25 | 15:24:32 | -1.0000763 | 3.255 | 0.0902718 | 0.2951085 | 2025-02-23 04:40:03 | -3.2552289
11112 | 恒流放电 | 00:05:30 | 15:24:37 | -0.9999353 | 3.2553 | 0.0916603 | 0.299628 | 2025-02-23 04:40:08 | -3.2551038
11113 | 恒流放电 | 00:05:35 | 15:24:42 | -1.0000174 | 3.2551 | 0.0930492 | 0.3041491 | 2025-02-23 04:40:13 | -3.2551858
11114 | 恒流放电 | 00:05:40 | 15:24:47 | -0.9999724 | 3.2552 | 0.094438 | 0.3086701 | 2025-02-23 04:40:18 | -3.255096
11115 | 恒流放电 | 00:05:45 | 15:24:52 | -0.9998009 | 3.2551 | 0.0958267 | 0.3131901 | 2025-02-23 04:40:23 | -3.2544324
11116 | 恒流放电 | 00:05:50 | 15:24:57 | -0.9998845 | 3.2551 | 0.0972154 | 0.3177106 | 2025-02-23 04:40:28 | -3.2547276
11117 | 恒流放电 | 00:05:55 | 15:25:02 | -1.0000312 | 3.2551 | 0.0986043 | 0.3222316 | 2025-02-23 04:40:33 | -3.2551569
11118 | 恒流放电 | 00:06:00 | 15:25:07 | -0.9999782 | 3.2551 | 0.0999932 | 0.3267524 | 2025-02-23 04:40:38 | -3.2549792
11119 | 恒流放电 | 00:06:05 | 15:25:12 | -0.9998431 | 3.2549 | 0.1013818 | 0.3312725 | 2025-02-23 04:40:43 | -3.2544275
11120 | 恒流放电 | 00:06:10 | 15:25:17 | -1.0000181 | 3.2551 | 0.1027708 | 0.3357935 | 2025-02-23 04:40:48 | -3.2551268
11121 | 恒流放电 | 00:06:15 | 15:25:22 | -0.999936 | 3.255 | 0.1041596 | 0.3403141 | 2025-02-23 04:40:53 | -3.2548258
11122 | 恒流放电 | 00:06:20 | 15:25:27 | -0.9999084 | 3.2549 | 0.1055483 | 0.3448343 | 2025-02-23 04:40:58 | -3.2545846
11123 | 恒流放电 | 00:06:25 | 15:25:32 | -1.0000066 | 3.255 | 0.1069372 | 0.3493551 | 2025-02-23 04:41:03 | -3.2549716
11124 | 恒流放电 | 00:06:30 | 15:25:37 | -0.9999208 | 3.2549 | 0.108326 | 0.3538755 | 2025-02-23 04:41:08 | -3.2546648
11125 | 恒流放电 | 00:06:35 | 15:25:42 | -1.000008 | 3.2549 | 0.1097146 | 0.3583948 | 2025-02-23 04:41:13 | -3.2548905
11126 | 恒流放电 | 00:06:40 | 15:25:47 | -0.9999492 | 3.2551 | 0.1111034 | 0.3629156 | 2025-02-23 04:41:18 | -3.254935
11127 | 恒流放电 | 00:06:45 | 15:25:52 | -0.999931 | 3.2548 | 0.1124922 | 0.3674357 | 2025-02-23 04:41:23 | -3.2545258
11128 | 恒流放电 | 00:06:50 | 15:25:57 | -0.9998067 | 3.2547 | 0.1138808 | 0.3719553 | 2025-02-23 04:41:28 | -3.2540718
11129 | 恒流放电 | 00:06:55 | 15:26:02 | -0.9999171 | 3.255 | 0.1152696 | 0.3764757 | 2025-02-23 04:41:33 | -3.2546963
11130 | 恒流放电 | 00:07:00 | 15:26:07 | -1.0000951 | 3.2551 | 0.1166586 | 0.380997 | 2025-02-23 04:41:38 | -3.2553625
11131 | 恒流放电 | 00:07:05 | 15:26:12 | -0.999936 | 3.2548 | 0.1180474 | 0.3855174 | 2025-02-23 04:41:43 | -3.2546253
11132 | 恒流放电 | 00:07:10 | 15:26:17 | -0.9999281 | 3.2548 | 0.1194362 | 0.3900375 | 2025-02-23 04:41:48 | -3.2545292
11133 | 恒流放电 | 00:07:15 | 15:26:22 | -0.9999535 | 3.2548 | 0.120825 | 0.3945579 | 2025-02-23 04:41:53 | -3.2546573
11134 | 恒流放电 | 00:07:20 | 15:26:27 | -0.9998677 | 3.2547 | 0.1222137 | 0.3990777 | 2025-02-23 04:41:58 | -3.2542728
11135 | 恒流放电 | 00:07:25 | 15:26:32 | -1 | 3.2545 | 0.1236026 | 0.4035979 | 2025-02-23 04:42:03 | -3.254529
11136 | 恒流放电 | 00:07:30 | 15:26:37 | -0.999907 | 3.2548 | 0.1249913 | 0.408118 | 2025-02-23 04:42:08 | -3.2544498
11137 | 恒流放电 | 00:07:35 | 15:26:42 | -0.9998968 | 3.2547 | 0.1263801 | 0.4126379 | 2025-02-23 04:42:13 | -3.254325
11138 | 恒流放电 | 00:07:40 | 15:26:47 | -1.0000472 | 3.2546 | 0.1277691 | 0.4171579 | 2025-02-23 04:42:18 | -3.2547346
11139 | 恒流放电 | 00:07:45 | 15:26:52 | -1.0000341 | 3.2547 | 0.129158 | 0.4216785 | 2025-02-23 04:42:23 | -3.2547635
11140 | 恒流放电 | 00:07:50 | 15:26:57 | -0.9998873 | 3.2547 | 0.1305468 | 0.4261984 | 2025-02-23 04:42:28 | -3.2543731
11141 | 恒流放电 | 00:07:55 | 15:27:02 | -0.9999281 | 3.2545 | 0.1319356 | 0.4307183 | 2025-02-23 04:42:33 | -3.2543051
11142 | 恒流放电 | 00:08:00 | 15:27:07 | -0.9998438 | 3.2547 | 0.1333242 | 0.435238 | 2025-02-23 04:42:38 | -3.2542294
11143 | 恒流放电 | 00:08:05 | 15:27:12 | -0.9999048 | 3.2546 | 0.134713 | 0.4397578 | 2025-02-23 04:42:43 | -3.2542459
11144 | 恒流放电 | 00:08:10 | 15:27:17 | -0.9999026 | 3.2545 | 0.1361017 | 0.4442776 | 2025-02-23 04:42:48 | -3.2542085
11145 | 恒流放电 | 00:08:15 | 15:27:22 | -0.9997958 | 3.2544 | 0.1374903 | 0.4487966 | 2025-02-23 04:42:53 | -3.2537323
11146 | 恒流放电 | 00:08:20 | 15:27:27 | -0.9998794 | 3.2544 | 0.1388791 | 0.4533161 | 2025-02-23 04:42:58 | -3.2540067
11147 | 恒流放电 | 00:08:25 | 15:27:32 | -1.0000589 | 3.2543 | 0.140268 | 0.4578362 | 2025-02-23 04:43:03 | -3.2544524
11148 | 恒流放电 | 00:08:30 | 15:27:37 | -0.9999934 | 3.2544 | 0.1416569 | 0.4623561 | 2025-02-23 04:43:08 | -3.2543296
11149 | 恒流放电 | 00:08:35 | 15:27:42 | -1.0000051 | 3.2543 | 0.1430458 | 0.466876 | 2025-02-23 04:43:13 | -3.2543397
11150 | 恒流放电 | 00:08:40 | 15:27:47 | -0.9999455 | 3.2542 | 0.1444346 | 0.4713954 | 2025-02-23 04:43:18 | -3.2539848
11151 | 恒流放电 | 00:08:45 | 15:27:52 | -0.9999782 | 3.2543 | 0.1458234 | 0.4759148 | 2025-02-23 04:43:23 | -3.2542461
11152 | 恒流放电 | 00:08:50 | 15:27:57 | -0.9999223 | 3.2542 | 0.1472122 | 0.4804342 | 2025-02-23 04:43:28 | -3.2539721
11153 | 恒流放电 | 00:08:55 | 15:28:02 | -0.9999419 | 3.254 | 0.148601 | 0.4849534 | 2025-02-23 04:43:33 | -3.2537791
11154 | 恒流放电 | 00:09:00 | 15:28:07 | -0.9999898 | 3.2543 | 0.1499899 | 0.4894732 | 2025-02-23 04:43:38 | -3.2542529
11155 | 恒流放电 | 00:09:05 | 15:28:12 | -0.9998968 | 3.2541 | 0.1513786 | 0.4939923 | 2025-02-23 04:43:43 | -3.2537846
11156 | 恒流放电 | 00:09:10 | 15:28:17 | -0.9999041 | 3.2543 | 0.1527674 | 0.4985117 | 2025-02-23 04:43:48 | -3.2539856
11157 | 恒流放电 | 00:09:15 | 15:28:22 | -0.9999208 | 3.2542 | 0.1541561 | 0.5030311 | 2025-02-23 04:43:53 | -3.2539405
11158 | 恒流放电 | 00:09:20 | 15:28:27 | -0.99979 | 3.2541 | 0.1555447 | 0.5075498 | 2025-02-23 04:43:58 | -3.2534635
11159 | 恒流放电 | 00:09:25 | 15:28:32 | -1.0000575 | 3.2543 | 0.1569337 | 0.5120699 | 2025-02-23 04:44:03 | -3.2544501
11160 | 恒流放电 | 00:09:30 | 15:28:37 | -0.9999107 | 3.2541 | 0.1583225 | 0.516589 | 2025-02-23 04:44:08 | -3.2537762
11161 | 恒流放电 | 00:09:35 | 15:28:42 | -0.9999215 | 3.2539 | 0.1597113 | 0.5211079 | 2025-02-23 04:44:13 | -3.2536334
11162 | 恒流放电 | 00:09:40 | 15:28:47 | -0.9999681 | 3.2539 | 0.1611001 | 0.5256272 | 2025-02-23 04:44:18 | -3.2538292
11163 | 恒流放电 | 00:09:45 | 15:28:52 | -0.9999688 | 3.254 | 0.1624889 | 0.5301465 | 2025-02-23 04:44:23 | -3.2539315
11164 | 恒流放电 | 00:09:50 | 15:28:57 | -0.9998554 | 3.2538 | 0.1638778 | 0.5346658 | 2025-02-23 04:44:28 | -3.2533773
11165 | 恒流放电 | 00:09:55 | 15:29:02 | -0.9998954 | 3.2539 | 0.1652666 | 0.5391846 | 2025-02-23 04:44:33 | -3.2535389
11166 | 恒流放电 | 00:10:00 | 15:29:07 | -0.9999375 | 3.2538 | 0.1666554 | 0.5437034 | 2025-02-23 04:44:38 | -3.2535664
11167 | 恒流放电 | 00:10:05 | 15:29:12 | -0.9999426 | 3.2539 | 0.1680442 | 0.5482224 | 2025-02-23 04:44:43 | -3.2536906
11168 | 恒流放电 | 00:10:10 | 15:29:17 | -0.9998641 | 3.2538 | 0.1694329 | 0.552741 | 2025-02-23 04:44:48 | -3.2533849
11169 | 恒流放电 | 00:10:15 | 15:29:22 | -0.9999825 | 3.2537 | 0.1708217 | 0.55726 | 2025-02-23 04:44:53 | -3.2536687
11170 | 恒流放电 | 00:10:20 | 15:29:27 | -0.9999114 | 3.2538 | 0.1722105 | 0.5617788 | 2025-02-23 04:44:58 | -3.2535068
11171 | 恒流放电 | 00:10:25 | 15:29:32 | -0.9999636 | 3.2537 | 0.1735994 | 0.5662976 | 2025-02-23 04:45:03 | -3.2535781
11172 | 恒流放电 | 00:10:30 | 15:29:37 | -0.9999157 | 3.2538 | 0.1749881 | 0.5708164 | 2025-02-23 04:45:08 | -3.2535505
11173 | 恒流放电 | 00:10:35 | 15:29:42 | -0.9999622 | 3.2537 | 0.176377 | 0.5753353 | 2025-02-23 04:45:13 | -3.2535842
11174 | 恒流放电 | 00:10:40 | 15:29:47 | -1.0000356 | 3.2537 | 0.1777659 | 0.5798545 | 2025-02-23 04:45:18 | -3.2538317
11175 | 恒流放电 | 00:10:45 | 15:29:52 | -0.9998401 | 3.2535 | 0.1791546 | 0.5843725 | 2025-02-23 04:45:23 | -3.2529837
11176 | 恒流放电 | 00:10:50 | 15:29:57 | -0.9999412 | 3.2536 | 0.1805434 | 0.5888912 | 2025-02-23 04:45:28 | -3.2534395
11177 | 恒流放电 | 00:10:55 | 15:30:02 | -0.9998365 | 3.2537 | 0.1819322 | 0.5934101 | 2025-02-23 04:45:33 | -3.2531476
11178 | 恒流放电 | 00:11:00 | 15:30:07 | -0.9998525 | 3.2535 | 0.1833209 | 0.5979281 | 2025-02-23 04:45:38 | -3.2529785
11179 | 恒流放电 | 00:11:05 | 15:30:12 | -0.9999644 | 3.2534 | 0.1847097 | 0.6024466 | 2025-02-23 04:45:43 | -3.2533322
11180 | 恒流放电 | 00:11:10 | 15:30:17 | -0.9999077 | 3.2535 | 0.1860985 | 0.606965 | 2025-02-23 04:45:48 | -3.2532346
11181 | 恒流放电 | 00:11:15 | 15:30:22 | -0.9999303 | 3.2534 | 0.1874872 | 0.6114833 | 2025-02-23 04:45:53 | -3.2531806
11182 | 恒流放电 | 00:11:20 | 15:30:27 | -0.9998627 | 3.2534 | 0.1888759 | 0.6160012 | 2025-02-23 04:45:58 | -3.2529147
11183 | 恒流放电 | 00:11:25 | 15:30:32 | -0.9999208 | 3.2531 | 0.1902647 | 0.6205191 | 2025-02-23 04:46:03 | -3.2528296
11184 | 恒流放电 | 00:11:30 | 15:30:37 | -0.9998983 | 3.2532 | 0.1916535 | 0.625037 | 2025-02-23 04:46:08 | -3.2528834
11185 | 恒流放电 | 00:11:35 | 15:30:42 | -0.9998568 | 3.2533 | 0.1930422 | 0.6295548 | 2025-02-23 04:46:13 | -3.2528678
11186 | 恒流放电 | 00:11:40 | 15:30:47 | -0.9998823 | 3.2531 | 0.1944309 | 0.6340725 | 2025-02-23 04:46:18 | -3.2526946
11187 | 恒流放电 | 00:11:45 | 15:30:52 | -0.9997914 | 3.2532 | 0.1958195 | 0.6385898 | 2025-02-23 04:46:23 | -3.2524996
11188 | 恒流放电 | 00:11:50 | 15:30:57 | -0.9999709 | 3.253 | 0.1972083 | 0.6431078 | 2025-02-23 04:46:28 | -3.2529455
11189 | 恒流放电 | 00:11:55 | 15:31:02 | -0.9999179 | 3.2532 | 0.1985971 | 0.6476258 | 2025-02-23 04:46:33 | -3.2529605
11190 | 恒流放电 | 00:12:00 | 15:31:07 | -0.9999295 | 3.253 | 0.1999865 | 0.6521464 | 2025-02-23 04:46:38 | -3.252789
11191 | 恒流放电 | 00:12:05 | 15:31:12 | -0.999939 | 3.253 | 0.2013753 | 0.6566642 | 2025-02-23 04:46:43 | -3.2528039
11192 | 恒流放电 | 00:12:10 | 15:31:17 | -1.0000094 | 3.2531 | 0.2027642 | 0.6611824 | 2025-02-23 04:46:48 | -3.2530998
11193 | 恒流放电 | 00:12:15 | 15:31:22 | -0.9999658 | 3.2533 | 0.2041531 | 0.6657006 | 2025-02-23 04:46:53 | -3.2531409
11194 | 恒流放电 | 00:12:20 | 15:31:27 | -0.9999986 | 3.2528 | 0.2055419 | 0.6702185 | 2025-02-23 04:46:58 | -3.2528349
11195 | 恒流放电 | 00:12:25 | 15:31:32 | -0.999915 | 3.2529 | 0.2069307 | 0.674736 | 2025-02-23 04:47:03 | -3.2526558
11196 | 恒流放电 | 00:12:30 | 15:31:37 | -0.9999244 | 3.253 | 0.2083195 | 0.6792538 | 2025-02-23 04:47:08 | -3.2527596
11197 | 恒流放电 | 00:12:35 | 15:31:42 | -1.0000044 | 3.2527 | 0.2097084 | 0.6837714 | 2025-02-23 04:47:13 | -3.2527171
11198 | 恒流放电 | 00:12:40 | 15:31:47 | -0.9998561 | 3.2527 | 0.2110971 | 0.6882883 | 2025-02-23 04:47:18 | -3.2521863
11199 | 恒流放电 | 00:12:45 | 15:31:52 | -0.9999789 | 3.2527 | 0.2124859 | 0.6928058 | 2025-02-23 04:47:23 | -3.2525916
11200 | 恒流放电 | 00:12:50 | 15:31:57 | -0.9997624 | 3.2526 | 0.2138745 | 0.6973222 | 2025-02-23 04:47:28 | -3.2518057
11201 | 恒流放电 | 00:12:55 | 15:32:02 | -0.9999877 | 3.2527 | 0.2152634 | 0.7018398 | 2025-02-23 04:47:33 | -3.2526621
11202 | 恒流放电 | 00:13:00 | 15:32:07 | -1.0000254 | 3.2528 | 0.2166523 | 0.7063577 | 2025-02-23 04:47:38 | -3.2528659
11203 | 恒流放电 | 00:13:05 | 15:32:12 | -0.999875 | 3.2526 | 0.218041 | 0.7108752 | 2025-02-23 04:47:43 | -3.2521703
11204 | 恒流放电 | 00:13:10 | 15:32:17 | -0.9999636 | 3.2527 | 0.2194298 | 0.7153927 | 2025-02-23 04:47:48 | -3.2526088
11205 | 恒流放电 | 00:13:15 | 15:32:22 | -0.9998677 | 3.2526 | 0.2208185 | 0.7199096 | 2025-02-23 04:47:53 | -3.2521769
11206 | 恒流放电 | 00:13:20 | 15:32:27 | -0.9999419 | 3.2524 | 0.2222074 | 0.7244265 | 2025-02-23 04:47:58 | -3.2521885
11207 | 恒流放电 | 00:13:25 | 15:32:32 | -1.0000502 | 3.2524 | 0.2235963 | 0.728944 | 2025-02-23 04:48:03 | -3.2526025
11208 | 恒流放电 | 00:13:30 | 15:32:37 | -0.9999789 | 3.2524 | 0.2249852 | 0.7334612 | 2025-02-23 04:48:08 | -3.2523611
11209 | 恒流放电 | 00:13:35 | 15:32:42 | -0.999862 | 3.2525 | 0.2263739 | 0.7379779 | 2025-02-23 04:48:13 | -3.2520256
11210 | 恒流放电 | 00:13:40 | 15:32:47 | -1.0000436 | 3.2523 | 0.2277628 | 0.7424951 | 2025-02-23 04:48:18 | -3.2524336
11211 | 恒流放电 | 00:13:45 | 15:32:52 | -0.9999862 | 3.2527 | 0.2291517 | 0.7470127 | 2025-02-23 04:48:23 | -3.2526306
11212 | 恒流放电 | 00:13:50 | 15:32:57 | -0.9999492 | 3.2523 | 0.2305405 | 0.7515295 | 2025-02-23 04:48:28 | -3.2520906
11213 | 恒流放电 | 00:13:55 | 15:33:02 | -1.0000094 | 3.2522 | 0.2319294 | 0.7560464 | 2025-02-23 04:48:33 | -3.2521914
11214 | 恒流放电 | 00:14:00 | 15:33:07 | -0.9999731 | 3.2523 | 0.2333183 | 0.7605634 | 2025-02-23 04:48:38 | -3.2522035
11215 | 恒流放电 | 00:14:05 | 15:33:12 | -0.9999709 | 3.2522 | 0.2347071 | 0.7650802 | 2025-02-23 04:48:43 | -3.2520946
11216 | 恒流放电 | 00:14:10 | 15:33:17 | -0.999899 | 3.2522 | 0.2360955 | 0.7695948 | 2025-02-23 04:48:48 | -3.2518646
11217 | 恒流放电 | 00:14:15 | 15:33:22 | -0.9999288 | 3.2521 | 0.2374843 | 0.7741112 | 2025-02-23 04:48:53 | -3.2518517
11218 | 恒流放电 | 00:14:20 | 15:33:27 | -0.9998205 | 3.2521 | 0.238873 | 0.7786272 | 2025-02-23 04:48:58 | -3.2514839
11219 | 恒流放电 | 00:14:25 | 15:33:32 | -0.9999237 | 3.2519 | 0.2402618 | 0.7831433 | 2025-02-23 04:49:03 | -3.2516087
11220 | 恒流放电 | 00:14:30 | 15:33:37 | -0.9998809 | 3.2519 | 0.2416505 | 0.7876592 | 2025-02-23 04:49:08 | -3.2514627
11221 | 恒流放电 | 00:14:35 | 15:33:42 | -0.9999382 | 3.2518 | 0.2430393 | 0.7921753 | 2025-02-23 04:49:13 | -3.2515907
11222 | 恒流放电 | 00:14:40 | 15:33:47 | -0.9999717 | 3.2518 | 0.2444281 | 0.7966915 | 2025-02-23 04:49:18 | -3.2516594
11223 | 恒流放电 | 00:14:45 | 15:33:52 | -0.9998212 | 3.2517 | 0.2458168 | 0.801207 | 2025-02-23 04:49:23 | -3.2511175
11224 | 恒流放电 | 00:14:50 | 15:33:57 | -0.9999608 | 3.2515 | 0.2472056 | 0.8057228 | 2025-02-23 04:49:28 | -3.2514029
11225 | 恒流放电 | 00:14:55 | 15:34:02 | -0.999992 | 3.2516 | 0.2485945 | 0.8102389 | 2025-02-23 04:49:33 | -3.2515989
11226 | 恒流放电 | 00:15:00 | 15:34:07 | -0.9999528 | 3.2516 | 0.2499833 | 0.8147548 | 2025-02-23 04:49:38 | -3.251463
11227 | 恒流放电 | 00:15:05 | 15:34:12 | -0.9999034 | 3.2517 | 0.2513721 | 0.8192706 | 2025-02-23 04:49:43 | -3.2513369
11228 | 恒流放电 | 00:15:10 | 15:34:17 | -0.9998133 | 3.2517 | 0.2527607 | 0.8237859 | 2025-02-23 04:49:48 | -3.2510486
11229 | 恒流放电 | 00:15:15 | 15:34:22 | -0.9999528 | 3.2517 | 0.25415 | 0.8283041 | 2025-02-23 04:49:53 | -3.2515738
11230 | 恒流放电 | 00:15:20 | 15:34:27 | -1.0001345 | 3.2515 | 0.255539 | 0.8328206 | 2025-02-23 04:49:58 | -3.2518878
11231 | 恒流放电 | 00:15:25 | 15:34:32 | -0.9998794 | 3.2514 | 0.2569278 | 0.8373359 | 2025-02-23 04:50:03 | -3.2509989
11232 | 恒流放电 | 00:15:30 | 15:34:37 | -0.9998692 | 3.2512 | 0.2583165 | 0.8418508 | 2025-02-23 04:50:08 | -3.2507595
11233 | 恒流放电 | 00:15:35 | 15:34:42 | -0.9998729 | 3.2514 | 0.2597052 | 0.8463661 | 2025-02-23 04:50:13 | -3.2509935
11234 | 恒流放电 | 00:15:40 | 15:34:47 | -1.0000138 | 3.2513 | 0.2610941 | 0.8508818 | 2025-02-23 04:50:18 | -3.2513284
11235 | 恒流放电 | 00:15:45 | 15:34:52 | -0.9998627 | 3.2513 | 0.2624828 | 0.8553969 | 2025-02-23 04:50:23 | -3.2508176
11236 | 恒流放电 | 00:15:50 | 15:34:57 | -0.9998649 | 3.2513 | 0.2638715 | 0.859912 | 2025-02-23 04:50:28 | -3.2508853
11237 | 恒流放电 | 00:15:55 | 15:35:02 | -1.0000334 | 3.2512 | 0.2652604 | 0.8644277 | 2025-02-23 04:50:33 | -3.2513376
11238 | 恒流放电 | 00:16:00 | 15:35:07 | -0.9999005 | 3.2512 | 0.2666492 | 0.8689428 | 2025-02-23 04:50:38 | -3.2508751
11239 | 恒流放电 | 00:16:05 | 15:35:12 | -1.0000021 | 3.251 | 0.2680381 | 0.8734581 | 2025-02-23 04:50:43 | -3.2510076
11240 | 恒流放电 | 00:16:10 | 15:35:17 | -1.0000538 | 3.251 | 0.269427 | 0.8779736 | 2025-02-23 04:50:48 | -3.2511688
11241 | 恒流放电 | 00:16:15 | 15:35:22 | -1.0000232 | 3.251 | 0.270816 | 0.882489 | 2025-02-23 04:50:53 | -3.2510271
11242 | 恒流放电 | 00:16:20 | 15:35:27 | -1.000024 | 3.2509 | 0.2722042 | 0.8870025 | 2025-02-23 04:50:58 | -3.2509307
11243 | 恒流放电 | 00:16:25 | 15:35:32 | -0.9999128 | 3.251 | 0.273593 | 0.8915175 | 2025-02-23 04:51:03 | -3.2507651
11244 | 恒流放电 | 00:16:30 | 15:35:37 | -0.999952 | 3.2508 | 0.2749818 | 0.8960322 | 2025-02-23 04:51:08 | -3.2506284
11245 | 恒流放电 | 00:16:35 | 15:35:42 | -0.9998169 | 3.2509 | 0.2763704 | 0.9005465 | 2025-02-23 04:51:13 | -3.250285
11246 | 恒流放电 | 00:16:40 | 15:35:47 | -0.9998954 | 3.2509 | 0.2777592 | 0.9050612 | 2025-02-23 04:51:18 | -3.2505945
11247 | 恒流放电 | 00:16:45 | 15:35:52 | -0.9999506 | 3.2508 | 0.279148 | 0.909576 | 2025-02-23 04:51:23 | -3.2506359
11248 | 恒流放电 | 00:16:50 | 15:35:57 | -0.9999898 | 3.2507 | 0.2805369 | 0.9140908 | 2025-02-23 04:51:28 | -3.2506619
11249 | 恒流放电 | 00:16:55 | 15:36:02 | -0.999976 | 3.2505 | 0.2819257 | 0.9186053 | 2025-02-23 04:51:33 | -3.25045
11250 | 恒流放电 | 00:17:00 | 15:36:07 | -0.9999005 | 3.2507 | 0.2833145 | 0.9231197 | 2025-02-23 04:51:38 | -3.2503271
11251 | 恒流放电 | 00:17:05 | 15:36:12 | -0.9998496 | 3.2506 | 0.2847031 | 0.9276337 | 2025-02-23 04:51:43 | -3.2500734
11252 | 恒流放电 | 00:17:10 | 15:36:17 | -0.9998729 | 3.2506 | 0.2860919 | 0.9321477 | 2025-02-23 04:51:48 | -3.2501375
11253 | 恒流放电 | 00:17:15 | 15:36:22 | -0.999947 | 3.2504 | 0.2874807 | 0.936662 | 2025-02-23 04:51:53 | -3.2502434
11254 | 恒流放电 | 00:17:20 | 15:36:27 | -0.9998568 | 3.2505 | 0.2888694 | 0.9411758 | 2025-02-23 04:51:58 | -3.2499867
11255 | 恒流放电 | 00:17:25 | 15:36:32 | -0.9998416 | 3.2503 | 0.2902583 | 0.9456902 | 2025-02-23 04:52:03 | -3.2498057
11256 | 恒流放电 | 00:17:30 | 15:36:37 | -0.9998866 | 3.2503 | 0.2916471 | 0.9502041 | 2025-02-23 04:52:08 | -3.2499782
11257 | 恒流放电 | 00:17:35 | 15:36:42 | -0.9999135 | 3.2503 | 0.2930358 | 0.9547179 | 2025-02-23 04:52:13 | -3.24997
11258 | 恒流放电 | 00:17:40 | 15:36:47 | -0.999854 | 3.2502 | 0.2944245 | 0.9592315 | 2025-02-23 04:52:18 | -3.2497528
11259 | 恒流放电 | 00:17:45 | 15:36:52 | -1.0000021 | 3.2501 | 0.2958134 | 0.9637455 | 2025-02-23 04:52:23 | -3.2501097
11260 | 恒流放电 | 00:17:50 | 15:36:57 | -1.0000218 | 3.2499 | 0.2972023 | 0.9682594 | 2025-02-23 04:52:28 | -3.2499712
11261 | 恒流放电 | 00:17:55 | 15:37:02 | -0.9999084 | 3.2499 | 0.2985911 | 0.9727728 | 2025-02-23 04:52:33 | -3.2496448
11262 | 恒流放电 | 00:18:00 | 15:37:07 | -0.9999993 | 3.2498 | 0.29998 | 0.9772864 | 2025-02-23 04:52:38 | -3.2498086
11263 | 恒流放电 | 00:18:05 | 15:37:12 | -0.9998838 | 3.2498 | 0.3013687 | 0.9817994 | 2025-02-23 04:52:43 | -3.2493841
11264 | 恒流放电 | 00:18:10 | 15:37:17 | -0.9999012 | 3.2499 | 0.3027575 | 0.9863127 | 2025-02-23 04:52:48 | -3.2495835
11265 | 恒流放电 | 00:18:15 | 15:37:22 | -0.9998954 | 3.2498 | 0.3041462 | 0.9908258 | 2025-02-23 04:52:53 | -3.2494285
11266 | 恒流放电 | 00:18:20 | 15:37:27 | -0.9998903 | 3.2497 | 0.305535 | 0.9953388 | 2025-02-23 04:52:58 | -3.249338
11267 | 恒流放电 | 00:18:25 | 15:37:32 | -0.999984 | 3.2498 | 0.3069238 | 0.9998523 | 2025-02-23 04:53:03 | -3.2497118
11268 | 恒流放电 | 00:18:30 | 15:37:37 | -0.9998809 | 3.2497 | 0.3083126 | 1.0043664 | 2025-02-23 04:53:08 | -3.2492814
11269 | 恒流放电 | 00:18:35 | 15:37:42 | -1.0000131 | 3.2495 | 0.3097015 | 1.0088797 | 2025-02-23 04:53:13 | -3.2495906
11270 | 恒流放电 | 00:18:40 | 15:37:47 | -0.9999673 | 3.2495 | 0.3110904 | 1.0133928 | 2025-02-23 04:53:18 | -3.2494144
11271 | 恒流放电 | 00:18:45 | 15:37:52 | -0.9998292 | 3.2495 | 0.312479 | 1.0179052 | 2025-02-23 04:53:23 | -3.2489587
11272 | 恒流放电 | 00:18:50 | 15:37:57 | -0.9999026 | 3.2495 | 0.3138678 | 1.022418 | 2025-02-23 04:53:28 | -3.2491607
11273 | 恒流放电 | 00:18:55 | 15:38:02 | -0.9998598 | 3.2493 | 0.3152565 | 1.0269303 | 2025-02-23 04:53:33 | -3.2488677
11274 | 恒流放电 | 00:19:00 | 15:38:07 | -0.9999077 | 3.2495 | 0.3166452 | 1.031443 | 2025-02-23 04:53:38 | -3.2491773
11275 | 恒流放电 | 00:19:05 | 15:38:12 | -0.9999571 | 3.2492 | 0.3180341 | 1.0359556 | 2025-02-23 04:53:43 | -3.2490866
11276 | 恒流放电 | 00:19:10 | 15:38:17 | -0.9999782 | 3.2492 | 0.3194229 | 1.0404684 | 2025-02-23 04:53:48 | -3.2491769
11277 | 恒流放电 | 00:19:15 | 15:38:22 | -1.0000988 | 3.2491 | 0.3208119 | 1.0449814 | 2025-02-23 04:53:53 | -3.2493743
11278 | 恒流放电 | 00:19:20 | 15:38:27 | -1.000008 | 3.249 | 0.3222008 | 1.049494 | 2025-02-23 04:53:58 | -3.2490346
11279 | 恒流放电 | 00:19:25 | 15:38:32 | -1.0000058 | 3.2491 | 0.3235897 | 1.0540066 | 2025-02-23 04:54:03 | -3.2490722
11280 | 恒流放电 | 00:19:30 | 15:38:37 | -0.9999717 | 3.2488 | 0.3249786 | 1.0585186 | 2025-02-23 04:54:08 | -3.248693
11281 | 恒流放电 | 00:19:35 | 15:38:42 | -0.9999557 | 3.2489 | 0.326367 | 1.0630296 | 2025-02-23 04:54:13 | -3.2487659
11282 | 恒流放电 | 00:19:40 | 15:38:47 | -0.9999499 | 3.2487 | 0.3277558 | 1.0675415 | 2025-02-23 04:54:18 | -3.2484987
11283 | 恒流放电 | 00:19:45 | 15:38:52 | -0.9999462 | 3.2489 | 0.3291446 | 1.0720535 | 2025-02-23 04:54:23 | -3.2486933
11284 | 恒流放电 | 00:19:50 | 15:38:57 | -1.000016 | 3.2486 | 0.3305335 | 1.0765655 | 2025-02-23 04:54:28 | -3.2486493
11285 | 恒流放电 | 00:19:55 | 15:39:02 | -0.9999709 | 3.2487 | 0.3319224 | 1.0810775 | 2025-02-23 04:54:33 | -3.2486169
11286 | 恒流放电 | 00:20:00 | 15:39:07 | -0.9999397 | 3.2487 | 0.3333112 | 1.0855894 | 2025-02-23 04:54:38 | -3.2485371
11287 | 恒流放电 | 00:20:05 | 15:39:12 | -0.9998954 | 3.2485 | 0.3346999 | 1.0901007 | 2025-02-23 04:54:43 | -3.2481844
11288 | 恒流放电 | 00:20:10 | 15:39:17 | -1.0000516 | 3.2484 | 0.3360889 | 1.0946126 | 2025-02-23 04:54:48 | -3.2485192
11289 | 恒流放电 | 00:20:15 | 15:39:22 | -0.9999397 | 3.2485 | 0.3374777 | 1.099124 | 2025-02-23 04:54:53 | -3.2482708
11290 | 恒流放电 | 00:20:20 | 15:39:27 | -0.9999157 | 3.2485 | 0.3388664 | 1.1036355 | 2025-02-23 04:54:58 | -3.248243
11291 | 恒流放电 | 00:20:25 | 15:39:32 | -0.999976 | 3.2482 | 0.3402553 | 1.1081468 | 2025-02-23 04:55:03 | -3.2481562
11292 | 恒流放电 | 00:20:30 | 15:39:37 | -0.9999259 | 3.2483 | 0.3416441 | 1.112658 | 2025-02-23 04:55:08 | -3.2480394
11293 | 恒流放电 | 00:20:35 | 15:39:42 | -0.9998598 | 3.2483 | 0.3430328 | 1.1171689 | 2025-02-23 04:55:13 | -3.2478505
11294 | 恒流放电 | 00:20:40 | 15:39:47 | -0.9999281 | 3.248 | 0.3444216 | 1.1216803 | 2025-02-23 04:55:18 | -3.2478163
11295 | 恒流放电 | 00:20:45 | 15:39:52 | -0.9999499 | 3.2479 | 0.3458104 | 1.126191 | 2025-02-23 04:55:23 | -3.2477389
11296 | 恒流放电 | 00:20:50 | 15:39:57 | -0.9999295 | 3.2479 | 0.3471992 | 1.1307017 | 2025-02-23 04:55:28 | -3.2477201
11297 | 恒流放电 | 00:20:55 | 15:40:02 | -1.000085 | 3.2478 | 0.3485882 | 1.135213 | 2025-02-23 04:55:33 | -3.2481239
11298 | 恒流放电 | 00:21:00 | 15:40:07 | -0.9997144 | 3.2477 | 0.3499767 | 1.1397224 | 2025-02-23 04:55:38 | -3.2467666
11299 | 恒流放电 | 00:21:05 | 15:40:12 | -0.9999964 | 3.2479 | 0.3513656 | 1.1442333 | 2025-02-23 04:55:43 | -3.2478419
11300 | 恒流放电 | 00:21:10 | 15:40:17 | -0.9999855 | 3.2477 | 0.3527545 | 1.148744 | 2025-02-23 04:55:48 | -3.2476959
11301 | 恒流放电 | 00:21:15 | 15:40:22 | -0.9999818 | 3.2475 | 0.3541433 | 1.1532544 | 2025-02-23 04:55:53 | -3.2474678
11302 | 恒流放电 | 00:21:20 | 15:40:27 | -0.9999804 | 3.2476 | 0.3555322 | 1.1577648 | 2025-02-23 04:55:58 | -3.2474875
11303 | 恒流放电 | 00:21:25 | 15:40:32 | -0.9998024 | 3.2473 | 0.3569208 | 1.162274 | 2025-02-23 04:56:03 | -3.2466822
11304 | 恒流放电 | 00:21:30 | 15:40:37 | -0.9999724 | 3.2474 | 0.3583096 | 1.1667843 | 2025-02-23 04:56:08 | -3.2473536
11305 | 恒流放电 | 00:21:35 | 15:40:42 | -0.9999579 | 3.2475 | 0.3596985 | 1.1712945 | 2025-02-23 04:56:13 | -3.2473869
11306 | 恒流放电 | 00:21:40 | 15:40:47 | -0.9999942 | 3.2472 | 0.3610874 | 1.1758045 | 2025-02-23 04:56:18 | -3.2472154
11307 | 恒流放电 | 00:21:45 | 15:40:52 | -0.9998859 | 3.2472 | 0.3624759 | 1.1803145 | 2025-02-23 04:56:23 | -3.2468489
11308 | 恒流放电 | 00:21:50 | 15:40:57 | -0.9999615 | 3.2472 | 0.3638647 | 1.1848243 | 2025-02-23 04:56:28 | -3.2470616
11309 | 恒流放电 | 00:21:55 | 15:41:02 | -0.9998242 | 3.2471 | 0.3652534 | 1.1893335 | 2025-02-23 04:56:33 | -3.2465702
11310 | 恒流放电 | 00:22:00 | 15:41:07 | -0.9999034 | 3.2472 | 0.3666421 | 1.193843 | 2025-02-23 04:56:38 | -3.246845
11311 | 恒流放电 | 00:22:05 | 15:41:12 | -0.9998983 | 3.2472 | 0.3680309 | 1.1983525 | 2025-02-23 04:56:43 | -3.246826
11312 | 恒流放电 | 00:22:10 | 15:41:17 | -0.9999499 | 3.2469 | 0.3694197 | 1.2028618 | 2025-02-23 04:56:48 | -3.2467082
11313 | 恒流放电 | 00:22:15 | 15:41:22 | -0.9998685 | 3.2469 | 0.3708084 | 1.2073707 | 2025-02-23 04:56:53 | -3.2464236
11314 | 恒流放电 | 00:22:20 | 15:41:27 | -0.9999092 | 3.2467 | 0.3721971 | 1.2118796 | 2025-02-23 04:56:58 | -3.2464321
11315 | 恒流放电 | 00:22:25 | 15:41:32 | -0.999944 | 3.2466 | 0.373586 | 1.2163886 | 2025-02-23 04:57:03 | -3.2464332
11316 | 恒流放电 | 00:22:30 | 15:41:37 | -0.9999847 | 3.2465 | 0.3749748 | 1.2208976 | 2025-02-23 04:57:08 | -3.2464953
11317 | 恒流放电 | 00:22:35 | 15:41:42 | -0.9999324 | 3.2464 | 0.3763636 | 1.2254062 | 2025-02-23 04:57:13 | -3.2461843
11318 | 恒流放电 | 00:22:40 | 15:41:47 | -0.9998903 | 3.2465 | 0.3777524 | 1.2299147 | 2025-02-23 04:57:18 | -3.2461564
11319 | 恒流放电 | 00:22:45 | 15:41:52 | -0.9997929 | 3.2463 | 0.379141 | 1.2344226 | 2025-02-23 04:57:23 | -3.2456595
11320 | 恒流放电 | 00:22:50 | 15:41:57 | -0.9999223 | 3.2464 | 0.3805302 | 1.2389339 | 2025-02-23 04:57:28 | -3.2461483
11321 | 恒流放电 | 00:22:55 | 15:42:02 | -0.9999775 | 3.2464 | 0.3819191 | 1.2434427 | 2025-02-23 04:57:33 | -3.2463003
11322 | 恒流放电 | 00:23:00 | 15:42:07 | -0.9999906 | 3.2464 | 0.383308 | 1.2479515 | 2025-02-23 04:57:38 | -3.2463877
11323 | 恒流放电 | 00:23:05 | 15:42:12 | -0.9999797 | 3.2462 | 0.3846968 | 1.2524601 | 2025-02-23 04:57:43 | -3.2461777
11324 | 恒流放电 | 00:23:10 | 15:42:17 | -0.9998845 | 3.2461 | 0.3860856 | 1.2569681 | 2025-02-23 04:57:48 | -3.2457102
11325 | 恒流放电 | 00:23:15 | 15:42:22 | -0.9999171 | 3.2462 | 0.3874743 | 1.2614763 | 2025-02-23 04:57:53 | -3.2459311
11326 | 恒流放电 | 00:23:20 | 15:42:27 | -0.9999942 | 3.246 | 0.3888632 | 1.2659846 | 2025-02-23 04:57:58 | -3.2459918
11327 | 恒流放电 | 00:23:25 | 15:42:32 | -0.9999506 | 3.2459 | 0.390252 | 1.2704926 | 2025-02-23 04:58:03 | -3.2457648
11328 | 恒流放电 | 00:23:30 | 15:42:37 | -0.9998873 | 3.2457 | 0.3916408 | 1.275 | 2025-02-23 04:58:08 | -3.2453011
11329 | 恒流放电 | 00:23:35 | 15:42:42 | -0.9998721 | 3.2457 | 0.3930295 | 1.2795073 | 2025-02-23 04:58:13 | -3.2453024
11330 | 恒流放电 | 00:23:40 | 15:42:47 | -0.9998634 | 3.2456 | 0.3944182 | 1.2840145 | 2025-02-23 04:58:18 | -3.2451266
11331 | 恒流放电 | 00:23:45 | 15:42:52 | -0.9999114 | 3.2458 | 0.3958069 | 1.2885221 | 2025-02-23 04:58:23 | -3.2454723
11332 | 恒流放电 | 00:23:50 | 15:42:57 | -0.999907 | 3.2455 | 0.3971957 | 1.2930293 | 2025-02-23 04:58:28 | -3.2452045
11333 | 恒流放电 | 00:23:55 | 15:43:02 | -0.9999956 | 3.2453 | 0.3985844 | 1.2975367 | 2025-02-23 04:58:33 | -3.2453141
11334 | 恒流放电 | 00:24:00 | 15:43:07 | -0.9999579 | 3.2453 | 0.3999733 | 1.3020439 | 2025-02-23 04:58:38 | -3.2451261
11335 | 恒流放电 | 00:24:05 | 15:43:12 | -0.9998961 | 3.2452 | 0.401362 | 1.3065506 | 2025-02-23 04:58:43 | -3.2448821
11336 | 恒流放电 | 00:24:10 | 15:43:17 | -0.9999629 | 3.2453 | 0.4027508 | 1.3110578 | 2025-02-23 04:58:48 | -3.2451445
11337 | 恒流放电 | 00:24:15 | 15:43:22 | -0.999854 | 3.2453 | 0.4041395 | 1.3155644 | 2025-02-23 04:58:53 | -3.2448042
11338 | 恒流放电 | 00:24:20 | 15:43:27 | -0.9999513 | 3.2453 | 0.4055283 | 1.3200717 | 2025-02-23 04:58:58 | -3.2451878
11339 | 恒流放电 | 00:24:25 | 15:43:32 | -0.9998336 | 3.245 | 0.406917 | 1.3245778 | 2025-02-23 04:59:03 | -3.2444334
11340 | 恒流放电 | 00:24:30 | 15:43:37 | -0.9999164 | 3.245 | 0.4083058 | 1.3290844 | 2025-02-23 04:59:08 | -3.2447242
11341 | 恒流放电 | 00:24:35 | 15:43:42 | -1.0000559 | 3.2448 | 0.4096947 | 1.3335913 | 2025-02-23 04:59:13 | -3.244972
11342 | 恒流放电 | 00:24:40 | 15:43:47 | -1.0000523 | 3.2449 | 0.4110837 | 1.3380984 | 2025-02-23 04:59:18 | -3.2451087
11343 | 恒流放电 | 00:24:45 | 15:43:52 | -0.9999549 | 3.2448 | 0.4124725 | 1.3426048 | 2025-02-23 04:59:23 | -3.2446529
11344 | 恒流放电 | 00:24:50 | 15:43:57 | -0.9999658 | 3.2447 | 0.4138614 | 1.3471112 | 2025-02-23 04:59:28 | -3.2445951
11345 | 恒流放电 | 00:24:55 | 15:44:02 | -0.9998656 | 3.2445 | 0.4152501 | 1.3516168 | 2025-02-23 04:59:33 | -3.2440317
11346 | 恒流放电 | 00:25:00 | 15:44:07 | -0.9999412 | 3.2443 | 0.4166389 | 1.3561236 | 2025-02-23 04:59:38 | -3.2441553
11347 | 恒流放电 | 00:25:05 | 15:44:12 | -0.9998605 | 3.2444 | 0.4180276 | 1.3606291 | 2025-02-23 04:59:43 | -3.2439728
11348 | 恒流放电 | 00:25:10 | 15:44:17 | -0.9999601 | 3.2443 | 0.4194164 | 1.3651349 | 2025-02-23 04:59:48 | -3.2442056
11349 | 恒流放电 | 00:25:15 | 15:44:22 | -1.0000312 | 3.2445 | 0.4208054 | 1.3696413 | 2025-02-23 04:59:53 | -3.2445843
11350 | 恒流放电 | 00:25:20 | 15:44:27 | -0.9999455 | 3.2443 | 0.4221942 | 1.374147 | 2025-02-23 04:59:58 | -3.2441022
11351 | 恒流放电 | 00:25:25 | 15:44:32 | -0.9999266 | 3.2443 | 0.423583 | 1.3786526 | 2025-02-23 05:00:03 | -3.2440185
11352 | 恒流放电 | 00:25:30 | 15:44:37 | -0.9999681 | 3.2439 | 0.4249718 | 1.3831579 | 2025-02-23 05:00:08 | -3.2438155
11353 | 恒流放电 | 00:25:35 | 15:44:42 | -0.9998242 | 3.2439 | 0.4263605 | 1.3876624 | 2025-02-23 05:00:13 | -3.2432822
11354 | 恒流放电 | 00:25:40 | 15:44:47 | -0.999854 | 3.2438 | 0.4277491 | 1.392167 | 2025-02-23 05:00:18 | -3.2432838
11355 | 恒流放电 | 00:25:45 | 15:44:52 | -0.999915 | 3.2437 | 0.4291379 | 1.3966718 | 2025-02-23 05:00:23 | -3.2434722
11356 | 恒流放电 | 00:25:50 | 15:44:57 | -0.9998365 | 3.2437 | 0.4305266 | 1.4011763 | 2025-02-23 05:00:28 | -3.243214
11357 | 恒流放电 | 00:25:55 | 15:45:02 | -0.9998699 | 3.2437 | 0.4319153 | 1.4056809 | 2025-02-23 05:00:33 | -3.2433065
11358 | 恒流放电 | 00:26:00 | 15:45:07 | -0.9998925 | 3.2436 | 0.433304 | 1.4101853 | 2025-02-23 05:00:38 | -3.2432175
11359 | 恒流放电 | 00:26:05 | 15:45:12 | -0.9998852 | 3.2436 | 0.4346933 | 1.4146922 | 2025-02-23 05:00:43 | -3.2432569
11360 | 恒流放电 | 00:26:10 | 15:45:17 | -0.9997987 | 3.2433 | 0.4360819 | 1.4191959 | 2025-02-23 05:00:48 | -3.2426719
11361 | 恒流放电 | 00:26:15 | 15:45:22 | -0.9998649 | 3.2434 | 0.4374706 | 1.4236999 | 2025-02-23 05:00:53 | -3.242933
11362 | 恒流放电 | 00:26:20 | 15:45:27 | -0.9999055 | 3.2431 | 0.4388594 | 1.4282039 | 2025-02-23 05:00:58 | -3.2428167
11363 | 恒流放电 | 00:26:25 | 15:45:32 | -0.9999884 | 3.2431 | 0.4402483 | 1.4327082 | 2025-02-23 05:01:03 | -3.2430908
11364 | 恒流放电 | 00:26:30 | 15:45:37 | -0.9998975 | 3.243 | 0.441637 | 1.4372119 | 2025-02-23 05:01:08 | -3.2427126
11365 | 恒流放电 | 00:26:35 | 15:45:42 | -0.9999164 | 3.2429 | 0.4430258 | 1.4417155 | 2025-02-23 05:01:13 | -3.2425838
11366 | 恒流放电 | 00:26:40 | 15:45:47 | -0.9999818 | 3.2428 | 0.4444147 | 1.4462194 | 2025-02-23 05:01:18 | -3.242777
11367 | 恒流放电 | 00:26:45 | 15:45:52 | -0.9998046 | 3.2429 | 0.4458033 | 1.4507225 | 2025-02-23 05:01:23 | -3.2422554
11368 | 恒流放电 | 00:26:50 | 15:45:57 | -0.9999869 | 3.2427 | 0.4471921 | 1.4552261 | 2025-02-23 05:01:28 | -3.242612
11369 | 恒流放电 | 00:26:55 | 15:46:02 | -0.9999194 | 3.2427 | 0.4485809 | 1.4597295 | 2025-02-23 05:01:33 | -3.2424148
11370 | 恒流放电 | 00:27:00 | 15:46:07 | -0.999907 | 3.2425 | 0.4499697 | 1.4642325 | 2025-02-23 05:01:38 | -3.2421893
11371 | 恒流放电 | 00:27:05 | 15:46:12 | -0.9998067 | 3.2425 | 0.4513583 | 1.4687352 | 2025-02-23 05:01:43 | -3.2419205
11372 | 恒流放电 | 00:27:10 | 15:46:17 | -0.9999251 | 3.2424 | 0.4527476 | 1.4732411 | 2025-02-23 05:01:48 | -3.2421665
11373 | 恒流放电 | 00:27:15 | 15:46:22 | -0.9999477 | 3.2422 | 0.4541364 | 1.4777439 | 2025-02-23 05:01:53 | -3.2420474
11374 | 恒流放电 | 00:27:20 | 15:46:27 | -0.9998997 | 3.2422 | 0.4555251 | 1.4822466 | 2025-02-23 05:01:58 | -3.241912
11375 | 恒流放电 | 00:27:25 | 15:46:32 | -0.999915 | 3.242 | 0.4569139 | 1.486749 | 2025-02-23 05:02:03 | -3.2417
11376 | 恒流放电 | 00:27:30 | 15:46:37 | -0.9998975 | 3.242 | 0.4583026 | 1.4912513 | 2025-02-23 05:02:08 | -3.2416784
11377 | 恒流放电 | 00:27:35 | 15:46:42 | -0.9998997 | 3.242 | 0.4596914 | 1.4957536 | 2025-02-23 05:02:13 | -3.241662
11378 | 恒流放电 | 00:27:40 | 15:46:47 | -0.9998452 | 3.242 | 0.4610801 | 1.5002556 | 2025-02-23 05:02:18 | -3.2414568
11379 | 恒流放电 | 00:27:45 | 15:46:52 | -0.9999898 | 3.2418 | 0.4624689 | 1.5047581 | 2025-02-23 05:02:23 | -3.2417863
11380 | 恒流放电 | 00:27:50 | 15:46:57 | -0.9997733 | 3.2419 | 0.4638575 | 1.5092597 | 2025-02-23 05:02:28 | -3.2411427
11381 | 恒流放电 | 00:27:55 | 15:47:02 | -0.9999709 | 3.2417 | 0.4652464 | 1.5137619 | 2025-02-23 05:02:33 | -3.2416142
11382 | 恒流放电 | 00:28:00 | 15:47:07 | -0.9998162 | 3.2416 | 0.466635 | 1.5182634 | 2025-02-23 05:02:38 | -3.2410321
11383 | 恒流放电 | 00:28:05 | 15:47:12 | -0.9999666 | 3.2414 | 0.4680238 | 1.5227652 | 2025-02-23 05:02:43 | -3.2413126
11384 | 恒流放电 | 00:28:10 | 15:47:17 | -0.9998918 | 3.2413 | 0.4694126 | 1.5272664 | 2025-02-23 05:02:48 | -3.2409035
11385 | 恒流放电 | 00:28:15 | 15:47:22 | -0.999939 | 3.2413 | 0.4708019 | 1.5317705 | 2025-02-23 05:02:53 | -3.2410577
11386 | 恒流放电 | 00:28:20 | 15:47:27 | -0.9998009 | 3.2412 | 0.4721905 | 1.5362713 | 2025-02-23 05:02:58 | -3.240594
11387 | 恒流放电 | 00:28:25 | 15:47:32 | -0.9998082 | 3.2411 | 0.4735791 | 1.5407719 | 2025-02-23 05:03:03 | -3.2404639
11388 | 恒流放电 | 00:28:30 | 15:47:37 | -0.9998612 | 3.2411 | 0.4749678 | 1.5452728 | 2025-02-23 05:03:08 | -3.2406165
11389 | 恒流放电 | 00:28:35 | 15:47:42 | -0.9999186 | 3.2409 | 0.4763566 | 1.5497736 | 2025-02-23 05:03:13 | -3.2406068
11390 | 恒流放电 | 00:28:40 | 15:47:47 | -0.9998612 | 3.2409 | 0.4777453 | 1.5542742 | 2025-02-23 05:03:18 | -3.2404105
11391 | 恒流放电 | 00:28:45 | 15:47:52 | -0.9999419 | 3.2408 | 0.4791341 | 1.558775 | 2025-02-23 05:03:23 | -3.2405756
11392 | 恒流放电 | 00:28:50 | 15:47:57 | -1.0000538 | 3.2407 | 0.4805231 | 1.5632762 | 2025-02-23 05:03:28 | -3.2408425
11393 | 恒流放电 | 00:28:55 | 15:48:02 | -0.9999862 | 3.2407 | 0.4819119 | 1.567777 | 2025-02-23 05:03:33 | -3.2406113
11394 | 恒流放电 | 00:29:00 | 15:48:07 | -1.0000073 | 3.2406 | 0.4833008 | 1.5722778 | 2025-02-23 05:03:38 | -3.2405822
11395 | 恒流放电 | 00:29:05 | 15:48:12 | -0.9999891 | 3.2403 | 0.4846897 | 1.5767782 | 2025-02-23 05:03:43 | -3.2402539
11396 | 恒流放电 | 00:29:10 | 15:48:17 | -0.9999586 | 3.2404 | 0.4860785 | 1.5812785 | 2025-02-23 05:03:48 | -3.2402186
11397 | 恒流放电 | 00:29:15 | 15:48:22 | -0.9999789 | 3.2403 | 0.4874674 | 1.5857788 | 2025-02-23 05:03:53 | -3.2402421
11398 | 恒流放电 | 00:29:20 | 15:48:27 | -1.0001024 | 3.2401 | 0.4888561 | 1.5902793 | 2025-02-23 05:03:58 | -3.2404679
11399 | 恒流放电 | 00:29:25 | 15:48:32 | -1.0000117 | 3.2402 | 0.490245 | 1.5947796 | 2025-02-23 05:04:03 | -3.2402169
11400 | 恒流放电 | 00:29:30 | 15:48:37 | -0.9999855 | 3.2401 | 0.4916339 | 1.5992798 | 2025-02-23 05:04:08 | -3.2400962
11401 | 恒流放电 | 00:29:35 | 15:48:42 | -0.9999084 | 3.24 | 0.4930226 | 1.6037793 | 2025-02-23 05:04:13 | -3.239654
11402 | 恒流放电 | 00:29:40 | 15:48:47 | -0.999859 | 3.2398 | 0.4944113 | 1.6082784 | 2025-02-23 05:04:18 | -3.2393299
11403 | 恒流放电 | 00:29:45 | 15:48:52 | -0.9999513 | 3.2399 | 0.4958002 | 1.612778 | 2025-02-23 05:04:23 | -3.2397166
11404 | 恒流放电 | 00:29:50 | 15:48:57 | -0.9999942 | 3.2396 | 0.497189 | 1.6172774 | 2025-02-23 05:04:28 | -3.2395884
11405 | 恒流放电 | 00:29:55 | 15:49:02 | -1.0000036 | 3.2395 | 0.4985779 | 1.6217767 | 2025-02-23 05:04:33 | -3.2394713
11406 | 恒流放电 | 00:30:00 | 15:49:07 | -0.999899 | 3.2396 | 0.4999667 | 1.6262756 | 2025-02-23 05:04:38 | -3.2392652
11407 | 恒流放电 | 00:30:05 | 15:49:12 | -0.9998285 | 3.2395 | 0.5013553 | 1.6307742 | 2025-02-23 05:04:43 | -3.2389519
11408 | 恒流放电 | 00:30:10 | 15:49:17 | -0.9999593 | 3.2393 | 0.5027442 | 1.635273 | 2025-02-23 05:04:48 | -3.2391715
11409 | 恒流放电 | 00:30:15 | 15:49:22 | -0.9999658 | 3.2393 | 0.504133 | 1.6397719 | 2025-02-23 05:04:53 | -3.2391596
11410 | 恒流放电 | 00:30:20 | 15:49:27 | -0.999806 | 3.2391 | 0.5055216 | 1.6442697 | 2025-02-23 05:04:58 | -3.2384632
11411 | 恒流放电 | 00:30:25 | 15:49:32 | -0.9999927 | 3.2388 | 0.5069103 | 1.6487674 | 2025-02-23 05:05:03 | -3.2387972
11412 | 恒流放电 | 00:30:30 | 15:49:37 | -0.9998663 | 3.2389 | 0.508299 | 1.6532652 | 2025-02-23 05:05:08 | -3.238429
11413 | 恒流放电 | 00:30:35 | 15:49:42 | -0.9999419 | 3.2389 | 0.5096878 | 1.6577633 | 2025-02-23 05:05:13 | -3.2386876
11414 | 恒流放电 | 00:30:40 | 15:49:47 | -0.9998488 | 3.2388 | 0.5110765 | 1.662261 | 2025-02-23 05:05:18 | -3.2383198
11415 | 恒流放电 | 00:30:45 | 15:49:52 | -0.999915 | 3.2386 | 0.5124652 | 1.6667587 | 2025-02-23 05:05:23 | -3.2383228
11416 | 恒流放电 | 00:30:50 | 15:49:57 | -0.9999818 | 3.2386 | 0.5138541 | 1.6712567 | 2025-02-23 05:05:28 | -3.2385361
11417 | 恒流放电 | 00:30:55 | 15:50:02 | -0.9999295 | 3.2385 | 0.5152429 | 1.6757543 | 2025-02-23 05:05:33 | -3.2382894
11418 | 恒流放电 | 00:31:00 | 15:50:07 | -1.0000014 | 3.2385 | 0.5166318 | 1.6802521 | 2025-02-23 05:05:38 | -3.2384671
11419 | 恒流放电 | 00:31:05 | 15:50:12 | -0.9999273 | 3.2385 | 0.5180206 | 1.6847497 | 2025-02-23 05:05:43 | -3.2382224
11420 | 恒流放电 | 00:31:10 | 15:50:17 | -0.9998997 | 3.2382 | 0.5194093 | 1.6892467 | 2025-02-23 05:05:48 | -3.2378448
11421 | 恒流放电 | 00:31:15 | 15:50:22 | -0.9999477 | 3.2381 | 0.5207981 | 1.6937438 | 2025-02-23 05:05:53 | -3.2378958
11422 | 恒流放电 | 00:31:20 | 15:50:27 | -0.9999062 | 3.238 | 0.5221869 | 1.6982405 | 2025-02-23 05:05:58 | -3.2376594
11423 | 恒流放电 | 00:31:25 | 15:50:32 | -0.9999201 | 3.2379 | 0.5235757 | 1.7027372 | 2025-02-23 05:06:03 | -3.2375914
11424 | 恒流放电 | 00:31:30 | 15:50:37 | -0.9999208 | 3.2379 | 0.5249645 | 1.7072345 | 2025-02-23 05:06:08 | -3.2376326
11425 | 恒流放电 | 00:31:35 | 15:50:42 | -0.9998576 | 3.2377 | 0.5263531 | 1.7117307 | 2025-02-23 05:06:13 | -3.2372287
11426 | 恒流放电 | 00:31:40 | 15:50:47 | -0.9998968 | 3.2375 | 0.5277419 | 1.7162267 | 2025-02-23 05:06:18 | -3.2371693
11427 | 恒流放电 | 00:31:45 | 15:50:52 | -0.9998488 | 3.2373 | 0.5291306 | 1.7207224 | 2025-02-23 05:06:23 | -3.2368547
11428 | 恒流放电 | 00:31:50 | 15:50:57 | -0.9997805 | 3.2375 | 0.5305192 | 1.725218 | 2025-02-23 05:06:28 | -3.2368388
11429 | 恒流放电 | 00:31:55 | 15:51:02 | -0.9999251 | 3.2374 | 0.5319079 | 1.729714 | 2025-02-23 05:06:33 | -3.2371501
11430 | 恒流放电 | 00:32:00 | 15:51:07 | -0.9999375 | 3.2372 | 0.5332967 | 1.7342098 | 2025-02-23 05:06:38 | -3.2369826
11431 | 恒流放电 | 00:32:05 | 15:51:12 | -0.9999107 | 3.2371 | 0.5346855 | 1.7387053 | 2025-02-23 05:06:43 | -3.2367787
11432 | 恒流放电 | 00:32:10 | 15:51:17 | -0.9999157 | 3.2371 | 0.5360743 | 1.7432009 | 2025-02-23 05:06:48 | -3.2368073
11433 | 恒流放电 | 00:32:15 | 15:51:22 | -0.9999731 | 3.237 | 0.5374631 | 1.7476966 | 2025-02-23 05:06:53 | -3.2368944
11434 | 恒流放电 | 00:32:20 | 15:51:27 | -0.9998997 | 3.2368 | 0.5388519 | 1.7521917 | 2025-02-23 05:06:58 | -3.2364981
11435 | 恒流放电 | 00:32:25 | 15:51:32 | -0.9999825 | 3.2366 | 0.5402407 | 1.756687 | 2025-02-23 05:07:03 | -3.2365603
11436 | 恒流放电 | 00:32:30 | 15:51:37 | -0.9999636 | 3.2366 | 0.5416296 | 1.7611821 | 2025-02-23 05:07:08 | -3.2364968
11437 | 恒流放电 | 00:32:35 | 15:51:42 | -0.9998598 | 3.2363 | 0.5430186 | 1.7656784 | 2025-02-23 05:07:13 | -3.2358759
11438 | 恒流放电 | 00:32:40 | 15:51:47 | -0.9998634 | 3.2363 | 0.5444073 | 1.7701727 | 2025-02-23 05:07:18 | -3.2358931
11439 | 恒流放电 | 00:32:45 | 15:51:52 | -0.9999062 | 3.2364 | 0.545796 | 1.7746673 | 2025-02-23 05:07:23 | -3.2361105
11440 | 恒流放电 | 00:32:50 | 15:51:57 | -0.9999194 | 3.2362 | 0.5471848 | 1.7791617 | 2025-02-23 05:07:28 | -3.2359405
11441 | 恒流放电 | 00:32:55 | 15:52:02 | -0.9999986 | 3.2361 | 0.5485737 | 1.7836562 | 2025-02-23 05:07:33 | -3.2360746
11442 | 恒流放电 | 00:33:00 | 15:52:07 | -0.9999797 | 3.2359 | 0.5499626 | 1.7881504 | 2025-02-23 05:07:38 | -3.2358227
11443 | 恒流放电 | 00:33:05 | 15:52:12 | -0.9999092 | 3.2359 | 0.5513513 | 1.7926443 | 2025-02-23 05:07:43 | -3.2356065
11444 | 恒流放电 | 00:33:10 | 15:52:17 | -0.999854 | 3.2359 | 0.55274 | 1.7971379 | 2025-02-23 05:07:48 | -3.2353885
11445 | 恒流放电 | 00:33:15 | 15:52:22 | -0.9998488 | 3.2358 | 0.5541287 | 1.8016313 | 2025-02-23 05:07:53 | -3.2352716
11446 | 恒流放电 | 00:33:20 | 15:52:27 | -0.9999775 | 3.2355 | 0.5555175 | 1.806125 | 2025-02-23 05:07:58 | -3.2354739
11447 | 恒流放电 | 00:33:25 | 15:52:32 | -0.9999143 | 3.2355 | 0.5569063 | 1.8106184 | 2025-02-23 05:08:03 | -3.2352049
11448 | 恒流放电 | 00:33:30 | 15:52:37 | -0.9998903 | 3.2354 | 0.5582951 | 1.8151114 | 2025-02-23 05:08:08 | -3.2350023
11449 | 恒流放电 | 00:33:35 | 15:52:42 | -0.9999789 | 3.2353 | 0.5596839 | 1.8196049 | 2025-02-23 05:08:13 | -3.2352807
11450 | 恒流放电 | 00:33:40 | 15:52:47 | -1.0001482 | 3.2352 | 0.5610729 | 1.8240994 | 2025-02-23 05:08:18 | -3.2356884
11451 | 恒流放电 | 00:33:45 | 15:52:52 | -0.9999026 | 3.2352 | 0.5624616 | 1.8285924 | 2025-02-23 05:08:23 | -3.2349139
11452 | 恒流放电 | 00:33:50 | 15:52:57 | -0.9998053 | 3.2349 | 0.5638503 | 1.8330844 | 2025-02-23 05:08:28 | -3.2342939
11453 | 恒流放电 | 00:33:55 | 15:53:02 | -0.9999702 | 3.2348 | 0.5652391 | 1.837577 | 2025-02-23 05:08:33 | -3.2346675
11454 | 恒流放电 | 00:34:00 | 15:53:07 | -1.0000188 | 3.2347 | 0.566628 | 1.8420697 | 2025-02-23 05:08:38 | -3.2347595
11455 | 恒流放电 | 00:34:05 | 15:53:12 | -0.999931 | 3.2347 | 0.5680168 | 1.846562 | 2025-02-23 05:08:43 | -3.2344529
11456 | 恒流放电 | 00:34:10 | 15:53:17 | -0.9999579 | 3.2345 | 0.5694056 | 1.8510542 | 2025-02-23 05:08:48 | -3.2343255
11457 | 恒流放电 | 00:34:15 | 15:53:22 | -0.9999528 | 3.2346 | 0.5707945 | 1.8555464 | 2025-02-23 05:08:53 | -3.2344242
11458 | 恒流放电 | 00:34:20 | 15:53:27 | -0.9998467 | 3.2344 | 0.5721831 | 1.8600379 | 2025-02-23 05:08:58 | -3.2338739
11459 | 恒流放电 | 00:34:25 | 15:53:32 | -0.9998888 | 3.2343 | 0.5735719 | 1.8645295 | 2025-02-23 05:09:03 | -3.2339418
11460 | 恒流放电 | 00:34:30 | 15:53:37 | -0.999984 | 3.2341 | 0.5749607 | 1.8690213 | 2025-02-23 05:09:08 | -3.234094
11461 | 恒流放电 | 00:34:35 | 15:53:42 | -0.9997914 | 3.2342 | 0.5763493 | 1.8735122 | 2025-02-23 05:09:13 | -3.2334833
11462 | 恒流放电 | 00:34:40 | 15:53:47 | -1.0000153 | 3.2339 | 0.5777383 | 1.8780039 | 2025-02-23 05:09:18 | -3.2339637
11463 | 恒流放电 | 00:34:45 | 15:53:52 | -0.9999412 | 3.234 | 0.5791272 | 1.8824967 | 2025-02-23 05:09:23 | -3.233763
11464 | 恒流放电 | 00:34:50 | 15:53:57 | -0.999939 | 3.2338 | 0.580516 | 1.8869879 | 2025-02-23 05:09:28 | -3.2336195
11465 | 恒流放电 | 00:34:55 | 15:54:02 | -0.9998765 | 3.2335 | 0.5819047 | 1.8914783 | 2025-02-23 05:09:33 | -3.2331379
11466 | 恒流放电 | 00:35:00 | 15:54:07 | -0.9999353 | 3.2336 | 0.5832935 | 1.8959691 | 2025-02-23 05:09:38 | -3.233376
11467 | 恒流放电 | 00:35:05 | 15:54:12 | -0.9999542 | 3.2334 | 0.5846823 | 1.9004598 | 2025-02-23 05:09:43 | -3.2332905
11468 | 恒流放电 | 00:35:10 | 15:54:17 | -0.9998918 | 3.2334 | 0.5860711 | 1.9049501 | 2025-02-23 05:09:48 | -3.2330032
11469 | 恒流放电 | 00:35:15 | 15:54:22 | -1.0000108 | 3.2333 | 0.58746 | 1.9094409 | 2025-02-23 05:09:53 | -3.2333622
11470 | 恒流放电 | 00:35:20 | 15:54:27 | -0.999822 | 3.2331 | 0.5888486 | 1.9139304 | 2025-02-23 05:09:58 | -3.2324967
11471 | 恒流放电 | 00:35:25 | 15:54:32 | -0.999947 | 3.2332 | 0.5902374 | 1.9184208 | 2025-02-23 05:10:03 | -3.2330424
11472 | 恒流放电 | 00:35:30 | 15:54:37 | -1.0000414 | 3.2328 | 0.5916264 | 1.922911 | 2025-02-23 05:10:08 | -3.2329504
11473 | 恒流放电 | 00:35:35 | 15:54:42 | -0.9999055 | 3.233 | 0.5930151 | 1.9274008 | 2025-02-23 05:10:13 | -3.2326457
11474 | 恒流放电 | 00:35:40 | 15:54:47 | -0.999806 | 3.2328 | 0.5944038 | 1.9318899 | 2025-02-23 05:10:18 | -3.2321635
11475 | 恒流放电 | 00:35:45 | 15:54:52 | -1.0000414 | 3.2328 | 0.5957927 | 1.9363801 | 2025-02-23 05:10:23 | -3.2329509
11476 | 恒流放电 | 00:35:50 | 15:54:57 | -1.0000341 | 3.2326 | 0.5971816 | 1.9408709 | 2025-02-23 05:10:28 | -3.2327464
11477 | 恒流放电 | 00:35:55 | 15:55:02 | -0.9999317 | 3.2326 | 0.5985704 | 1.9453603 | 2025-02-23 05:10:33 | -3.2323839
11478 | 恒流放电 | 00:36:00 | 15:55:07 | -0.9999477 | 3.2324 | 0.5999592 | 1.9498495 | 2025-02-23 05:10:38 | -3.2322
11479 | 恒流放电 | 00:36:05 | 15:55:12 | -1.0001134 | 3.2322 | 0.6013482 | 1.9543391 | 2025-02-23 05:10:43 | -3.232557
11480 | 恒流放电 | 00:36:10 | 15:55:17 | -0.9998263 | 3.2321 | 0.6027369 | 1.9588274 | 2025-02-23 05:10:48 | -3.2315196
11481 | 恒流放电 | 00:36:15 | 15:55:22 | -0.9999571 | 3.2321 | 0.6041257 | 1.9633162 | 2025-02-23 05:10:53 | -3.23194
11482 | 恒流放电 | 00:36:20 | 15:55:27 | -0.9999186 | 3.2318 | 0.6055145 | 1.9678044 | 2025-02-23 05:10:58 | -3.2315293
11483 | 恒流放电 | 00:36:25 | 15:55:32 | -0.9998423 | 3.232 | 0.6069031 | 1.9722925 | 2025-02-23 05:11:03 | -3.2314632
11484 | 恒流放电 | 00:36:30 | 15:55:37 | -0.999976 | 3.2317 | 0.608292 | 1.9767809 | 2025-02-23 05:11:08 | -3.2316468
11485 | 恒流放电 | 00:36:35 | 15:55:42 | -0.9998859 | 3.2318 | 0.6096807 | 1.9812691 | 2025-02-23 05:11:13 | -3.2314609
11486 | 恒流放电 | 00:36:40 | 15:55:47 | -0.9999586 | 3.2316 | 0.6110696 | 1.9857572 | 2025-02-23 05:11:18 | -3.2314645
11487 | 恒流放电 | 00:36:45 | 15:55:52 | -0.9998307 | 3.2315 | 0.6124582 | 1.9902446 | 2025-02-23 05:11:23 | -3.2309429
11488 | 恒流放电 | 00:36:50 | 15:55:57 | -0.9999404 | 3.2315 | 0.613847 | 1.9947325 | 2025-02-23 05:11:28 | -3.2312811
11489 | 恒流放电 | 00:36:55 | 15:56:02 | -1.0000225 | 3.2313 | 0.615236 | 1.9992225 | 2025-02-23 05:11:33 | -3.2313751
11490 | 恒流放电 | 00:37:00 | 15:56:07 | -0.9999164 | 3.2314 | 0.6166248 | 2.0037103 | 2025-02-23 05:11:38 | -3.2311781
11491 | 恒流放电 | 00:37:05 | 15:56:12 | -0.999854 | 3.2311 | 0.6180135 | 2.0081972 | 2025-02-23 05:11:43 | -3.2305865
11492 | 恒流放电 | 00:37:10 | 15:56:17 | -0.9999186 | 3.231 | 0.6194023 | 2.0126843 | 2025-02-23 05:11:48 | -3.2307397
11493 | 恒流放电 | 00:37:15 | 15:56:22 | -0.9999666 | 3.2308 | 0.6207911 | 2.0171714 | 2025-02-23 05:11:53 | -3.2306668
11494 | 恒流放电 | 00:37:20 | 15:56:27 | -0.9998692 | 3.2308 | 0.6221798 | 2.021658 | 2025-02-23 05:11:58 | -3.2304058
11495 | 恒流放电 | 00:37:25 | 15:56:32 | -1.0000312 | 3.2307 | 0.6235688 | 2.0261452 | 2025-02-23 05:12:03 | -3.2307621
11496 | 恒流放电 | 00:37:30 | 15:56:37 | -0.9999549 | 3.2306 | 0.6249576 | 2.0306319 | 2025-02-23 05:12:08 | -3.2304429
11497 | 恒流放电 | 00:37:35 | 15:56:42 | -0.9999092 | 3.2305 | 0.6263463 | 2.0351184 | 2025-02-23 05:12:13 | -3.2302533
11498 | 恒流放电 | 00:37:40 | 15:56:47 | -0.9998794 | 3.2305 | 0.6277351 | 2.0396047 | 2025-02-23 05:12:18 | -3.2301527
11499 | 恒流放电 | 00:37:45 | 15:56:52 | -0.9998939 | 3.2302 | 0.6291238 | 2.0440907 | 2025-02-23 05:12:23 | -3.2298726
11500 | 恒流放电 | 00:37:50 | 15:56:57 | -1.0000131 | 3.2301 | 0.6305127 | 2.048577 | 2025-02-23 05:12:28 | -3.2301621
11501 | 恒流放电 | 00:37:55 | 15:57:02 | -0.9999579 | 3.23 | 0.6319016 | 2.0530629 | 2025-02-23 05:12:33 | -3.2298601
11502 | 恒流放电 | 00:38:00 | 15:57:07 | -1.0000131 | 3.23 | 0.6332904 | 2.0575502 | 2025-02-23 05:12:38 | -3.2300102
11503 | 恒流放电 | 00:38:05 | 15:57:12 | -0.9999549 | 3.23 | 0.6346792 | 2.0620361 | 2025-02-23 05:12:43 | -3.2298609
11504 | 恒流放电 | 00:38:10 | 15:57:17 | -0.9999651 | 3.2297 | 0.636068 | 2.0665216 | 2025-02-23 05:12:48 | -3.2295741
11505 | 恒流放电 | 00:38:15 | 15:57:22 | -0.9998736 | 3.2296 | 0.6374567 | 2.0710066 | 2025-02-23 05:12:53 | -3.2291569
11506 | 恒流放电 | 00:38:20 | 15:57:27 | -1.0000066 | 3.2297 | 0.6388456 | 2.0754922 | 2025-02-23 05:12:58 | -3.2296717
11507 | 恒流放电 | 00:38:25 | 15:57:32 | -0.9999194 | 3.2294 | 0.6402344 | 2.0799772 | 2025-02-23 05:13:03 | -3.229186
11508 | 恒流放电 | 00:38:30 | 15:57:37 | -0.999867 | 3.2295 | 0.6416231 | 2.084462 | 2025-02-23 05:13:08 | -3.2290229
11509 | 恒流放电 | 00:38:35 | 15:57:42 | -0.9999426 | 3.2293 | 0.6430119 | 2.0889468 | 2025-02-23 05:13:13 | -3.2291187
11510 | 恒流放电 | 00:38:40 | 15:57:47 | -0.9998488 | 3.2294 | 0.6444006 | 2.0934314 | 2025-02-23 05:13:18 | -3.2288784
11511 | 恒流放电 | 00:38:45 | 15:57:52 | -0.999976 | 3.2292 | 0.6457895 | 2.0979163 | 2025-02-23 05:13:23 | -3.229148
11512 | 恒流放电 | 00:38:50 | 15:57:57 | -0.9999869 | 3.229 | 0.6471783 | 2.1024009 | 2025-02-23 05:13:28 | -3.2289103
11513 | 恒流放电 | 00:38:55 | 15:58:02 | -0.9999194 | 3.229 | 0.6485671 | 2.1068853 | 2025-02-23 05:13:33 | -3.2287671
11514 | 恒流放电 | 00:39:00 | 15:58:07 | -0.9999259 | 3.2288 | 0.6499559 | 2.1113694 | 2025-02-23 05:13:38 | -3.2285237
11515 | 恒流放电 | 00:39:05 | 15:58:12 | -0.9999331 | 3.2287 | 0.6513449 | 2.1158547 | 2025-02-23 05:13:43 | -3.2284695
11516 | 恒流放电 | 00:39:10 | 15:58:17 | -1.0001017 | 3.2286 | 0.6527339 | 2.1203393 | 2025-02-23 05:13:48 | -3.2288918
11517 | 恒流放电 | 00:39:15 | 15:58:22 | -1.0000218 | 3.2285 | 0.6541228 | 2.1248235 | 2025-02-23 05:13:53 | -3.2286135
11518 | 恒流放电 | 00:39:20 | 15:58:27 | -0.999952 | 3.2283 | 0.6555117 | 2.1293071 | 2025-02-23 05:13:58 | -3.2281805
11519 | 恒流放电 | 00:39:25 | 15:58:32 | -0.9999048 | 3.2282 | 0.6569004 | 2.1337903 | 2025-02-23 05:14:03 | -3.2279396
11520 | 恒流放电 | 00:39:30 | 15:58:37 | -1.0000087 | 3.2283 | 0.6582893 | 2.1382741 | 2025-02-23 05:14:08 | -3.2283411
11521 | 恒流放电 | 00:39:35 | 15:58:42 | -1.0001293 | 3.2282 | 0.6596784 | 2.1427583 | 2025-02-23 05:14:13 | -3.2285901
11522 | 恒流放电 | 00:39:40 | 15:58:47 | -0.9999194 | 3.228 | 0.6610672 | 2.1472413 | 2025-02-23 05:14:18 | -3.2277885
11523 | 恒流放电 | 00:39:45 | 15:58:52 | -0.999915 | 3.2279 | 0.6624559 | 2.1517241 | 2025-02-23 05:14:23 | -3.2276261
11524 | 恒流放电 | 00:39:50 | 15:58:57 | -0.9999855 | 3.2278 | 0.6638448 | 2.1562072 | 2025-02-23 05:14:28 | -3.227767
11525 | 恒流放电 | 00:39:55 | 15:59:02 | -0.9999571 | 3.2278 | 0.6652336 | 2.16069 | 2025-02-23 05:14:33 | -3.2276763
11526 | 恒流放电 | 00:40:00 | 15:59:07 | -0.9999964 | 3.2279 | 0.6666225 | 2.1651732 | 2025-02-23 05:14:38 | -3.2278828
11527 | 恒流放电 | 00:40:05 | 15:59:12 | -0.9999244 | 3.2276 | 0.6680113 | 2.1696557 | 2025-02-23 05:14:43 | -3.2273836
11528 | 恒流放电 | 00:40:10 | 15:59:17 | -0.9999055 | 3.2274 | 0.6693995 | 2.1741369 | 2025-02-23 05:14:48 | -3.2271331
11529 | 恒流放电 | 00:40:15 | 15:59:22 | -0.9999215 | 3.2274 | 0.6707883 | 2.1786191 | 2025-02-23 05:14:53 | -3.2271646
11530 | 恒流放电 | 00:40:20 | 15:59:27 | -0.9999303 | 3.2273 | 0.6721771 | 2.1831011 | 2025-02-23 05:14:58 | -3.2270997
11531 | 恒流放电 | 00:40:25 | 15:59:32 | -0.9999194 | 3.2274 | 0.6735658 | 2.1875832 | 2025-02-23 05:15:03 | -3.2271112
11532 | 恒流放电 | 00:40:30 | 15:59:37 | -1.0000108 | 3.2271 | 0.6749548 | 2.1920654 | 2025-02-23 05:15:08 | -3.2271587
11533 | 恒流放电 | 00:40:35 | 15:59:42 | -0.9999201 | 3.2271 | 0.6763435 | 2.1965471 | 2025-02-23 05:15:13 | -3.2268052
11534 | 恒流放电 | 00:40:40 | 15:59:47 | -1.0000029 | 3.227 | 0.6777324 | 2.2010291 | 2025-02-23 05:15:18 | -3.2270269
11535 | 恒流放电 | 00:40:45 | 15:59:52 | -0.9999506 | 3.2269 | 0.6791212 | 2.2055106 | 2025-02-23 05:15:23 | -3.2267118
11536 | 恒流放电 | 00:40:50 | 15:59:57 | -1.0000538 | 3.2268 | 0.6805102 | 2.2099924 | 2025-02-23 05:15:28 | -3.2269339
11537 | 恒流放电 | 00:40:55 | 16:00:02 | -1.0000269 | 3.2268 | 0.6818991 | 2.2144742 | 2025-02-23 05:15:33 | -3.2268764
11538 | 恒流放电 | 00:41:00 | 16:00:07 | -0.9999535 | 3.2265 | 0.683288 | 2.2189553 | 2025-02-23 05:15:38 | -3.2263887
11539 | 恒流放电 | 00:41:05 | 16:00:12 | -0.9999855 | 3.2266 | 0.6846768 | 2.2234366 | 2025-02-23 05:15:43 | -3.226522
11540 | 恒流放电 | 00:41:10 | 16:00:17 | -0.9999542 | 3.2265 | 0.6860657 | 2.2279176 | 2025-02-23 05:15:48 | -3.2263287
11541 | 恒流放电 | 00:41:15 | 16:00:22 | -0.9999005 | 3.2264 | 0.687454 | 2.2323978 | 2025-02-23 05:15:53 | -3.2260294
11542 | 恒流放电 | 00:41:20 | 16:00:27 | -0.9999608 | 3.2262 | 0.6888429 | 2.2368785 | 2025-02-23 05:15:58 | -3.2261089
11543 | 恒流放电 | 00:41:25 | 16:00:32 | -0.9999782 | 3.2261 | 0.6902317 | 2.2413591 | 2025-02-23 05:16:03 | -3.2260179
11544 | 恒流放电 | 00:41:30 | 16:00:37 | -0.9999201 | 3.226 | 0.6916205 | 2.2458392 | 2025-02-23 05:16:08 | -3.2256967
11545 | 恒流放电 | 00:41:35 | 16:00:42 | -0.9999143 | 3.226 | 0.6930093 | 2.2503194 | 2025-02-23 05:16:13 | -3.2257167
11546 | 恒流放电 | 00:41:40 | 16:00:47 | -0.9999601 | 3.2256 | 0.6943981 | 2.2547992 | 2025-02-23 05:16:18 | -3.2255077
11547 | 恒流放电 | 00:41:45 | 16:00:52 | -0.9998438 | 3.2258 | 0.6957868 | 2.2592789 | 2025-02-23 05:16:23 | -3.2253402
11548 | 恒流放电 | 00:41:50 | 16:00:57 | -0.9999179 | 3.2257 | 0.6971756 | 2.2637586 | 2025-02-23 05:16:28 | -3.2254164
11549 | 恒流放电 | 00:41:55 | 16:01:02 | -0.9999397 | 3.2256 | 0.6985644 | 2.2682384 | 2025-02-23 05:16:33 | -3.2253971
11550 | 恒流放电 | 00:42:00 | 16:01:07 | -0.9998757 | 3.2256 | 0.6999531 | 2.2727177 | 2025-02-23 05:16:38 | -3.225166
11551 | 恒流放电 | 00:42:05 | 16:01:12 | -0.9997893 | 3.2255 | 0.7013417 | 2.2771967 | 2025-02-23 05:16:43 | -3.2248467
11552 | 恒流放电 | 00:42:10 | 16:01:17 | -1.0000443 | 3.2253 | 0.7027306 | 2.2816765 | 2025-02-23 05:16:48 | -3.2254696
11553 | 恒流放电 | 00:42:15 | 16:01:22 | -0.9999644 | 3.2251 | 0.7041195 | 2.2861557 | 2025-02-23 05:16:53 | -3.2249993
11554 | 恒流放电 | 00:42:20 | 16:01:27 | -0.9998351 | 3.2254 | 0.7055086 | 2.2906375 | 2025-02-23 05:16:58 | -3.2248363
11555 | 恒流放电 | 00:42:25 | 16:01:32 | -0.9999993 | 3.225 | 0.7068975 | 2.2951166 | 2025-02-23 05:17:03 | -3.2249773
11556 | 恒流放电 | 00:42:30 | 16:01:37 | -0.9999753 | 3.2251 | 0.7082863 | 2.2995958 | 2025-02-23 05:17:08 | -3.2249926
11557 | 恒流放电 | 00:42:35 | 16:01:42 | -0.9999499 | 3.2251 | 0.7096752 | 2.3040749 | 2025-02-23 05:17:13 | -3.2249317
11558 | 恒流放电 | 00:42:40 | 16:01:47 | -0.9999549 | 3.2249 | 0.711064 | 2.3085537 | 2025-02-23 05:17:18 | -3.2247847
11559 | 恒流放电 | 00:42:45 | 16:01:52 | -0.9999186 | 3.2247 | 0.7124528 | 2.3130321 | 2025-02-23 05:17:23 | -3.2244212
11560 | 恒流放电 | 00:42:50 | 16:01:57 | -0.9999666 | 3.2246 | 0.7138416 | 2.3175105 | 2025-02-23 05:17:28 | -3.2244908
11561 | 恒流放电 | 00:42:55 | 16:02:02 | -0.9999811 | 3.2246 | 0.7152305 | 2.321989 | 2025-02-23 05:17:33 | -3.2245148
11562 | 恒流放电 | 00:43:00 | 16:02:07 | -0.9999658 | 3.2243 | 0.7166193 | 2.3264671 | 2025-02-23 05:17:38 | -3.2242396
11563 | 恒流放电 | 00:43:05 | 16:02:12 | -0.9998576 | 3.2242 | 0.718008 | 2.3309446 | 2025-02-23 05:17:43 | -3.2237867
11564 | 恒流放电 | 00:43:10 | 16:02:17 | -0.9999266 | 3.2242 | 0.7193968 | 2.3354224 | 2025-02-23 05:17:48 | -3.2239825
11565 | 恒流放电 | 00:43:15 | 16:02:22 | -0.999862 | 3.2243 | 0.7207855 | 2.3398999 | 2025-02-23 05:17:53 | -3.2238284
11566 | 恒流放电 | 00:43:20 | 16:02:27 | -1.000101 | 3.224 | 0.7221745 | 2.3443782 | 2025-02-23 05:17:58 | -3.2243241
11567 | 恒流放电 | 00:43:25 | 16:02:32 | -0.9999513 | 3.2242 | 0.7235633 | 2.3488569 | 2025-02-23 05:18:03 | -3.2240287
11568 | 恒流放电 | 00:43:30 | 16:02:37 | -0.9999251 | 3.2238 | 0.724952 | 2.3533341 | 2025-02-23 05:18:08 | -3.2235479
11569 | 恒流放电 | 00:43:35 | 16:02:42 | -0.9998772 | 3.2238 | 0.7263408 | 2.357811 | 2025-02-23 05:18:13 | -3.2233655
11570 | 恒流放电 | 00:43:40 | 16:02:47 | -0.9999164 | 3.2239 | 0.7277295 | 2.3622882 | 2025-02-23 05:18:18 | -3.2236111
11571 | 恒流放电 | 00:43:45 | 16:02:52 | -0.9999608 | 3.2238 | 0.7291184 | 2.3667655 | 2025-02-23 05:18:23 | -3.223647
11572 | 恒流放电 | 00:43:50 | 16:02:57 | -1.0000094 | 3.2237 | 0.7305073 | 2.3712429 | 2025-02-23 05:18:28 | -3.2237197
11573 | 恒流放电 | 00:43:55 | 16:03:02 | -0.9998685 | 3.2235 | 0.731896 | 2.3757194 | 2025-02-23 05:18:33 | -3.2231091
11574 | 恒流放电 | 00:44:00 | 16:03:07 | -0.9999194 | 3.2235 | 0.7332847 | 2.3801962 | 2025-02-23 05:18:38 | -3.2232477
11575 | 恒流放电 | 00:44:05 | 16:03:12 | -1.0000153 | 3.2233 | 0.7346737 | 2.384673 | 2025-02-23 05:18:43 | -3.2233442
11576 | 恒流放电 | 00:44:10 | 16:03:17 | -0.9999666 | 3.2234 | 0.7360625 | 2.3891498 | 2025-02-23 05:18:48 | -3.2232854
11577 | 恒流放电 | 00:44:15 | 16:03:22 | -0.9999789 | 3.2231 | 0.7374514 | 2.3936262 | 2025-02-23 05:18:53 | -3.223031
11578 | 恒流放电 | 00:44:20 | 16:03:27 | -0.9998445 | 3.2233 | 0.73884 | 2.3981023 | 2025-02-23 05:18:58 | -3.2227859
11579 | 恒流放电 | 00:44:25 | 16:03:32 | -1.0000188 | 3.2231 | 0.7402289 | 2.4025789 | 2025-02-23 05:19:03 | -3.2231409
11580 | 恒流放电 | 00:44:30 | 16:03:37 | -0.9998757 | 3.2229 | 0.7416177 | 2.4070554 | 2025-02-23 05:19:08 | -3.2225235
11581 | 恒流放电 | 00:44:35 | 16:03:42 | -0.9999331 | 3.2227 | 0.7430065 | 2.411531 | 2025-02-23 05:19:13 | -3.2224596
11582 | 恒流放电 | 00:44:40 | 16:03:47 | -0.9998794 | 3.2227 | 0.7443952 | 2.4160064 | 2025-02-23 05:19:18 | -3.2223032
11583 | 恒流放电 | 00:44:45 | 16:03:52 | -0.9999636 | 3.2227 | 0.745784 | 2.4204823 | 2025-02-23 05:19:23 | -3.2225875
11584 | 恒流放电 | 00:44:50 | 16:03:57 | -0.9999724 | 3.2226 | 0.7471729 | 2.4249579 | 2025-02-23 05:19:28 | -3.2224965
11585 | 恒流放电 | 00:44:55 | 16:04:02 | -0.9998852 | 3.2226 | 0.7485616 | 2.4294333 | 2025-02-23 05:19:33 | -3.2222501
11586 | 恒流放电 | 00:45:00 | 16:04:07 | -0.9999949 | 3.2224 | 0.7499505 | 2.4339088 | 2025-02-23 05:19:38 | -3.2223893
11587 | 恒流放电 | 00:45:05 | 16:04:12 | -0.9999681 | 3.2224 | 0.7513393 | 2.4383842 | 2025-02-23 05:19:43 | -3.2222553
11588 | 恒流放电 | 00:45:10 | 16:04:17 | -0.9998634 | 3.2224 | 0.752728 | 2.4428591 | 2025-02-23 05:19:48 | -3.2219144
11589 | 恒流放电 | 00:45:15 | 16:04:22 | -0.999992 | 3.2223 | 0.7541169 | 2.4473345 | 2025-02-23 05:19:53 | -3.2223175
11590 | 恒流放电 | 00:45:20 | 16:04:27 | -1.0000559 | 3.2221 | 0.7555059 | 2.4518099 | 2025-02-23 05:19:58 | -3.2222642
11591 | 恒流放电 | 00:45:25 | 16:04:32 | -1.0000392 | 3.2222 | 0.7568948 | 2.4562854 | 2025-02-23 05:20:03 | -3.2223637
11592 | 恒流放电 | 00:45:30 | 16:04:37 | -0.9999208 | 3.2221 | 0.7582836 | 2.4607602 | 2025-02-23 05:20:08 | -3.2218434
11593 | 恒流放电 | 00:45:35 | 16:04:42 | -0.999859 | 3.222 | 0.759672 | 2.4652348 | 2025-02-23 05:20:13 | -3.2215371
11594 | 恒流放电 | 00:45:40 | 16:04:47 | -0.9998765 | 3.2218 | 0.7610608 | 2.4697089 | 2025-02-23 05:20:18 | -3.2213774
11595 | 恒流放电 | 00:45:45 | 16:04:52 | -0.9998416 | 3.2218 | 0.7624494 | 2.4741829 | 2025-02-23 05:20:23 | -3.2212665
11596 | 恒流放电 | 00:45:50 | 16:04:57 | -1.0000051 | 3.2218 | 0.7638383 | 2.4786576 | 2025-02-23 05:20:28 | -3.2218354
11597 | 恒流放电 | 00:45:55 | 16:05:02 | -0.9999484 | 3.2216 | 0.7652271 | 2.4831318 | 2025-02-23 05:20:33 | -3.2214068
11598 | 恒流放电 | 00:46:00 | 16:05:07 | -0.9998554 | 3.2218 | 0.7666158 | 2.4876058 | 2025-02-23 05:20:38 | -3.221287
11599 | 恒流放电 | 00:46:05 | 16:05:12 | -0.9998467 | 3.2214 | 0.7680045 | 2.4920793 | 2025-02-23 05:20:43 | -3.2209271
11600 | 恒流放电 | 00:46:10 | 16:05:17 | -0.9999768 | 3.2212 | 0.7693934 | 2.4965532 | 2025-02-23 05:20:48 | -3.2211499
11601 | 恒流放电 | 00:46:15 | 16:05:22 | -0.9999324 | 3.2214 | 0.7707822 | 2.5010271 | 2025-02-23 05:20:53 | -3.2212304
11602 | 恒流放电 | 00:46:20 | 16:05:27 | -0.9999353 | 3.2212 | 0.772171 | 2.5055007 | 2025-02-23 05:20:58 | -3.2210231
11603 | 恒流放电 | 00:46:25 | 16:05:32 | -0.9999549 | 3.2212 | 0.7735598 | 2.5099744 | 2025-02-23 05:21:03 | -3.2210548
11604 | 恒流放电 | 00:46:30 | 16:05:37 | -0.9999986 | 3.2209 | 0.7749487 | 2.5144479 | 2025-02-23 05:21:08 | -3.2209357
11605 | 恒流放电 | 00:46:35 | 16:05:42 | -1.000008 | 3.2212 | 0.7763376 | 2.5189218 | 2025-02-23 05:21:13 | -3.2212124
11606 | 恒流放电 | 00:46:40 | 16:05:47 | -1.0000021 | 3.221 | 0.7777264 | 2.5233955 | 2025-02-23 05:21:18 | -3.2210507
11607 | 恒流放电 | 00:46:45 | 16:05:52 | -0.9998852 | 3.2208 | 0.7791151 | 2.5278684 | 2025-02-23 05:21:23 | -3.2204614
11608 | 恒流放电 | 00:46:50 | 16:05:57 | -1.0000029 | 3.2208 | 0.780504 | 2.5323418 | 2025-02-23 05:21:28 | -3.2208387
11609 | 恒流放电 | 00:46:55 | 16:06:02 | -0.9998351 | 3.2206 | 0.7818926 | 2.5368141 | 2025-02-23 05:21:33 | -3.220079
11610 | 恒流放电 | 00:47:00 | 16:06:07 | -0.9999121 | 3.2204 | 0.7832814 | 2.5412866 | 2025-02-23 05:21:38 | -3.220152
11611 | 恒流放电 | 00:47:05 | 16:06:12 | -0.9999681 | 3.2207 | 0.7846702 | 2.5457595 | 2025-02-23 05:21:43 | -3.220548
11612 | 恒流放电 | 00:47:10 | 16:06:17 | -1.0000749 | 3.2205 | 0.7860592 | 2.5502328 | 2025-02-23 05:21:48 | -3.220717
11613 | 恒流放电 | 00:47:15 | 16:06:22 | -0.9998954 | 3.2203 | 0.787448 | 2.5547049 | 2025-02-23 05:21:53 | -3.2199338
11614 | 恒流放电 | 00:47:20 | 16:06:27 | -0.9999717 | 3.2203 | 0.7888368 | 2.5591774 | 2025-02-23 05:21:58 | -3.2202357
11615 | 恒流放电 | 00:47:25 | 16:06:32 | -0.9999135 | 3.2203 | 0.7902256 | 2.5636497 | 2025-02-23 05:22:03 | -3.2200319
11616 | 恒流放电 | 00:47:30 | 16:06:37 | -0.9999331 | 3.2201 | 0.7916144 | 2.5681217 | 2025-02-23 05:22:08 | -3.2198712
11617 | 恒流放电 | 00:47:35 | 16:06:42 | -0.9999818 | 3.22 | 0.7930033 | 2.5725939 | 2025-02-23 05:22:13 | -3.2199813
11618 | 恒流放电 | 00:47:40 | 16:06:47 | -0.9998838 | 3.22 | 0.794392 | 2.5770656 | 2025-02-23 05:22:18 | -3.2195893
11619 | 恒流放电 | 00:47:45 | 16:06:52 | -0.9999135 | 3.22 | 0.795781 | 2.5815384 | 2025-02-23 05:22:23 | -3.2197161
11620 | 恒流放电 | 00:47:50 | 16:06:57 | -0.9998896 | 3.2197 | 0.7971697 | 2.5860098 | 2025-02-23 05:22:28 | -3.21939
11621 | 恒流放电 | 00:47:55 | 16:07:02 | -0.9999368 | 3.2195 | 0.7985585 | 2.590481 | 2025-02-23 05:22:33 | -3.2192895
11622 | 恒流放电 | 00:48:00 | 16:07:07 | -0.9999738 | 3.2196 | 0.7999473 | 2.5949526 | 2025-02-23 05:22:38 | -3.2195038
11623 | 恒流放电 | 00:48:05 | 16:07:12 | -0.9998823 | 3.2196 | 0.8013361 | 2.5994237 | 2025-02-23 05:22:43 | -3.2192195
11624 | 恒流放电 | 00:48:10 | 16:07:17 | -1.0000218 | 3.2195 | 0.802725 | 2.6038954 | 2025-02-23 05:22:48 | -3.2196087
11625 | 恒流放电 | 00:48:15 | 16:07:22 | -0.9999615 | 3.2191 | 0.8041138 | 2.6083662 | 2025-02-23 05:22:53 | -3.2189749
11626 | 恒流放电 | 00:48:20 | 16:07:27 | -0.9999949 | 3.2192 | 0.8055027 | 2.6128373 | 2025-02-23 05:22:58 | -3.2192074
11627 | 恒流放电 | 00:48:25 | 16:07:32 | -0.9998518 | 3.2194 | 0.8068914 | 2.617308 | 2025-02-23 05:23:03 | -3.2188984
11628 | 恒流放电 | 00:48:30 | 16:07:37 | -1.0000058 | 3.219 | 0.8082803 | 2.6217789 | 2025-02-23 05:23:08 | -3.219048
11629 | 恒流放电 | 00:48:35 | 16:07:42 | -0.9999825 | 3.2192 | 0.8096692 | 2.62625 | 2025-02-23 05:23:13 | -3.2191716
11630 | 恒流放电 | 00:48:40 | 16:07:47 | -0.999891 | 3.2191 | 0.8110579 | 2.6307205 | 2025-02-23 05:23:18 | -3.2187412
11631 | 恒流放电 | 00:48:45 | 16:07:52 | -1.0000174 | 3.2189 | 0.8124468 | 2.6351912 | 2025-02-23 05:23:23 | -3.2189436
11632 | 恒流放电 | 00:48:50 | 16:07:57 | -1.0000407 | 3.2188 | 0.8138354 | 2.6396623 | 2025-02-23 05:23:28 | -3.218904
11633 | 恒流放电 | 00:48:55 | 16:08:02 | -0.999976 | 3.2189 | 0.8152243 | 2.6441328 | 2025-02-23 05:23:33 | -3.2188147
11634 | 恒流放电 | 00:49:00 | 16:08:07 | -0.9998002 | 3.2188 | 0.8166129 | 2.6486025 | 2025-02-23 05:23:38 | -3.2181379
11635 | 恒流放电 | 00:49:05 | 16:08:12 | -0.9999179 | 3.2187 | 0.8180017 | 2.6530725 | 2025-02-23 05:23:43 | -3.2184029
11636 | 恒流放电 | 00:49:10 | 16:08:17 | -0.9998568 | 3.2187 | 0.8193904 | 2.6575422 | 2025-02-23 05:23:48 | -3.2182227
11637 | 恒流放电 | 00:49:15 | 16:08:22 | -0.9999223 | 3.2185 | 0.8207792 | 2.6620121 | 2025-02-23 05:23:53 | -3.2182741
11638 | 恒流放电 | 00:49:20 | 16:08:27 | -1.000024 | 3.2185 | 0.8221681 | 2.6664823 | 2025-02-23 05:23:58 | -3.2185911
11639 | 恒流放电 | 00:49:25 | 16:08:32 | -0.999947 | 3.2183 | 0.8235569 | 2.670952 | 2025-02-23 05:24:03 | -3.2181501
11640 | 恒流放电 | 00:49:30 | 16:08:37 | -0.9999331 | 3.2184 | 0.8249457 | 2.6754216 | 2025-02-23 05:24:08 | -3.2181595
11641 | 恒流放电 | 00:49:35 | 16:08:42 | -1.0000516 | 3.2182 | 0.8263346 | 2.6798916 | 2025-02-23 05:24:13 | -3.2183883
11642 | 恒流放电 | 00:49:40 | 16:08:47 | -0.9999956 | 3.2182 | 0.8277235 | 2.6843613 | 2025-02-23 05:24:18 | -3.2181361
11643 | 恒流放电 | 00:49:45 | 16:08:52 | -0.9999927 | 3.2182 | 0.8291124 | 2.6888309 | 2025-02-23 05:24:23 | -3.2181599
11644 | 恒流放电 | 00:49:50 | 16:08:57 | -0.9999237 | 3.2182 | 0.8305012 | 2.6933003 | 2025-02-23 05:24:28 | -3.2179118
11645 | 恒流放电 | 00:49:55 | 16:09:02 | -0.9999368 | 3.2178 | 0.83189 | 2.6977696 | 2025-02-23 05:24:33 | -3.2175983
11646 | 恒流放电 | 00:50:00 | 16:09:07 | -1.0000269 | 3.2178 | 0.833279 | 2.7022389 | 2025-02-23 05:24:38 | -3.217888
11647 | 恒流放电 | 00:50:05 | 16:09:12 | -1.0000225 | 3.2178 | 0.8346679 | 2.7067083 | 2025-02-23 05:24:43 | -3.2179108
11648 | 恒流放电 | 00:50:10 | 16:09:17 | -0.9999949 | 3.2176 | 0.8360568 | 2.7111771 | 2025-02-23 05:24:48 | -3.2175967
11649 | 恒流放电 | 00:50:15 | 16:09:22 | -1.0000225 | 3.2177 | 0.8374457 | 2.7156463 | 2025-02-23 05:24:53 | -3.2177799
11650 | 恒流放电 | 00:50:20 | 16:09:27 | -0.9998525 | 3.2176 | 0.8388344 | 2.7201144 | 2025-02-23 05:24:58 | -3.2170766
11651 | 恒流放电 | 00:50:25 | 16:09:32 | -0.999931 | 3.2174 | 0.8402232 | 2.7245828 | 2025-02-23 05:25:03 | -3.2172207
11652 | 恒流放电 | 00:50:30 | 16:09:37 | -0.9999404 | 3.2174 | 0.841612 | 2.7290511 | 2025-02-23 05:25:08 | -3.2172045
11653 | 恒流放电 | 00:50:35 | 16:09:42 | -0.9999513 | 3.2174 | 0.8430008 | 2.7335196 | 2025-02-23 05:25:13 | -3.2172927
11654 | 恒流放电 | 00:50:40 | 16:09:47 | -0.999936 | 3.2173 | 0.8443896 | 2.7379877 | 2025-02-23 05:25:18 | -3.2170584
11655 | 恒流放电 | 00:50:45 | 16:09:52 | -1.0000312 | 3.2171 | 0.8457785 | 2.7424561 | 2025-02-23 05:25:23 | -3.2172164
11656 | 恒流放电 | 00:50:50 | 16:09:57 | -1.0000218 | 3.2173 | 0.8471675 | 2.7469246 | 2025-02-23 05:25:28 | -3.2173496
11657 | 恒流放电 | 00:50:55 | 16:10:02 | -0.9998779 | 3.2172 | 0.8485562 | 2.7513924 | 2025-02-23 05:25:33 | -3.216803
11658 | 恒流放电 | 00:51:00 | 16:10:07 | -0.9999724 | 3.2169 | 0.8499445 | 2.7558601 | 2025-02-23 05:25:38 | -3.2168435
11659 | 恒流放电 | 00:51:05 | 16:10:12 | -0.9999107 | 3.2169 | 0.8513333 | 2.7603277 | 2025-02-23 05:25:43 | -3.2166606
11660 | 恒流放电 | 00:51:10 | 16:10:17 | -0.999952 | 3.2168 | 0.8527221 | 2.7647953 | 2025-02-23 05:25:48 | -3.2166938
11661 | 恒流放电 | 00:51:15 | 16:10:22 | -0.9998656 | 3.217 | 0.8541108 | 2.7692628 | 2025-02-23 05:25:53 | -3.2166108
11662 | 恒流放电 | 00:51:20 | 16:10:27 | -1.0000676 | 3.2167 | 0.8554998 | 2.7737308 | 2025-02-23 05:25:58 | -3.2169349
11663 | 恒流放电 | 00:51:25 | 16:10:32 | -0.9999782 | 3.2167 | 0.8568887 | 2.7781984 | 2025-02-23 05:26:03 | -3.2166769
11664 | 恒流放电 | 00:51:30 | 16:10:37 | -1.0000407 | 3.2166 | 0.8582776 | 2.7826661 | 2025-02-23 05:26:08 | -3.2167598
11665 | 恒流放电 | 00:51:35 | 16:10:42 | -0.9999135 | 3.2167 | 0.8596664 | 2.7871333 | 2025-02-23 05:26:13 | -3.2164102
11666 | 恒流放电 | 00:51:40 | 16:10:47 | -0.999899 | 3.2165 | 0.8610551 | 2.7916002 | 2025-02-23 05:26:18 | -3.2161438
11667 | 恒流放电 | 00:51:45 | 16:10:52 | -0.9999564 | 3.2164 | 0.862444 | 2.7960672 | 2025-02-23 05:26:23 | -3.2162419
11668 | 恒流放电 | 00:51:50 | 16:10:57 | -1.0000108 | 3.2163 | 0.8638329 | 2.8005343 | 2025-02-23 05:26:28 | -3.2162982
11669 | 恒流放电 | 00:51:55 | 16:11:02 | -0.9998903 | 3.2164 | 0.8652216 | 2.805001 | 2025-02-23 05:26:33 | -3.2159981
11670 | 恒流放电 | 00:52:00 | 16:11:07 | -1.0000188 | 3.2162 | 0.8666105 | 2.809468 | 2025-02-23 05:26:38 | -3.2162349
11671 | 恒流放电 | 00:52:05 | 16:11:12 | -0.9999055 | 3.2161 | 0.8679991 | 2.8139341 | 2025-02-23 05:26:43 | -3.2158112
11672 | 恒流放电 | 00:52:10 | 16:11:17 | -0.9999404 | 3.2159 | 0.8693879 | 2.8184004 | 2025-02-23 05:26:48 | -3.2157204
11673 | 恒流放电 | 00:52:15 | 16:11:22 | -0.9999382 | 3.2158 | 0.8707767 | 2.8228664 | 2025-02-23 05:26:53 | -3.2155652
11674 | 恒流放电 | 00:52:20 | 16:11:27 | -0.9999847 | 3.216 | 0.8721656 | 2.827333 | 2025-02-23 05:26:58 | -3.2159338
11675 | 恒流放电 | 00:52:25 | 16:11:32 | -0.9999128 | 3.2158 | 0.8735544 | 2.831799 | 2025-02-23 05:27:03 | -3.2154877
11676 | 恒流放电 | 00:52:30 | 16:11:37 | -0.9999375 | 3.2161 | 0.8749432 | 2.8362655 | 2025-02-23 05:27:08 | -3.2158843
11677 | 恒流放电 | 00:52:35 | 16:11:42 | -0.9999448 | 3.2157 | 0.876332 | 2.8407315 | 2025-02-23 05:27:13 | -3.2155687
11678 | 恒流放电 | 00:52:40 | 16:11:47 | -0.9999906 | 3.2156 | 0.8777209 | 2.8451976 | 2025-02-23 05:27:18 | -3.215601
11679 | 恒流放电 | 00:52:45 | 16:11:52 | -0.9999579 | 3.2156 | 0.8791097 | 2.8496636 | 2025-02-23 05:27:23 | -3.215475
11680 | 恒流放电 | 00:52:50 | 16:11:57 | -0.9999157 | 3.2155 | 0.8804985 | 2.8541291 | 2025-02-23 05:27:28 | -3.2151869
11681 | 恒流放电 | 00:52:55 | 16:12:02 | -0.9999346 | 3.2155 | 0.8818873 | 2.8585948 | 2025-02-23 05:27:33 | -3.2152605
11682 | 恒流放电 | 00:53:00 | 16:12:07 | -0.9999666 | 3.2153 | 0.8832761 | 2.8630603 | 2025-02-23 05:27:38 | -3.2151821
11683 | 恒流放电 | 00:53:05 | 16:12:12 | -1.0000014 | 3.2153 | 0.884665 | 2.867526 | 2025-02-23 05:27:43 | -3.2153021
11684 | 恒流放电 | 00:53:10 | 16:12:17 | -1.0000211 | 3.2151 | 0.8860538 | 2.8719919 | 2025-02-23 05:27:48 | -3.2151874
11685 | 恒流放电 | 00:53:15 | 16:12:22 | -0.9998983 | 3.2152 | 0.8874425 | 2.876457 | 2025-02-23 05:27:53 | -3.214894
11686 | 恒流放电 | 00:53:20 | 16:12:27 | -0.9999869 | 3.2151 | 0.8888314 | 2.8809224 | 2025-02-23 05:27:58 | -3.2151079
11687 | 恒流放电 | 00:53:25 | 16:12:32 | -0.9998939 | 3.2149 | 0.8902202 | 2.8853872 | 2025-02-23 05:28:03 | -3.2146035
11688 | 恒流放电 | 00:53:30 | 16:12:37 | -0.9999223 | 3.2147 | 0.8916089 | 2.8898517 | 2025-02-23 05:28:08 | -3.2144895
11689 | 恒流放电 | 00:53:35 | 16:12:42 | -0.9999259 | 3.2149 | 0.8929977 | 2.8943166 | 2025-02-23 05:28:13 | -3.2146735
11690 | 恒流放电 | 00:53:40 | 16:12:47 | -1.0000399 | 3.2147 | 0.8943867 | 2.8987816 | 2025-02-23 05:28:18 | -3.2148615
11691 | 恒流放电 | 00:53:45 | 16:12:52 | -0.9999426 | 3.2148 | 0.8957755 | 2.9032463 | 2025-02-23 05:28:23 | -3.214576
11692 | 恒流放电 | 00:53:50 | 16:12:57 | -0.9999804 | 3.2147 | 0.8971643 | 2.907711 | 2025-02-23 05:28:28 | -3.2145957
11693 | 恒流放电 | 00:53:55 | 16:13:02 | -0.9998176 | 3.2146 | 0.898553 | 2.912175 | 2025-02-23 05:28:33 | -3.2140143
11694 | 恒流放电 | 00:54:00 | 16:13:07 | -0.9998736 | 3.2144 | 0.8999417 | 2.9166388 | 2025-02-23 05:28:38 | -3.2139594
11695 | 恒流放电 | 00:54:05 | 16:13:12 | -1.0000188 | 3.2145 | 0.9013306 | 2.9211035 | 2025-02-23 05:28:43 | -3.2145843
11696 | 恒流放电 | 00:54:10 | 16:13:17 | -0.9998365 | 3.2142 | 0.9027193 | 2.9255669 | 2025-02-23 05:28:48 | -3.2136786
11697 | 恒流放电 | 00:54:15 | 16:13:22 | -0.9999107 | 3.2144 | 0.9041082 | 2.9300315 | 2025-02-23 05:28:53 | -3.2140845
11698 | 恒流放电 | 00:54:20 | 16:13:27 | -1.0000188 | 3.2143 | 0.9054971 | 2.934496 | 2025-02-23 05:28:58 | -3.2143807
11699 | 恒流放电 | 00:54:25 | 16:13:32 | -0.9999324 | 3.2141 | 0.9068859 | 2.9389596 | 2025-02-23 05:29:03 | -3.2138524
11700 | 恒流放电 | 00:54:30 | 16:13:37 | -0.9998641 | 3.2142 | 0.9082746 | 2.9434232 | 2025-02-23 05:29:08 | -3.2137599
11701 | 恒流放电 | 00:54:35 | 16:13:42 | -0.9999477 | 3.214 | 0.9096635 | 2.9478869 | 2025-02-23 05:29:13 | -3.2138499
11702 | 恒流放电 | 00:54:40 | 16:13:47 | -0.9999041 | 3.2138 | 0.9110522 | 2.95235 | 2025-02-23 05:29:18 | -3.2134841
11703 | 恒流放电 | 00:54:45 | 16:13:52 | -1.0000058 | 3.2139 | 0.9124411 | 2.9568138 | 2025-02-23 05:29:23 | -3.213926
11704 | 恒流放电 | 00:54:50 | 16:13:57 | -0.9999971 | 3.2139 | 0.91383 | 2.9612775 | 2025-02-23 05:29:28 | -3.2138526
11705 | 恒流放电 | 00:54:55 | 16:14:02 | -0.9999797 | 3.2137 | 0.9152189 | 2.9657409 | 2025-02-23 05:29:33 | -3.2136622
11706 | 恒流放电 | 00:55:00 | 16:14:07 | -1.000024 | 3.2136 | 0.9166078 | 2.9702043 | 2025-02-23 05:29:38 | -3.2136409
11707 | 恒流放电 | 00:55:05 | 16:14:12 | -1.0000312 | 3.2136 | 0.9179967 | 2.9746678 | 2025-02-23 05:29:43 | -3.213691
11708 | 恒流放电 | 00:55:10 | 16:14:17 | -0.999976 | 3.2135 | 0.9193856 | 2.9791308 | 2025-02-23 05:29:48 | -3.2133968
11709 | 恒流放电 | 00:55:15 | 16:14:22 | -1.0000472 | 3.2137 | 0.9207745 | 2.9835945 | 2025-02-23 05:29:53 | -3.2138034
11710 | 恒流放电 | 00:55:20 | 16:14:27 | -0.9997755 | 3.2134 | 0.9221625 | 2.988055 | 2025-02-23 05:29:58 | -3.2126626
11711 | 恒流放电 | 00:55:25 | 16:14:32 | -0.9999818 | 3.2134 | 0.9235514 | 2.992518 | 2025-02-23 05:30:03 | -3.2133577
11712 | 恒流放电 | 00:55:30 | 16:14:37 | -0.9998736 | 3.2132 | 0.9249401 | 2.9969802 | 2025-02-23 05:30:08 | -3.2127817
11713 | 恒流放电 | 00:55:35 | 16:14:42 | -0.9999956 | 3.2133 | 0.926329 | 3.001443 | 2025-02-23 05:30:13 | -3.2132629
11714 | 恒流放电 | 00:55:40 | 16:14:47 | -0.9998786 | 3.2132 | 0.9277177 | 3.0059053 | 2025-02-23 05:30:18 | -3.212813
11715 | 恒流放电 | 00:55:45 | 16:14:52 | -1.0000451 | 3.2132 | 0.9291067 | 3.0103683 | 2025-02-23 05:30:23 | -3.213374
11716 | 恒流放电 | 00:55:50 | 16:14:57 | -0.9998162 | 3.2131 | 0.9304953 | 3.0148301 | 2025-02-23 05:30:28 | -3.2124774
11717 | 恒流放电 | 00:55:55 | 16:15:02 | -0.999883 | 3.2127 | 0.931884 | 3.0192916 | 2025-02-23 05:30:33 | -3.2122787
11718 | 恒流放电 | 00:56:00 | 16:15:07 | -0.9999681 | 3.2128 | 0.9332729 | 3.0237537 | 2025-02-23 05:30:38 | -3.2126917
11719 | 恒流放电 | 00:56:05 | 16:15:12 | -0.9999499 | 3.2127 | 0.9346617 | 3.0282155 | 2025-02-23 05:30:43 | -3.2125219
11720 | 恒流放电 | 00:56:10 | 16:15:17 | -0.9999331 | 3.2128 | 0.9360505 | 3.0326775 | 2025-02-23 05:30:48 | -3.212625
11721 | 恒流放电 | 00:56:15 | 16:15:22 | -0.9999041 | 3.2127 | 0.9374392 | 3.0371391 | 2025-02-23 05:30:53 | -3.2123634
11722 | 恒流放电 | 00:56:20 | 16:15:27 | -0.9998394 | 3.2124 | 0.9388279 | 3.0416001 | 2025-02-23 05:30:58 | -3.2119242
11723 | 恒流放电 | 00:56:25 | 16:15:32 | -0.9999186 | 3.2124 | 0.9402168 | 3.0460627 | 2025-02-23 05:31:03 | -3.2121872
11724 | 恒流放电 | 00:56:30 | 16:15:37 | -1.0000131 | 3.2123 | 0.9416057 | 3.0505244 | 2025-02-23 05:31:08 | -3.2123872
11725 | 恒流放电 | 00:56:35 | 16:15:42 | -1.0000857 | 3.2122 | 0.9429947 | 3.0549861 | 2025-02-23 05:31:13 | -3.2124636
11726 | 恒流放电 | 00:56:40 | 16:15:47 | -0.9998227 | 3.2123 | 0.9443833 | 3.0594468 | 2025-02-23 05:31:18 | -3.2116994
11727 | 恒流放电 | 00:56:45 | 16:15:52 | -0.9999107 | 3.2124 | 0.9457721 | 3.0639081 | 2025-02-23 05:31:23 | -3.2121325
11728 | 恒流放电 | 00:56:50 | 16:15:57 | -0.9999949 | 3.2122 | 0.947161 | 3.0683694 | 2025-02-23 05:31:28 | -3.2121527
11729 | 恒流放电 | 00:56:55 | 16:16:02 | -0.9999462 | 3.212 | 0.9485498 | 3.0728303 | 2025-02-23 05:31:33 | -3.2118532
11730 | 恒流放电 | 00:57:00 | 16:16:07 | -0.9999179 | 3.212 | 0.9499386 | 3.0772911 | 2025-02-23 05:31:38 | -3.2117718
11731 | 恒流放电 | 00:57:05 | 16:16:12 | -1.000024 | 3.2119 | 0.9513275 | 3.0817522 | 2025-02-23 05:31:43 | -3.2119643
11732 | 恒流放电 | 00:57:10 | 16:16:17 | -0.999915 | 3.2119 | 0.9527163 | 3.0862127 | 2025-02-23 05:31:48 | -3.2116003
11733 | 恒流放电 | 00:57:15 | 16:16:22 | -1.0000646 | 3.2118 | 0.9541052 | 3.0906738 | 2025-02-23 05:31:53 | -3.2119785
11734 | 恒流放电 | 00:57:20 | 16:16:27 | -0.9999433 | 3.2117 | 0.9554941 | 3.0951342 | 2025-02-23 05:31:58 | -3.2114969
11735 | 恒流放电 | 00:57:25 | 16:16:32 | -0.9999244 | 3.2117 | 0.9568828 | 3.0995946 | 2025-02-23 05:32:03 | -3.2114429
11736 | 恒流放电 | 00:57:30 | 16:16:37 | -0.9999513 | 3.2116 | 0.9582713 | 3.1040545 | 2025-02-23 05:32:08 | -3.2114911
11737 | 恒流放电 | 00:57:35 | 16:16:42 | -0.999854 | 3.2116 | 0.95966 | 3.1085143 | 2025-02-23 05:32:13 | -3.2111215
11738 | 恒流放电 | 00:57:40 | 16:16:47 | -0.9998329 | 3.2116 | 0.9610487 | 3.1129742 | 2025-02-23 05:32:18 | -3.2110745
11739 | 恒流放电 | 00:57:45 | 16:16:52 | -0.9997661 | 3.2115 | 0.9624372 | 3.1174335 | 2025-02-23 05:32:23 | -3.2107255
11740 | 恒流放电 | 00:57:50 | 16:16:57 | -0.9998743 | 3.2112 | 0.9638259 | 3.121893 | 2025-02-23 05:32:28 | -3.2108116
11741 | 恒流放电 | 00:57:55 | 16:17:02 | -1.0000174 | 3.2111 | 0.9652149 | 3.126353 | 2025-02-23 05:32:33 | -3.2111989
11742 | 恒流放电 | 00:58:00 | 16:17:07 | -0.9999201 | 3.2112 | 0.9666036 | 3.1308126 | 2025-02-23 05:32:38 | -3.210904
11743 | 恒流放电 | 00:58:05 | 16:17:12 | -0.9999092 | 3.211 | 0.9679924 | 3.1352719 | 2025-02-23 05:32:43 | -3.2107545
11744 | 恒流放电 | 00:58:10 | 16:17:17 | -1.0000021 | 3.211 | 0.9693813 | 3.1397317 | 2025-02-23 05:32:48 | -3.2110181
11745 | 恒流放电 | 00:58:15 | 16:17:22 | -0.9999462 | 3.2109 | 0.9707701 | 3.1441911 | 2025-02-23 05:32:53 | -3.2107658
11746 | 恒流放电 | 00:58:20 | 16:17:27 | -0.9999077 | 3.2109 | 0.9721589 | 3.1486503 | 2025-02-23 05:32:58 | -3.2106222
11747 | 恒流放电 | 00:58:25 | 16:17:32 | -0.9998488 | 3.2108 | 0.9735475 | 3.1531091 | 2025-02-23 05:33:03 | -3.2103163
11748 | 恒流放电 | 00:58:30 | 16:17:37 | -1.0000298 | 3.2109 | 0.9749365 | 3.1575688 | 2025-02-23 05:33:08 | -3.2110365
11749 | 恒流放电 | 00:58:35 | 16:17:42 | -0.9999005 | 3.2107 | 0.9763259 | 3.1620302 | 2025-02-23 05:33:13 | -3.2103657
11750 | 恒流放电 | 00:58:40 | 16:17:47 | -0.9999855 | 3.2106 | 0.9777147 | 3.1664893 | 2025-02-23 05:33:18 | -3.2105575
11751 | 恒流放电 | 00:58:45 | 16:17:52 | -0.9998365 | 3.2106 | 0.9791034 | 3.1709477 | 2025-02-23 05:33:23 | -3.2100254
11752 | 恒流放电 | 00:58:50 | 16:17:57 | -0.9999673 | 3.2104 | 0.9804922 | 3.1754065 | 2025-02-23 05:33:28 | -3.2103187
11753 | 恒流放电 | 00:58:55 | 16:18:02 | -0.9999557 | 3.2104 | 0.9818811 | 3.1798652 | 2025-02-23 05:33:33 | -3.2103026
11754 | 恒流放电 | 00:59:00 | 16:18:07 | -0.9998394 | 3.2105 | 0.9832697 | 3.1843236 | 2025-02-23 05:33:38 | -3.2100028
11755 | 恒流放电 | 00:59:05 | 16:18:12 | -0.9999244 | 3.2104 | 0.9846585 | 3.1887821 | 2025-02-23 05:33:43 | -3.2101291
11756 | 恒流放电 | 00:59:10 | 16:18:17 | -0.9999709 | 3.2104 | 0.9860474 | 3.1932408 | 2025-02-23 05:33:48 | -3.2102681
11757 | 恒流放电 | 00:59:15 | 16:18:22 | -0.9999506 | 3.2101 | 0.9874362 | 3.197699 | 2025-02-23 05:33:53 | -3.2099437
11758 | 恒流放电 | 00:59:20 | 16:18:27 | -0.9999419 | 3.2101 | 0.988825 | 3.2021573 | 2025-02-23 05:33:58 | -3.209926
11759 | 恒流放电 | 00:59:25 | 16:18:32 | -0.9999244 | 3.21 | 0.9902138 | 3.2066153 | 2025-02-23 05:34:03 | -3.2097512
11760 | 恒流放电 | 00:59:30 | 16:18:37 | -0.9999906 | 3.2099 | 0.9916027 | 3.2110734 | 2025-02-23 05:34:08 | -3.209857
11761 | 恒流放电 | 00:59:35 | 16:18:42 | -0.9998968 | 3.21 | 0.9929914 | 3.2155313 | 2025-02-23 05:34:13 | -3.2097149
11762 | 恒流放电 | 00:59:40 | 16:18:47 | -1.0000117 | 3.2098 | 0.9943802 | 3.2199895 | 2025-02-23 05:34:18 | -3.2098692
11763 | 恒流放电 | 00:59:45 | 16:18:52 | -0.9998939 | 3.2098 | 0.9957689 | 3.2244471 | 2025-02-23 05:34:23 | -3.2094378
11764 | 恒流放电 | 00:59:50 | 16:18:57 | -0.9999666 | 3.2096 | 0.9971578 | 3.2289048 | 2025-02-23 05:34:28 | -3.2095306
11765 | 恒流放电 | 00:59:55 | 16:19:02 | -0.9999964 | 3.2095 | 0.9985466 | 3.2333623 | 2025-02-23 05:34:33 | -3.2094464
11766 | 恒流放电 | 01:00:00 | 16:19:07 | -1.0000138 | 3.2095 | 0.9999356 | 3.2378201 | 2025-02-23 05:34:38 | -3.2095788
11767 | 恒流放电 | 01:00:05 | 16:19:12 | -0.9999331 | 3.2094 | 1.0013243 | 3.2422773 | 2025-02-23 05:34:43 | -3.2092282
11768 | 恒流放电 | 01:00:10 | 16:19:17 | -0.9999303 | 3.2095 | 1.0027131 | 3.2467346 | 2025-02-23 05:34:48 | -3.2092317
11769 | 恒流放电 | 01:00:15 | 16:19:22 | -0.9999077 | 3.2093 | 1.0041019 | 3.2511916 | 2025-02-23 05:34:53 | -3.2090123
11770 | 恒流放电 | 01:00:20 | 16:19:27 | -0.9999382 | 3.2092 | 1.0054907 | 3.2556485 | 2025-02-23 05:34:58 | -3.2089812
11771 | 恒流放电 | 01:00:25 | 16:19:32 | -0.9998598 | 3.2091 | 1.0068794 | 3.260105 | 2025-02-23 05:35:03 | -3.2086506
11772 | 恒流放电 | 01:00:30 | 16:19:37 | -0.9998714 | 3.209 | 1.0082681 | 3.2645613 | 2025-02-23 05:35:08 | -3.2085668
11773 | 恒流放电 | 01:00:35 | 16:19:42 | -0.9998954 | 3.209 | 1.0096569 | 3.2690178 | 2025-02-23 05:35:13 | -3.2087088
11774 | 恒流放电 | 01:00:40 | 16:19:47 | -1.0000051 | 3.2091 | 1.0110457 | 3.273475 | 2025-02-23 05:35:18 | -3.2091341
11775 | 恒流放电 | 01:00:45 | 16:19:52 | -0.9998525 | 3.2089 | 1.0124345 | 3.2779329 | 2025-02-23 05:35:23 | -3.2084469
11776 | 恒流放电 | 01:00:50 | 16:19:57 | -0.9999019 | 3.2089 | 1.0138232 | 3.2823892 | 2025-02-23 05:35:28 | -3.2085759
11777 | 恒流放电 | 01:00:55 | 16:20:02 | -0.9999731 | 3.2085 | 1.0152121 | 3.2868454 | 2025-02-23 05:35:33 | -3.2084218
11778 | 恒流放电 | 01:01:00 | 16:20:07 | -0.9999797 | 3.2087 | 1.0166009 | 3.2913018 | 2025-02-23 05:35:38 | -3.2085947
11779 | 恒流放电 | 01:01:05 | 16:20:12 | -0.9999681 | 3.2086 | 1.0179898 | 3.295758 | 2025-02-23 05:35:43 | -3.2085168
11780 | 恒流放电 | 01:01:10 | 16:20:17 | -1.0000857 | 3.2087 | 1.0193788 | 3.3002149 | 2025-02-23 05:35:48 | -3.2089278
11781 | 恒流放电 | 01:01:15 | 16:20:22 | -0.9998707 | 3.2084 | 1.0207675 | 3.3046703 | 2025-02-23 05:35:53 | -3.2079369
11782 | 恒流放电 | 01:01:20 | 16:20:27 | -0.9999164 | 3.2084 | 1.0221563 | 3.3091261 | 2025-02-23 05:35:58 | -3.2081665
11783 | 恒流放电 | 01:01:25 | 16:20:32 | -0.9998765 | 3.2084 | 1.023545 | 3.3135817 | 2025-02-23 05:36:03 | -3.2080367
11784 | 恒流放电 | 01:01:30 | 16:20:37 | -0.9999782 | 3.2085 | 1.0249339 | 3.3180379 | 2025-02-23 05:36:08 | -3.2084259
11785 | 恒流放电 | 01:01:35 | 16:20:42 | -0.9999775 | 3.2084 | 1.0263227 | 3.322494 | 2025-02-23 05:36:13 | -3.208369
11786 | 恒流放电 | 01:01:40 | 16:20:47 | -0.9998525 | 3.2084 | 1.0277114 | 3.3269494 | 2025-02-23 05:36:18 | -3.2079105
11787 | 恒流放电 | 01:01:45 | 16:20:52 | -0.9999194 | 3.2081 | 1.0291002 | 3.3314047 | 2025-02-23 05:36:23 | -3.2077951
11788 | 恒流放电 | 01:01:50 | 16:20:57 | -1.000053 | 3.2078 | 1.030489 | 3.3358603 | 2025-02-23 05:36:28 | -3.2080182
11789 | 恒流放电 | 01:01:55 | 16:21:02 | -1.0000254 | 3.208 | 1.0318779 | 3.340316 | 2025-02-23 05:36:33 | -3.2081231
11790 | 恒流放电 | 01:02:00 | 16:21:07 | -0.9999695 | 3.2079 | 1.0332667 | 3.3447713 | 2025-02-23 05:36:38 | -3.2078026
11791 | 恒流放电 | 01:02:05 | 16:21:12 | -0.9999324 | 3.2076 | 1.0346555 | 3.349226 | 2025-02-23 05:36:43 | -3.2074288
11792 | 恒流放电 | 01:02:10 | 16:21:17 | -0.9999426 | 3.2079 | 1.0360443 | 3.3536811 | 2025-02-23 05:36:48 | -3.207673
11793 | 恒流放电 | 01:02:15 | 16:21:22 | -0.999915 | 3.2076 | 1.0374331 | 3.3581358 | 2025-02-23 05:36:53 | -3.2073518
11794 | 恒流放电 | 01:02:20 | 16:21:27 | -1.0000327 | 3.2075 | 1.038822 | 3.3625908 | 2025-02-23 05:36:58 | -3.2076198
11795 | 恒流放电 | 01:02:25 | 16:21:32 | -0.999862 | 3.2075 | 1.0402107 | 3.3670451 | 2025-02-23 05:37:03 | -3.207071
11796 | 恒流放电 | 01:02:30 | 16:21:37 | -1.0000021 | 3.2074 | 1.0415996 | 3.3714999 | 2025-02-23 05:37:08 | -3.2074461
11797 | 恒流放电 | 01:02:35 | 16:21:42 | -0.9998838 | 3.2075 | 1.0429884 | 3.3759541 | 2025-02-23 05:37:13 | -3.2070876
11798 | 恒流放电 | 01:02:40 | 16:21:47 | -0.9999579 | 3.2072 | 1.0443772 | 3.3804085 | 2025-02-23 05:37:18 | -3.207103
11799 | 恒流放电 | 01:02:45 | 16:21:52 | -0.9999404 | 3.2072 | 1.045766 | 3.3848627 | 2025-02-23 05:37:23 | -3.2070561
11800 | 恒流放电 | 01:02:50 | 16:21:57 | -1.0000153 | 3.2073 | 1.0471549 | 3.3893174 | 2025-02-23 05:37:28 | -3.2073496
11801 | 恒流放电 | 01:02:55 | 16:22:02 | -0.9999208 | 3.2069 | 1.0485435 | 3.3937714 | 2025-02-23 05:37:33 | -3.2066456
11802 | 恒流放电 | 01:03:00 | 16:22:07 | -0.9999644 | 3.2071 | 1.0499323 | 3.3982255 | 2025-02-23 05:37:38 | -3.2069455
11803 | 恒流放电 | 01:03:05 | 16:22:12 | -1.0000029 | 3.2069 | 1.0513212 | 3.4026796 | 2025-02-23 05:37:43 | -3.2069496
11804 | 恒流放电 | 01:03:10 | 16:22:17 | -0.999944 | 3.2069 | 1.05271 | 3.4071334 | 2025-02-23 05:37:48 | -3.2067292
11805 | 恒流放电 | 01:03:15 | 16:22:22 | -0.9999644 | 3.2068 | 1.0540988 | 3.4115872 | 2025-02-23 05:37:53 | -3.2067214
11806 | 恒流放电 | 01:03:20 | 16:22:27 | -0.9999593 | 3.2067 | 1.0554877 | 3.4160407 | 2025-02-23 05:37:58 | -3.2065755
11807 | 恒流放电 | 01:03:25 | 16:22:32 | -0.9999368 | 3.2069 | 1.0568765 | 3.4204944 | 2025-02-23 05:38:03 | -3.2066606
11808 | 恒流放电 | 01:03:30 | 16:22:37 | -0.9998423 | 3.2068 | 1.0582651 | 3.4249476 | 2025-02-23 05:38:08 | -3.2062591
11809 | 恒流放电 | 01:03:35 | 16:22:42 | -0.9999862 | 3.2065 | 1.059654 | 3.429401 | 2025-02-23 05:38:13 | -3.2064989
11810 | 恒流放电 | 01:03:40 | 16:22:47 | -0.9998859 | 3.2065 | 1.0610427 | 3.433854 | 2025-02-23 05:38:18 | -3.2061047
11811 | 恒流放电 | 01:03:45 | 16:22:52 | -1.0000036 | 3.2064 | 1.0624316 | 3.4383073 | 2025-02-23 05:38:23 | -3.2064281
11812 | 恒流放电 | 01:03:50 | 16:22:57 | -0.9998772 | 3.2063 | 1.0638204 | 3.44276 | 2025-02-23 05:38:28 | -3.2059368
11813 | 恒流放电 | 01:03:55 | 16:23:02 | -0.9998133 | 3.2062 | 1.065209 | 3.4472123 | 2025-02-23 05:38:33 | -3.205604
11814 | 恒流放电 | 01:04:00 | 16:23:07 | -0.9997827 | 3.2061 | 1.0665981 | 3.4516659 | 2025-02-23 05:38:38 | -3.2053913
11815 | 恒流放电 | 01:04:05 | 16:23:12 | -0.9998096 | 3.206 | 1.0679867 | 3.4561178 | 2025-02-23 05:38:43 | -3.2053993
11816 | 恒流放电 | 01:04:10 | 16:23:17 | -0.9999811 | 3.206 | 1.0693755 | 3.4605706 | 2025-02-23 05:38:48 | -3.2059879
11817 | 恒流放电 | 01:04:15 | 16:23:22 | -0.9999382 | 3.2059 | 1.0707643 | 3.465023 | 2025-02-23 05:38:53 | -3.2057463
11818 | 恒流放电 | 01:04:20 | 16:23:27 | -0.9999855 | 3.2059 | 1.0721532 | 3.4694755 | 2025-02-23 05:38:58 | -3.205808
11819 | 恒流放电 | 01:04:25 | 16:23:32 | -0.9999084 | 3.2058 | 1.073542 | 3.4739276 | 2025-02-23 05:39:03 | -3.2054782
11820 | 恒流放电 | 01:04:30 | 16:23:37 | -1.0000101 | 3.2056 | 1.0749309 | 3.4783798 | 2025-02-23 05:39:08 | -3.2056103
11821 | 恒流放电 | 01:04:35 | 16:23:42 | -0.9998932 | 3.2055 | 1.0763196 | 3.4828314 | 2025-02-23 05:39:13 | -3.2051453
11822 | 恒流放电 | 01:04:40 | 16:23:47 | -0.9998271 | 3.2057 | 1.0777083 | 3.487283 | 2025-02-23 05:39:18 | -3.2051246
11823 | 恒流放电 | 01:04:45 | 16:23:52 | -0.9999251 | 3.2055 | 1.0790971 | 3.4917347 | 2025-02-23 05:39:23 | -3.2052561
11824 | 恒流放电 | 01:04:50 | 16:23:57 | -0.9999986 | 3.2053 | 1.0804859 | 3.4961866 | 2025-02-23 05:39:28 | -3.2053341
11825 | 恒流放电 | 01:04:55 | 16:24:02 | -0.9998896 | 3.2052 | 1.0818747 | 3.5006377 | 2025-02-23 05:39:33 | -3.2048018
11826 | 恒流放电 | 01:05:00 | 16:24:07 | -0.9999797 | 3.2052 | 1.0832635 | 3.5050893 | 2025-02-23 05:39:38 | -3.2051379
11827 | 恒流放电 | 01:05:05 | 16:24:12 | -0.9999825 | 3.2052 | 1.0846523 | 3.509541 | 2025-02-23 05:39:43 | -3.2051864
11828 | 恒流放电 | 01:05:10 | 16:24:17 | -0.9999099 | 3.2051 | 1.0860411 | 3.5139922 | 2025-02-23 05:39:48 | -3.2048162
11829 | 恒流放电 | 01:05:15 | 16:24:22 | -0.9999877 | 3.2049 | 1.0874299 | 3.5184433 | 2025-02-23 05:39:53 | -3.2048438
11830 | 恒流放电 | 01:05:20 | 16:24:27 | -0.9999201 | 3.205 | 1.0888187 | 3.5228943 | 2025-02-23 05:39:58 | -3.2047011
11831 | 恒流放电 | 01:05:25 | 16:24:32 | -1.0000131 | 3.205 | 1.0902076 | 3.5273458 | 2025-02-23 05:40:03 | -3.2050369
11832 | 恒流放电 | 01:05:30 | 16:24:37 | -0.999851 | 3.2048 | 1.0915963 | 3.5317961 | 2025-02-23 05:40:08 | -3.2042729
11833 | 恒流放电 | 01:05:35 | 16:24:42 | -0.999862 | 3.2048 | 1.092985 | 3.5362466 | 2025-02-23 05:40:13 | -3.2043301
11834 | 恒流放电 | 01:05:40 | 16:24:47 | -0.9999745 | 3.2048 | 1.0943739 | 3.5406976 | 2025-02-23 05:40:18 | -3.2047128
11835 | 恒流放电 | 01:05:45 | 16:24:52 | -1.0000073 | 3.2044 | 1.0957628 | 3.5451482 | 2025-02-23 05:40:23 | -3.2044634
11836 | 恒流放电 | 01:05:50 | 16:24:57 | -0.9999303 | 3.2045 | 1.0971515 | 3.5495986 | 2025-02-23 05:40:28 | -3.2042717
11837 | 恒流放电 | 01:05:55 | 16:25:02 | -0.9999891 | 3.2043 | 1.0985404 | 3.5540489 | 2025-02-23 05:40:33 | -3.2042435
11838 | 恒流放电 | 01:06:00 | 16:25:07 | -0.999944 | 3.2044 | 1.0999292 | 3.5584992 | 2025-02-23 05:40:38 | -3.2042021
11839 | 恒流放电 | 01:06:05 | 16:25:12 | -0.999891 | 3.2042 | 1.101318 | 3.5629491 | 2025-02-23 05:40:43 | -3.2038886
11840 | 恒流放电 | 01:06:10 | 16:25:17 | -0.9998772 | 3.2042 | 1.1027067 | 3.5673997 | 2025-02-23 05:40:48 | -3.2037871
11841 | 恒流放电 | 01:06:15 | 16:25:22 | -0.9999636 | 3.2041 | 1.1040955 | 3.5718498 | 2025-02-23 05:40:53 | -3.2040184
11842 | 恒流放电 | 01:06:20 | 16:25:27 | -0.999939 | 3.204 | 1.1054843 | 3.5762995 | 2025-02-23 05:40:58 | -3.2038013
11843 | 恒流放电 | 01:06:25 | 16:25:32 | -0.9998351 | 3.204 | 1.106873 | 3.5807487 | 2025-02-23 05:41:03 | -3.203463
11844 | 恒流放电 | 01:06:30 | 16:25:37 | -0.9998866 | 3.2039 | 1.1082617 | 3.5851981 | 2025-02-23 05:41:08 | -3.2035629
11845 | 恒流放电 | 01:06:35 | 16:25:42 | -0.9999251 | 3.2037 | 1.1096505 | 3.5896474 | 2025-02-23 05:41:13 | -3.2034822
11846 | 恒流放电 | 01:06:40 | 16:25:47 | -0.9999114 | 3.2037 | 1.1110393 | 3.5940966 | 2025-02-23 05:41:18 | -3.203409
11847 | 恒流放电 | 01:06:45 | 16:25:52 | -0.9998533 | 3.2037 | 1.1124279 | 3.5985455 | 2025-02-23 05:41:23 | -3.2032066
11848 | 恒流放电 | 01:06:50 | 16:25:57 | -0.9999709 | 3.2036 | 1.1138168 | 3.6029948 | 2025-02-23 05:41:28 | -3.2034703
11849 | 恒流放电 | 01:06:55 | 16:26:02 | -1.0000029 | 3.2035 | 1.1152057 | 3.607444 | 2025-02-23 05:41:33 | -3.2034806
11850 | 恒流放电 | 01:07:00 | 16:26:07 | -0.9999412 | 3.2034 | 1.1165945 | 3.611893 | 2025-02-23 05:41:38 | -3.2032515
11851 | 恒流放电 | 01:07:05 | 16:26:12 | -0.9999259 | 3.2032 | 1.1179833 | 3.6163416 | 2025-02-23 05:41:43 | -3.2029966
11852 | 恒流放电 | 01:07:10 | 16:26:17 | -0.9998677 | 3.2034 | 1.119372 | 3.6207902 | 2025-02-23 05:41:48 | -3.2029743
11853 | 恒流放电 | 01:07:15 | 16:26:22 | -0.9999114 | 3.2031 | 1.120761 | 3.6252415 | 2025-02-23 05:41:53 | -3.2027939
11854 | 恒流放电 | 01:07:20 | 16:26:27 | -0.9999506 | 3.203 | 1.1221499 | 3.6296899 | 2025-02-23 05:41:58 | -3.2028287
11855 | 恒流放电 | 01:07:25 | 16:26:32 | -0.9999281 | 3.203 | 1.1235386 | 3.6341382 | 2025-02-23 05:42:03 | -3.2027837
11856 | 恒流放电 | 01:07:30 | 16:26:37 | -0.999883 | 3.2029 | 1.1249274 | 3.6385861 | 2025-02-23 05:42:08 | -3.2025025
11857 | 恒流放电 | 01:07:35 | 16:26:42 | -0.999907 | 3.2028 | 1.1263161 | 3.6430341 | 2025-02-23 05:42:13 | -3.202537
11858 | 恒流放电 | 01:07:40 | 16:26:47 | -0.9999477 | 3.2028 | 1.1277049 | 3.6474821 | 2025-02-23 05:42:18 | -3.2025886
11859 | 恒流放电 | 01:07:45 | 16:26:52 | -0.9999433 | 3.2027 | 1.1290938 | 3.6519301 | 2025-02-23 05:42:23 | -3.2025644
11860 | 恒流放电 | 01:07:50 | 16:26:57 | -0.9999579 | 3.2028 | 1.1304826 | 3.6563783 | 2025-02-23 05:42:28 | -3.2026667
11861 | 恒流放电 | 01:07:55 | 16:27:02 | -0.9999259 | 3.2027 | 1.1318714 | 3.6608262 | 2025-02-23 05:42:33 | -3.2025015
11862 | 恒流放电 | 01:08:00 | 16:27:07 | -0.9999107 | 3.2026 | 1.1332601 | 3.6652738 | 2025-02-23 05:42:38 | -3.2022678
11863 | 恒流放电 | 01:08:05 | 16:27:12 | -0.9998656 | 3.2024 | 1.1346488 | 3.6697209 | 2025-02-23 05:42:43 | -3.2019414
11864 | 恒流放电 | 01:08:10 | 16:27:17 | -0.9999644 | 3.2023 | 1.1360377 | 3.6741684 | 2025-02-23 05:42:48 | -3.2021966
11865 | 恒流放电 | 01:08:15 | 16:27:22 | -1.0000044 | 3.2022 | 1.1374266 | 3.6786159 | 2025-02-23 05:42:53 | -3.2021654
11866 | 恒流放电 | 01:08:20 | 16:27:27 | -0.9999077 | 3.2022 | 1.1388156 | 3.6830642 | 2025-02-23 05:42:58 | -3.2018923
11867 | 恒流放电 | 01:08:25 | 16:27:32 | -0.9999949 | 3.2022 | 1.1402045 | 3.6875116 | 2025-02-23 05:43:03 | -3.2021387
11868 | 恒流放电 | 01:08:30 | 16:27:37 | -0.9998866 | 3.202 | 1.1415933 | 3.6919584 | 2025-02-23 05:43:08 | -3.2016667
11869 | 恒流放电 | 01:08:35 | 16:27:42 | -0.9998794 | 3.2019 | 1.142982 | 3.696405 | 2025-02-23 05:43:13 | -3.201524
11870 | 恒流放电 | 01:08:40 | 16:27:47 | -0.9999237 | 3.2018 | 1.1443708 | 3.7008515 | 2025-02-23 05:43:18 | -3.201516
11871 | 恒流放电 | 01:08:45 | 16:27:52 | -0.9999681 | 3.2019 | 1.1457596 | 3.7052984 | 2025-02-23 05:43:23 | -3.2017977
11872 | 恒流放电 | 01:08:50 | 16:27:57 | -0.9998925 | 3.2016 | 1.1471483 | 3.7097446 | 2025-02-23 05:43:28 | -3.2012549
11873 | 恒流放电 | 01:08:55 | 16:28:02 | -0.9999978 | 3.2016 | 1.1485372 | 3.7141913 | 2025-02-23 05:43:33 | -3.2016235
11874 | 恒流放电 | 01:09:00 | 16:28:07 | -0.9998518 | 3.2014 | 1.1499259 | 3.7186371 | 2025-02-23 05:43:38 | -3.2009605
11875 | 恒流放电 | 01:09:05 | 16:28:12 | -0.9999644 | 3.2013 | 1.1513148 | 3.7230832 | 2025-02-23 05:43:43 | -3.2011831
11876 | 恒流放电 | 01:09:10 | 16:28:17 | -0.9998467 | 3.2015 | 1.1527034 | 3.727529 | 2025-02-23 05:43:48 | -3.2009987
11877 | 恒流放电 | 01:09:15 | 16:28:22 | -0.9998525 | 3.2012 | 1.1540921 | 3.7319745 | 2025-02-23 05:43:53 | -3.2007666
11878 | 恒流放电 | 01:09:20 | 16:28:27 | -1.0000167 | 3.2011 | 1.155481 | 3.7364206 | 2025-02-23 05:43:58 | -3.2011445
11879 | 恒流放电 | 01:09:25 | 16:28:32 | -0.9998583 | 3.201 | 1.1568701 | 3.7408683 | 2025-02-23 05:44:03 | -3.2005219
11880 | 恒流放电 | 01:09:30 | 16:28:37 | -0.9998103 | 3.2009 | 1.1582588 | 3.7453132 | 2025-02-23 05:44:08 | -3.2002994
11881 | 恒流放电 | 01:09:35 | 16:28:42 | -0.9999005 | 3.2011 | 1.1596475 | 3.7497588 | 2025-02-23 05:44:13 | -3.2008129
11882 | 恒流放电 | 01:09:40 | 16:28:47 | -0.9999681 | 3.2009 | 1.1610363 | 3.7542043 | 2025-02-23 05:44:18 | -3.200763
11883 | 恒流放电 | 01:09:45 | 16:28:52 | -0.9998918 | 3.2009 | 1.1624251 | 3.7586495 | 2025-02-23 05:44:23 | -3.2005794
11884 | 恒流放电 | 01:09:50 | 16:28:57 | -0.9998736 | 3.2006 | 1.1638138 | 3.7630943 | 2025-02-23 05:44:28 | -3.2002389
11885 | 恒流放电 | 01:09:55 | 16:29:02 | -0.9998685 | 3.2005 | 1.1652025 | 3.7675389 | 2025-02-23 05:44:33 | -3.2001083
11886 | 恒流放电 | 01:10:00 | 16:29:07 | -0.9997835 | 3.2005 | 1.1665911 | 3.7719831 | 2025-02-23 05:44:38 | -3.1998544
11887 | 恒流放电 | 01:10:05 | 16:29:12 | -0.999992 | 3.2003 | 1.16798 | 3.776428 | 2025-02-23 05:44:43 | -3.2003166
11888 | 恒流放电 | 01:10:10 | 16:29:17 | -0.999838 | 3.2004 | 1.1693686 | 3.7808723 | 2025-02-23 05:44:48 | -3.199915
11889 | 恒流放电 | 01:10:15 | 16:29:22 | -0.9998118 | 3.2001 | 1.1707573 | 3.7853161 | 2025-02-23 05:44:53 | -3.1995388
11890 | 恒流放电 | 01:10:20 | 16:29:27 | -0.9999157 | 3.2001 | 1.172146 | 3.7897603 | 2025-02-23 05:44:58 | -3.1997835
11891 | 恒流放电 | 01:10:25 | 16:29:32 | -0.9999303 | 3.1999 | 1.1735348 | 3.7942043 | 2025-02-23 05:45:03 | -3.1996727
11892 | 恒流放电 | 01:10:30 | 16:29:37 | -0.9999026 | 3.2 | 1.1749245 | 3.7986526 | 2025-02-23 05:45:08 | -3.1996872
11893 | 恒流放电 | 01:10:35 | 16:29:42 | -0.9999818 | 3.2 | 1.1763134 | 3.803097 | 2025-02-23 05:45:13 | -3.1999316
11894 | 恒流放电 | 01:10:40 | 16:29:47 | -1.0000277 | 3.1997 | 1.1777023 | 3.8075412 | 2025-02-23 05:45:18 | -3.1998074
11895 | 恒流放电 | 01:10:45 | 16:29:52 | -0.9999281 | 3.1997 | 1.1790911 | 3.8119849 | 2025-02-23 05:45:23 | -3.1994604
11896 | 恒流放电 | 01:10:50 | 16:29:57 | -0.9999121 | 3.1996 | 1.1804798 | 3.8164284 | 2025-02-23 05:45:28 | -3.199368
11897 | 恒流放电 | 01:10:55 | 16:30:02 | -0.9999964 | 3.1995 | 1.1818687 | 3.8208722 | 2025-02-23 05:45:33 | -3.1995342
11898 | 恒流放电 | 01:11:00 | 16:30:07 | -0.9999753 | 3.1993 | 1.1832576 | 3.8253156 | 2025-02-23 05:45:38 | -3.199255
11899 | 恒流放电 | 01:11:05 | 16:30:12 | -0.9999324 | 3.1993 | 1.1846464 | 3.8297588 | 2025-02-23 05:45:43 | -3.1990619
11900 | 恒流放电 | 01:11:10 | 16:30:17 | -1.0000007 | 3.1994 | 1.1860353 | 3.8342024 | 2025-02-23 05:45:48 | -3.199412
11901 | 恒流放电 | 01:11:15 | 16:30:22 | -0.9998547 | 3.1993 | 1.1874239 | 3.8386452 | 2025-02-23 05:45:53 | -3.1988261
11902 | 恒流放电 | 01:11:20 | 16:30:27 | -0.9998743 | 3.1991 | 1.1888127 | 3.8430879 | 2025-02-23 05:45:58 | -3.1987115
11903 | 恒流放电 | 01:11:25 | 16:30:32 | -0.9998873 | 3.1989 | 1.1902014 | 3.8475303 | 2025-02-23 05:46:03 | -3.1985546
11904 | 恒流放电 | 01:11:30 | 16:30:37 | -0.9999818 | 3.1989 | 1.1915903 | 3.8519732 | 2025-02-23 05:46:08 | -3.1988483
11905 | 恒流放电 | 01:11:35 | 16:30:42 | -0.9999651 | 3.1989 | 1.192979 | 3.856416 | 2025-02-23 05:46:13 | -3.1987441
11906 | 恒流放电 | 01:11:40 | 16:30:47 | -0.9999601 | 3.1988 | 1.1943678 | 3.8608585 | 2025-02-23 05:46:18 | -3.1986449
11907 | 恒流放电 | 01:11:45 | 16:30:52 | -0.9998845 | 3.1989 | 1.1957565 | 3.8653009 | 2025-02-23 05:46:23 | -3.1985188
11908 | 恒流放电 | 01:11:50 | 16:30:57 | -0.9998939 | 3.1985 | 1.1971453 | 3.8697428 | 2025-02-23 05:46:28 | -3.1981348
11909 | 恒流放电 | 01:11:55 | 16:31:02 | -1.0000254 | 3.1985 | 1.1985342 | 3.8741853 | 2025-02-23 05:46:33 | -3.1986097
11910 | 恒流放电 | 01:12:00 | 16:31:07 | -0.9999658 | 3.1984 | 1.199923 | 3.8786274 | 2025-02-23 05:46:38 | -3.1982982
11911 | 恒流放电 | 01:12:05 | 16:31:12 | -1.000008 | 3.1983 | 1.2013119 | 3.8830695 | 2025-02-23 05:46:43 | -3.1983405
11912 | 恒流放电 | 01:12:10 | 16:31:17 | -0.9999906 | 3.1982 | 1.2027008 | 3.8875114 | 2025-02-23 05:46:48 | -3.1981558
11913 | 恒流放电 | 01:12:15 | 16:31:22 | -0.9998736 | 3.1981 | 1.2040895 | 3.8919527 | 2025-02-23 05:46:53 | -3.1977344
11914 | 恒流放电 | 01:12:20 | 16:31:27 | -0.9999426 | 3.198 | 1.2054783 | 3.8963941 | 2025-02-23 05:46:58 | -3.1977723
11915 | 恒流放电 | 01:12:25 | 16:31:32 | -0.9999107 | 3.198 | 1.2068671 | 3.9008353 | 2025-02-23 05:47:03 | -3.1976925
11916 | 恒流放电 | 01:12:30 | 16:31:37 | -0.9998605 | 3.1975 | 1.2082558 | 3.9052756 | 2025-02-23 05:47:08 | -3.1970512
11917 | 恒流放电 | 01:12:35 | 16:31:42 | -0.9998896 | 3.1978 | 1.2096445 | 3.9097166 | 2025-02-23 05:47:13 | -3.1974687
11918 | 恒流放电 | 01:12:40 | 16:31:47 | -1.0000364 | 3.1977 | 1.2110336 | 3.9141586 | 2025-02-23 05:47:18 | -3.1978547
11919 | 恒流放电 | 01:12:45 | 16:31:52 | -0.9999295 | 3.1976 | 1.2124224 | 3.9185994 | 2025-02-23 05:47:23 | -3.1973927
11920 | 恒流放电 | 01:12:50 | 16:31:57 | -0.9999339 | 3.1975 | 1.2138112 | 3.92304 | 2025-02-23 05:47:28 | -3.1972436
11921 | 恒流放电 | 01:12:55 | 16:32:02 | -0.9999688 | 3.1973 | 1.2152 | 3.9274806 | 2025-02-23 05:47:33 | -3.1972261
11922 | 恒流放电 | 01:13:00 | 16:32:07 | -0.9999099 | 3.1973 | 1.2165888 | 3.931921 | 2025-02-23 05:47:38 | -3.1970531
11923 | 恒流放电 | 01:13:05 | 16:32:12 | -1.0000429 | 3.1974 | 1.2179777 | 3.936362 | 2025-02-23 05:47:43 | -3.1975395
11924 | 恒流放电 | 01:13:10 | 16:32:17 | -0.9998845 | 3.1971 | 1.2193665 | 3.9408018 | 2025-02-23 05:47:48 | -3.1966934
11925 | 恒流放电 | 01:13:15 | 16:32:22 | -0.9998488 | 3.1969 | 1.2207551 | 3.9452414 | 2025-02-23 05:47:53 | -3.1964505
11926 | 恒流放电 | 01:13:20 | 16:32:27 | -0.9998481 | 3.197 | 1.2221438 | 3.9496809 | 2025-02-23 05:47:58 | -3.1964864
11927 | 恒流放电 | 01:13:25 | 16:32:32 | -1.0000319 | 3.1968 | 1.2235327 | 3.954121 | 2025-02-23 05:48:03 | -3.1968704
11928 | 恒流放电 | 01:13:30 | 16:32:37 | -0.9998598 | 3.1966 | 1.2249214 | 3.9585601 | 2025-02-23 05:48:08 | -3.1961464
11929 | 恒流放电 | 01:13:35 | 16:32:42 | -0.9999753 | 3.1968 | 1.2263103 | 3.963 | 2025-02-23 05:48:13 | -3.1966882
11930 | 恒流放电 | 01:13:40 | 16:32:47 | -0.9998576 | 3.1965 | 1.227699 | 3.9674389 | 2025-02-23 05:48:18 | -3.1960649
11931 | 恒流放电 | 01:13:45 | 16:32:52 | -0.9999251 | 3.1966 | 1.2290879 | 3.9718792 | 2025-02-23 05:48:23 | -3.1963819
11932 | 恒流放电 | 01:13:50 | 16:32:57 | -0.9999317 | 3.1963 | 1.2304767 | 3.9763183 | 2025-02-23 05:48:28 | -3.1960929
11933 | 恒流放电 | 01:13:55 | 16:33:02 | -1.0000131 | 3.1963 | 1.2318656 | 3.9807577 | 2025-02-23 05:48:33 | -3.1963629
11934 | 恒流放电 | 01:14:00 | 16:33:07 | -0.9999942 | 3.196 | 1.2332545 | 3.9851965 | 2025-02-23 05:48:38 | -3.1959693
11935 | 恒流放电 | 01:14:05 | 16:33:12 | -0.9999041 | 3.196 | 1.2346433 | 3.989635 | 2025-02-23 05:48:43 | -3.1957425
11936 | 恒流放电 | 01:14:10 | 16:33:17 | -0.9999608 | 3.196 | 1.2360321 | 3.9940738 | 2025-02-23 05:48:48 | -3.1958988
11937 | 恒流放电 | 01:14:15 | 16:33:22 | -1.0000509 | 3.1959 | 1.2374211 | 3.9985128 | 2025-02-23 05:48:53 | -3.1960622
11938 | 恒流放电 | 01:14:20 | 16:33:27 | -0.9998772 | 3.1959 | 1.2388098 | 4.0029509 | 2025-02-23 05:48:58 | -3.195478
11939 | 恒流放电 | 01:14:25 | 16:33:32 | -0.999984 | 3.1955 | 1.2401987 | 4.007389 | 2025-02-23 05:49:03 | -3.1954143
11940 | 恒流放电 | 01:14:30 | 16:33:37 | -0.999936 | 3.1956 | 1.2415875 | 4.011827 | 2025-02-23 05:49:08 | -3.1953942
11941 | 恒流放电 | 01:14:35 | 16:33:42 | -0.9999579 | 3.1954 | 1.2429763 | 4.0162649 | 2025-02-23 05:49:13 | -3.195252
11942 | 恒流放电 | 01:14:40 | 16:33:47 | -0.9999753 | 3.1953 | 1.2443652 | 4.0207027 | 2025-02-23 05:49:18 | -3.1952067
11943 | 恒流放电 | 01:14:45 | 16:33:52 | -0.9999586 | 3.1953 | 1.245754 | 4.0251403 | 2025-02-23 05:49:23 | -3.1951205
11944 | 恒流放电 | 01:14:50 | 16:33:57 | -1.0000029 | 3.195 | 1.2471423 | 4.0295777 | 2025-02-23 05:49:28 | -3.1950434
11945 | 恒流放电 | 01:14:55 | 16:34:02 | -0.9997958 | 3.195 | 1.2485309 | 4.0340143 | 2025-02-23 05:49:33 | -3.1943454
11946 | 恒流放电 | 01:15:00 | 16:34:07 | -0.9999571 | 3.1947 | 1.2499197 | 4.0384512 | 2025-02-23 05:49:38 | -3.1945309
11947 | 恒流放电 | 01:15:05 | 16:34:12 | -0.9998975 | 3.1949 | 1.2513085 | 4.042888 | 2025-02-23 05:49:43 | -3.1945348
11948 | 恒流放电 | 01:15:10 | 16:34:17 | -1.0000247 | 3.1949 | 1.2526974 | 4.0473255 | 2025-02-23 05:49:48 | -3.1949846
11949 | 恒流放电 | 01:15:15 | 16:34:22 | -0.999976 | 3.1946 | 1.2540863 | 4.0517624 | 2025-02-23 05:49:53 | -3.1945605
11950 | 恒流放电 | 01:15:20 | 16:34:27 | -0.9999499 | 3.1946 | 1.2554751 | 4.0561991 | 2025-02-23 05:49:58 | -3.1944235
11951 | 恒流放电 | 01:15:25 | 16:34:32 | -0.999947 | 3.1944 | 1.2568639 | 4.0606355 | 2025-02-23 05:50:03 | -3.1942387
11952 | 恒流放电 | 01:15:30 | 16:34:37 | -0.9998656 | 3.1946 | 1.2582526 | 4.0650718 | 2025-02-23 05:50:08 | -3.1941459
11953 | 恒流放电 | 01:15:35 | 16:34:42 | -0.9999724 | 3.1941 | 1.2596415 | 4.0695079 | 2025-02-23 05:50:13 | -3.193987
11954 | 恒流放电 | 01:15:40 | 16:34:47 | -0.9998285 | 3.1942 | 1.2610301 | 4.0739435 | 2025-02-23 05:50:18 | -3.1936091
11955 | 恒流放电 | 01:15:45 | 16:34:52 | -0.9999571 | 3.194 | 1.2624189 | 4.0783794 | 2025-02-23 05:50:23 | -3.1938612
11956 | 恒流放电 | 01:15:50 | 16:34:57 | -0.9999062 | 3.1939 | 1.2638077 | 4.082815 | 2025-02-23 05:50:28 | -3.1936285
11957 | 恒流放电 | 01:15:55 | 16:35:02 | -0.9999499 | 3.1938 | 1.2651968 | 4.0872526 | 2025-02-23 05:50:33 | -3.1936814
11958 | 恒流放电 | 01:16:00 | 16:35:07 | -0.9999121 | 3.1937 | 1.2665856 | 4.0916879 | 2025-02-23 05:50:38 | -3.1934176
11959 | 恒流放电 | 01:16:05 | 16:35:12 | -0.9998932 | 3.1937 | 1.2679743 | 4.0961232 | 2025-02-23 05:50:43 | -3.1933883
11960 | 恒流放电 | 01:16:10 | 16:35:17 | -0.9999317 | 3.1936 | 1.2693631 | 4.1005585 | 2025-02-23 05:50:48 | -3.1933968
11961 | 恒流放电 | 01:16:15 | 16:35:22 | -1.0000188 | 3.1934 | 1.270752 | 4.1049938 | 2025-02-23 05:50:53 | -3.1934636
11962 | 恒流放电 | 01:16:20 | 16:35:27 | -0.9998649 | 3.1933 | 1.2721407 | 4.1094284 | 2025-02-23 05:50:58 | -3.1928812
11963 | 恒流放电 | 01:16:25 | 16:35:32 | -0.9999121 | 3.1934 | 1.2735295 | 4.1138633 | 2025-02-23 05:51:03 | -3.1931306
11964 | 恒流放电 | 01:16:30 | 16:35:37 | -0.9999034 | 3.1931 | 1.2749182 | 4.1182977 | 2025-02-23 05:51:08 | -3.1927948
11965 | 恒流放电 | 01:16:35 | 16:35:42 | -0.9999404 | 3.193 | 1.276307 | 4.1227322 | 2025-02-23 05:51:13 | -3.1928517
11966 | 恒流放电 | 01:16:40 | 16:35:47 | -1.0000298 | 3.1929 | 1.277696 | 4.127167 | 2025-02-23 05:51:18 | -3.193007
11967 | 恒流放电 | 01:16:45 | 16:35:52 | -0.9999303 | 3.1929 | 1.2790848 | 4.1316012 | 2025-02-23 05:51:23 | -3.1926341
11968 | 恒流放电 | 01:16:50 | 16:35:57 | -0.9999579 | 3.1927 | 1.2804736 | 4.1360352 | 2025-02-23 05:51:28 | -3.1925256
11969 | 恒流放电 | 01:16:55 | 16:36:02 | -1.0000153 | 3.1926 | 1.2818625 | 4.1404695 | 2025-02-23 05:51:33 | -3.1926664
11970 | 恒流放电 | 01:17:00 | 16:36:07 | -0.9999724 | 3.1924 | 1.2832512 | 4.1449037 | 2025-02-23 05:51:38 | -3.1923104
11971 | 恒流放电 | 01:17:05 | 16:36:12 | -0.9999993 | 3.1923 | 1.2846401 | 4.1493374 | 2025-02-23 05:51:43 | -3.1923247
11972 | 恒流放电 | 01:17:10 | 16:36:17 | -0.9999898 | 3.1923 | 1.2860289 | 4.1537712 | 2025-02-23 05:51:48 | -3.1923059
11973 | 恒流放电 | 01:17:15 | 16:36:22 | -0.9998997 | 3.1922 | 1.2874177 | 4.1582044 | 2025-02-23 05:51:53 | -3.1918823
11974 | 恒流放电 | 01:17:20 | 16:36:27 | -1.0000589 | 3.1921 | 1.2888066 | 4.1626381 | 2025-02-23 05:51:58 | -3.1922582
11975 | 恒流放电 | 01:17:25 | 16:36:32 | -0.999992 | 3.1921 | 1.2901955 | 4.1670714 | 2025-02-23 05:52:03 | -3.1920302
11976 | 恒流放电 | 01:17:30 | 16:36:37 | -0.9998983 | 3.1919 | 1.2915843 | 4.1715041 | 2025-02-23 05:52:08 | -3.1915402
11977 | 恒流放电 | 01:17:35 | 16:36:42 | -1.0000036 | 3.1917 | 1.2929732 | 4.1759371 | 2025-02-23 05:52:13 | -3.1917257
11978 | 恒流放电 | 01:17:40 | 16:36:47 | -0.9999375 | 3.1917 | 1.294362 | 4.1803697 | 2025-02-23 05:52:18 | -3.1914682
11979 | 恒流放电 | 01:17:45 | 16:36:52 | -0.9997886 | 3.1915 | 1.2957506 | 4.1848014 | 2025-02-23 05:52:23 | -3.1908493
11980 | 恒流放电 | 01:17:50 | 16:36:57 | -1.0000545 | 3.1915 | 1.2971395 | 4.1892343 | 2025-02-23 05:52:28 | -3.1916943
11981 | 恒流放电 | 01:17:55 | 16:37:02 | -0.9998372 | 3.1913 | 1.2985282 | 4.193666 | 2025-02-23 05:52:33 | -3.1907769
11982 | 恒流放电 | 01:18:00 | 16:37:07 | -0.9998721 | 3.1912 | 1.2999169 | 4.1980977 | 2025-02-23 05:52:38 | -3.1908405
11983 | 恒流放电 | 01:18:05 | 16:37:12 | -0.9997551 | 3.191 | 1.3013057 | 4.2025299 | 2025-02-23 05:52:43 | -3.1901924
11984 | 恒流放电 | 01:18:10 | 16:37:17 | -0.9998314 | 3.1909 | 1.3026943 | 4.206961 | 2025-02-23 05:52:48 | -3.1903777
11985 | 恒流放电 | 01:18:15 | 16:37:22 | -0.9998975 | 3.1907 | 1.3040831 | 4.211392 | 2025-02-23 05:52:53 | -3.1903562
11986 | 恒流放电 | 01:18:20 | 16:37:27 | -0.9999208 | 3.1906 | 1.3054718 | 4.215823 | 2025-02-23 05:52:58 | -3.1903159
11987 | 恒流放电 | 01:18:25 | 16:37:32 | -0.9999331 | 3.1907 | 1.3068606 | 4.2202542 | 2025-02-23 05:53:03 | -3.1904631
11988 | 恒流放电 | 01:18:30 | 16:37:37 | -1.0000312 | 3.1905 | 1.3082496 | 4.2246856 | 2025-02-23 05:53:08 | -3.1905599
11989 | 恒流放电 | 01:18:35 | 16:37:42 | -0.9999579 | 3.1906 | 1.3096384 | 4.2291168 | 2025-02-23 05:53:13 | -3.1905
11990 | 恒流放电 | 01:18:40 | 16:37:47 | -0.9998896 | 3.1904 | 1.3110271 | 4.2335474 | 2025-02-23 05:53:18 | -3.1900363
11991 | 恒流放电 | 01:18:45 | 16:37:52 | -0.9999804 | 3.1903 | 1.312416 | 4.2379783 | 2025-02-23 05:53:23 | -3.1902439
11992 | 恒流放电 | 01:18:50 | 16:37:57 | -0.9999549 | 3.1899 | 1.3138048 | 4.2424086 | 2025-02-23 05:53:28 | -3.1897872
11993 | 恒流放电 | 01:18:55 | 16:38:02 | -0.9999062 | 3.1901 | 1.3151936 | 4.2468388 | 2025-02-23 05:53:33 | -3.1897856
11994 | 恒流放电 | 01:19:00 | 16:38:07 | -0.9999237 | 3.1899 | 1.3165824 | 4.2512689 | 2025-02-23 05:53:38 | -3.189638
11995 | 恒流放电 | 01:19:05 | 16:38:12 | -0.9998873 | 3.19 | 1.3179711 | 4.2556989 | 2025-02-23 05:53:43 | -3.1896238
11996 | 恒流放电 | 01:19:10 | 16:38:17 | -0.9997704 | 3.1897 | 1.3193601 | 4.2601314 | 2025-02-23 05:53:48 | -3.1889983
11997 | 恒流放电 | 01:19:15 | 16:38:22 | -0.9999557 | 3.1895 | 1.320749 | 4.2645611 | 2025-02-23 05:53:53 | -3.189382
11998 | 恒流放电 | 01:19:20 | 16:38:27 | -0.9999934 | 3.1892 | 1.3221378 | 4.2689905 | 2025-02-23 05:53:58 | -3.1892284
11999 | 恒流放电 | 01:19:25 | 16:38:32 | -0.9999121 | 3.1893 | 1.3235266 | 4.2734198 | 2025-02-23 05:54:03 | -3.1890366
12000 | 恒流放电 | 01:19:30 | 16:38:37 | -0.9998939 | 3.1894 | 1.3249154 | 4.2778491 | 2025-02-23 05:54:08 | -3.1890926
12001 | 恒流放电 | 01:19:35 | 16:38:42 | -0.9998888 | 3.1891 | 1.3263041 | 4.2822779 | 2025-02-23 05:54:13 | -3.1887882
12002 | 恒流放电 | 01:19:40 | 16:38:47 | -0.9999804 | 3.189 | 1.3276929 | 4.286707 | 2025-02-23 05:54:18 | -3.1889626
12003 | 恒流放电 | 01:19:45 | 16:38:52 | -0.9999005 | 3.1887 | 1.3290817 | 4.2911354 | 2025-02-23 05:54:23 | -3.188405
12004 | 恒流放电 | 01:19:50 | 16:38:57 | -0.9999244 | 3.1886 | 1.3304705 | 4.2955637 | 2025-02-23 05:54:28 | -3.18837
12005 | 恒流放电 | 01:19:55 | 16:39:02 | -0.9999382 | 3.1885 | 1.3318593 | 4.2999919 | 2025-02-23 05:54:33 | -3.1883402
12006 | 恒流放电 | 01:20:00 | 16:39:07 | -0.9999303 | 3.1885 | 1.3332481 | 4.3044201 | 2025-02-23 05:54:38 | -3.1883202
12007 | 恒流放电 | 01:20:05 | 16:39:12 | -1 | 3.1884 | 1.334637 | 4.3088484 | 2025-02-23 05:54:43 | -3.1883578
12008 | 恒流放电 | 01:20:10 | 16:39:17 | -0.9999869 | 3.1879 | 1.3360258 | 4.313276 | 2025-02-23 05:54:48 | -3.1878832
12009 | 恒流放电 | 01:20:15 | 16:39:22 | -0.9999658 | 3.1881 | 1.3374147 | 4.3177056 | 2025-02-23 05:54:53 | -3.1879724
12010 | 恒流放电 | 01:20:20 | 16:39:27 | -0.9999797 | 3.1878 | 1.3388036 | 4.3221331 | 2025-02-23 05:54:58 | -3.1877664
12011 | 恒流放电 | 01:20:25 | 16:39:32 | -0.9999956 | 3.1877 | 1.3401925 | 4.3265604 | 2025-02-23 05:55:03 | -3.1876864
12012 | 恒流放电 | 01:20:30 | 16:39:37 | -0.9999535 | 3.1877 | 1.3415813 | 4.3309876 | 2025-02-23 05:55:08 | -3.1875607
12013 | 恒流放电 | 01:20:35 | 16:39:42 | -0.9999695 | 3.1877 | 1.3429702 | 4.3354148 | 2025-02-23 05:55:13 | -3.1875837
12014 | 恒流放电 | 01:20:40 | 16:39:47 | -0.9998249 | 3.1874 | 1.3443588 | 4.339841 | 2025-02-23 05:55:18 | -3.1868672
12015 | 恒流放电 | 01:20:45 | 16:39:52 | -0.9999288 | 3.1875 | 1.3457476 | 4.3442678 | 2025-02-23 05:55:23 | -3.1872613
12016 | 恒流放电 | 01:20:50 | 16:39:57 | -0.9999993 | 3.1872 | 1.3471365 | 4.3486944 | 2025-02-23 05:55:28 | -3.1872076
12017 | 恒流放电 | 01:20:55 | 16:40:02 | -0.9999324 | 3.187 | 1.3485253 | 4.3531206 | 2025-02-23 05:55:33 | -3.186828
12018 | 恒流放电 | 01:21:00 | 16:40:07 | -0.9999295 | 3.1869 | 1.3499141 | 4.3575465 | 2025-02-23 05:55:38 | -3.1866348
12019 | 恒流放电 | 01:21:05 | 16:40:12 | -0.9999448 | 3.187 | 1.3513029 | 4.3619726 | 2025-02-23 05:55:43 | -3.1867948
12020 | 恒流放电 | 01:21:10 | 16:40:17 | -0.9998721 | 3.1868 | 1.3526916 | 4.3663981 | 2025-02-23 05:55:48 | -3.1863516
12021 | 恒流放电 | 01:21:15 | 16:40:22 | -0.9999797 | 3.1867 | 1.3540804 | 4.370824 | 2025-02-23 05:55:53 | -3.1866721
12022 | 恒流放电 | 01:21:20 | 16:40:27 | -0.9999375 | 3.1866 | 1.3554691 | 4.3752503 | 2025-02-23 05:55:58 | -3.1864445
12023 | 恒流放电 | 01:21:25 | 16:40:32 | -1.0000741 | 3.1863 | 1.3568581 | 4.3796761 | 2025-02-23 05:56:03 | -3.1865239
12024 | 恒流放电 | 01:21:30 | 16:40:37 | -0.9997486 | 3.1862 | 1.3582466 | 4.3841003 | 2025-02-23 05:56:08 | -3.1854267
12025 | 恒流放电 | 01:21:35 | 16:40:42 | -0.9998794 | 3.1861 | 1.3596354 | 4.3885249 | 2025-02-23 05:56:13 | -3.1857645
12026 | 恒流放电 | 01:21:40 | 16:40:47 | -0.9999317 | 3.186 | 1.3610242 | 4.3929496 | 2025-02-23 05:56:18 | -3.1857431
12027 | 恒流放电 | 01:21:45 | 16:40:52 | -0.9999927 | 3.1859 | 1.362413 | 4.3973745 | 2025-02-23 05:56:23 | -3.1859169
12028 | 恒流放电 | 01:21:50 | 16:40:57 | -0.9999528 | 3.1856 | 1.3638019 | 4.4017988 | 2025-02-23 05:56:28 | -3.1854931
12029 | 恒流放电 | 01:21:55 | 16:41:02 | -1.0001497 | 3.1855 | 1.365191 | 4.4062237 | 2025-02-23 05:56:33 | -3.1859351
12030 | 恒流放电 | 01:22:00 | 16:41:07 | -0.9998598 | 3.1854 | 1.3665796 | 4.4106472 | 2025-02-23 05:56:38 | -3.184963
12031 | 恒流放电 | 01:22:05 | 16:41:12 | -0.9999346 | 3.1853 | 1.3679684 | 4.415071 | 2025-02-23 05:56:43 | -3.185119
12032 | 恒流放电 | 01:22:10 | 16:41:17 | -1.0001075 | 3.1849 | 1.3693575 | 4.419495 | 2025-02-23 05:56:48 | -3.1852811
12033 | 恒流放电 | 01:22:15 | 16:41:22 | -0.9999499 | 3.1849 | 1.3707463 | 4.4239183 | 2025-02-23 05:56:53 | -3.1847602
12034 | 恒流放电 | 01:22:20 | 16:41:27 | -1.0000225 | 3.1848 | 1.3721352 | 4.4283417 | 2025-02-23 05:56:58 | -3.1848807
12035 | 恒流放电 | 01:22:25 | 16:41:32 | -1.0000305 | 3.1848 | 1.3735236 | 4.4327655 | 2025-02-23 05:57:03 | -3.1848675
12036 | 恒流放电 | 01:22:30 | 16:41:37 | -0.9999012 | 3.1845 | 1.3749123 | 4.437188 | 2025-02-23 05:57:08 | -3.1842134
12037 | 恒流放电 | 01:22:35 | 16:41:42 | -0.9998721 | 3.1843 | 1.3763011 | 4.44161 | 2025-02-23 05:57:13 | -3.1838738
12038 | 恒流放电 | 01:22:40 | 16:41:47 | -0.9999753 | 3.1844 | 1.3776899 | 4.4460327 | 2025-02-23 05:57:18 | -3.1842824
12039 | 恒流放电 | 01:22:45 | 16:41:52 | -0.9998852 | 3.1842 | 1.3790786 | 4.4504547 | 2025-02-23 05:57:23 | -3.18385
12040 | 恒流放电 | 01:22:50 | 16:41:57 | -0.9999034 | 3.1841 | 1.3804674 | 4.4548766 | 2025-02-23 05:57:28 | -3.1837639
12041 | 恒流放电 | 01:22:55 | 16:42:02 | -0.9999986 | 3.1841 | 1.3818563 | 4.4592989 | 2025-02-23 05:57:33 | -3.184062
12042 | 恒流放电 | 01:23:00 | 16:42:07 | -1.0000066 | 3.1837 | 1.3832452 | 4.4637208 | 2025-02-23 05:57:38 | -3.1837653
12043 | 恒流放电 | 01:23:05 | 16:42:12 | -0.9998235 | 3.1839 | 1.3846338 | 4.4681421 | 2025-02-23 05:57:43 | -3.1833525
12044 | 恒流放电 | 01:23:10 | 16:42:17 | -0.9999019 | 3.1836 | 1.3860226 | 4.4725634 | 2025-02-23 05:57:48 | -3.183316
12045 | 恒流放电 | 01:23:15 | 16:42:22 | -0.9999194 | 3.1834 | 1.3874114 | 4.4769844 | 2025-02-23 05:57:53 | -3.1831286
12046 | 恒流放电 | 01:23:20 | 16:42:27 | -0.9999695 | 3.1833 | 1.3888002 | 4.4814055 | 2025-02-23 05:57:58 | -3.1831871
12047 | 恒流放电 | 01:23:25 | 16:42:32 | -0.9999499 | 3.1831 | 1.390189 | 4.4858263 | 2025-02-23 05:58:03 | -3.1829717
12048 | 恒流放电 | 01:23:30 | 16:42:37 | -0.9998583 | 3.1829 | 1.391578 | 4.4902487 | 2025-02-23 05:58:08 | -3.1824857
12049 | 恒流放电 | 01:23:35 | 16:42:42 | -0.9999092 | 3.1827 | 1.3929667 | 4.4946687 | 2025-02-23 05:58:13 | -3.182428
12050 | 恒流放电 | 01:23:40 | 16:42:47 | -0.9999586 | 3.1827 | 1.3943556 | 4.499089 | 2025-02-23 05:58:18 | -3.1825905
12051 | 恒流放电 | 01:23:45 | 16:42:52 | -0.9999768 | 3.1826 | 1.3957444 | 4.5035092 | 2025-02-23 05:58:23 | -3.182557
12052 | 恒流放电 | 01:23:50 | 16:42:57 | -0.9999804 | 3.1825 | 1.3971333 | 4.5079292 | 2025-02-23 05:58:28 | -3.1824341
12053 | 恒流放电 | 01:23:55 | 16:43:02 | -0.9999368 | 3.1823 | 1.3985221 | 4.5123488 | 2025-02-23 05:58:33 | -3.1820762
12054 | 恒流放电 | 01:24:00 | 16:43:07 | -1.000069 | 3.182 | 1.3999111 | 4.5167685 | 2025-02-23 05:58:38 | -3.1821986
12055 | 恒流放电 | 01:24:05 | 16:43:12 | -0.9998946 | 3.1822 | 1.4012998 | 4.5211877 | 2025-02-23 05:58:43 | -3.1818289
12056 | 恒流放电 | 01:24:10 | 16:43:17 | -0.9999884 | 3.1818 | 1.4026887 | 4.5256069 | 2025-02-23 05:58:48 | -3.1817882
12057 | 恒流放电 | 01:24:15 | 16:43:22 | -0.999875 | 3.1818 | 1.4040774 | 4.5300255 | 2025-02-23 05:58:53 | -3.1814117
12058 | 恒流放电 | 01:24:20 | 16:43:27 | -1.000008 | 3.1815 | 1.4054663 | 4.5344442 | 2025-02-23 05:58:58 | -3.1814915
12059 | 恒流放电 | 01:24:25 | 16:43:32 | -0.9998598 | 3.1814 | 1.406855 | 4.5388622 | 2025-02-23 05:59:03 | -3.1809551
12060 | 恒流放电 | 01:24:30 | 16:43:37 | -0.9998496 | 3.1812 | 1.4082437 | 4.5432799 | 2025-02-23 05:59:08 | -3.1807448
12061 | 恒流放电 | 01:24:35 | 16:43:42 | -0.9999601 | 3.1809 | 1.4096326 | 4.547699 | 2025-02-23 05:59:13 | -3.1808091
12062 | 恒流放电 | 01:24:40 | 16:43:47 | -0.9998925 | 3.1811 | 1.4110213 | 4.5521167 | 2025-02-23 05:59:18 | -3.1807395
12063 | 恒流放电 | 01:24:45 | 16:43:52 | -0.9999877 | 3.1806 | 1.4124102 | 4.5565341 | 2025-02-23 05:59:23 | -3.18057
12064 | 恒流放电 | 01:24:50 | 16:43:57 | -0.9999731 | 3.1806 | 1.413799 | 4.5609515 | 2025-02-23 05:59:28 | -3.1804923
12065 | 恒流放电 | 01:24:55 | 16:44:02 | -1.0000211 | 3.1805 | 1.4151879 | 4.5653689 | 2025-02-23 05:59:33 | -3.1805607
12066 | 恒流放电 | 01:25:00 | 16:44:07 | -0.9999266 | 3.1802 | 1.4165767 | 4.5697856 | 2025-02-23 05:59:38 | -3.1799877
12067 | 恒流放电 | 01:25:05 | 16:44:12 | -0.9999412 | 3.1802 | 1.4179655 | 4.5742023 | 2025-02-23 05:59:43 | -3.1800104
12068 | 恒流放电 | 01:25:10 | 16:44:17 | -0.9998801 | 3.1801 | 1.4193543 | 4.5786185 | 2025-02-23 05:59:48 | -3.179703
12069 | 恒流放电 | 01:25:15 | 16:44:22 | -0.9999433 | 3.18 | 1.4207431 | 4.5830349 | 2025-02-23 05:59:53 | -3.1797962
12070 | 恒流放电 | 01:25:20 | 16:44:27 | -0.9999978 | 3.1799 | 1.422132 | 4.5874513 | 2025-02-23 05:59:58 | -3.1798483
12071 | 恒流放电 | 01:25:25 | 16:44:32 | -0.999875 | 3.1797 | 1.4235207 | 4.591867 | 2025-02-23 06:00:03 | -3.1792817
12072 | 恒流放电 | 01:25:30 | 16:44:37 | -0.9999564 | 3.1795 | 1.4249095 | 4.5962828 | 2025-02-23 06:00:08 | -3.1793504
12073 | 恒流放电 | 01:25:35 | 16:44:42 | -0.9999303 | 3.1793 | 1.4262983 | 4.6006981 | 2025-02-23 06:00:13 | -3.1790311
12074 | 恒流放电 | 01:25:40 | 16:44:47 | -0.9999433 | 3.1791 | 1.4276872 | 4.605114 | 2025-02-23 06:00:18 | -3.1788965
12075 | 恒流放电 | 01:25:45 | 16:44:52 | -0.9998176 | 3.1788 | 1.4290758 | 4.6095282 | 2025-02-23 06:00:23 | -3.1782172
12076 | 恒流放电 | 01:25:50 | 16:44:57 | -0.9999019 | 3.1787 | 1.4304646 | 4.6139426 | 2025-02-23 06:00:28 | -3.1784124
12077 | 恒流放电 | 01:25:55 | 16:45:02 | -0.9998707 | 3.1787 | 1.4318533 | 4.618357 | 2025-02-23 06:00:33 | -3.1783174
12078 | 恒流放电 | 01:26:00 | 16:45:07 | -0.9999462 | 3.1784 | 1.4332421 | 4.6227711 | 2025-02-23 06:00:38 | -3.1781858
12079 | 恒流放电 | 01:26:05 | 16:45:12 | -0.9999462 | 3.1783 | 1.4346309 | 4.6271852 | 2025-02-23 06:00:43 | -3.1781386
12080 | 恒流放电 | 01:26:10 | 16:45:17 | -0.9999223 | 3.1782 | 1.4360197 | 4.631599 | 2025-02-23 06:00:48 | -3.1779189
12081 | 恒流放电 | 01:26:15 | 16:45:22 | -0.9999579 | 3.178 | 1.4374085 | 4.6360126 | 2025-02-23 06:00:53 | -3.1778486
12082 | 恒流放电 | 01:26:20 | 16:45:27 | -0.9998082 | 3.1778 | 1.4387971 | 4.6404255 | 2025-02-23 06:00:58 | -3.1772228
12083 | 恒流放电 | 01:26:25 | 16:45:32 | -1.0000044 | 3.1778 | 1.440186 | 4.644839 | 2025-02-23 06:01:03 | -3.1777646
12084 | 恒流放电 | 01:26:30 | 16:45:37 | -0.9999745 | 3.1774 | 1.4415749 | 4.649252 | 2025-02-23 06:01:08 | -3.1773142
12085 | 恒流放电 | 01:26:35 | 16:45:42 | -0.9998765 | 3.1772 | 1.4429636 | 4.6536643 | 2025-02-23 06:01:13 | -3.1768544
12086 | 恒流放电 | 01:26:40 | 16:45:47 | -1.000053 | 3.1773 | 1.4443526 | 4.6580774 | 2025-02-23 06:01:18 | -3.1774385
12087 | 恒流放电 | 01:26:45 | 16:45:52 | -0.9999942 | 3.1769 | 1.4457418 | 4.6624913 | 2025-02-23 06:01:23 | -3.1768794
12088 | 恒流放电 | 01:26:50 | 16:45:57 | -0.9998961 | 3.1766 | 1.4471305 | 4.6669027 | 2025-02-23 06:01:28 | -3.1762247
12089 | 恒流放电 | 01:26:55 | 16:46:02 | -0.9998685 | 3.1764 | 1.4485192 | 4.6713139 | 2025-02-23 06:01:33 | -3.1760159
12090 | 恒流放电 | 01:27:00 | 16:46:07 | -0.9999477 | 3.1763 | 1.449908 | 4.6757252 | 2025-02-23 06:01:38 | -3.1761741
12091 | 恒流放电 | 01:27:05 | 16:46:12 | -0.9998503 | 3.1758 | 1.4512967 | 4.6801354 | 2025-02-23 06:01:43 | -3.1753365
12092 | 恒流放电 | 01:27:10 | 16:46:17 | -0.999899 | 3.1761 | 1.4526855 | 4.6845462 | 2025-02-23 06:01:48 | -3.1757672
12093 | 恒流放电 | 01:27:15 | 16:46:22 | -0.999862 | 3.1758 | 1.4540742 | 4.6889564 | 2025-02-23 06:01:53 | -3.1753552
12094 | 恒流放电 | 01:27:20 | 16:46:27 | -0.9998968 | 3.1757 | 1.4554629 | 4.6933667 | 2025-02-23 06:01:58 | -3.1753799
12095 | 恒流放电 | 01:27:25 | 16:46:32 | -0.9998823 | 3.1756 | 1.4568516 | 4.6977768 | 2025-02-23 06:02:03 | -3.1752665
12096 | 恒流放电 | 01:27:30 | 16:46:37 | -0.9998873 | 3.1752 | 1.4582404 | 4.7021863 | 2025-02-23 06:02:08 | -3.1748618
12097 | 恒流放电 | 01:27:35 | 16:46:42 | -0.9998954 | 3.175 | 1.4596291 | 4.7065956 | 2025-02-23 06:02:13 | -3.1747131
12098 | 恒流放电 | 01:27:40 | 16:46:47 | -0.9998823 | 3.1749 | 1.4610178 | 4.7110047 | 2025-02-23 06:02:18 | -3.1745256
12099 | 恒流放电 | 01:27:45 | 16:46:52 | -0.9998598 | 3.1747 | 1.4624065 | 4.7154134 | 2025-02-23 06:02:23 | -3.1742874
12100 | 恒流放电 | 01:27:50 | 16:46:57 | -0.9998533 | 3.1744 | 1.4637959 | 4.7198267 | 2025-02-23 06:02:28 | -3.1739812
12101 | 恒流放电 | 01:27:55 | 16:47:02 | -0.9999157 | 3.1743 | 1.4651847 | 4.7242351 | 2025-02-23 06:02:33 | -3.1740734
12102 | 恒流放电 | 01:28:00 | 16:47:07 | -1.0000458 | 3.1741 | 1.4665736 | 4.7286438 | 2025-02-23 06:02:38 | -3.1742621
12103 | 恒流放电 | 01:28:05 | 16:47:12 | -0.9998329 | 3.1739 | 1.4679623 | 4.7330513 | 2025-02-23 06:02:43 | -3.1733964
12104 | 恒流放电 | 01:28:10 | 16:47:17 | -0.9999949 | 3.174 | 1.4693512 | 4.7374596 | 2025-02-23 06:02:48 | -3.173941
12105 | 恒流放电 | 01:28:15 | 16:47:22 | -1.0000021 | 3.1736 | 1.4707401 | 4.7418673 | 2025-02-23 06:02:53 | -3.1735896
12106 | 恒流放电 | 01:28:20 | 16:47:27 | -0.9997718 | 3.1736 | 1.4721286 | 4.7462741 | 2025-02-23 06:02:58 | -3.1728697
12107 | 恒流放电 | 01:28:25 | 16:47:32 | -0.9999295 | 3.1733 | 1.4735174 | 4.7506811 | 2025-02-23 06:03:03 | -3.1730657
12108 | 恒流放电 | 01:28:30 | 16:47:37 | -0.9999877 | 3.173 | 1.4749063 | 4.755088 | 2025-02-23 06:03:08 | -3.1729729
12109 | 恒流放电 | 01:28:35 | 16:47:42 | -0.9999673 | 3.1729 | 1.4762951 | 4.7594946 | 2025-02-23 06:03:13 | -3.1727482
12110 | 恒流放电 | 01:28:40 | 16:47:47 | -0.9999259 | 3.1727 | 1.4776839 | 4.7639009 | 2025-02-23 06:03:18 | -3.1724899
12111 | 恒流放电 | 01:28:45 | 16:47:52 | -0.9999012 | 3.1724 | 1.4790727 | 4.7683066 | 2025-02-23 06:03:23 | -3.1721327
12112 | 恒流放电 | 01:28:50 | 16:47:57 | -1.000101 | 3.1723 | 1.4804617 | 4.772713 | 2025-02-23 06:03:28 | -3.1726087
12113 | 恒流放电 | 01:28:55 | 16:48:02 | -0.9998896 | 3.1722 | 1.4818504 | 4.7771206 | 2025-02-23 06:03:33 | -3.171826
12114 | 恒流放电 | 01:29:00 | 16:48:07 | -1.0000494 | 3.1719 | 1.4832393 | 4.7815262 | 2025-02-23 06:03:38 | -3.1720463
12115 | 恒流放电 | 01:29:05 | 16:48:12 | -0.9999956 | 3.1717 | 1.4846282 | 4.7859313 | 2025-02-23 06:03:43 | -3.1716454
12116 | 恒流放电 | 01:29:10 | 16:48:17 | -0.9999884 | 3.1715 | 1.4860171 | 4.7903361 | 2025-02-23 06:03:48 | -3.1714619
12117 | 恒流放电 | 01:29:15 | 16:48:22 | -1.0000014 | 3.1715 | 1.487406 | 4.7947409 | 2025-02-23 06:03:53 | -3.1715033
12118 | 恒流放电 | 01:29:20 | 16:48:27 | -1.0000923 | 3.1712 | 1.488795 | 4.7991457 | 2025-02-23 06:03:58 | -3.1714449
12119 | 恒流放电 | 01:29:25 | 16:48:32 | -0.999944 | 3.1709 | 1.4901838 | 4.8035495 | 2025-02-23 06:04:03 | -3.170689
12120 | 恒流放电 | 01:29:30 | 16:48:37 | -1.000088 | 3.1708 | 1.4915728 | 4.8079538 | 2025-02-23 06:04:08 | -3.171108
12121 | 恒流放电 | 01:29:35 | 16:48:42 | -0.9997805 | 3.1703 | 1.4929614 | 4.812356 | 2025-02-23 06:04:13 | -3.1696264
12122 | 恒流放电 | 01:29:40 | 16:48:47 | -0.9998918 | 3.1703 | 1.4943502 | 4.8167588 | 2025-02-23 06:04:18 | -3.1699511
12123 | 恒流放电 | 01:29:45 | 16:48:52 | -1.0000218 | 3.1701 | 1.4957391 | 4.8211618 | 2025-02-23 06:04:23 | -3.1701892
12124 | 恒流放电 | 01:29:50 | 16:48:57 | -1.000053 | 3.1696 | 1.497128 | 4.8255643 | 2025-02-23 06:04:28 | -3.1698158
12125 | 恒流放电 | 01:29:55 | 16:49:02 | -0.9999237 | 3.1699 | 1.4985168 | 4.8299666 | 2025-02-23 06:04:33 | -3.1696371
12126 | 恒流放电 | 01:30:00 | 16:49:07 | -0.999944 | 3.1694 | 1.4999048 | 4.8343682 | 2025-02-23 06:04:38 | -3.1692402
12127 | 恒流放电 | 01:30:05 | 16:49:12 | -0.9999978 | 3.1692 | 1.5012936 | 4.8387699 | 2025-02-23 06:04:43 | -3.169229
12128 | 恒流放电 | 01:30:10 | 16:49:17 | -0.9999884 | 3.1691 | 1.5026825 | 4.8431714 | 2025-02-23 06:04:48 | -3.1690847
12129 | 恒流放电 | 01:30:15 | 16:49:22 | -1.0000145 | 3.1689 | 1.5040714 | 4.8475728 | 2025-02-23 06:04:53 | -3.1689568
12130 | 恒流放电 | 01:30:20 | 16:49:27 | -0.9998307 | 3.1685 | 1.5054601 | 4.8519728 | 2025-02-23 06:04:58 | -3.1679881
12131 | 恒流放电 | 01:30:25 | 16:49:32 | -0.9999201 | 3.1685 | 1.5068489 | 4.8563731 | 2025-02-23 06:05:03 | -3.1682701
12132 | 恒流放电 | 01:30:30 | 16:49:37 | -0.999944 | 3.168 | 1.5082377 | 4.8607729 | 2025-02-23 06:05:08 | -3.1678277
12133 | 恒流放电 | 01:30:35 | 16:49:42 | -1.0001526 | 3.1681 | 1.5096268 | 4.8651736 | 2025-02-23 06:05:13 | -3.1685435
12134 | 恒流放电 | 01:30:40 | 16:49:47 | -0.999891 | 3.1677 | 1.5110155 | 4.8695727 | 2025-02-23 06:05:18 | -3.1673061
12135 | 恒流放电 | 01:30:45 | 16:49:52 | -1.0000218 | 3.1675 | 1.5124044 | 4.8739721 | 2025-02-23 06:05:23 | -3.1675546
12136 | 恒流放电 | 01:30:50 | 16:49:57 | -0.999798 | 3.1672 | 1.513793 | 4.8783701 | 2025-02-23 06:05:28 | -3.1665925
12137 | 恒流放电 | 01:30:55 | 16:50:02 | -1 | 3.1671 | 1.5151819 | 4.8827689 | 2025-02-23 06:05:33 | -3.1670966
12138 | 恒流放电 | 01:31:00 | 16:50:07 | -0.9999622 | 3.1667 | 1.5165708 | 4.8871669 | 2025-02-23 06:05:38 | -3.1665974
12139 | 恒流放电 | 01:31:05 | 16:50:12 | -0.9997907 | 3.1667 | 1.5179592 | 4.8915658 | 2025-02-23 06:05:43 | -3.1660603
12140 | 恒流放电 | 01:31:10 | 16:50:17 | -0.9998721 | 3.1662 | 1.5193479 | 4.8959628 | 2025-02-23 06:05:48 | -3.1658185
12141 | 恒流放电 | 01:31:15 | 16:50:22 | -0.9998743 | 3.1662 | 1.5207367 | 4.9003597 | 2025-02-23 06:05:53 | -3.1658098
12142 | 恒流放电 | 01:31:20 | 16:50:27 | -0.9999869 | 3.1657 | 1.5221255 | 4.9047565 | 2025-02-23 06:05:58 | -3.1657027
12143 | 恒流放电 | 01:31:25 | 16:50:32 | -0.999947 | 3.1657 | 1.5235143 | 4.9091531 | 2025-02-23 06:06:03 | -3.1654967
12144 | 恒流放电 | 01:31:30 | 16:50:37 | -0.9999586 | 3.1655 | 1.5249032 | 4.9135495 | 2025-02-23 06:06:08 | -3.1654057
12145 | 恒流放电 | 01:31:35 | 16:50:42 | -1.0001054 | 3.1653 | 1.5262922 | 4.9179462 | 2025-02-23 06:06:13 | -3.1656203
12146 | 恒流放电 | 01:31:40 | 16:50:47 | -0.9999629 | 3.165 | 1.5276811 | 4.9223418 | 2025-02-23 06:06:18 | -3.1648588
12147 | 恒流放电 | 01:31:45 | 16:50:52 | -0.9999223 | 3.1649 | 1.5290698 | 4.9267371 | 2025-02-23 06:06:23 | -3.1646145
12148 | 恒流放电 | 01:31:50 | 16:50:57 | -0.9998612 | 3.1645 | 1.5304585 | 4.9311317 | 2025-02-23 06:06:28 | -3.1640962
12149 | 恒流放电 | 01:31:55 | 16:51:02 | -0.9998598 | 3.1642 | 1.5318472 | 4.9355257 | 2025-02-23 06:06:33 | -3.163721
12150 | 恒流放电 | 01:32:00 | 16:51:07 | -1.0001075 | 3.1642 | 1.5332363 | 4.9399209 | 2025-02-23 06:06:38 | -3.1645317
12151 | 恒流放电 | 01:32:05 | 16:51:12 | -0.999883 | 3.1637 | 1.534625 | 4.9443145 | 2025-02-23 06:06:43 | -3.1633545
12152 | 恒流放电 | 01:32:10 | 16:51:17 | -0.9999062 | 3.1634 | 1.5360136 | 4.948709 | 2025-02-23 06:06:48 | -3.1631241
12153 | 恒流放电 | 01:32:15 | 16:51:22 | -1.0000662 | 3.1634 | 1.5374026 | 4.9531029 | 2025-02-23 06:06:53 | -3.1636214
12154 | 恒流放电 | 01:32:20 | 16:51:27 | -1.0000327 | 3.1632 | 1.5387915 | 4.9574965 | 2025-02-23 06:06:58 | -3.1633416
12155 | 恒流放电 | 01:32:25 | 16:51:32 | -1.0000261 | 3.163 | 1.5401804 | 4.9618896 | 2025-02-23 06:07:03 | -3.1630896
12156 | 恒流放电 | 01:32:30 | 16:51:37 | -1.0001024 | 3.1626 | 1.5415695 | 4.9662826 | 2025-02-23 06:07:08 | -3.162921
12157 | 恒流放电 | 01:32:35 | 16:51:42 | -1.0000589 | 3.1622 | 1.5429584 | 4.9706748 | 2025-02-23 06:07:13 | -3.1623614
12158 | 恒流放电 | 01:32:40 | 16:51:47 | -0.9999506 | 3.162 | 1.5443473 | 4.9750663 | 2025-02-23 06:07:18 | -3.1618852
12159 | 恒流放电 | 01:32:45 | 16:51:52 | -1.0000371 | 3.1618 | 1.5457362 | 4.9794578 | 2025-02-23 06:07:23 | -3.1619019
12160 | 恒流放电 | 01:32:50 | 16:51:57 | -0.9999492 | 3.1617 | 1.547125 | 4.9838489 | 2025-02-23 06:07:28 | -3.1615638
12161 | 恒流放电 | 01:32:55 | 16:52:02 | -0.999976 | 3.1612 | 1.5485139 | 4.9882393 | 2025-02-23 06:07:33 | -3.1611384
12162 | 恒流放电 | 01:33:00 | 16:52:07 | -0.9999041 | 3.161 | 1.5499026 | 4.9926292 | 2025-02-23 06:07:38 | -3.1606961
12163 | 恒流放电 | 01:33:05 | 16:52:12 | -0.999915 | 3.1604 | 1.5512914 | 4.9970183 | 2025-02-23 06:07:43 | -3.1601408
12164 | 恒流放电 | 01:33:10 | 16:52:17 | -1.0000392 | 3.1605 | 1.5526803 | 5.001408 | 2025-02-23 06:07:48 | -3.1605849
12165 | 恒流放电 | 01:33:15 | 16:52:22 | -0.9999797 | 3.1603 | 1.5540682 | 5.0057955 | 2025-02-23 06:07:53 | -3.1602367
12166 | 恒流放电 | 01:33:20 | 16:52:27 | -0.9998452 | 3.1599 | 1.5554569 | 5.0101836 | 2025-02-23 06:07:58 | -3.1594134
12167 | 恒流放电 | 01:33:25 | 16:52:32 | -0.999939 | 3.1594 | 1.5568457 | 5.0145714 | 2025-02-23 06:08:03 | -3.1592267
12168 | 恒流放电 | 01:33:30 | 16:52:37 | -1.0000145 | 3.1593 | 1.5582346 | 5.0189594 | 2025-02-23 06:08:08 | -3.1593618
12169 | 恒流放电 | 01:33:35 | 16:52:42 | -0.9998641 | 3.1591 | 1.5596233 | 5.0233464 | 2025-02-23 06:08:13 | -3.1586352
12170 | 恒流放电 | 01:33:40 | 16:52:47 | -0.9999833 | 3.1588 | 1.5610122 | 5.0277335 | 2025-02-23 06:08:18 | -3.1587558
12171 | 恒流放电 | 01:33:45 | 16:52:52 | -0.9999891 | 3.1586 | 1.562401 | 5.0321204 | 2025-02-23 06:08:23 | -3.1585251
12172 | 恒流放电 | 01:33:50 | 16:52:57 | -0.9998663 | 3.158 | 1.5637897 | 5.0365059 | 2025-02-23 06:08:28 | -3.1575532
12173 | 恒流放电 | 01:33:55 | 16:53:02 | -1.0000727 | 3.158 | 1.5651787 | 5.0408923 | 2025-02-23 06:08:33 | -3.1582158
12174 | 恒流放电 | 01:34:00 | 16:53:07 | -1.0000254 | 3.1579 | 1.5665677 | 5.0452784 | 2025-02-23 06:08:38 | -3.1580222
12175 | 恒流放电 | 01:34:05 | 16:53:12 | -0.999947 | 3.1574 | 1.5679565 | 5.0496635 | 2025-02-23 06:08:43 | -3.1572751
12176 | 恒流放电 | 01:34:10 | 16:53:17 | -0.9998271 | 3.157 | 1.5693451 | 5.0540474 | 2025-02-23 06:08:48 | -3.1564194
12177 | 恒流放电 | 01:34:15 | 16:53:22 | -0.9999215 | 3.1569 | 1.5707339 | 5.0584317 | 2025-02-23 06:08:53 | -3.1567017
12178 | 恒流放电 | 01:34:20 | 16:53:27 | -0.9999084 | 3.1564 | 1.5721223 | 5.0628161 | 2025-02-23 06:08:58 | -3.1561041
12179 | 恒流放电 | 01:34:25 | 16:53:32 | -0.9998677 | 3.1561 | 1.573511 | 5.0671991 | 2025-02-23 06:09:03 | -3.1557069
12180 | 恒流放电 | 01:34:30 | 16:53:37 | -0.999947 | 3.1558 | 1.5748999 | 5.0715819 | 2025-02-23 06:09:08 | -3.1556232
12181 | 恒流放电 | 01:34:35 | 16:53:42 | -0.9998634 | 3.1556 | 1.5762886 | 5.075964 | 2025-02-23 06:09:13 | -3.1551294
12182 | 恒流放电 | 01:34:40 | 16:53:47 | -0.9998816 | 3.1554 | 1.5776773 | 5.0803459 | 2025-02-23 06:09:18 | -3.1549889
12183 | 恒流放电 | 01:34:45 | 16:53:52 | -0.9998888 | 3.1548 | 1.579066 | 5.0847271 | 2025-02-23 06:09:23 | -3.1544233
12184 | 恒流放电 | 01:34:50 | 16:53:57 | -1.0001199 | 3.1546 | 1.5804551 | 5.089109 | 2025-02-23 06:09:28 | -3.1549622
12185 | 恒流放电 | 01:34:55 | 16:54:02 | -0.9998627 | 3.1544 | 1.5818438 | 5.0934895 | 2025-02-23 06:09:33 | -3.154006
12186 | 恒流放电 | 01:35:00 | 16:54:07 | -1.0000494 | 3.1541 | 1.5832327 | 5.0978704 | 2025-02-23 06:09:38 | -3.1542229
12187 | 恒流放电 | 01:35:05 | 16:54:12 | -0.9999738 | 3.1537 | 1.5846216 | 5.1022504 | 2025-02-23 06:09:43 | -3.1535828
12188 | 恒流放电 | 01:35:10 | 16:54:17 | -1.0000087 | 3.1534 | 1.5860105 | 5.1066301 | 2025-02-23 06:09:48 | -3.1533931
12189 | 恒流放电 | 01:35:15 | 16:54:22 | -0.9999855 | 3.153 | 1.5873993 | 5.1110092 | 2025-02-23 06:09:53 | -3.1529709
12190 | 恒流放电 | 01:35:20 | 16:54:27 | -0.9999462 | 3.1529 | 1.5887882 | 5.115388 | 2025-02-23 06:09:58 | -3.152745
12191 | 恒流放电 | 01:35:25 | 16:54:32 | -0.9999135 | 3.1525 | 1.5901763 | 5.1197672 | 2025-02-23 06:10:03 | -3.152227
12192 | 恒流放电 | 01:35:30 | 16:54:37 | -0.999875 | 3.1521 | 1.5915651 | 5.1241446 | 2025-02-23 06:10:08 | -3.1517364
12193 | 恒流放电 | 01:35:35 | 16:54:42 | -0.9998881 | 3.1519 | 1.5929538 | 5.1285218 | 2025-02-23 06:10:13 | -3.1515851
12194 | 恒流放电 | 01:35:40 | 16:54:47 | -0.9999186 | 3.1515 | 1.5943426 | 5.1328986 | 2025-02-23 06:10:18 | -3.1512908
12195 | 恒流放电 | 01:35:45 | 16:54:52 | -0.9998932 | 3.1513 | 1.5957313 | 5.137275 | 2025-02-23 06:10:23 | -3.1509777
12196 | 恒流放电 | 01:35:50 | 16:54:57 | -0.9998547 | 3.1509 | 1.59712 | 5.1416505 | 2025-02-23 06:10:28 | -3.1503931
12197 | 恒流放电 | 01:35:55 | 16:55:02 | -0.9998314 | 3.1506 | 1.5985087 | 5.1460255 | 2025-02-23 06:10:33 | -3.1500341
12198 | 恒流放电 | 01:36:00 | 16:55:07 | -0.9998736 | 3.1503 | 1.5998974 | 5.1504004 | 2025-02-23 06:10:38 | -3.1498987
12199 | 恒流放电 | 01:36:05 | 16:55:12 | -0.9997973 | 3.15 | 1.601286 | 5.1547746 | 2025-02-23 06:10:43 | -3.1494047
12200 | 恒流放电 | 01:36:10 | 16:55:17 | -1.0000646 | 3.1497 | 1.602675 | 5.1591495 | 2025-02-23 06:10:48 | -3.1499125
12201 | 恒流放电 | 01:36:15 | 16:55:22 | -0.9999194 | 3.1492 | 1.6040637 | 5.163523 | 2025-02-23 06:10:53 | -3.1489481
12202 | 恒流放电 | 01:36:20 | 16:55:27 | -1.0000523 | 3.1489 | 1.6054527 | 5.1678967 | 2025-02-23 06:10:58 | -3.1490612
12203 | 恒流放电 | 01:36:25 | 16:55:32 | -1.0001373 | 3.1487 | 1.6068418 | 5.1722705 | 2025-02-23 06:11:03 | -3.1491107
12204 | 恒流放电 | 01:36:30 | 16:55:37 | -0.9999811 | 3.1484 | 1.6082307 | 5.1766462 | 2025-02-23 06:11:08 | -3.1483089
12205 | 恒流放电 | 01:36:35 | 16:55:42 | -0.9999121 | 3.1481 | 1.6096195 | 5.1810182 | 2025-02-23 06:11:13 | -3.1477816
12206 | 恒流放电 | 01:36:40 | 16:55:47 | -0.9998729 | 3.1477 | 1.6110082 | 5.1853894 | 2025-02-23 06:11:18 | -3.147276
12207 | 恒流放电 | 01:36:45 | 16:55:52 | -0.9999215 | 3.1474 | 1.612397 | 5.1897605 | 2025-02-23 06:11:23 | -3.1471857
12208 | 恒流放电 | 01:36:50 | 16:55:57 | -0.9998939 | 3.147 | 1.6137857 | 5.1941309 | 2025-02-23 06:11:28 | -3.1467139
12209 | 恒流放电 | 01:36:55 | 16:56:02 | -0.9999251 | 3.1466 | 1.6151745 | 5.1985009 | 2025-02-23 06:11:33 | -3.1464119
12210 | 恒流放电 | 01:37:00 | 16:56:07 | -0.9999768 | 3.1462 | 1.6165634 | 5.2028705 | 2025-02-23 06:11:38 | -3.1461244
12211 | 恒流放电 | 01:37:05 | 16:56:12 | -1.000016 | 3.1458 | 1.6179523 | 5.2072397 | 2025-02-23 06:11:43 | -3.1458187
12212 | 恒流放电 | 01:37:10 | 16:56:17 | -0.999899 | 3.1454 | 1.619341 | 5.2116079 | 2025-02-23 06:11:48 | -3.1450946
12213 | 恒流放电 | 01:37:15 | 16:56:22 | -0.9998525 | 3.1451 | 1.6207297 | 5.2159755 | 2025-02-23 06:11:53 | -3.1446297
12214 | 恒流放电 | 01:37:20 | 16:56:27 | -0.9999549 | 3.1447 | 1.6221185 | 5.2203429 | 2025-02-23 06:11:58 | -3.1445657
12215 | 恒流放电 | 01:37:25 | 16:56:32 | -0.9998692 | 3.1446 | 1.6235072 | 5.2247098 | 2025-02-23 06:12:03 | -3.1441956
12216 | 恒流放电 | 01:37:30 | 16:56:37 | -0.999976 | 3.144 | 1.6248961 | 5.2290763 | 2025-02-23 06:12:08 | -3.1438861
12217 | 恒流放电 | 01:37:35 | 16:56:42 | -0.9999702 | 3.1437 | 1.6262852 | 5.2334461 | 2025-02-23 06:12:13 | -3.1436396
12218 | 恒流放电 | 01:37:40 | 16:56:47 | -0.9999797 | 3.1432 | 1.6276741 | 5.2378117 | 2025-02-23 06:12:18 | -3.1431837
12219 | 恒流放电 | 01:37:45 | 16:56:52 | -0.9999455 | 3.1431 | 1.6290629 | 5.2421768 | 2025-02-23 06:12:23 | -3.142905
12220 | 恒流放电 | 01:37:50 | 16:56:57 | -1.0000153 | 3.1426 | 1.6304518 | 5.2465416 | 2025-02-23 06:12:28 | -3.1426895
12221 | 恒流放电 | 01:37:55 | 16:57:02 | -0.9998925 | 3.1422 | 1.6318405 | 5.2509054 | 2025-02-23 06:12:33 | -3.1419034
12222 | 恒流放电 | 01:38:00 | 16:57:07 | -0.9999048 | 3.1419 | 1.6332293 | 5.2552688 | 2025-02-23 06:12:38 | -3.1416189
12223 | 恒流放电 | 01:38:05 | 16:57:12 | -0.9998939 | 3.1415 | 1.634618 | 5.2596315 | 2025-02-23 06:12:43 | -3.1411541
12224 | 恒流放电 | 01:38:10 | 16:57:17 | -0.999931 | 3.1411 | 1.6360068 | 5.2639938 | 2025-02-23 06:12:48 | -3.1408898
12225 | 恒流放电 | 01:38:15 | 16:57:22 | -0.9999048 | 3.1407 | 1.6373956 | 5.2683555 | 2025-02-23 06:12:53 | -3.1403747
12226 | 恒流放电 | 01:38:20 | 16:57:27 | -1.0000552 | 3.1404 | 1.6387845 | 5.2727173 | 2025-02-23 06:12:58 | -3.140552
12227 | 恒流放电 | 01:38:25 | 16:57:32 | -0.9999506 | 3.1399 | 1.6401734 | 5.2770781 | 2025-02-23 06:13:03 | -3.1397489
12228 | 恒流放电 | 01:38:30 | 16:57:37 | -0.999899 | 3.1397 | 1.6415621 | 5.2814383 | 2025-02-23 06:13:08 | -3.1393593
12229 | 恒流放电 | 01:38:35 | 16:57:42 | -0.9998954 | 3.1392 | 1.6429508 | 5.2857978 | 2025-02-23 06:13:13 | -3.1388289
12230 | 恒流放电 | 01:38:40 | 16:57:47 | -0.9998699 | 3.1387 | 1.6443396 | 5.2901597 | 2025-02-23 06:13:18 | -3.1383133
12231 | 恒流放电 | 01:38:45 | 16:57:52 | -0.9998133 | 3.1384 | 1.6457282 | 5.2945177 | 2025-02-23 06:13:23 | -3.1377709
12232 | 恒流放电 | 01:38:50 | 16:57:57 | -0.9999506 | 3.138 | 1.647117 | 5.2988759 | 2025-02-23 06:13:28 | -3.137864
12233 | 恒流放电 | 01:38:55 | 16:58:02 | -0.9998409 | 3.1374 | 1.6485057 | 5.3032327 | 2025-02-23 06:13:33 | -3.136939
12234 | 恒流放电 | 01:39:00 | 16:58:07 | -0.999976 | 3.1372 | 1.6498945 | 5.3075899 | 2025-02-23 06:13:38 | -3.1371326
12235 | 恒流放电 | 01:39:05 | 16:58:12 | -0.999883 | 3.1367 | 1.6512833 | 5.3119459 | 2025-02-23 06:13:43 | -3.136361
12236 | 恒流放电 | 01:39:10 | 16:58:17 | -0.999822 | 3.1366 | 1.6526719 | 5.3163015 | 2025-02-23 06:13:48 | -3.1360449
12237 | 恒流放电 | 01:39:15 | 16:58:22 | -0.999854 | 3.136 | 1.6540606 | 5.3206565 | 2025-02-23 06:13:53 | -3.1355551
12238 | 恒流放电 | 01:39:20 | 16:58:27 | -0.9997994 | 3.1357 | 1.6554492 | 5.3250107 | 2025-02-23 06:13:58 | -3.1350346
12239 | 恒流放电 | 01:39:25 | 16:58:32 | -0.999867 | 3.1352 | 1.6568379 | 5.3293645 | 2025-02-23 06:14:03 | -3.1347586
12240 | 恒流放电 | 01:39:30 | 16:58:37 | -0.9999041 | 3.1349 | 1.6582267 | 5.3337182 | 2025-02-23 06:14:08 | -3.1346321
12241 | 恒流放电 | 01:39:35 | 16:58:42 | -0.9999448 | 3.1345 | 1.6596155 | 5.3380714 | 2025-02-23 06:14:13 | -3.1343645
12242 | 恒流放电 | 01:39:40 | 16:58:47 | -0.9999629 | 3.134 | 1.6610043 | 5.342424 | 2025-02-23 06:14:18 | -3.1338555
12243 | 恒流放电 | 01:39:45 | 16:58:52 | -0.9998568 | 3.1338 | 1.6623933 | 5.3467803 | 2025-02-23 06:14:23 | -3.1333518
12244 | 恒流放电 | 01:39:50 | 16:58:57 | -0.9999266 | 3.1331 | 1.6637821 | 5.3511316 | 2025-02-23 06:14:28 | -3.1329064
12245 | 恒流放电 | 01:39:55 | 16:59:02 | -0.9998932 | 3.1329 | 1.6651709 | 5.3554824 | 2025-02-23 06:14:33 | -3.1326018
12246 | 恒流放电 | 01:40:00 | 16:59:07 | -0.999907 | 3.1325 | 1.6665596 | 5.3598326 | 2025-02-23 06:14:38 | -3.132182
12247 | 恒流放电 | 01:40:05 | 16:59:12 | -0.9998852 | 3.132 | 1.6679483 | 5.3641822 | 2025-02-23 06:14:43 | -3.1316662
12248 | 恒流放电 | 01:40:10 | 16:59:17 | -0.9999397 | 3.1315 | 1.6693372 | 5.3685313 | 2025-02-23 06:14:48 | -3.1313409
12249 | 恒流放电 | 01:40:15 | 16:59:22 | -0.9999237 | 3.1312 | 1.6707259 | 5.3728798 | 2025-02-23 06:14:53 | -3.1309192
12250 | 恒流放电 | 01:40:20 | 16:59:27 | -0.9999499 | 3.1309 | 1.6721148 | 5.377228 | 2025-02-23 06:14:58 | -3.1307291
12251 | 恒流放电 | 01:40:25 | 16:59:32 | -0.9999477 | 3.1302 | 1.6735036 | 5.3815753 | 2025-02-23 06:15:03 | -3.1300709
12252 | 恒流放电 | 01:40:30 | 16:59:37 | -0.999862 | 3.1299 | 1.6748923 | 5.3859219 | 2025-02-23 06:15:08 | -3.1295058
12253 | 恒流放电 | 01:40:35 | 16:59:42 | -0.9998918 | 3.1295 | 1.676281 | 5.3902679 | 2025-02-23 06:15:13 | -3.1291409
12254 | 恒流放电 | 01:40:40 | 16:59:47 | -0.9998779 | 3.1291 | 1.6776697 | 5.3946134 | 2025-02-23 06:15:18 | -3.1287427
12255 | 恒流放电 | 01:40:45 | 16:59:52 | -0.9998474 | 3.1287 | 1.6790584 | 5.3989581 | 2025-02-23 06:15:23 | -3.1281938
12256 | 恒流放电 | 01:40:50 | 16:59:57 | -0.9998641 | 3.1282 | 1.6804471 | 5.403307 | 2025-02-23 06:15:28 | -3.1277957
12257 | 恒流放电 | 01:40:55 | 17:00:02 | -1.0000174 | 3.1277 | 1.681836 | 5.4076511 | 2025-02-23 06:15:33 | -3.1277593
12258 | 恒流放电 | 01:41:00 | 17:00:07 | -0.9997907 | 3.1275 | 1.6832246 | 5.4119938 | 2025-02-23 06:15:38 | -3.126796
12259 | 恒流放电 | 01:41:05 | 17:00:12 | -0.999952 | 3.127 | 1.6846134 | 5.4163367 | 2025-02-23 06:15:43 | -3.1268603
12260 | 恒流放电 | 01:41:10 | 17:00:17 | -0.9999208 | 3.1267 | 1.6860022 | 5.4206791 | 2025-02-23 06:15:48 | -3.1265004
12261 | 恒流放电 | 01:41:15 | 17:00:22 | -0.9998968 | 3.1265 | 1.687391 | 5.4250209 | 2025-02-23 06:15:53 | -3.1261435
12262 | 恒流放电 | 01:41:20 | 17:00:27 | -0.9999615 | 3.1257 | 1.6887798 | 5.429362 | 2025-02-23 06:15:58 | -3.1255973
12263 | 恒流放电 | 01:41:25 | 17:00:32 | -0.9998932 | 3.1252 | 1.6901685 | 5.4337022 | 2025-02-23 06:16:03 | -3.1249115
12264 | 恒流放电 | 01:41:30 | 17:00:37 | -1.0000211 | 3.1249 | 1.6915575 | 5.4380424 | 2025-02-23 06:16:08 | -3.1249629
12265 | 恒流放电 | 01:41:35 | 17:00:42 | -0.999915 | 3.1246 | 1.6929462 | 5.4423817 | 2025-02-23 06:16:13 | -3.1242948
12266 | 恒流放电 | 01:41:40 | 17:00:47 | -0.9999636 | 3.1241 | 1.6943351 | 5.4467206 | 2025-02-23 06:16:18 | -3.1240205
12267 | 恒流放电 | 01:41:45 | 17:00:52 | -0.9999215 | 3.1236 | 1.6957238 | 5.4510586 | 2025-02-23 06:16:23 | -3.1233579
12268 | 恒流放电 | 01:41:50 | 17:00:57 | -0.999899 | 3.1232 | 1.6971126 | 5.455396 | 2025-02-23 06:16:28 | -3.1229165
12269 | 恒流放电 | 01:41:55 | 17:01:02 | -0.9999877 | 3.123 | 1.6985012 | 5.4597368 | 2025-02-23 06:16:33 | -3.1229409
12270 | 恒流放电 | 01:42:00 | 17:01:07 | -0.9999251 | 3.1226 | 1.69989 | 5.4640734 | 2025-02-23 06:16:38 | -3.1223441
12271 | 恒流放电 | 01:42:05 | 17:01:12 | -0.9999084 | 3.1222 | 1.7012788 | 5.4684094 | 2025-02-23 06:16:43 | -3.1219149
12272 | 恒流放电 | 01:42:10 | 17:01:17 | -0.9999397 | 3.1216 | 1.7026676 | 5.4727447 | 2025-02-23 06:16:48 | -3.1213954
12273 | 恒流放电 | 01:42:15 | 17:01:22 | -0.9999695 | 3.1211 | 1.7040564 | 5.4770795 | 2025-02-23 06:16:53 | -3.1210428
12274 | 恒流放电 | 01:42:20 | 17:01:27 | -0.9999107 | 3.1207 | 1.7054452 | 5.4814134 | 2025-02-23 06:16:58 | -3.1204499
12275 | 恒流放电 | 01:42:25 | 17:01:32 | -1.0001032 | 3.1204 | 1.7068342 | 5.4857478 | 2025-02-23 06:17:03 | -3.1207245
12276 | 恒流放电 | 01:42:30 | 17:01:37 | -0.9997472 | 3.1198 | 1.7082228 | 5.4900797 | 2025-02-23 06:17:08 | -3.1190225
12277 | 恒流放电 | 01:42:35 | 17:01:42 | -0.9999601 | 3.1195 | 1.7096116 | 5.4944122 | 2025-02-23 06:17:13 | -3.1193484
12278 | 恒流放电 | 01:42:40 | 17:01:47 | -0.9998263 | 3.1191 | 1.7110002 | 5.4987435 | 2025-02-23 06:17:18 | -3.1185746
12279 | 恒流放电 | 01:42:45 | 17:01:52 | -0.9999506 | 3.1187 | 1.7123891 | 5.5030748 | 2025-02-23 06:17:23 | -3.118508
12280 | 恒流放电 | 01:42:50 | 17:01:57 | -0.9999179 | 3.1183 | 1.7137778 | 5.5074053 | 2025-02-23 06:17:28 | -3.118004
12281 | 恒流放电 | 01:42:55 | 17:02:02 | -0.9999077 | 3.1178 | 1.7151666 | 5.5117352 | 2025-02-23 06:17:33 | -3.1174892
12282 | 恒流放电 | 01:43:00 | 17:02:07 | -0.9998533 | 3.1175 | 1.7165554 | 5.516068 | 2025-02-23 06:17:38 | -3.1170264
12283 | 恒流放电 | 01:43:05 | 17:02:12 | -0.9998518 | 3.1168 | 1.717944 | 5.5203962 | 2025-02-23 06:17:43 | -3.1163249
12284 | 恒流放电 | 01:43:10 | 17:02:17 | -0.9999048 | 3.1167 | 1.7193328 | 5.5247246 | 2025-02-23 06:17:48 | -3.1164235
12285 | 恒流放电 | 01:43:15 | 17:02:22 | -0.999846 | 3.1161 | 1.7207215 | 5.5290518 | 2025-02-23 06:17:53 | -3.1156204
12286 | 恒流放电 | 01:43:20 | 17:02:27 | -0.9999949 | 3.116 | 1.7221104 | 5.5333795 | 2025-02-23 06:17:58 | -3.1159512
12287 | 恒流放电 | 01:43:25 | 17:02:32 | -0.9998634 | 3.1154 | 1.7234991 | 5.5377058 | 2025-02-23 06:18:03 | -3.1149413
12288 | 恒流放电 | 01:43:30 | 17:02:37 | -0.999891 | 3.115 | 1.7248878 | 5.5420317 | 2025-02-23 06:18:08 | -3.114612
12289 | 恒流放电 | 01:43:35 | 17:02:42 | -1.0000051 | 3.1147 | 1.7262767 | 5.5463577 | 2025-02-23 06:18:13 | -3.114706
12290 | 恒流放电 | 01:43:40 | 17:02:47 | -0.9999164 | 3.1142 | 1.7276655 | 5.5506826 | 2025-02-23 06:18:18 | -3.1139241
12291 | 恒流放电 | 01:43:45 | 17:02:52 | -0.9999731 | 3.1138 | 1.7290543 | 5.5550072 | 2025-02-23 06:18:23 | -3.1137144
12292 | 恒流放电 | 01:43:50 | 17:02:57 | -0.9999194 | 3.1135 | 1.7304431 | 5.5593311 | 2025-02-23 06:18:28 | -3.1132025
12293 | 恒流放电 | 01:43:55 | 17:03:02 | -0.9998685 | 3.1133 | 1.7318318 | 5.5636545 | 2025-02-23 06:18:33 | -3.112885
12294 | 恒流放电 | 01:44:00 | 17:03:07 | -0.9999492 | 3.1125 | 1.7332206 | 5.5679772 | 2025-02-23 06:18:38 | -3.1123017
12295 | 恒流放电 | 01:44:05 | 17:03:12 | -0.9999346 | 3.1121 | 1.7346094 | 5.5723023 | 2025-02-23 06:18:43 | -3.1119295
12296 | 恒流放电 | 01:44:10 | 17:03:17 | -0.9997813 | 3.1118 | 1.735998 | 5.5766233 | 2025-02-23 06:18:48 | -3.1111182
12297 | 恒流放电 | 01:44:15 | 17:03:22 | -0.9999128 | 3.1113 | 1.7373867 | 5.5809442 | 2025-02-23 06:18:53 | -3.1110189
12298 | 恒流放电 | 01:44:20 | 17:03:27 | -0.9999041 | 3.1109 | 1.7387755 | 5.5852645 | 2025-02-23 06:18:58 | -3.1105909
12299 | 恒流放电 | 01:44:25 | 17:03:32 | -0.9999731 | 3.1107 | 1.7401643 | 5.5895847 | 2025-02-23 06:19:03 | -3.1105881
12300 | 恒流放电 | 01:44:30 | 17:03:37 | -0.9999026 | 3.11 | 1.7415531 | 5.5939038 | 2025-02-23 06:19:08 | -3.1097285
12301 | 恒流放电 | 01:44:35 | 17:03:42 | -0.9999223 | 3.1099 | 1.7429419 | 5.5982228 | 2025-02-23 06:19:13 | -3.1097079
12302 | 恒流放电 | 01:44:40 | 17:03:47 | -0.9998481 | 3.1096 | 1.7443305 | 5.602541 | 2025-02-23 06:19:18 | -3.1091025
12303 | 恒流放电 | 01:44:45 | 17:03:52 | -0.9999026 | 3.109 | 1.7457193 | 5.6068587 | 2025-02-23 06:19:23 | -3.1086948
12304 | 恒流放电 | 01:44:50 | 17:03:57 | -0.9998307 | 3.1087 | 1.7471079 | 5.6111755 | 2025-02-23 06:19:28 | -3.1081438
12305 | 恒流放电 | 01:44:55 | 17:04:02 | -0.9999164 | 3.108 | 1.7484967 | 5.6154919 | 2025-02-23 06:19:33 | -3.1077618
12306 | 恒流放电 | 01:45:00 | 17:04:07 | -0.9998939 | 3.1079 | 1.7498855 | 5.6198079 | 2025-02-23 06:19:38 | -3.1075678
12307 | 恒流放电 | 01:45:05 | 17:04:12 | -0.9999789 | 3.1076 | 1.7512743 | 5.6241239 | 2025-02-23 06:19:43 | -3.107506
12308 | 恒流放电 | 01:45:10 | 17:04:17 | -0.9999542 | 3.1073 | 1.7526635 | 5.6284442 | 2025-02-23 06:19:48 | -3.1071886
12309 | 恒流放电 | 01:45:15 | 17:04:22 | -0.9999034 | 3.1067 | 1.7540522 | 5.6327586 | 2025-02-23 06:19:53 | -3.1064019
12310 | 恒流放电 | 01:45:20 | 17:04:27 | -1.0000066 | 3.1064 | 1.7554411 | 5.6370731 | 2025-02-23 06:19:58 | -3.1063841
12311 | 恒流放电 | 01:45:25 | 17:04:32 | -0.9998729 | 3.1059 | 1.7568299 | 5.6413863 | 2025-02-23 06:20:03 | -3.1055152
12312 | 恒流放电 | 01:45:30 | 17:04:37 | -0.9999622 | 3.1056 | 1.7582187 | 5.6456994 | 2025-02-23 06:20:08 | -3.1054725
12313 | 恒流放电 | 01:45:35 | 17:04:42 | -0.9998431 | 3.1051 | 1.7596074 | 5.6500114 | 2025-02-23 06:20:13 | -3.104594
12314 | 恒流放电 | 01:45:40 | 17:04:47 | -0.9999688 | 3.1046 | 1.7609962 | 5.6543232 | 2025-02-23 06:20:18 | -3.1045404
12315 | 恒流放电 | 01:45:45 | 17:04:52 | -1.0000385 | 3.1046 | 1.7623852 | 5.6586354 | 2025-02-23 06:20:23 | -3.1047691
12316 | 恒流放电 | 01:45:50 | 17:04:57 | -0.9999026 | 3.104 | 1.7637739 | 5.6629461 | 2025-02-23 06:20:28 | -3.1037083
12317 | 恒流放电 | 01:45:55 | 17:05:02 | -0.9998431 | 3.1036 | 1.7651626 | 5.6672561 | 2025-02-23 06:20:33 | -3.1031506
12318 | 恒流放电 | 01:46:00 | 17:05:07 | -0.9999825 | 3.1033 | 1.7665514 | 5.6715662 | 2025-02-23 06:20:38 | -3.1032843
12319 | 恒流放电 | 01:46:05 | 17:05:12 | -0.9998474 | 3.1028 | 1.7679401 | 5.675875 | 2025-02-23 06:20:43 | -3.102325
12320 | 恒流放电 | 01:46:10 | 17:05:17 | -0.9999724 | 3.1025 | 1.769329 | 5.6801839 | 2025-02-23 06:20:48 | -3.1024604
12321 | 恒流放电 | 01:46:15 | 17:05:22 | -0.999939 | 3.102 | 1.7707175 | 5.684495 | 2025-02-23 06:20:53 | -3.1017971
12322 | 恒流放电 | 01:46:20 | 17:05:27 | -0.9998605 | 3.1017 | 1.7721062 | 5.6888023 | 2025-02-23 06:20:58 | -3.101272
12323 | 恒流放电 | 01:46:25 | 17:05:32 | -0.999936 | 3.1013 | 1.773495 | 5.6931094 | 2025-02-23 06:21:03 | -3.1011045
12324 | 恒流放电 | 01:46:30 | 17:05:37 | -0.9999368 | 3.1009 | 1.7748838 | 5.6974159 | 2025-02-23 06:21:08 | -3.1006871
12325 | 恒流放电 | 01:46:35 | 17:05:42 | -0.9998474 | 3.1006 | 1.7762725 | 5.7017216 | 2025-02-23 06:21:13 | -3.1001171
12326 | 恒流放电 | 01:46:40 | 17:05:47 | -0.9998561 | 3.1 | 1.7776612 | 5.7060266 | 2025-02-23 06:21:18 | -3.0995901
12327 | 恒流放电 | 01:46:45 | 17:05:52 | -0.9999636 | 3.0998 | 1.77905 | 5.7103318 | 2025-02-23 06:21:23 | -3.0997182
12328 | 恒流放电 | 01:46:50 | 17:05:57 | -0.999851 | 3.0994 | 1.7804387 | 5.7146358 | 2025-02-23 06:21:28 | -3.0989362
12329 | 恒流放电 | 01:46:55 | 17:06:02 | -0.9998351 | 3.099 | 1.7818273 | 5.7189393 | 2025-02-23 06:21:33 | -3.0984648
12330 | 恒流放电 | 01:47:00 | 17:06:07 | -0.9998467 | 3.0984 | 1.783216 | 5.723242 | 2025-02-23 06:21:38 | -3.0979699
12331 | 恒流放电 | 01:47:05 | 17:06:12 | -0.9998649 | 3.0981 | 1.7846047 | 5.7275443 | 2025-02-23 06:21:43 | -3.0976847
12332 | 恒流放电 | 01:47:10 | 17:06:17 | -0.9999855 | 3.0976 | 1.7859936 | 5.7318465 | 2025-02-23 06:21:48 | -3.0975678
12333 | 恒流放电 | 01:47:15 | 17:06:22 | -1.0000188 | 3.0972 | 1.7873825 | 5.7361483 | 2025-02-23 06:21:53 | -3.0972716
12334 | 恒流放电 | 01:47:20 | 17:06:27 | -0.9997914 | 3.0967 | 1.7887716 | 5.7404532 | 2025-02-23 06:21:58 | -3.0960181
12335 | 恒流放电 | 01:47:25 | 17:06:32 | -1.0000683 | 3.0966 | 1.7901606 | 5.7447543 | 2025-02-23 06:22:03 | -3.0967963
12336 | 恒流放电 | 01:47:30 | 17:06:37 | -0.9999237 | 3.0959 | 1.7915494 | 5.7490539 | 2025-02-23 06:22:08 | -3.0956722
12337 | 恒流放电 | 01:47:35 | 17:06:42 | -0.9998845 | 3.0955 | 1.7929381 | 5.7533527 | 2025-02-23 06:22:13 | -3.0951288
12338 | 恒流放电 | 01:47:40 | 17:06:47 | -0.9999084 | 3.0949 | 1.7943269 | 5.7576507 | 2025-02-23 06:22:18 | -3.0945896
12339 | 恒流放电 | 01:47:45 | 17:06:52 | -0.9999462 | 3.0946 | 1.7957157 | 5.7619486 | 2025-02-23 06:22:23 | -3.0944765
12340 | 恒流放电 | 01:47:50 | 17:06:57 | -0.9998416 | 3.0942 | 1.7971044 | 5.7662454 | 2025-02-23 06:22:28 | -3.0936823
12341 | 恒流放电 | 01:47:55 | 17:07:02 | -0.9998554 | 3.0935 | 1.7984931 | 5.7705413 | 2025-02-23 06:22:33 | -3.0930409
12342 | 恒流放电 | 01:48:00 | 17:07:07 | -1.0000261 | 3.0932 | 1.799882 | 5.7748375 | 2025-02-23 06:22:38 | -3.0932643
12343 | 恒流放电 | 01:48:05 | 17:07:12 | -0.9999528 | 3.0928 | 1.8012708 | 5.7791328 | 2025-02-23 06:22:43 | -3.0926258
12344 | 恒流放电 | 01:48:10 | 17:07:17 | -0.9999157 | 3.0923 | 1.8026596 | 5.7834273 | 2025-02-23 06:22:48 | -3.0920415
12345 | 恒流放电 | 01:48:15 | 17:07:22 | -0.9999542 | 3.0917 | 1.8040484 | 5.7877212 | 2025-02-23 06:22:53 | -3.0915786
12346 | 恒流放电 | 01:48:20 | 17:07:27 | -0.9999825 | 3.0912 | 1.8054373 | 5.7920143 | 2025-02-23 06:22:58 | -3.0910987
12347 | 恒流放电 | 01:48:25 | 17:07:32 | -0.9998416 | 3.0907 | 1.8068254 | 5.7963085 | 2025-02-23 06:23:03 | -3.0902114
12348 | 恒流放电 | 01:48:30 | 17:07:37 | -0.9997479 | 3.09 | 1.8082139 | 5.8005991 | 2025-02-23 06:23:08 | -3.0892401
12349 | 恒流放电 | 01:48:35 | 17:07:42 | -0.9998997 | 3.0897 | 1.8096027 | 5.80489 | 2025-02-23 06:23:13 | -3.0894043
12350 | 恒流放电 | 01:48:40 | 17:07:47 | -0.9999084 | 3.089 | 1.8109914 | 5.8091799 | 2025-02-23 06:23:18 | -3.0887446
12351 | 恒流放电 | 01:48:45 | 17:07:52 | -1.0000676 | 3.0886 | 1.8123804 | 5.8134699 | 2025-02-23 06:23:23 | -3.0888323
12352 | 恒流放电 | 01:48:50 | 17:07:57 | -0.9998002 | 3.0881 | 1.813769 | 5.8177582 | 2025-02-23 06:23:28 | -3.0875275
12353 | 恒流放电 | 01:48:55 | 17:08:02 | -0.9999034 | 3.0874 | 1.8151578 | 5.8220459 | 2025-02-23 06:23:33 | -3.0871501
12354 | 恒流放电 | 01:49:00 | 17:08:07 | -0.9997777 | 3.0869 | 1.8165464 | 5.8263323 | 2025-02-23 06:23:38 | -3.0861939
12355 | 恒流放电 | 01:49:05 | 17:08:12 | -0.9999324 | 3.0866 | 1.8179352 | 5.8306189 | 2025-02-23 06:23:43 | -3.0863798
12356 | 恒流放电 | 01:49:10 | 17:08:17 | -0.9999295 | 3.0859 | 1.819324 | 5.8349045 | 2025-02-23 06:23:48 | -3.0856498
12357 | 恒流放电 | 01:49:15 | 17:08:22 | -0.9999215 | 3.0852 | 1.8207127 | 5.8391892 | 2025-02-23 06:23:53 | -3.0849855
12358 | 恒流放电 | 01:49:20 | 17:08:27 | -0.9999658 | 3.0846 | 1.8221016 | 5.8434733 | 2025-02-23 06:23:58 | -3.0845104
12359 | 恒流放电 | 01:49:25 | 17:08:32 | -0.9999048 | 3.0838 | 1.8234903 | 5.847756 | 2025-02-23 06:24:03 | -3.0835545
12360 | 恒流放电 | 01:49:30 | 17:08:37 | -0.9998002 | 3.0834 | 1.8248792 | 5.8520422 | 2025-02-23 06:24:08 | -3.0827742
12361 | 恒流放电 | 01:49:35 | 17:08:42 | -0.999923 | 3.0826 | 1.826268 | 5.8563232 | 2025-02-23 06:24:13 | -3.0823329
12362 | 恒流放电 | 01:49:40 | 17:08:47 | -1.0000073 | 3.082 | 1.8276569 | 5.8606038 | 2025-02-23 06:24:18 | -3.082006
12363 | 恒流放电 | 01:49:45 | 17:08:52 | -0.9998794 | 3.0813 | 1.8290456 | 5.8648829 | 2025-02-23 06:24:23 | -3.0809469
12364 | 恒流放电 | 01:49:50 | 17:08:57 | -0.9998205 | 3.0806 | 1.8304342 | 5.8691608 | 2025-02-23 06:24:28 | -3.0800912
12365 | 恒流放电 | 01:49:55 | 17:09:02 | -0.999867 | 3.0802 | 1.8318229 | 5.8734382 | 2025-02-23 06:24:33 | -3.0797539
12366 | 恒流放电 | 01:50:00 | 17:09:07 | -1.0000407 | 3.0794 | 1.8332119 | 5.8777153 | 2025-02-23 06:24:38 | -3.0795376
12367 | 恒流放电 | 01:50:05 | 17:09:12 | -0.9999949 | 3.0787 | 1.8346007 | 5.8819913 | 2025-02-23 06:24:43 | -3.0786861
12368 | 恒流放电 | 01:50:10 | 17:09:17 | -0.9998503 | 3.078 | 1.8359894 | 5.8862656 | 2025-02-23 06:24:48 | -3.0775034
12369 | 恒流放电 | 01:50:15 | 17:09:22 | -0.9997551 | 3.0774 | 1.837378 | 5.8905387 | 2025-02-23 06:24:53 | -3.0766119
12370 | 恒流放电 | 01:50:20 | 17:09:27 | -0.9998401 | 3.0764 | 1.8387666 | 5.8948107 | 2025-02-23 06:24:58 | -3.0758715
12371 | 恒流放电 | 01:50:25 | 17:09:32 | -0.9998205 | 3.0757 | 1.8401553 | 5.8990817 | 2025-02-23 06:25:03 | -3.0751161
12372 | 恒流放电 | 01:50:30 | 17:09:37 | -0.9999092 | 3.0748 | 1.841544 | 5.9033519 | 2025-02-23 06:25:08 | -3.0745634
12373 | 恒流放电 | 01:50:35 | 17:09:42 | -0.9999492 | 3.074 | 1.8429329 | 5.9076276 | 2025-02-23 06:25:13 | -3.0738879
12374 | 恒流放电 | 01:50:40 | 17:09:47 | -0.9999012 | 3.073 | 1.8443217 | 5.9118953 | 2025-02-23 06:25:18 | -3.0727275
12375 | 恒流放电 | 01:50:45 | 17:09:52 | -0.9999251 | 3.0725 | 1.8457105 | 5.9161623 | 2025-02-23 06:25:23 | -3.072255
12376 | 恒流放电 | 01:50:50 | 17:09:57 | -0.9998096 | 3.0715 | 1.8470991 | 5.9204275 | 2025-02-23 06:25:28 | -3.0709332
12377 | 恒流放电 | 01:50:55 | 17:10:02 | -0.9997166 | 3.0706 | 1.8484876 | 5.924691 | 2025-02-23 06:25:33 | -3.0697776
12378 | 恒流放电 | 01:51:00 | 17:10:07 | -0.9999295 | 3.0697 | 1.8498764 | 5.9289542 | 2025-02-23 06:25:38 | -3.0694513
12379 | 恒流放电 | 01:51:05 | 17:10:12 | -0.9999629 | 3.069 | 1.8512652 | 5.9332165 | 2025-02-23 06:25:43 | -3.0689053
12380 | 恒流放电 | 01:51:10 | 17:10:17 | -0.999822 | 3.0679 | 1.8526539 | 5.9374767 | 2025-02-23 06:25:48 | -3.0673447
12381 | 恒流放电 | 01:51:15 | 17:10:22 | -0.9998823 | 3.0669 | 1.8540426 | 5.9417358 | 2025-02-23 06:25:53 | -3.0665333
12382 | 恒流放电 | 01:51:20 | 17:10:27 | -0.999862 | 3.066 | 1.8554313 | 5.9459936 | 2025-02-23 06:25:58 | -3.065576
12383 | 恒流放电 | 01:51:25 | 17:10:32 | -0.9998801 | 3.065 | 1.85682 | 5.95025 | 2025-02-23 06:26:03 | -3.0646703
12384 | 恒流放电 | 01:51:30 | 17:10:37 | -0.9997893 | 3.064 | 1.8582086 | 5.9545046 | 2025-02-23 06:26:08 | -3.0633083
12385 | 恒流放电 | 01:51:35 | 17:10:42 | -1.0000204 | 3.0631 | 1.8595975 | 5.958759 | 2025-02-23 06:26:13 | -3.0631566
12386 | 恒流放电 | 01:51:40 | 17:10:47 | -0.9999259 | 3.0619 | 1.8609866 | 5.9630213 | 2025-02-23 06:26:18 | -3.061695
12387 | 恒流放电 | 01:51:45 | 17:10:52 | -0.9998939 | 3.0608 | 1.8623753 | 5.967272 | 2025-02-23 06:26:23 | -3.0605175
12388 | 恒流放电 | 01:51:50 | 17:10:57 | -0.9999535 | 3.0595 | 1.8637642 | 5.9715212 | 2025-02-23 06:26:28 | -3.0593983
12389 | 恒流放电 | 01:51:55 | 17:11:02 | -0.9998598 | 3.0585 | 1.8651529 | 5.9757685 | 2025-02-23 06:26:33 | -3.0580844
12390 | 恒流放电 | 01:52:00 | 17:11:07 | -0.999976 | 3.0573 | 1.8665417 | 5.9800146 | 2025-02-23 06:26:38 | -3.0572159
12391 | 恒流放电 | 01:52:05 | 17:11:12 | -1.0000204 | 3.0561 | 1.8679306 | 5.9842592 | 2025-02-23 06:26:43 | -3.0561228
12392 | 恒流放电 | 01:52:10 | 17:11:17 | -0.9999426 | 3.0548 | 1.8693194 | 5.9885018 | 2025-02-23 06:26:48 | -3.0546657
12393 | 恒流放电 | 01:52:15 | 17:11:22 | -0.9998263 | 3.0537 | 1.8707081 | 5.9927424 | 2025-02-23 06:26:53 | -3.0532013
12394 | 恒流放电 | 01:52:20 | 17:11:27 | -0.9999339 | 3.0525 | 1.8720969 | 5.9969817 | 2025-02-23 06:26:58 | -3.0522773
12395 | 恒流放电 | 01:52:25 | 17:11:32 | -0.9999353 | 3.0508 | 1.8734857 | 6.0012187 | 2025-02-23 06:27:03 | -3.0506469
12396 | 恒流放电 | 01:52:30 | 17:11:37 | -0.9998729 | 3.0496 | 1.8748744 | 6.0054536 | 2025-02-23 06:27:08 | -3.0491685
12397 | 恒流放电 | 01:52:35 | 17:11:42 | -0.9998598 | 3.0482 | 1.8762631 | 6.0096867 | 2025-02-23 06:27:13 | -3.0477953
12398 | 恒流放电 | 01:52:40 | 17:11:47 | -0.9999121 | 3.0469 | 1.8776518 | 6.0139181 | 2025-02-23 06:27:18 | -3.0465933
12399 | 恒流放电 | 01:52:45 | 17:11:52 | -1.000008 | 3.0453 | 1.8790404 | 6.0181575 | 2025-02-23 06:27:23 | -3.0453558
12400 | 恒流放电 | 01:52:50 | 17:11:57 | -0.9998561 | 3.0438 | 1.880429 | 6.0223844 | 2025-02-23 06:27:28 | -3.0433574
12401 | 恒流放电 | 01:52:55 | 17:12:02 | -0.9997348 | 3.0423 | 1.8818176 | 6.0266087 | 2025-02-23 06:27:33 | -3.0415171
12402 | 恒流放电 | 01:53:00 | 17:12:07 | -0.9999898 | 3.0406 | 1.8832064 | 6.0308317 | 2025-02-23 06:27:38 | -3.0405765
12403 | 恒流放电 | 01:53:05 | 17:12:12 | -0.9999673 | 3.0388 | 1.8845953 | 6.0350522 | 2025-02-23 06:27:43 | -3.0387218
12404 | 恒流放电 | 01:53:10 | 17:12:17 | -0.999907 | 3.0374 | 1.885984 | 6.0392703 | 2025-02-23 06:27:48 | -3.0370885
12405 | 恒流放电 | 01:53:15 | 17:12:22 | -0.9998866 | 3.0354 | 1.8873728 | 6.0434856 | 2025-02-23 06:27:53 | -3.0350069
12406 | 恒流放电 | 01:53:20 | 17:12:27 | -0.9999019 | 3.0337 | 1.8887615 | 6.0476987 | 2025-02-23 06:27:58 | -3.0333845
12407 | 恒流放电 | 01:53:25 | 17:12:32 | -0.9999622 | 3.0319 | 1.8901504 | 6.0519095 | 2025-02-23 06:28:03 | -3.0317892
12408 | 恒流放电 | 01:53:30 | 17:12:37 | -0.9998227 | 3.0299 | 1.891539 | 6.0561169 | 2025-02-23 06:28:08 | -3.0293236
12409 | 恒流放电 | 01:53:35 | 17:12:42 | -0.9999549 | 3.0279 | 1.8929278 | 6.0603221 | 2025-02-23 06:28:13 | -3.0277559
12410 | 恒流放电 | 01:53:40 | 17:12:47 | -0.9998467 | 3.0257 | 1.8943165 | 6.0645239 | 2025-02-23 06:28:18 | -3.0252758
12411 | 恒流放电 | 01:53:45 | 17:12:52 | -0.9998503 | 3.0237 | 1.8957052 | 6.0687228 | 2025-02-23 06:28:23 | -3.0232219
12412 | 恒流放电 | 01:53:50 | 17:12:57 | -0.9998852 | 3.0219 | 1.8970944 | 6.0729365 | 2025-02-23 06:28:28 | -3.021528
12413 | 恒流放电 | 01:53:55 | 17:13:02 | -0.9999535 | 3.0195 | 1.8984832 | 6.0771301 | 2025-02-23 06:28:33 | -3.0193348
12414 | 恒流放电 | 01:54:00 | 17:13:07 | -0.9998997 | 3.0171 | 1.8998719 | 6.0813201 | 2025-02-23 06:28:38 | -3.0168462
12415 | 恒流放电 | 01:54:05 | 17:13:12 | -0.9999898 | 3.0147 | 1.9012608 | 6.0855072 | 2025-02-23 06:28:43 | -3.0147081
12416 | 恒流放电 | 01:54:10 | 17:13:17 | -0.9999506 | 3.0122 | 1.9026496 | 6.0896907 | 2025-02-23 06:28:48 | -3.0120827
12417 | 恒流放电 | 01:54:15 | 17:13:22 | -0.9999005 | 3.0098 | 1.9040384 | 6.0938705 | 2025-02-23 06:28:53 | -3.0095147
12418 | 恒流放电 | 01:54:20 | 17:13:27 | -0.9999862 | 3.0073 | 1.9054273 | 6.0980473 | 2025-02-23 06:28:58 | -3.0072938
12419 | 恒流放电 | 01:54:25 | 17:13:32 | -0.999947 | 3.0048 | 1.9068161 | 6.1022205 | 2025-02-23 06:29:03 | -3.0046662
12420 | 恒流放电 | 01:54:30 | 17:13:37 | -0.9999927 | 3.0018 | 1.908205 | 6.1063896 | 2025-02-23 06:29:08 | -3.0017422
12421 | 恒流放电 | 01:54:35 | 17:13:42 | -0.9998772 | 2.999 | 1.9095937 | 6.1105544 | 2025-02-23 06:29:13 | -2.9986566
12422 | 恒流放电 | 01:54:40 | 17:13:47 | -0.9999426 | 2.9961 | 1.9109825 | 6.1147154 | 2025-02-23 06:29:18 | -2.9959432
12423 | 恒流放电 | 01:54:45 | 17:13:52 | -1.0000254 | 2.9933 | 1.9123714 | 6.1188729 | 2025-02-23 06:29:23 | -2.9934144
12424 | 恒流放电 | 01:54:50 | 17:13:57 | -0.999862 | 2.9902 | 1.9137601 | 6.1230254 | 2025-02-23 06:29:28 | -2.9897777
12425 | 恒流放电 | 01:54:55 | 17:14:02 | -0.9998162 | 2.9868 | 1.9151487 | 6.1271963 | 2025-02-23 06:29:33 | -2.9862052
12426 | 恒流放电 | 01:55:00 | 17:14:07 | -0.9997835 | 2.9838 | 1.9165373 | 6.1313395 | 2025-02-23 06:29:38 | -2.9831047
12427 | 恒流放电 | 01:55:05 | 17:14:12 | -1.0000502 | 2.9801 | 1.9179263 | 6.1354788 | 2025-02-23 06:29:43 | -2.9802607
12428 | 恒流放电 | 01:55:10 | 17:14:17 | -0.9998431 | 2.9766 | 1.919315 | 6.1396123 | 2025-02-23 06:29:48 | -2.9761509
12429 | 恒流放电 | 01:55:15 | 17:14:22 | -1.0000749 | 2.973 | 1.9207039 | 6.1437418 | 2025-02-23 06:29:53 | -2.9732178
12430 | 恒流放电 | 01:55:20 | 17:14:27 | -0.9998503 | 2.9694 | 1.9220926 | 6.1478654 | 2025-02-23 06:29:58 | -2.9690001
12431 | 恒流放电 | 01:55:25 | 17:14:32 | -0.99975 | 2.9655 | 1.9234812 | 6.1519831 | 2025-02-23 06:30:03 | -2.9647826
12432 | 恒流放电 | 01:55:30 | 17:14:37 | -0.9999077 | 2.9615 | 1.9248699 | 6.156096 | 2025-02-23 06:30:08 | -2.9612477
12433 | 恒流放电 | 01:55:35 | 17:14:42 | -0.9998685 | 2.9577 | 1.9262586 | 6.1602033 | 2025-02-23 06:30:13 | -2.9572937
12434 | 恒流放电 | 01:55:40 | 17:14:47 | -0.999851 | 2.9533 | 1.9276473 | 6.1643046 | 2025-02-23 06:30:18 | -2.9528799
12435 | 恒流放电 | 01:55:45 | 17:14:52 | -0.999952 | 2.9493 | 1.9290361 | 6.1684006 | 2025-02-23 06:30:23 | -2.949165
12436 | 恒流放电 | 01:55:50 | 17:14:57 | -0.9999506 | 2.9449 | 1.930425 | 6.1724905 | 2025-02-23 06:30:28 | -2.9447147
12437 | 恒流放电 | 01:55:55 | 17:15:02 | -0.9998649 | 2.9404 | 1.9318137 | 6.1765738 | 2025-02-23 06:30:33 | -2.9399666
12438 | 恒流放电 | 01:56:00 | 17:15:07 | -0.9999513 | 2.9358 | 1.9332027 | 6.180687 | 2025-02-23 06:30:38 | -2.9356626
12439 | 恒流放电 | 01:56:05 | 17:15:12 | -0.9998445 | 2.931 | 1.9345914 | 6.1847571 | 2025-02-23 06:30:43 | -2.9305335
12440 | 恒流放电 | 01:56:10 | 17:15:17 | -0.9999273 | 2.9259 | 1.9359802 | 6.1888206 | 2025-02-23 06:30:48 | -2.9257286
12441 | 恒流放电 | 01:56:15 | 17:15:22 | -0.999931 | 2.9211 | 1.937369 | 6.1928775 | 2025-02-23 06:30:53 | -2.9209245
12442 | 恒流放电 | 01:56:20 | 17:15:27 | -0.9998314 | 2.9159 | 1.9387577 | 6.1969266 | 2025-02-23 06:30:58 | -2.9153651
12443 | 恒流放电 | 01:56:25 | 17:15:32 | -0.9998641 | 2.9105 | 1.9401464 | 6.2009684 | 2025-02-23 06:31:03 | -2.910089
12444 | 恒流放电 | 01:56:30 | 17:15:37 | -0.9999223 | 2.9054 | 1.9415351 | 6.2050033 | 2025-02-23 06:31:08 | -2.9051439
12445 | 恒流放电 | 01:56:35 | 17:15:42 | -0.9999673 | 2.8996 | 1.942924 | 6.2090304 | 2025-02-23 06:31:13 | -2.8994849
12446 | 恒流放电 | 01:56:40 | 17:15:47 | -0.9999012 | 2.8938 | 1.9443127 | 6.2130491 | 2025-02-23 06:31:18 | -2.8934821
12447 | 恒流放电 | 01:56:45 | 17:15:52 | -0.999931 | 2.8878 | 1.9457015 | 6.2170597 | 2025-02-23 06:31:23 | -2.8876476
12448 | 恒流放电 | 01:56:50 | 17:15:57 | -0.9998125 | 2.8818 | 1.9470901 | 6.2210614 | 2025-02-23 06:31:28 | -2.8812287
12449 | 恒流放电 | 01:56:55 | 17:16:02 | -0.9998743 | 2.8757 | 1.9484789 | 6.2250549 | 2025-02-23 06:31:33 | -2.8753099
12450 | 恒流放电 | 01:57:00 | 17:16:07 | -1.0000654 | 2.8695 | 1.9498678 | 6.2290406 | 2025-02-23 06:31:38 | -2.8696577
12451 | 恒流放电 | 01:57:05 | 17:16:12 | -0.9999179 | 2.863 | 1.9512569 | 6.2330666 | 2025-02-23 06:31:43 | -2.8627345
12452 | 恒流放电 | 01:57:10 | 17:16:17 | -0.9999339 | 2.8562 | 1.9526457 | 6.2370333 | 2025-02-23 06:31:48 | -2.8560186
12453 | 恒流放电 | 01:57:15 | 17:16:22 | -0.9998946 | 2.8492 | 1.9540344 | 6.2409901 | 2025-02-23 06:31:53 | -2.8489322
12454 | 恒流放电 | 01:57:20 | 17:16:27 | -0.9998256 | 2.8422 | 1.9554231 | 6.2449369 | 2025-02-23 06:31:58 | -2.8417227
12455 | 恒流放电 | 01:57:25 | 17:16:32 | -0.9999884 | 2.8351 | 1.9568119 | 6.2488745 | 2025-02-23 06:32:03 | -2.8350501
12456 | 恒流放电 | 01:57:30 | 17:16:37 | -0.999851 | 2.8277 | 1.9582006 | 6.2528013 | 2025-02-23 06:32:08 | -2.8272971
12457 | 恒流放电 | 01:57:35 | 17:16:42 | -0.9999593 | 2.8201 | 1.9595894 | 6.2567179 | 2025-02-23 06:32:13 | -2.819954
12458 | 恒流放电 | 01:57:40 | 17:16:47 | -0.9998358 | 2.8123 | 1.9609781 | 6.2606233 | 2025-02-23 06:32:18 | -2.8118706
12459 | 恒流放电 | 01:57:45 | 17:16:52 | -0.9999397 | 2.8044 | 1.9623669 | 6.2645181 | 2025-02-23 06:32:23 | -2.8042299
12460 | 恒流放电 | 01:57:50 | 17:16:57 | -0.9999753 | 2.7961 | 1.9637558 | 6.2684014 | 2025-02-23 06:32:28 | -2.7959939
12461 | 恒流放电 | 01:57:55 | 17:17:02 | -1.0000341 | 2.7877 | 1.9651447 | 6.2722734 | 2025-02-23 06:32:33 | -2.7878238
12462 | 恒流放电 | 01:58:00 | 17:17:07 | -0.9998873 | 2.7791 | 1.9665334 | 6.2761327 | 2025-02-23 06:32:38 | -2.7787502
12463 | 恒流放电 | 01:58:05 | 17:17:12 | -0.9999317 | 2.77 | 1.9679222 | 6.2799797 | 2025-02-23 06:32:43 | -2.7698399
12464 | 恒流放电 | 01:58:10 | 17:17:17 | -0.9999586 | 2.7608 | 1.9693109 | 6.2838836 | 2025-02-23 06:32:48 | -2.7606414
12465 | 恒流放电 | 01:58:15 | 17:17:22 | -0.9999797 | 2.7513 | 1.9706997 | 6.2877048 | 2025-02-23 06:32:53 | -2.7512878
12466 | 恒流放电 | 01:58:20 | 17:17:27 | -0.9998997 | 2.7416 | 1.9720885 | 6.2915122 | 2025-02-23 06:32:58 | -2.7413378
12467 | 恒流放电 | 01:58:25 | 17:17:32 | -0.9999934 | 2.7316 | 1.9734774 | 6.295306 | 2025-02-23 06:33:03 | -2.7315349
12468 | 恒流放电 | 01:58:30 | 17:17:37 | -0.9998743 | 2.7212 | 1.9748661 | 6.299085 | 2025-02-23 06:33:08 | -2.7208679
12469 | 恒流放电 | 01:58:35 | 17:17:42 | -0.9999855 | 2.7104 | 1.976255 | 6.3028493 | 2025-02-23 06:33:13 | -2.7103302
12470 | 恒流放电 | 01:58:40 | 17:17:47 | -0.9998155 | 2.6993 | 1.9776436 | 6.3065976 | 2025-02-23 06:33:18 | -2.6987762
12471 | 恒流放电 | 01:58:45 | 17:17:52 | -0.9998729 | 2.6879 | 1.9790323 | 6.3103303 | 2025-02-23 06:33:23 | -2.6875278
12472 | 恒流放电 | 01:58:50 | 17:17:57 | -0.9998823 | 2.6762 | 1.980421 | 6.3140468 | 2025-02-23 06:33:28 | -2.6758858
12473 | 恒流放电 | 01:58:55 | 17:18:02 | -0.9998873 | 2.6638 | 1.9818098 | 6.3177461 | 2025-02-23 06:33:33 | -2.663468
12474 | 恒流放电 | 01:59:00 | 17:18:07 | -0.9999477 | 2.6512 | 1.9831986 | 6.3214281 | 2025-02-23 06:33:38 | -2.651042
12475 | 恒流放电 | 01:59:05 | 17:18:12 | -0.9998786 | 2.638 | 1.9845873 | 6.3250916 | 2025-02-23 06:33:43 | -2.6377059
12476 | 恒流放电 | 01:59:10 | 17:18:17 | -1.0000167 | 2.6241 | 1.9859762 | 6.3287362 | 2025-02-23 06:33:48 | -2.6241075
12477 | 恒流放电 | 01:59:15 | 17:18:22 | -0.9999898 | 2.6095 | 1.9873651 | 6.3324637 | 2025-02-23 06:33:53 | -2.6095005
12478 | 恒流放电 | 01:59:20 | 17:18:27 | -0.9999041 | 2.5942 | 1.9887539 | 6.3360665 | 2025-02-23 06:33:58 | -2.5939943
12479 | 恒流放电 | 01:59:25 | 17:18:32 | -0.9999201 | 2.5776 | 1.9901427 | 6.3396463 | 2025-02-23 06:34:03 | -2.5774219
12480 | 恒流放电 | 01:59:30 | 17:18:37 | -0.9999426 | 2.5603 | 1.9915315 | 6.3432021 | 2025-02-23 06:34:08 | -2.5602008
12481 | 恒流放电 | 01:59:35 | 17:18:42 | -1.0000073 | 2.5421 | 1.9929204 | 6.3467329 | 2025-02-23 06:34:13 | -2.5421673
12482 | 恒流放电 | 01:59:40 | 17:18:47 | -0.9999492 | 2.5228 | 1.9943092 | 6.3502366 | 2025-02-23 06:34:18 | -2.5226884
12483 | 恒流放电 | 01:59:45 | 17:18:52 | -0.9999579 | 2.5019 | 1.995698 | 6.3537114 | 2025-02-23 06:34:23 | -2.5018079
12484 | 恒流放电 | 01:59:50 | 17:18:57 | -0.9999862 | 2.4798 | 1.9970869 | 6.3571555 | 2025-02-23 06:34:28 | -2.4797914
12485 | 恒流放电 | 01:59:55 | 17:19:02 | -0.9999869 | 2.4559 | 1.9984758 | 6.3605665 | 2025-02-23 06:34:33 | -2.4558996
12486 | 恒流放电 | 02:00:00 | 17:19:07 | -0.9999528 | 2.4303 | 1.9998646 | 6.3639417 | 2025-02-23 06:34:38 | -2.4301731
12487 | 恒流放电 | 02:00:05 | 17:19:12 | -0.9998852 | 2.402 | 2.0012533 | 6.3672775 | 2025-02-23 06:34:43 | -2.4017349
12488 | 恒流放电 | 02:00:10 | 17:19:17 | -0.9999317 | 2.3709 | 2.0026421 | 6.3705701 | 2025-02-23 06:34:48 | -2.370696
12489 | 恒流放电 | 02:00:15 | 17:19:22 | -0.9997813 | 2.3359 | 2.0040307 | 6.3738137 | 2025-02-23 06:34:53 | -2.3353663
12490 | 恒流放电 | 02:00:20 | 17:19:27 | -0.9999688 | 2.2963 | 2.0054193 | 6.3772187 | 2025-02-23 06:34:58 | -2.2962494
12491 | 恒流放电 | 02:00:25 | 17:19:32 | -0.9998612 | 2.2502 | 2.006808 | 6.3803435 | 2025-02-23 06:35:03 | -2.2498389
12492 | 恒流放电 | 02:00:30 | 17:19:37 | -0.9998452 | 2.1945 | 2.0081966 | 6.3833909 | 2025-02-23 06:35:08 | -2.194146
12493 | 恒流放电 | 02:00:35 | 17:19:42 | -0.999899 | 2.1247 | 2.0095854 | 6.3863416 | 2025-02-23 06:35:13 | -2.1244767
12494 | 恒流放电 | 02:00:40 | 17:19:47 | -0.9999658 | 2.033 | 2.0109742 | 6.3891651 | 2025-02-23 06:35:18 | -2.0329511
12495 | 恒流放电 | 02:00:41 | 17:19:49 | -1.000053 | 1.9997 | 2.0113909 | 6.3901916 | 2025-02-23 06:35:20 | -1.9997946
12496 | 搁置 | 00:00:00 | 17:19:49 | 0 | 2.0542 | 0 | 0 | 2025-02-23 06:35:20 | 0
12497 | 搁置 | 00:00:05 | 17:19:54 | 0 | 2.1853 | 0 | 0 | 2025-02-23 06:35:25 | 0
12498 | 搁置 | 00:00:10 | 17:19:59 | 0 | 2.2487 | 0 | 0 | 2025-02-23 06:35:30 | 0
12499 | 搁置 | 00:00:15 | 17:20:04 | 0 | 2.2955 | 0 | 0 | 2025-02-23 06:35:35 | 0
12500 | 搁置 | 00:00:20 | 17:20:09 | 0 | 2.3331 | 0 | 0 | 2025-02-23 06:35:40 | 0
12501 | 搁置 | 00:00:25 | 17:20:14 | 0 | 2.364 | 0 | 0 | 2025-02-23 06:35:45 | 0
12502 | 搁置 | 00:00:30 | 17:20:19 | 0 | 2.3899 | 0 | 0 | 2025-02-23 06:35:50 | 0
12503 | 搁置 | 00:00:35 | 17:20:24 | 0 | 2.4121 | 0 | 0 | 2025-02-23 06:35:55 | 0
12504 | 搁置 | 00:00:40 | 17:20:29 | 0 | 2.4315 | 0 | 0 | 2025-02-23 06:36:00 | 0
12505 | 搁置 | 00:00:45 | 17:20:34 | 0 | 2.4484 | 0 | 0 | 2025-02-23 06:36:05 | 0
12506 | 搁置 | 00:00:50 | 17:20:39 | 0 | 2.4634 | 0 | 0 | 2025-02-23 06:36:10 | 0
12507 | 搁置 | 00:00:55 | 17:20:44 | 0 | 2.4765 | 0 | 0 | 2025-02-23 06:36:15 | 0
12508 | 搁置 | 00:01:00 | 17:20:49 | 0 | 2.4883 | 0 | 0 | 2025-02-23 06:36:20 | 0
12509 | 搁置 | 00:01:05 | 17:20:54 | 0 | 2.499 | 0 | 0 | 2025-02-23 06:36:25 | 0
12510 | 搁置 | 00:01:10 | 17:20:59 | 0 | 2.5085 | 0 | 0 | 2025-02-23 06:36:30 | 0
12511 | 搁置 | 00:01:15 | 17:21:04 | 0 | 2.5168 | 0 | 0 | 2025-02-23 06:36:35 | 0
12512 | 搁置 | 00:01:20 | 17:21:09 | 0 | 2.5246 | 0 | 0 | 2025-02-23 06:36:40 | 0
12513 | 搁置 | 00:01:25 | 17:21:14 | 0 | 2.5314 | 0 | 0 | 2025-02-23 06:36:45 | 0
12514 | 搁置 | 00:01:30 | 17:21:19 | 0 | 2.5377 | 0 | 0 | 2025-02-23 06:36:50 | 0
12515 | 搁置 | 00:01:35 | 17:21:24 | 0 | 2.5436 | 0 | 0 | 2025-02-23 06:36:55 | 0
12516 | 搁置 | 00:01:40 | 17:21:29 | 0 | 2.5489 | 0 | 0 | 2025-02-23 06:37:00 | 0
12517 | 搁置 | 00:01:45 | 17:21:34 | 0 | 2.554 | 0 | 0 | 2025-02-23 06:37:05 | 0
12518 | 搁置 | 00:01:50 | 17:21:39 | 0 | 2.5587 | 0 | 0 | 2025-02-23 06:37:10 | 0
12519 | 搁置 | 00:01:55 | 17:21:44 | 0 | 2.5631 | 0 | 0 | 2025-02-23 06:37:15 | 0
12520 | 搁置 | 00:02:00 | 17:21:49 | 0 | 2.5669 | 0 | 0 | 2025-02-23 06:37:20 | 0
12521 | 搁置 | 00:02:05 | 17:21:54 | 0 | 2.5707 | 0 | 0 | 2025-02-23 06:37:25 | 0
12522 | 搁置 | 00:02:10 | 17:21:59 | 0 | 2.5744 | 0 | 0 | 2025-02-23 06:37:30 | 0
12523 | 搁置 | 00:02:15 | 17:22:04 | 0 | 2.5776 | 0 | 0 | 2025-02-23 06:37:35 | 0
12524 | 搁置 | 00:02:20 | 17:22:09 | 0 | 2.5806 | 0 | 0 | 2025-02-23 06:37:40 | 0
12525 | 搁置 | 00:02:25 | 17:22:14 | 0 | 2.5839 | 0 | 0 | 2025-02-23 06:37:45 | 0
12526 | 搁置 | 00:02:30 | 17:22:19 | 0 | 2.5869 | 0 | 0 | 2025-02-23 06:37:50 | 0
12527 | 搁置 | 00:02:35 | 17:22:24 | 0 | 2.5897 | 0 | 0 | 2025-02-23 06:37:55 | 0
12528 | 搁置 | 00:02:40 | 17:22:29 | 0 | 2.5926 | 0 | 0 | 2025-02-23 06:38:00 | 0
12529 | 搁置 | 00:02:45 | 17:22:34 | 0 | 2.5951 | 0 | 0 | 2025-02-23 06:38:05 | 0
12530 | 搁置 | 00:02:50 | 17:22:39 | 0 | 2.5976 | 0 | 0 | 2025-02-23 06:38:10 | 0
12531 | 搁置 | 00:02:55 | 17:22:44 | 0 | 2.6002 | 0 | 0 | 2025-02-23 06:38:15 | 0
12532 | 搁置 | 00:03:00 | 17:22:49 | 0 | 2.6025 | 0 | 0 | 2025-02-23 06:38:20 | 0
12533 | 搁置 | 00:03:05 | 17:22:54 | 0 | 2.6046 | 0 | 0 | 2025-02-23 06:38:25 | 0
12534 | 搁置 | 00:03:10 | 17:22:59 | 0 | 2.607 | 0 | 0 | 2025-02-23 06:38:30 | 0
12535 | 搁置 | 00:03:15 | 17:23:04 | 0 | 2.6092 | 0 | 0 | 2025-02-23 06:38:35 | 0
12536 | 搁置 | 00:03:20 | 17:23:09 | 0 | 2.6113 | 0 | 0 | 2025-02-23 06:38:40 | 0
12537 | 搁置 | 00:03:25 | 17:23:14 | 0 | 2.6136 | 0 | 0 | 2025-02-23 06:38:45 | 0
12538 | 搁置 | 00:03:30 | 17:23:19 | 0 | 2.6154 | 0 | 0 | 2025-02-23 06:38:50 | 0
12539 | 搁置 | 00:03:35 | 17:23:24 | 0 | 2.6173 | 0 | 0 | 2025-02-23 06:38:55 | 0
12540 | 搁置 | 00:03:40 | 17:23:29 | 0 | 2.6191 | 0 | 0 | 2025-02-23 06:39:00 | 0
12541 | 搁置 | 00:03:45 | 17:23:34 | 0 | 2.6212 | 0 | 0 | 2025-02-23 06:39:05 | 0
12542 | 搁置 | 00:03:50 | 17:23:39 | 0 | 2.623 | 0 | 0 | 2025-02-23 06:39:10 | 0
12543 | 搁置 | 00:03:55 | 17:23:44 | 0 | 2.6247 | 0 | 0 | 2025-02-23 06:39:15 | 0
12544 | 搁置 | 00:04:00 | 17:23:49 | 0 | 2.6265 | 0 | 0 | 2025-02-23 06:39:20 | 0
12545 | 搁置 | 00:04:05 | 17:23:54 | 0 | 2.6282 | 0 | 0 | 2025-02-23 06:39:25 | 0
12546 | 搁置 | 00:04:10 | 17:23:59 | 0 | 2.6299 | 0 | 0 | 2025-02-23 06:39:30 | 0
12547 | 搁置 | 00:04:15 | 17:24:04 | 0 | 2.6317 | 0 | 0 | 2025-02-23 06:39:35 | 0
12548 | 搁置 | 00:04:20 | 17:24:09 | 0 | 2.6331 | 0 | 0 | 2025-02-23 06:39:40 | 0
12549 | 搁置 | 00:04:25 | 17:24:14 | 0 | 2.6349 | 0 | 0 | 2025-02-23 06:39:45 | 0
12550 | 搁置 | 00:04:30 | 17:24:19 | 0 | 2.6364 | 0 | 0 | 2025-02-23 06:39:50 | 0
12551 | 搁置 | 00:04:35 | 17:24:24 | 0 | 2.6379 | 0 | 0 | 2025-02-23 06:39:55 | 0
12552 | 搁置 | 00:04:40 | 17:24:29 | 0 | 2.6393 | 0 | 0 | 2025-02-23 06:40:00 | 0
12553 | 搁置 | 00:04:45 | 17:24:34 | 0 | 2.641 | 0 | 0 | 2025-02-23 06:40:05 | 0
12554 | 搁置 | 00:04:50 | 17:24:39 | 0 | 2.6424 | 0 | 0 | 2025-02-23 06:40:10 | 0
12555 | 搁置 | 00:04:55 | 17:24:44 | 0 | 2.6439 | 0 | 0 | 2025-02-23 06:40:15 | 0
12556 | 搁置 | 00:05:00 | 17:24:49 | 0 | 2.645 | 0 | 0 | 2025-02-23 06:40:20 | 0
12557 | 搁置 | 00:05:05 | 17:24:54 | 0 | 2.6466 | 0 | 0 | 2025-02-23 06:40:25 | 0
12558 | 搁置 | 00:05:10 | 17:24:59 | 0 | 2.6479 | 0 | 0 | 2025-02-23 06:40:30 | 0
12559 | 搁置 | 00:05:15 | 17:25:04 | 0 | 2.649 | 0 | 0 | 2025-02-23 06:40:35 | 0
12560 | 搁置 | 00:05:20 | 17:25:09 | 0 | 2.6505 | 0 | 0 | 2025-02-23 06:40:40 | 0
12561 | 搁置 | 00:05:25 | 17:25:14 | 0 | 2.6517 | 0 | 0 | 2025-02-23 06:40:45 | 0
12562 | 搁置 | 00:05:30 | 17:25:19 | 0 | 2.6531 | 0 | 0 | 2025-02-23 06:40:50 | 0
12563 | 搁置 | 00:05:35 | 17:25:24 | 0 | 2.6543 | 0 | 0 | 2025-02-23 06:40:55 | 0
12564 | 搁置 | 00:05:40 | 17:25:29 | 0 | 2.6556 | 0 | 0 | 2025-02-23 06:41:00 | 0
12565 | 搁置 | 00:05:45 | 17:25:34 | 0 | 2.6567 | 0 | 0 | 2025-02-23 06:41:05 | 0
12566 | 搁置 | 00:05:50 | 17:25:39 | 0 | 2.6581 | 0 | 0 | 2025-02-23 06:41:10 | 0
12567 | 搁置 | 00:05:55 | 17:25:44 | 0 | 2.659 | 0 | 0 | 2025-02-23 06:41:15 | 0
12568 | 搁置 | 00:06:00 | 17:25:49 | 0 | 2.6604 | 0 | 0 | 2025-02-23 06:41:20 | 0
12569 | 搁置 | 00:06:05 | 17:25:54 | 0 | 2.6615 | 0 | 0 | 2025-02-23 06:41:25 | 0
12570 | 搁置 | 00:06:10 | 17:25:59 | 0 | 2.6625 | 0 | 0 | 2025-02-23 06:41:30 | 0
12571 | 搁置 | 00:06:15 | 17:26:04 | 0 | 2.6638 | 0 | 0 | 2025-02-23 06:41:35 | 0
12572 | 搁置 | 00:06:20 | 17:26:09 | 0 | 2.6647 | 0 | 0 | 2025-02-23 06:41:40 | 0
12573 | 搁置 | 00:06:25 | 17:26:14 | 0 | 2.6659 | 0 | 0 | 2025-02-23 06:41:45 | 0
12574 | 搁置 | 00:06:30 | 17:26:19 | 0 | 2.6668 | 0 | 0 | 2025-02-23 06:41:50 | 0
12575 | 搁置 | 00:06:35 | 17:26:24 | 0 | 2.668 | 0 | 0 | 2025-02-23 06:41:55 | 0
12576 | 搁置 | 00:06:40 | 17:26:29 | 0 | 2.6689 | 0 | 0 | 2025-02-23 06:42:00 | 0
12577 | 搁置 | 00:06:45 | 17:26:34 | 0 | 2.6699 | 0 | 0 | 2025-02-23 06:42:05 | 0
12578 | 搁置 | 00:06:50 | 17:26:39 | 0 | 2.671 | 0 | 0 | 2025-02-23 06:42:10 | 0
12579 | 搁置 | 00:06:55 | 17:26:44 | 0 | 2.6722 | 0 | 0 | 2025-02-23 06:42:15 | 0
12580 | 搁置 | 00:07:00 | 17:26:49 | 0 | 2.673 | 0 | 0 | 2025-02-23 06:42:20 | 0
12581 | 搁置 | 00:07:05 | 17:26:54 | 0 | 2.674 | 0 | 0 | 2025-02-23 06:42:25 | 0
12582 | 搁置 | 00:07:10 | 17:26:59 | 0 | 2.6752 | 0 | 0 | 2025-02-23 06:42:30 | 0
12583 | 搁置 | 00:07:15 | 17:27:04 | 0 | 2.6758 | 0 | 0 | 2025-02-23 06:42:35 | 0
12584 | 搁置 | 00:07:20 | 17:27:09 | 0 | 2.6768 | 0 | 0 | 2025-02-23 06:42:40 | 0
12585 | 搁置 | 00:07:25 | 17:27:14 | 0 | 2.6775 | 0 | 0 | 2025-02-23 06:42:45 | 0
12586 | 搁置 | 00:07:30 | 17:27:19 | 0 | 2.6786 | 0 | 0 | 2025-02-23 06:42:50 | 0
12587 | 搁置 | 00:07:35 | 17:27:24 | 0 | 2.6795 | 0 | 0 | 2025-02-23 06:42:55 | 0
12588 | 搁置 | 00:07:40 | 17:27:29 | 0 | 2.6803 | 0 | 0 | 2025-02-23 06:43:00 | 0
12589 | 搁置 | 00:07:45 | 17:27:34 | 0 | 2.6812 | 0 | 0 | 2025-02-23 06:43:05 | 0
12590 | 搁置 | 00:07:50 | 17:27:39 | 0 | 2.6821 | 0 | 0 | 2025-02-23 06:43:10 | 0
12591 | 搁置 | 00:07:55 | 17:27:44 | 0 | 2.6828 | 0 | 0 | 2025-02-23 06:43:15 | 0
12592 | 搁置 | 00:08:00 | 17:27:49 | 0 | 2.6837 | 0 | 0 | 2025-02-23 06:43:20 | 0
12593 | 搁置 | 00:08:05 | 17:27:54 | 0 | 2.6845 | 0 | 0 | 2025-02-23 06:43:25 | 0
12594 | 搁置 | 00:08:10 | 17:27:59 | 0 | 2.6857 | 0 | 0 | 2025-02-23 06:43:30 | 0
12595 | 搁置 | 00:08:15 | 17:28:04 | 0 | 2.6861 | 0 | 0 | 2025-02-23 06:43:35 | 0
12596 | 搁置 | 00:08:20 | 17:28:09 | 0 | 2.6869 | 0 | 0 | 2025-02-23 06:43:40 | 0
12597 | 搁置 | 00:08:25 | 17:28:14 | 0 | 2.6878 | 0 | 0 | 2025-02-23 06:43:45 | 0
12598 | 搁置 | 00:08:30 | 17:28:19 | 0 | 2.6885 | 0 | 0 | 2025-02-23 06:43:50 | 0
12599 | 搁置 | 00:08:35 | 17:28:24 | 0 | 2.6892 | 0 | 0 | 2025-02-23 06:43:55 | 0
12600 | 搁置 | 00:08:40 | 17:28:29 | 0 | 2.6901 | 0 | 0 | 2025-02-23 06:44:00 | 0
12601 | 搁置 | 00:08:45 | 17:28:34 | 0 | 2.6907 | 0 | 0 | 2025-02-23 06:44:05 | 0
12602 | 搁置 | 00:08:50 | 17:28:39 | 0 | 2.6915 | 0 | 0 | 2025-02-23 06:44:10 | 0
12603 | 搁置 | 00:08:55 | 17:28:44 | 0 | 2.6923 | 0 | 0 | 2025-02-23 06:44:15 | 0
12604 | 搁置 | 00:09:00 | 17:28:49 | 0 | 2.6928 | 0 | 0 | 2025-02-23 06:44:20 | 0
12605 | 搁置 | 00:09:05 | 17:28:54 | 0 | 2.6936 | 0 | 0 | 2025-02-23 06:44:25 | 0
12606 | 搁置 | 00:09:10 | 17:28:59 | 0 | 2.6943 | 0 | 0 | 2025-02-23 06:44:30 | 0
12607 | 搁置 | 00:09:15 | 17:29:04 | 0 | 2.6949 | 0 | 0 | 2025-02-23 06:44:35 | 0
12608 | 搁置 | 00:09:20 | 17:29:09 | 0 | 2.6958 | 0 | 0 | 2025-02-23 06:44:40 | 0
12609 | 搁置 | 00:09:25 | 17:29:14 | 0 | 2.6964 | 0 | 0 | 2025-02-23 06:44:45 | 0
12610 | 搁置 | 00:09:30 | 17:29:19 | 0 | 2.697 | 0 | 0 | 2025-02-23 06:44:50 | 0
12611 | 搁置 | 00:09:35 | 17:29:24 | 0 | 2.6978 | 0 | 0 | 2025-02-23 06:44:55 | 0
12612 | 搁置 | 00:09:40 | 17:29:29 | 0 | 2.6986 | 0 | 0 | 2025-02-23 06:45:00 | 0
12613 | 搁置 | 00:09:45 | 17:29:34 | 0 | 2.699 | 0 | 0 | 2025-02-23 06:45:05 | 0
12614 | 搁置 | 00:09:50 | 17:29:39 | 0 | 2.6997 | 0 | 0 | 2025-02-23 06:45:10 | 0
12615 | 搁置 | 00:09:55 | 17:29:44 | 0 | 2.7005 | 0 | 0 | 2025-02-23 06:45:15 | 0
12616 | 搁置 | 00:10:00 | 17:29:49 | 0 | 2.7009 | 0 | 0 | 2025-02-23 06:45:20 | 0
12617 | 搁置 | 00:10:05 | 17:29:54 | 0 | 2.7016 | 0 | 0 | 2025-02-23 06:45:25 | 0
12618 | 搁置 | 00:10:10 | 17:29:59 | 0 | 2.7023 | 0 | 0 | 2025-02-23 06:45:30 | 0
12619 | 搁置 | 00:10:15 | 17:30:04 | 0 | 2.7028 | 0 | 0 | 2025-02-23 06:45:35 | 0
12620 | 搁置 | 00:10:20 | 17:30:09 | 0 | 2.7034 | 0 | 0 | 2025-02-23 06:45:40 | 0
12621 | 搁置 | 00:10:25 | 17:30:14 | 0 | 2.7042 | 0 | 0 | 2025-02-23 06:45:45 | 0
12622 | 搁置 | 00:10:30 | 17:30:19 | 0 | 2.7045 | 0 | 0 | 2025-02-23 06:45:50 | 0
12623 | 搁置 | 00:10:35 | 17:30:24 | 0 | 2.7053 | 0 | 0 | 2025-02-23 06:45:55 | 0
12624 | 搁置 | 00:10:40 | 17:30:29 | 0 | 2.7058 | 0 | 0 | 2025-02-23 06:46:00 | 0
12625 | 搁置 | 00:10:45 | 17:30:34 | 0 | 2.7064 | 0 | 0 | 2025-02-23 06:46:05 | 0
12626 | 搁置 | 00:10:50 | 17:30:39 | 0 | 2.707 | 0 | 0 | 2025-02-23 06:46:10 | 0
12627 | 搁置 | 00:10:55 | 17:30:44 | 0 | 2.7074 | 0 | 0 | 2025-02-23 06:46:15 | 0
12628 | 搁置 | 00:11:00 | 17:30:49 | 0 | 2.7082 | 0 | 0 | 2025-02-23 06:46:20 | 0
12629 | 搁置 | 00:11:05 | 17:30:54 | 0 | 2.7088 | 0 | 0 | 2025-02-23 06:46:25 | 0
12630 | 搁置 | 00:11:10 | 17:30:59 | 0 | 2.709 | 0 | 0 | 2025-02-23 06:46:30 | 0
12631 | 搁置 | 00:11:15 | 17:31:04 | 0 | 2.7096 | 0 | 0 | 2025-02-23 06:46:35 | 0
12632 | 搁置 | 00:11:20 | 17:31:09 | 0 | 2.7103 | 0 | 0 | 2025-02-23 06:46:40 | 0
12633 | 搁置 | 00:11:25 | 17:31:14 | 0 | 2.7107 | 0 | 0 | 2025-02-23 06:46:45 | 0
12634 | 搁置 | 00:11:30 | 17:31:19 | 0 | 2.7114 | 0 | 0 | 2025-02-23 06:46:50 | 0
12635 | 搁置 | 00:11:35 | 17:31:24 | 0 | 2.7119 | 0 | 0 | 2025-02-23 06:46:55 | 0
12636 | 搁置 | 00:11:40 | 17:31:29 | 0 | 2.7125 | 0 | 0 | 2025-02-23 06:47:00 | 0
12637 | 搁置 | 00:11:45 | 17:31:34 | 0 | 2.713 | 0 | 0 | 2025-02-23 06:47:05 | 0
12638 | 搁置 | 00:11:50 | 17:31:39 | 0 | 2.7133 | 0 | 0 | 2025-02-23 06:47:10 | 0
12639 | 搁置 | 00:11:55 | 17:31:44 | 0 | 2.7139 | 0 | 0 | 2025-02-23 06:47:15 | 0
12640 | 搁置 | 00:12:00 | 17:31:49 | 0 | 2.7143 | 0 | 0 | 2025-02-23 06:47:20 | 0
12641 | 搁置 | 00:12:05 | 17:31:54 | 0 | 2.7149 | 0 | 0 | 2025-02-23 06:47:25 | 0
12642 | 搁置 | 00:12:10 | 17:31:59 | 0 | 2.7153 | 0 | 0 | 2025-02-23 06:47:30 | 0
12643 | 搁置 | 00:12:15 | 17:32:04 | 0 | 2.7161 | 0 | 0 | 2025-02-23 06:47:35 | 0
12644 | 搁置 | 00:12:20 | 17:32:09 | 0 | 2.7163 | 0 | 0 | 2025-02-23 06:47:40 | 0
12645 | 搁置 | 00:12:25 | 17:32:14 | 0 | 2.7167 | 0 | 0 | 2025-02-23 06:47:45 | 0
12646 | 搁置 | 00:12:30 | 17:32:19 | 0 | 2.7173 | 0 | 0 | 2025-02-23 06:47:50 | 0
12647 | 搁置 | 00:12:35 | 17:32:24 | 0 | 2.7178 | 0 | 0 | 2025-02-23 06:47:55 | 0
12648 | 搁置 | 00:12:40 | 17:32:29 | 0 | 2.7182 | 0 | 0 | 2025-02-23 06:48:00 | 0
12649 | 搁置 | 00:12:45 | 17:32:34 | 0 | 2.7187 | 0 | 0 | 2025-02-23 06:48:05 | 0
12650 | 搁置 | 00:12:50 | 17:32:39 | 0 | 2.7192 | 0 | 0 | 2025-02-23 06:48:10 | 0
12651 | 搁置 | 00:12:55 | 17:32:44 | 0 | 2.7195 | 0 | 0 | 2025-02-23 06:48:15 | 0
12652 | 搁置 | 00:13:00 | 17:32:49 | 0 | 2.7203 | 0 | 0 | 2025-02-23 06:48:20 | 0
12653 | 搁置 | 00:13:05 | 17:32:54 | 0 | 2.7204 | 0 | 0 | 2025-02-23 06:48:25 | 0
12654 | 搁置 | 00:13:10 | 17:32:59 | 0 | 2.721 | 0 | 0 | 2025-02-23 06:48:30 | 0
12655 | 搁置 | 00:13:15 | 17:33:04 | 0 | 2.7215 | 0 | 0 | 2025-02-23 06:48:35 | 0
12656 | 搁置 | 00:13:20 | 17:33:09 | 0 | 2.7218 | 0 | 0 | 2025-02-23 06:48:40 | 0
12657 | 搁置 | 00:13:25 | 17:33:14 | 0 | 2.7225 | 0 | 0 | 2025-02-23 06:48:45 | 0
12658 | 搁置 | 00:13:30 | 17:33:19 | 0 | 2.7227 | 0 | 0 | 2025-02-23 06:48:50 | 0
12659 | 搁置 | 00:13:35 | 17:33:24 | 0 | 2.7233 | 0 | 0 | 2025-02-23 06:48:55 | 0
12660 | 搁置 | 00:13:40 | 17:33:29 | 0 | 2.7235 | 0 | 0 | 2025-02-23 06:49:00 | 0
12661 | 搁置 | 00:13:45 | 17:33:34 | 0 | 2.724 | 0 | 0 | 2025-02-23 06:49:05 | 0
12662 | 搁置 | 00:13:50 | 17:33:39 | 0 | 2.7245 | 0 | 0 | 2025-02-23 06:49:10 | 0
12663 | 搁置 | 00:13:55 | 17:33:44 | 0 | 2.7248 | 0 | 0 | 2025-02-23 06:49:15 | 0
12664 | 搁置 | 00:14:00 | 17:33:49 | 0 | 2.7252 | 0 | 0 | 2025-02-23 06:49:20 | 0
12665 | 搁置 | 00:14:05 | 17:33:54 | 0 | 2.7257 | 0 | 0 | 2025-02-23 06:49:25 | 0
12666 | 搁置 | 00:14:10 | 17:33:59 | 0 | 2.7262 | 0 | 0 | 2025-02-23 06:49:30 | 0
12667 | 搁置 | 00:14:15 | 17:34:04 | 0 | 2.7263 | 0 | 0 | 2025-02-23 06:49:35 | 0
12668 | 搁置 | 00:14:20 | 17:34:09 | 0 | 2.7267 | 0 | 0 | 2025-02-23 06:49:40 | 0
12669 | 搁置 | 00:14:25 | 17:34:14 | 0 | 2.7273 | 0 | 0 | 2025-02-23 06:49:45 | 0
12670 | 搁置 | 00:14:30 | 17:34:19 | 0 | 2.7277 | 0 | 0 | 2025-02-23 06:49:50 | 0
12671 | 搁置 | 00:14:35 | 17:34:24 | 0 | 2.728 | 0 | 0 | 2025-02-23 06:49:55 | 0
12672 | 搁置 | 00:14:40 | 17:34:29 | 0 | 2.7285 | 0 | 0 | 2025-02-23 06:50:00 | 0
12673 | 搁置 | 00:14:45 | 17:34:34 | 0 | 2.7288 | 0 | 0 | 2025-02-23 06:50:05 | 0
12674 | 搁置 | 00:14:50 | 17:34:39 | 0 | 2.7292 | 0 | 0 | 2025-02-23 06:50:10 | 0
12675 | 搁置 | 00:14:55 | 17:34:44 | 0 | 2.7296 | 0 | 0 | 2025-02-23 06:50:15 | 0
12676 | 搁置 | 00:15:00 | 17:34:49 | 0 | 2.7298 | 0 | 0 | 2025-02-23 06:50:20 | 0
12677 | 搁置 | 00:15:05 | 17:34:54 | 0 | 2.7305 | 0 | 0 | 2025-02-23 06:50:25 | 0
12678 | 搁置 | 00:15:10 | 17:34:59 | 0 | 2.7306 | 0 | 0 | 2025-02-23 06:50:30 | 0
12679 | 搁置 | 00:15:15 | 17:35:04 | 0 | 2.7311 | 0 | 0 | 2025-02-23 06:50:35 | 0
12680 | 搁置 | 00:15:20 | 17:35:09 | 0 | 2.7312 | 0 | 0 | 2025-02-23 06:50:40 | 0
12681 | 搁置 | 00:15:25 | 17:35:14 | 0 | 2.7314 | 0 | 0 | 2025-02-23 06:50:45 | 0
12682 | 搁置 | 00:15:30 | 17:35:19 | 0 | 2.732 | 0 | 0 | 2025-02-23 06:50:50 | 0
12683 | 搁置 | 00:15:35 | 17:35:24 | 0 | 2.7325 | 0 | 0 | 2025-02-23 06:50:55 | 0
12684 | 搁置 | 00:15:40 | 17:35:29 | 0 | 2.7328 | 0 | 0 | 2025-02-23 06:51:00 | 0
12685 | 搁置 | 00:15:45 | 17:35:34 | 0 | 2.733 | 0 | 0 | 2025-02-23 06:51:05 | 0
12686 | 搁置 | 00:15:50 | 17:35:39 | 0 | 2.7333 | 0 | 0 | 2025-02-23 06:51:10 | 0
12687 | 搁置 | 00:15:55 | 17:35:44 | 0 | 2.7337 | 0 | 0 | 2025-02-23 06:51:15 | 0
12688 | 搁置 | 00:16:00 | 17:35:49 | 0 | 2.7341 | 0 | 0 | 2025-02-23 06:51:20 | 0
12689 | 搁置 | 00:16:05 | 17:35:54 | 0 | 2.7344 | 0 | 0 | 2025-02-23 06:51:25 | 0
12690 | 搁置 | 00:16:10 | 17:35:59 | 0 | 2.7346 | 0 | 0 | 2025-02-23 06:51:30 | 0
12691 | 搁置 | 00:16:15 | 17:36:04 | 0 | 2.7354 | 0 | 0 | 2025-02-23 06:51:35 | 0
12692 | 搁置 | 00:16:20 | 17:36:09 | 0 | 2.7357 | 0 | 0 | 2025-02-23 06:51:40 | 0
12693 | 搁置 | 00:16:25 | 17:36:14 | 0 | 2.7358 | 0 | 0 | 2025-02-23 06:51:45 | 0
12694 | 搁置 | 00:16:30 | 17:36:19 | 0 | 2.736 | 0 | 0 | 2025-02-23 06:51:50 | 0
12695 | 搁置 | 00:16:35 | 17:36:24 | 0 | 2.7365 | 0 | 0 | 2025-02-23 06:51:55 | 0
12696 | 搁置 | 00:16:40 | 17:36:29 | 0 | 2.7368 | 0 | 0 | 2025-02-23 06:52:00 | 0
12697 | 搁置 | 00:16:45 | 17:36:34 | 0 | 2.7371 | 0 | 0 | 2025-02-23 06:52:05 | 0
12698 | 搁置 | 00:16:50 | 17:36:39 | 0 | 2.7373 | 0 | 0 | 2025-02-23 06:52:10 | 0
12699 | 搁置 | 00:16:55 | 17:36:44 | 0 | 2.7377 | 0 | 0 | 2025-02-23 06:52:15 | 0
12700 | 搁置 | 00:17:00 | 17:36:49 | 0 | 2.7381 | 0 | 0 | 2025-02-23 06:52:20 | 0
12701 | 搁置 | 00:17:05 | 17:36:54 | 0 | 2.7384 | 0 | 0 | 2025-02-23 06:52:25 | 0
12702 | 搁置 | 00:17:10 | 17:36:59 | 0 | 2.7385 | 0 | 0 | 2025-02-23 06:52:30 | 0
12703 | 搁置 | 00:17:15 | 17:37:04 | 0 | 2.739 | 0 | 0 | 2025-02-23 06:52:35 | 0
12704 | 搁置 | 00:17:20 | 17:37:09 | 0 | 2.7391 | 0 | 0 | 2025-02-23 06:52:40 | 0
12705 | 搁置 | 00:17:25 | 17:37:14 | 0 | 2.7396 | 0 | 0 | 2025-02-23 06:52:45 | 0
12706 | 搁置 | 00:17:30 | 17:37:19 | 0 | 2.7399 | 0 | 0 | 2025-02-23 06:52:50 | 0
12707 | 搁置 | 00:17:35 | 17:37:24 | 0 | 2.7401 | 0 | 0 | 2025-02-23 06:52:55 | 0
12708 | 搁置 | 00:17:40 | 17:37:29 | 0 | 2.7404 | 0 | 0 | 2025-02-23 06:53:00 | 0
12709 | 搁置 | 00:17:45 | 17:37:34 | 0 | 2.7408 | 0 | 0 | 2025-02-23 06:53:05 | 0
12710 | 搁置 | 00:17:50 | 17:37:39 | 0 | 2.7411 | 0 | 0 | 2025-02-23 06:53:10 | 0
12711 | 搁置 | 00:17:55 | 17:37:44 | 0 | 2.741 | 0 | 0 | 2025-02-23 06:53:15 | 0
12712 | 搁置 | 00:18:00 | 17:37:49 | 0 | 2.7415 | 0 | 0 | 2025-02-23 06:53:20 | 0
12713 | 搁置 | 00:18:05 | 17:37:54 | 0 | 2.7421 | 0 | 0 | 2025-02-23 06:53:25 | 0
12714 | 搁置 | 00:18:10 | 17:37:59 | 0 | 2.7422 | 0 | 0 | 2025-02-23 06:53:30 | 0
12715 | 搁置 | 00:18:15 | 17:38:04 | 0 | 2.7423 | 0 | 0 | 2025-02-23 06:53:35 | 0
12716 | 搁置 | 00:18:20 | 17:38:09 | 0 | 2.7427 | 0 | 0 | 2025-02-23 06:53:40 | 0
12717 | 搁置 | 00:18:25 | 17:38:14 | 0 | 2.743 | 0 | 0 | 2025-02-23 06:53:45 | 0
12718 | 搁置 | 00:18:30 | 17:38:19 | 0 | 2.7432 | 0 | 0 | 2025-02-23 06:53:50 | 0
12719 | 搁置 | 00:18:35 | 17:38:24 | 0 | 2.7434 | 0 | 0 | 2025-02-23 06:53:55 | 0
12720 | 搁置 | 00:18:40 | 17:38:29 | 0 | 2.7437 | 0 | 0 | 2025-02-23 06:54:00 | 0
12721 | 搁置 | 00:18:45 | 17:38:34 | 0 | 2.744 | 0 | 0 | 2025-02-23 06:54:05 | 0
12722 | 搁置 | 00:18:50 | 17:38:39 | 0 | 2.7445 | 0 | 0 | 2025-02-23 06:54:10 | 0
12723 | 搁置 | 00:18:55 | 17:38:44 | 0 | 2.7447 | 0 | 0 | 2025-02-23 06:54:15 | 0
12724 | 搁置 | 00:19:00 | 17:38:49 | 0 | 2.7448 | 0 | 0 | 2025-02-23 06:54:20 | 0
12725 | 搁置 | 00:19:05 | 17:38:54 | 0 | 2.745 | 0 | 0 | 2025-02-23 06:54:25 | 0
12726 | 搁置 | 00:19:10 | 17:38:59 | 0 | 2.7454 | 0 | 0 | 2025-02-23 06:54:30 | 0
12727 | 搁置 | 00:19:15 | 17:39:04 | 0 | 2.7456 | 0 | 0 | 2025-02-23 06:54:35 | 0
12728 | 搁置 | 00:19:20 | 17:39:09 | 0 | 2.7457 | 0 | 0 | 2025-02-23 06:54:40 | 0
12729 | 搁置 | 00:19:25 | 17:39:14 | 0 | 2.7462 | 0 | 0 | 2025-02-23 06:54:45 | 0
12730 | 搁置 | 00:19:30 | 17:39:19 | 0 | 2.7463 | 0 | 0 | 2025-02-23 06:54:50 | 0
12731 | 搁置 | 00:19:35 | 17:39:24 | 0 | 2.7465 | 0 | 0 | 2025-02-23 06:54:55 | 0
12732 | 搁置 | 00:19:40 | 17:39:29 | 0 | 2.7467 | 0 | 0 | 2025-02-23 06:55:00 | 0
12733 | 搁置 | 00:19:45 | 17:39:34 | 0 | 2.7472 | 0 | 0 | 2025-02-23 06:55:05 | 0
12734 | 搁置 | 00:19:50 | 17:39:39 | 0 | 2.7475 | 0 | 0 | 2025-02-23 06:55:10 | 0
12735 | 搁置 | 00:19:55 | 17:39:44 | 0 | 2.7477 | 0 | 0 | 2025-02-23 06:55:15 | 0
12736 | 搁置 | 00:20:00 | 17:39:49 | 0 | 2.7478 | 0 | 0 | 2025-02-23 06:55:20 | 0
12737 | 搁置 | 00:20:05 | 17:39:54 | 0 | 2.748 | 0 | 0 | 2025-02-23 06:55:25 | 0
12738 | 搁置 | 00:20:10 | 17:39:59 | 0 | 2.7483 | 0 | 0 | 2025-02-23 06:55:30 | 0
12739 | 搁置 | 00:20:15 | 17:40:04 | 0 | 2.7486 | 0 | 0 | 2025-02-23 06:55:35 | 0
12740 | 搁置 | 00:20:20 | 17:40:09 | 0 | 2.7487 | 0 | 0 | 2025-02-23 06:55:40 | 0
12741 | 搁置 | 00:20:25 | 17:40:14 | 0 | 2.7489 | 0 | 0 | 2025-02-23 06:55:45 | 0
12742 | 搁置 | 00:20:30 | 17:40:19 | 0 | 2.7492 | 0 | 0 | 2025-02-23 06:55:50 | 0
12743 | 搁置 | 00:20:35 | 17:40:24 | 0 | 2.7492 | 0 | 0 | 2025-02-23 06:55:55 | 0
12744 | 搁置 | 00:20:40 | 17:40:29 | 0 | 2.7497 | 0 | 0 | 2025-02-23 06:56:00 | 0
12745 | 搁置 | 00:20:45 | 17:40:34 | 0 | 2.7497 | 0 | 0 | 2025-02-23 06:56:05 | 0
12746 | 搁置 | 00:20:50 | 17:40:39 | 0 | 2.7499 | 0 | 0 | 2025-02-23 06:56:10 | 0
12747 | 搁置 | 00:20:55 | 17:40:44 | 0 | 2.7504 | 0 | 0 | 2025-02-23 06:56:15 | 0
12748 | 搁置 | 00:21:00 | 17:40:49 | 0 | 2.7504 | 0 | 0 | 2025-02-23 06:56:20 | 0
12749 | 搁置 | 00:21:05 | 17:40:54 | 0 | 2.7506 | 0 | 0 | 2025-02-23 06:56:25 | 0
12750 | 搁置 | 00:21:10 | 17:40:59 | 0 | 2.7512 | 0 | 0 | 2025-02-23 06:56:30 | 0
12751 | 搁置 | 00:21:15 | 17:41:04 | 0 | 2.7511 | 0 | 0 | 2025-02-23 06:56:35 | 0
12752 | 搁置 | 00:21:20 | 17:41:09 | 0 | 2.7515 | 0 | 0 | 2025-02-23 06:56:40 | 0
12753 | 搁置 | 00:21:25 | 17:41:14 | 0 | 2.7518 | 0 | 0 | 2025-02-23 06:56:45 | 0
12754 | 搁置 | 00:21:30 | 17:41:19 | 0 | 2.7518 | 0 | 0 | 2025-02-23 06:56:50 | 0
12755 | 搁置 | 00:21:35 | 17:41:24 | 0 | 2.7518 | 0 | 0 | 2025-02-23 06:56:55 | 0
12756 | 搁置 | 00:21:40 | 17:41:29 | 0 | 2.7521 | 0 | 0 | 2025-02-23 06:57:00 | 0
12757 | 搁置 | 00:21:45 | 17:41:34 | 0 | 2.7524 | 0 | 0 | 2025-02-23 06:57:05 | 0
12758 | 搁置 | 00:21:50 | 17:41:39 | 0 | 2.7526 | 0 | 0 | 2025-02-23 06:57:10 | 0
12759 | 搁置 | 00:21:55 | 17:41:44 | 0 | 2.753 | 0 | 0 | 2025-02-23 06:57:15 | 0
12760 | 搁置 | 00:22:00 | 17:41:49 | 0 | 2.7532 | 0 | 0 | 2025-02-23 06:57:20 | 0
12761 | 搁置 | 00:22:05 | 17:41:54 | 0 | 2.7532 | 0 | 0 | 2025-02-23 06:57:25 | 0
12762 | 搁置 | 00:22:10 | 17:41:59 | 0 | 2.7534 | 0 | 0 | 2025-02-23 06:57:30 | 0
12763 | 搁置 | 00:22:15 | 17:42:04 | 0 | 2.7536 | 0 | 0 | 2025-02-23 06:57:35 | 0
12764 | 搁置 | 00:22:20 | 17:42:09 | 0 | 2.7538 | 0 | 0 | 2025-02-23 06:57:40 | 0
12765 | 搁置 | 00:22:25 | 17:42:14 | 0 | 2.7539 | 0 | 0 | 2025-02-23 06:57:45 | 0
12766 | 搁置 | 00:22:30 | 17:42:19 | 0 | 2.7542 | 0 | 0 | 2025-02-23 06:57:50 | 0
12767 | 搁置 | 00:22:35 | 17:42:24 | 0 | 2.7545 | 0 | 0 | 2025-02-23 06:57:55 | 0
12768 | 搁置 | 00:22:40 | 17:42:29 | 0 | 2.7546 | 0 | 0 | 2025-02-23 06:58:00 | 0
12769 | 搁置 | 00:22:45 | 17:42:34 | 0 | 2.7549 | 0 | 0 | 2025-02-23 06:58:05 | 0
12770 | 搁置 | 00:22:50 | 17:42:39 | 0 | 2.7552 | 0 | 0 | 2025-02-23 06:58:10 | 0
12771 | 搁置 | 00:22:55 | 17:42:44 | 0 | 2.7552 | 0 | 0 | 2025-02-23 06:58:15 | 0
12772 | 搁置 | 00:23:00 | 17:42:49 | 0 | 2.7554 | 0 | 0 | 2025-02-23 06:58:20 | 0
12773 | 搁置 | 00:23:05 | 17:42:54 | 0 | 2.7555 | 0 | 0 | 2025-02-23 06:58:25 | 0
12774 | 搁置 | 00:23:10 | 17:42:59 | 0 | 2.7557 | 0 | 0 | 2025-02-23 06:58:30 | 0
12775 | 搁置 | 00:23:15 | 17:43:04 | 0 | 2.756 | 0 | 0 | 2025-02-23 06:58:35 | 0
12776 | 搁置 | 00:23:20 | 17:43:09 | 0 | 2.7561 | 0 | 0 | 2025-02-23 06:58:40 | 0
12777 | 搁置 | 00:23:25 | 17:43:14 | 0 | 2.7564 | 0 | 0 | 2025-02-23 06:58:45 | 0
12778 | 搁置 | 00:23:30 | 17:43:19 | 0 | 2.7564 | 0 | 0 | 2025-02-23 06:58:50 | 0
12779 | 搁置 | 00:23:35 | 17:43:24 | 0 | 2.7567 | 0 | 0 | 2025-02-23 06:58:55 | 0
12780 | 搁置 | 00:23:40 | 17:43:29 | 0 | 2.7567 | 0 | 0 | 2025-02-23 06:59:00 | 0
12781 | 搁置 | 00:23:45 | 17:43:34 | 0 | 2.7568 | 0 | 0 | 2025-02-23 06:59:05 | 0
12782 | 搁置 | 00:23:50 | 17:43:39 | 0 | 2.7571 | 0 | 0 | 2025-02-23 06:59:10 | 0
12783 | 搁置 | 00:23:55 | 17:43:44 | 0 | 2.7573 | 0 | 0 | 2025-02-23 06:59:15 | 0
12784 | 搁置 | 00:24:00 | 17:43:49 | 0 | 2.7576 | 0 | 0 | 2025-02-23 06:59:20 | 0
12785 | 搁置 | 00:24:05 | 17:43:54 | 0 | 2.7578 | 0 | 0 | 2025-02-23 06:59:25 | 0
12786 | 搁置 | 00:24:10 | 17:43:59 | 0 | 2.758 | 0 | 0 | 2025-02-23 06:59:30 | 0
12787 | 搁置 | 00:24:15 | 17:44:04 | 0 | 2.7579 | 0 | 0 | 2025-02-23 06:59:35 | 0
12788 | 搁置 | 00:24:20 | 17:44:09 | 0 | 2.7582 | 0 | 0 | 2025-02-23 06:59:40 | 0
12789 | 搁置 | 00:24:25 | 17:44:14 | 0 | 2.7584 | 0 | 0 | 2025-02-23 06:59:45 | 0
12790 | 搁置 | 00:24:30 | 17:44:19 | 0 | 2.7583 | 0 | 0 | 2025-02-23 06:59:50 | 0
12791 | 搁置 | 00:24:35 | 17:44:24 | 0 | 2.7588 | 0 | 0 | 2025-02-23 06:59:55 | 0
12792 | 搁置 | 00:24:40 | 17:44:29 | 0 | 2.7589 | 0 | 0 | 2025-02-23 07:00:00 | 0
12793 | 搁置 | 00:24:45 | 17:44:34 | 0 | 2.759 | 0 | 0 | 2025-02-23 07:00:05 | 0
12794 | 搁置 | 00:24:50 | 17:44:39 | 0 | 2.7593 | 0 | 0 | 2025-02-23 07:00:10 | 0
12795 | 搁置 | 00:24:55 | 17:44:44 | 0 | 2.7593 | 0 | 0 | 2025-02-23 07:00:15 | 0
12796 | 搁置 | 00:25:00 | 17:44:49 | 0 | 2.7597 | 0 | 0 | 2025-02-23 07:00:20 | 0
12797 | 搁置 | 00:25:05 | 17:44:54 | 0 | 2.7597 | 0 | 0 | 2025-02-23 07:00:25 | 0
12798 | 搁置 | 00:25:10 | 17:44:59 | 0 | 2.76 | 0 | 0 | 2025-02-23 07:00:30 | 0
12799 | 搁置 | 00:25:15 | 17:45:04 | 0 | 2.7601 | 0 | 0 | 2025-02-23 07:00:35 | 0
12800 | 搁置 | 00:25:20 | 17:45:09 | 0 | 2.76 | 0 | 0 | 2025-02-23 07:00:40 | 0
12801 | 搁置 | 00:25:25 | 17:45:14 | 0 | 2.7603 | 0 | 0 | 2025-02-23 07:00:45 | 0
12802 | 搁置 | 00:25:30 | 17:45:19 | 0 | 2.7605 | 0 | 0 | 2025-02-23 07:00:50 | 0
12803 | 搁置 | 00:25:35 | 17:45:24 | 0 | 2.7606 | 0 | 0 | 2025-02-23 07:00:55 | 0
12804 | 搁置 | 00:25:40 | 17:45:29 | 0 | 2.7606 | 0 | 0 | 2025-02-23 07:01:00 | 0
12805 | 搁置 | 00:25:45 | 17:45:34 | 0 | 2.7609 | 0 | 0 | 2025-02-23 07:01:05 | 0
12806 | 搁置 | 00:25:50 | 17:45:39 | 0 | 2.7611 | 0 | 0 | 2025-02-23 07:01:10 | 0
12807 | 搁置 | 00:25:55 | 17:45:44 | 0 | 2.7613 | 0 | 0 | 2025-02-23 07:01:15 | 0
12808 | 搁置 | 00:26:00 | 17:45:49 | 0 | 2.7613 | 0 | 0 | 2025-02-23 07:01:20 | 0
12809 | 搁置 | 00:26:05 | 17:45:54 | 0 | 2.7616 | 0 | 0 | 2025-02-23 07:01:25 | 0
12810 | 搁置 | 00:26:10 | 17:45:59 | 0 | 2.7617 | 0 | 0 | 2025-02-23 07:01:30 | 0
12811 | 搁置 | 00:26:15 | 17:46:04 | 0 | 2.7615 | 0 | 0 | 2025-02-23 07:01:35 | 0
12812 | 搁置 | 00:26:20 | 17:46:09 | 0 | 2.762 | 0 | 0 | 2025-02-23 07:01:40 | 0
12813 | 搁置 | 00:26:25 | 17:46:14 | 0 | 2.7624 | 0 | 0 | 2025-02-23 07:01:45 | 0
12814 | 搁置 | 00:26:30 | 17:46:19 | 0 | 2.7623 | 0 | 0 | 2025-02-23 07:01:50 | 0
12815 | 搁置 | 00:26:35 | 17:46:24 | 0 | 2.7623 | 0 | 0 | 2025-02-23 07:01:55 | 0
12816 | 搁置 | 00:26:40 | 17:46:29 | 0 | 2.7625 | 0 | 0 | 2025-02-23 07:02:00 | 0
12817 | 搁置 | 00:26:45 | 17:46:34 | 0 | 2.7629 | 0 | 0 | 2025-02-23 07:02:05 | 0
12818 | 搁置 | 00:26:50 | 17:46:39 | 0 | 2.7627 | 0 | 0 | 2025-02-23 07:02:10 | 0
12819 | 搁置 | 00:26:55 | 17:46:44 | 0 | 2.7629 | 0 | 0 | 2025-02-23 07:02:15 | 0
12820 | 搁置 | 00:27:00 | 17:46:49 | 0 | 2.763 | 0 | 0 | 2025-02-23 07:02:20 | 0
12821 | 搁置 | 00:27:05 | 17:46:54 | 0 | 2.7632 | 0 | 0 | 2025-02-23 07:02:25 | 0
12822 | 搁置 | 00:27:10 | 17:46:59 | 0 | 2.7634 | 0 | 0 | 2025-02-23 07:02:30 | 0
12823 | 搁置 | 00:27:15 | 17:47:04 | 0 | 2.7635 | 0 | 0 | 2025-02-23 07:02:35 | 0
12824 | 搁置 | 00:27:20 | 17:47:09 | 0 | 2.7638 | 0 | 0 | 2025-02-23 07:02:40 | 0
12825 | 搁置 | 00:27:25 | 17:47:14 | 0 | 2.7638 | 0 | 0 | 2025-02-23 07:02:45 | 0
12826 | 搁置 | 00:27:30 | 17:47:19 | 0 | 2.7639 | 0 | 0 | 2025-02-23 07:02:50 | 0
12827 | 搁置 | 00:27:35 | 17:47:24 | 0 | 2.7639 | 0 | 0 | 2025-02-23 07:02:55 | 0
12828 | 搁置 | 00:27:40 | 17:47:29 | 0 | 2.7641 | 0 | 0 | 2025-02-23 07:03:00 | 0
12829 | 搁置 | 00:27:45 | 17:47:34 | 0 | 2.7643 | 0 | 0 | 2025-02-23 07:03:05 | 0
12830 | 搁置 | 00:27:50 | 17:47:39 | 0 | 2.7645 | 0 | 0 | 2025-02-23 07:03:10 | 0
12831 | 搁置 | 00:27:55 | 17:47:44 | 0 | 2.7647 | 0 | 0 | 2025-02-23 07:03:15 | 0
12832 | 搁置 | 00:28:00 | 17:47:49 | 0 | 2.7647 | 0 | 0 | 2025-02-23 07:03:20 | 0
12833 | 搁置 | 00:28:05 | 17:47:54 | 0 | 2.7649 | 0 | 0 | 2025-02-23 07:03:25 | 0
12834 | 搁置 | 00:28:10 | 17:47:59 | 0 | 2.7648 | 0 | 0 | 2025-02-23 07:03:30 | 0
12835 | 搁置 | 00:28:15 | 17:48:04 | 0 | 2.765 | 0 | 0 | 2025-02-23 07:03:35 | 0
12836 | 搁置 | 00:28:20 | 17:48:09 | 0 | 2.7652 | 0 | 0 | 2025-02-23 07:03:40 | 0
12837 | 搁置 | 00:28:25 | 17:48:14 | 0 | 2.7656 | 0 | 0 | 2025-02-23 07:03:45 | 0
12838 | 搁置 | 00:28:30 | 17:48:19 | 0 | 2.7653 | 0 | 0 | 2025-02-23 07:03:50 | 0
12839 | 搁置 | 00:28:35 | 17:48:24 | 0 | 2.7657 | 0 | 0 | 2025-02-23 07:03:55 | 0
12840 | 搁置 | 00:28:40 | 17:48:29 | 0 | 2.7659 | 0 | 0 | 2025-02-23 07:04:00 | 0
12841 | 搁置 | 00:28:45 | 17:48:34 | 0 | 2.7658 | 0 | 0 | 2025-02-23 07:04:05 | 0
12842 | 搁置 | 00:28:50 | 17:48:39 | 0 | 2.7659 | 0 | 0 | 2025-02-23 07:04:10 | 0
12843 | 搁置 | 00:28:55 | 17:48:44 | 0 | 2.766 | 0 | 0 | 2025-02-23 07:04:15 | 0
12844 | 搁置 | 00:29:00 | 17:48:49 | 0 | 2.7663 | 0 | 0 | 2025-02-23 07:04:20 | 0
12845 | 搁置 | 00:29:05 | 17:48:54 | 0 | 2.7662 | 0 | 0 | 2025-02-23 07:04:25 | 0
12846 | 搁置 | 00:29:10 | 17:48:59 | 0 | 2.7663 | 0 | 0 | 2025-02-23 07:04:30 | 0
12847 | 搁置 | 00:29:15 | 17:49:04 | 0 | 2.7664 | 0 | 0 | 2025-02-23 07:04:35 | 0
12848 | 搁置 | 00:29:20 | 17:49:09 | 0 | 2.7668 | 0 | 0 | 2025-02-23 07:04:40 | 0
12849 | 搁置 | 00:29:25 | 17:49:14 | 0 | 2.7669 | 0 | 0 | 2025-02-23 07:04:45 | 0
12850 | 搁置 | 00:29:30 | 17:49:19 | 0 | 2.767 | 0 | 0 | 2025-02-23 07:04:50 | 0
12851 | 搁置 | 00:29:35 | 17:49:24 | 0 | 2.7669 | 0 | 0 | 2025-02-23 07:04:55 | 0
12852 | 搁置 | 00:29:40 | 17:49:29 | 0 | 2.7671 | 0 | 0 | 2025-02-23 07:05:00 | 0
12853 | 搁置 | 00:29:45 | 17:49:34 | 0 | 2.7673 | 0 | 0 | 2025-02-23 07:05:05 | 0
12854 | 搁置 | 00:29:50 | 17:49:39 | 0 | 2.7674 | 0 | 0 | 2025-02-23 07:05:10 | 0
12855 | 搁置 | 00:29:55 | 17:49:44 | 0 | 2.7676 | 0 | 0 | 2025-02-23 07:05:15 | 0
12856 | 搁置 | 00:30:00 | 17:49:49 | 0 | 2.7676 | 0 | 0 | 2025-02-23 07:05:20 | 0
12857 | 恒流充电 | 00:00:00 | 17:49:49 | 0.4005948 | 2.7842 | 0 | 0 | 2025-02-23 07:05:20 | 1.1153418
12858 | 恒流充电 | 00:00:05 | 17:49:54 | 0.4000673 | 2.7997 | 0.0005556 | 0.0015519 | 2025-02-23 07:05:25 | 1.1200832
12859 | 恒流充电 | 00:00:10 | 17:49:59 | 0.4000339 | 2.8103 | 0.0011112 | 0.0031134 | 2025-02-23 07:05:30 | 1.124221
12860 | 恒流充电 | 00:00:15 | 17:50:04 | 0.4000586 | 2.8196 | 0.0016668 | 0.00468 | 2025-02-23 07:05:35 | 1.1279875
12861 | 恒流充电 | 00:00:20 | 17:50:09 | 0.4000339 | 2.828 | 0.0022225 | 0.0062513 | 2025-02-23 07:05:40 | 1.1313102
12862 | 恒流充电 | 00:00:25 | 17:50:14 | 0.3999234 | 2.8361 | 0.0027779 | 0.0078266 | 2025-02-23 07:05:45 | 1.1342101
12863 | 恒流充电 | 00:00:30 | 17:50:19 | 0.3999939 | 2.8436 | 0.0033334 | 0.0094063 | 2025-02-23 07:05:50 | 1.1374278
12864 | 恒流充电 | 00:00:35 | 17:50:24 | 0.3999997 | 2.8505 | 0.003889 | 0.0109899 | 2025-02-23 07:05:55 | 1.1401986
12865 | 恒流充电 | 00:00:40 | 17:50:29 | 0.3999779 | 2.8574 | 0.0044445 | 0.0125773 | 2025-02-23 07:06:00 | 1.1428926
12866 | 恒流充电 | 00:00:45 | 17:50:34 | 0.3999546 | 2.8638 | 0.005 | 0.0141681 | 2025-02-23 07:06:05 | 1.145394
12867 | 恒流充电 | 00:00:50 | 17:50:39 | 0.3999975 | 2.8701 | 0.0055556 | 0.0157626 | 2025-02-23 07:06:10 | 1.1480266
12868 | 恒流充电 | 00:00:55 | 17:50:44 | 0.3999707 | 2.8761 | 0.0061111 | 0.0173603 | 2025-02-23 07:06:15 | 1.1503479
12869 | 恒流充电 | 00:01:00 | 17:50:49 | 0.3999358 | 2.8821 | 0.0066666 | 0.0189612 | 2025-02-23 07:06:20 | 1.1526598
12870 | 恒流充电 | 00:01:05 | 17:50:54 | 0.3999467 | 2.8878 | 0.007222 | 0.0205653 | 2025-02-23 07:06:25 | 1.1549605
12871 | 恒流充电 | 00:01:10 | 17:50:59 | 0.3999881 | 2.8933 | 0.0077773 | 0.0221466 | 2025-02-23 07:06:30 | 1.1572674
12872 | 恒流充电 | 00:01:15 | 17:51:04 | 0.3999452 | 2.8986 | 0.0083328 | 0.0237568 | 2025-02-23 07:06:35 | 1.1592999
12873 | 恒流充电 | 00:01:20 | 17:51:09 | 0.3999546 | 2.9037 | 0.0088883 | 0.0253697 | 2025-02-23 07:06:40 | 1.1613574
12874 | 恒流充电 | 00:01:25 | 17:51:14 | 0.4000026 | 2.9089 | 0.0094439 | 0.0269858 | 2025-02-23 07:06:45 | 1.1635751
12875 | 恒流充电 | 00:01:30 | 17:51:19 | 0.399914 | 2.9137 | 0.0099993 | 0.0286042 | 2025-02-23 07:06:50 | 1.1652122
12876 | 恒流充电 | 00:01:35 | 17:51:24 | 0.3999852 | 2.9186 | 0.0105548 | 0.0302256 | 2025-02-23 07:06:55 | 1.1673895
12877 | 恒流充电 | 00:01:40 | 17:51:29 | 0.3999656 | 2.9235 | 0.0111104 | 0.0318495 | 2025-02-23 07:07:00 | 1.1692794
12878 | 恒流充电 | 00:01:45 | 17:51:34 | 0.3999401 | 2.9278 | 0.0116658 | 0.0334759 | 2025-02-23 07:07:05 | 1.1709445
12879 | 恒流充电 | 00:01:50 | 17:51:39 | 0.399975 | 2.9322 | 0.0122213 | 0.0351048 | 2025-02-23 07:07:10 | 1.1728212
12880 | 恒流充电 | 00:01:55 | 17:51:44 | 0.3998856 | 2.9366 | 0.0127767 | 0.0367357 | 2025-02-23 07:07:15 | 1.174287
12881 | 恒流充电 | 00:02:00 | 17:51:49 | 0.3999416 | 2.9408 | 0.0133322 | 0.0383693 | 2025-02-23 07:07:20 | 1.1761578
12882 | 恒流充电 | 00:02:05 | 17:51:54 | 0.4000106 | 2.9451 | 0.0138878 | 0.0400055 | 2025-02-23 07:07:25 | 1.178079
12883 | 恒流充电 | 00:02:10 | 17:51:59 | 0.3999765 | 2.9492 | 0.0144433 | 0.0416438 | 2025-02-23 07:07:30 | 1.1796
12884 | 恒流充电 | 00:02:15 | 17:52:04 | 0.3999924 | 2.9532 | 0.0149989 | 0.0432685 | 2025-02-23 07:07:35 | 1.1812628
12885 | 恒流充电 | 00:02:20 | 17:52:09 | 0.4000092 | 2.9572 | 0.0155545 | 0.0449114 | 2025-02-23 07:07:40 | 1.1829109
12886 | 恒流充电 | 00:02:25 | 17:52:14 | 0.3999852 | 2.9611 | 0.01611 | 0.0465564 | 2025-02-23 07:07:45 | 1.1844109
12887 | 恒流充电 | 00:02:30 | 17:52:19 | 0.3999714 | 2.965 | 0.0166655 | 0.0482035 | 2025-02-23 07:07:50 | 1.1859207
12888 | 恒流充电 | 00:02:35 | 17:52:24 | 0.3999721 | 2.9686 | 0.017221 | 0.0498526 | 2025-02-23 07:07:55 | 1.1873477
12889 | 恒流充电 | 00:02:40 | 17:52:29 | 0.3999852 | 2.9723 | 0.0177766 | 0.0515039 | 2025-02-23 07:08:00 | 1.1888747
12890 | 恒流充电 | 00:02:45 | 17:52:34 | 0.399938 | 2.9756 | 0.0183321 | 0.0531567 | 2025-02-23 07:08:05 | 1.1900443
12891 | 恒流充电 | 00:02:50 | 17:52:39 | 0.3999307 | 2.9794 | 0.0188875 | 0.0548116 | 2025-02-23 07:08:10 | 1.1915483
12892 | 恒流充电 | 00:02:55 | 17:52:44 | 0.399999 | 2.9829 | 0.0194431 | 0.0564688 | 2025-02-23 07:08:15 | 1.1931406
12893 | 恒流充电 | 00:03:00 | 17:52:49 | 0.3999009 | 2.9864 | 0.0199985 | 0.0581274 | 2025-02-23 07:08:20 | 1.1942473
12894 | 恒流充电 | 00:03:05 | 17:52:54 | 0.3999627 | 2.9898 | 0.020554 | 0.0597883 | 2025-02-23 07:08:25 | 1.1957889
12895 | 恒流充电 | 00:03:10 | 17:52:59 | 0.399898 | 2.993 | 0.0211094 | 0.0614506 | 2025-02-23 07:08:30 | 1.1968925
12896 | 恒流充电 | 00:03:15 | 17:53:04 | 0.3999118 | 2.9962 | 0.0216648 | 0.0631148 | 2025-02-23 07:08:35 | 1.1982307
12897 | 恒流充电 | 00:03:20 | 17:53:09 | 0.3999954 | 2.9994 | 0.0222204 | 0.0647687 | 2025-02-23 07:08:40 | 1.1997411
12898 | 恒流充电 | 00:03:25 | 17:53:14 | 0.3999641 | 3.0025 | 0.0227759 | 0.0664366 | 2025-02-23 07:08:45 | 1.200908
12899 | 恒流充电 | 00:03:30 | 17:53:19 | 0.3999677 | 3.0056 | 0.0233314 | 0.0681063 | 2025-02-23 07:08:50 | 1.2021619
12900 | 恒流充电 | 00:03:35 | 17:53:24 | 0.3999256 | 3.0088 | 0.0238869 | 0.0697775 | 2025-02-23 07:08:55 | 1.2032818
12901 | 恒流充电 | 00:03:40 | 17:53:29 | 0.3999837 | 3.0118 | 0.0244424 | 0.0714507 | 2025-02-23 07:09:00 | 1.2046692
12902 | 恒流充电 | 00:03:45 | 17:53:34 | 0.3999903 | 3.0148 | 0.0249979 | 0.0731255 | 2025-02-23 07:09:05 | 1.2059015
12903 | 恒流充电 | 00:03:50 | 17:53:39 | 0.3999656 | 3.0178 | 0.0255534 | 0.074802 | 2025-02-23 07:09:10 | 1.2070358
12904 | 恒流充电 | 00:03:55 | 17:53:44 | 0.4000121 | 3.0207 | 0.026109 | 0.0764802 | 2025-02-23 07:09:15 | 1.2083146
12905 | 恒流充电 | 00:04:00 | 17:53:49 | 0.399975 | 3.0236 | 0.0266645 | 0.0781599 | 2025-02-23 07:09:20 | 1.2093731
12906 | 恒流充电 | 00:04:05 | 17:53:54 | 0.3999699 | 3.0263 | 0.0272201 | 0.079841 | 2025-02-23 07:09:25 | 1.2104262
12907 | 恒流充电 | 00:04:10 | 17:53:59 | 0.4000012 | 3.0292 | 0.0277756 | 0.0815239 | 2025-02-23 07:09:30 | 1.211686
12908 | 恒流充电 | 00:04:15 | 17:54:04 | 0.3999561 | 3.0318 | 0.0283311 | 0.0832081 | 2025-02-23 07:09:35 | 1.2125897
12909 | 恒流充电 | 00:04:20 | 17:54:09 | 0.3999452 | 3.0348 | 0.0288866 | 0.0848938 | 2025-02-23 07:09:40 | 1.2137355
12910 | 恒流充电 | 00:04:25 | 17:54:14 | 0.399975 | 3.0373 | 0.029442 | 0.0865701 | 2025-02-23 07:09:45 | 1.2148589
12911 | 恒流充电 | 00:04:30 | 17:54:19 | 0.3999772 | 3.0399 | 0.0299975 | 0.0882589 | 2025-02-23 07:09:50 | 1.2159062
12912 | 恒流充电 | 00:04:35 | 17:54:24 | 0.3999467 | 3.0424 | 0.030553 | 0.0899489 | 2025-02-23 07:09:55 | 1.2167983
12913 | 恒流充电 | 00:04:40 | 17:54:29 | 0.4000106 | 3.0452 | 0.0311085 | 0.0916407 | 2025-02-23 07:10:00 | 1.2181279
12914 | 恒流充电 | 00:04:45 | 17:54:34 | 0.399983 | 3.0476 | 0.0316641 | 0.0933338 | 2025-02-23 07:10:05 | 1.2189925
12915 | 恒流充电 | 00:04:50 | 17:54:39 | 0.4000048 | 3.0502 | 0.0322196 | 0.0950284 | 2025-02-23 07:10:10 | 1.2201067
12916 | 恒流充电 | 00:04:55 | 17:54:44 | 0.3999074 | 3.0527 | 0.032775 | 0.0967239 | 2025-02-23 07:10:15 | 1.2208016
12917 | 恒流充电 | 00:05:00 | 17:54:49 | 0.4000128 | 3.0552 | 0.0333306 | 0.0984213 | 2025-02-23 07:10:20 | 1.2221116
12918 | 恒流充电 | 00:05:05 | 17:54:54 | 0.3998231 | 3.0577 | 0.0338859 | 0.1001193 | 2025-02-23 07:10:25 | 1.222532
12919 | 恒流充电 | 00:05:10 | 17:54:59 | 0.3999154 | 3.0601 | 0.0344414 | 0.101819 | 2025-02-23 07:10:30 | 1.2237952
12920 | 恒流充电 | 00:05:15 | 17:55:04 | 0.3999023 | 3.0624 | 0.0349968 | 0.1035199 | 2025-02-23 07:10:35 | 1.2246533
12921 | 恒流充电 | 00:05:20 | 17:55:09 | 0.3999183 | 3.0648 | 0.0355522 | 0.1052222 | 2025-02-23 07:10:40 | 1.2256788
12922 | 恒流充电 | 00:05:25 | 17:55:14 | 0.3998907 | 3.0672 | 0.0361076 | 0.1069258 | 2025-02-23 07:10:45 | 1.2265526
12923 | 恒流充电 | 00:05:30 | 17:55:19 | 0.3999082 | 3.0694 | 0.0366634 | 0.1086229 | 2025-02-23 07:10:50 | 1.2274717
12924 | 恒流充电 | 00:05:35 | 17:55:24 | 0.3998784 | 3.0717 | 0.0372188 | 0.1103289 | 2025-02-23 07:10:55 | 1.2283018
12925 | 恒流充电 | 00:05:40 | 17:55:29 | 0.400052 | 3.074 | 0.0377744 | 0.1120369 | 2025-02-23 07:11:00 | 1.2297778
12926 | 恒流充电 | 00:05:45 | 17:55:34 | 0.399938 | 3.0764 | 0.0383299 | 0.1137457 | 2025-02-23 07:11:05 | 1.2303871
12927 | 恒流充电 | 00:05:50 | 17:55:39 | 0.3999401 | 3.0784 | 0.0388854 | 0.1154557 | 2025-02-23 07:11:10 | 1.2311847
12928 | 恒流充电 | 00:05:55 | 17:55:44 | 0.3999161 | 3.0807 | 0.0394408 | 0.1171669 | 2025-02-23 07:11:15 | 1.2320187
12929 | 恒流充电 | 00:06:00 | 17:55:49 | 0.3999031 | 3.0828 | 0.0399962 | 0.1188791 | 2025-02-23 07:11:20 | 1.2328024
12930 | 恒流充电 | 00:06:05 | 17:55:54 | 0.3999292 | 3.0852 | 0.0405517 | 0.1205928 | 2025-02-23 07:11:25 | 1.2338447
12931 | 恒流充电 | 00:06:10 | 17:55:59 | 0.4000106 | 3.0872 | 0.0411072 | 0.1223079 | 2025-02-23 07:11:30 | 1.2349261
12932 | 恒流充电 | 00:06:15 | 17:56:04 | 0.4000448 | 3.0892 | 0.0416629 | 0.1240244 | 2025-02-23 07:11:35 | 1.2358381
12933 | 恒流充电 | 00:06:20 | 17:56:09 | 0.3999161 | 3.0913 | 0.0422183 | 0.1257414 | 2025-02-23 07:11:40 | 1.2362614
12934 | 恒流充电 | 00:06:25 | 17:56:14 | 0.3999954 | 3.0934 | 0.0427738 | 0.1274599 | 2025-02-23 07:11:45 | 1.2373358
12935 | 恒流充电 | 00:06:30 | 17:56:19 | 0.3999859 | 3.0954 | 0.0433294 | 0.1291796 | 2025-02-23 07:11:50 | 1.2381299
12936 | 恒流充电 | 00:06:35 | 17:56:24 | 0.3998856 | 3.0975 | 0.0438847 | 0.1308919 | 2025-02-23 07:11:55 | 1.2386344
12937 | 恒流充电 | 00:06:40 | 17:56:29 | 0.3999634 | 3.0995 | 0.0444402 | 0.1326137 | 2025-02-23 07:12:00 | 1.239696
12938 | 恒流充电 | 00:06:45 | 17:56:34 | 0.399935 | 3.1015 | 0.0449957 | 0.1343365 | 2025-02-23 07:12:05 | 1.2403819
12939 | 恒流充电 | 00:06:50 | 17:56:39 | 0.3999924 | 3.1033 | 0.0455512 | 0.1360605 | 2025-02-23 07:12:10 | 1.241304
12940 | 恒流充电 | 00:06:55 | 17:56:44 | 0.399935 | 3.1052 | 0.0461067 | 0.1377853 | 2025-02-23 07:12:15 | 1.2418734
12941 | 恒流充电 | 00:07:00 | 17:56:49 | 0.4000171 | 3.1072 | 0.0466623 | 0.1395116 | 2025-02-23 07:12:20 | 1.242931
12942 | 恒流充电 | 00:07:05 | 17:56:54 | 0.4000273 | 3.1092 | 0.0472179 | 0.1412391 | 2025-02-23 07:12:25 | 1.2437817
12943 | 恒流充电 | 00:07:10 | 17:56:59 | 0.3999452 | 3.1111 | 0.0477733 | 0.1429673 | 2025-02-23 07:12:30 | 1.244286
12944 | 恒流充电 | 00:07:15 | 17:57:04 | 0.3998827 | 3.113 | 0.0483287 | 0.1446962 | 2025-02-23 07:12:35 | 1.2448333
12945 | 恒流充电 | 00:07:20 | 17:57:09 | 0.3999053 | 3.1148 | 0.0488842 | 0.1464262 | 2025-02-23 07:12:40 | 1.2456366
12946 | 恒流充电 | 00:07:25 | 17:57:14 | 0.4000309 | 3.1166 | 0.0494398 | 0.1481578 | 2025-02-23 07:12:45 | 1.2467431
12947 | 恒流充电 | 00:07:30 | 17:57:19 | 0.3999532 | 3.1186 | 0.0499953 | 0.1498902 | 2025-02-23 07:12:50 | 1.2473107
12948 | 恒流充电 | 00:07:35 | 17:57:24 | 0.3999721 | 3.1202 | 0.0505508 | 0.1516235 | 2025-02-23 07:12:55 | 1.2479916
12949 | 恒流充电 | 00:07:40 | 17:57:29 | 0.4000143 | 3.1221 | 0.051106 | 0.1533507 | 2025-02-23 07:13:00 | 1.2488972
12950 | 恒流充电 | 00:07:45 | 17:57:34 | 0.4000586 | 3.1239 | 0.0516617 | 0.1550864 | 2025-02-23 07:13:05 | 1.2497395
12951 | 恒流充电 | 00:07:50 | 17:57:39 | 0.3998813 | 3.1257 | 0.0522171 | 0.1568224 | 2025-02-23 07:13:10 | 1.2499135
12952 | 恒流充电 | 00:07:55 | 17:57:44 | 0.399935 | 3.1275 | 0.0527725 | 0.1585596 | 2025-02-23 07:13:15 | 1.2507926
12953 | 恒流充电 | 00:08:00 | 17:57:49 | 0.3999757 | 3.1291 | 0.0533281 | 0.1602979 | 2025-02-23 07:13:20 | 1.2515518
12954 | 恒流充电 | 00:08:05 | 17:57:54 | 0.4000055 | 3.1311 | 0.0538836 | 0.1620374 | 2025-02-23 07:13:25 | 1.2524614
12955 | 恒流充电 | 00:08:10 | 17:57:59 | 0.3999387 | 3.1326 | 0.0544391 | 0.1637775 | 2025-02-23 07:13:30 | 1.2528354
12956 | 恒流充电 | 00:08:15 | 17:58:04 | 0.3999728 | 3.1343 | 0.0549946 | 0.1655186 | 2025-02-23 07:13:35 | 1.2536215
12957 | 恒流充电 | 00:08:20 | 17:58:09 | 0.3999852 | 3.1361 | 0.0555501 | 0.1672608 | 2025-02-23 07:13:40 | 1.2544112
12958 | 恒流充电 | 00:08:25 | 17:58:14 | 0.3999249 | 3.1377 | 0.0561056 | 0.1690037 | 2025-02-23 07:13:45 | 1.2548415
12959 | 恒流充电 | 00:08:30 | 17:58:19 | 0.3999445 | 3.1393 | 0.0566611 | 0.1707475 | 2025-02-23 07:13:50 | 1.2555582
12960 | 恒流充电 | 00:08:35 | 17:58:24 | 0.3999786 | 3.1412 | 0.0572166 | 0.1724925 | 2025-02-23 07:13:55 | 1.2564242
12961 | 恒流充电 | 00:08:40 | 17:58:29 | 0.4000353 | 3.1427 | 0.0577722 | 0.1742386 | 2025-02-23 07:14:00 | 1.2571857
12962 | 恒流充电 | 00:08:45 | 17:58:34 | 0.3999503 | 3.1442 | 0.0583276 | 0.1759789 | 2025-02-23 07:14:05 | 1.257506
12963 | 恒流充电 | 00:08:50 | 17:58:39 | 0.3999735 | 3.1459 | 0.0588831 | 0.1777265 | 2025-02-23 07:14:10 | 1.2582854
12964 | 恒流充电 | 00:08:55 | 17:58:44 | 0.3999735 | 3.1473 | 0.0594386 | 0.1794749 | 2025-02-23 07:14:15 | 1.2588327
12965 | 恒流充电 | 00:09:00 | 17:58:49 | 0.3999874 | 3.1492 | 0.0599941 | 0.1812243 | 2025-02-23 07:14:20 | 1.2596209
12966 | 恒流充电 | 00:09:05 | 17:58:54 | 0.3999191 | 3.1506 | 0.0605496 | 0.1829743 | 2025-02-23 07:14:25 | 1.2599759
12967 | 恒流充电 | 00:09:10 | 17:58:59 | 0.3999198 | 3.1521 | 0.061105 | 0.1847251 | 2025-02-23 07:14:30 | 1.260606
12968 | 恒流充电 | 00:09:15 | 17:59:04 | 0.3999198 | 3.1539 | 0.0616605 | 0.186477 | 2025-02-23 07:14:35 | 1.2612982
12969 | 恒流充电 | 00:09:20 | 17:59:09 | 0.4000033 | 3.1553 | 0.062216 | 0.1882299 | 2025-02-23 07:14:40 | 1.2621132
12970 | 恒流充电 | 00:09:25 | 17:59:14 | 0.3998522 | 3.1567 | 0.0627714 | 0.1899829 | 2025-02-23 07:14:45 | 1.262201
12971 | 恒流充电 | 00:09:30 | 17:59:19 | 0.3999416 | 3.1584 | 0.0633268 | 0.1917373 | 2025-02-23 07:14:50 | 1.2631568
12972 | 恒流充电 | 00:09:35 | 17:59:24 | 0.4000687 | 3.1598 | 0.0638825 | 0.1934931 | 2025-02-23 07:14:55 | 1.2641458
12973 | 恒流充电 | 00:09:40 | 17:59:29 | 0.399914 | 3.1614 | 0.0644379 | 0.1952491 | 2025-02-23 07:15:00 | 1.2643028
12974 | 恒流充电 | 00:09:45 | 17:59:34 | 0.3999111 | 3.1628 | 0.0649934 | 0.1970058 | 2025-02-23 07:15:05 | 1.2648312
12975 | 恒流充电 | 00:09:50 | 17:59:39 | 0.399951 | 3.1643 | 0.0655491 | 0.1987588 | 2025-02-23 07:15:10 | 1.2655451
12976 | 恒流充电 | 00:09:55 | 17:59:44 | 0.3999619 | 3.1657 | 0.0661046 | 0.2005173 | 2025-02-23 07:15:15 | 1.2661719
12977 | 恒流充电 | 00:10:00 | 17:59:49 | 0.3999292 | 3.1673 | 0.06666 | 0.2022767 | 2025-02-23 07:15:20 | 1.2667117
12978 | 恒流充电 | 00:10:05 | 17:59:54 | 0.3999438 | 3.1686 | 0.0672155 | 0.2040368 | 2025-02-23 07:15:25 | 1.2672686
12979 | 恒流充电 | 00:10:10 | 17:59:59 | 0.3998173 | 3.17 | 0.0677708 | 0.205797 | 2025-02-23 07:15:30 | 1.2674113
12980 | 恒流充电 | 00:10:15 | 18:00:04 | 0.4000382 | 3.1714 | 0.0683264 | 0.2075591 | 2025-02-23 07:15:35 | 1.2686894
12981 | 恒流充电 | 00:10:20 | 18:00:09 | 0.4000215 | 3.1728 | 0.068882 | 0.2093219 | 2025-02-23 07:15:40 | 1.2691938
12982 | 恒流充电 | 00:10:25 | 18:00:14 | 0.3999321 | 3.1741 | 0.0694374 | 0.211085 | 2025-02-23 07:15:45 | 1.2694132
12983 | 恒流充电 | 00:10:30 | 18:00:19 | 0.4000041 | 3.1755 | 0.069993 | 0.2128492 | 2025-02-23 07:15:50 | 1.2702233
12984 | 恒流充电 | 00:10:35 | 18:00:24 | 0.3999212 | 3.1769 | 0.0705485 | 0.2146138 | 2025-02-23 07:15:55 | 1.2705107
12985 | 恒流充电 | 00:10:40 | 18:00:29 | 0.3999038 | 3.1784 | 0.0711039 | 0.2163791 | 2025-02-23 07:16:00 | 1.2710507
12986 | 恒流充电 | 00:10:45 | 18:00:34 | 0.3999394 | 3.1797 | 0.0716593 | 0.2181453 | 2025-02-23 07:16:05 | 1.2716843
12987 | 恒流充电 | 00:10:50 | 18:00:39 | 0.4000026 | 3.1811 | 0.0722149 | 0.2199126 | 2025-02-23 07:16:10 | 1.2724528
12988 | 恒流充电 | 00:10:55 | 18:00:44 | 0.3999176 | 3.1824 | 0.0727705 | 0.2216757 | 2025-02-23 07:16:15 | 1.2726865
12989 | 恒流充电 | 00:11:00 | 18:00:49 | 0.3999474 | 3.1838 | 0.073326 | 0.2234442 | 2025-02-23 07:16:20 | 1.2733347
12990 | 恒流充电 | 00:11:05 | 18:00:54 | 0.4000317 | 3.185 | 0.0738816 | 0.2252138 | 2025-02-23 07:16:25 | 1.2740936
12991 | 恒流充电 | 00:11:10 | 18:00:59 | 0.3999546 | 3.1863 | 0.074437 | 0.2269838 | 2025-02-23 07:16:30 | 1.2743645
12992 | 恒流充电 | 00:11:15 | 18:01:04 | 0.3999009 | 3.1876 | 0.0749925 | 0.2287542 | 2025-02-23 07:16:35 | 1.2747152
12993 | 恒流充电 | 00:11:20 | 18:01:09 | 0.3999474 | 3.1889 | 0.0755479 | 0.2305256 | 2025-02-23 07:16:40 | 1.2753736
12994 | 恒流充电 | 00:11:25 | 18:01:14 | 0.3998755 | 3.1902 | 0.0761033 | 0.2322974 | 2025-02-23 07:16:45 | 1.2756916
12995 | 恒流充电 | 00:11:30 | 18:01:19 | 0.3999285 | 3.1914 | 0.0766588 | 0.23407 | 2025-02-23 07:16:50 | 1.2763146
12996 | 恒流充电 | 00:11:35 | 18:01:24 | 0.3999452 | 3.1927 | 0.0772143 | 0.2358435 | 2025-02-23 07:16:55 | 1.276916
12997 | 恒流充电 | 00:11:40 | 18:01:29 | 0.3999874 | 3.194 | 0.0777698 | 0.2376179 | 2025-02-23 07:17:00 | 1.2775601
12998 | 恒流充电 | 00:11:45 | 18:01:34 | 0.3998573 | 3.1953 | 0.0783252 | 0.2393924 | 2025-02-23 07:17:05 | 1.2776466
12999 | 恒流充电 | 00:11:50 | 18:01:39 | 0.3999452 | 3.1965 | 0.0788806 | 0.241168 | 2025-02-23 07:17:10 | 1.278408
13000 | 恒流充电 | 00:11:55 | 18:01:44 | 0.3999823 | 3.1977 | 0.0794362 | 0.2429444 | 2025-02-23 07:17:15 | 1.2790047
13001 | 恒流充电 | 00:12:00 | 18:01:49 | 0.3999452 | 3.1989 | 0.0799919 | 0.2447176 | 2025-02-23 07:17:20 | 1.2793909
13002 | 恒流充电 | 00:12:05 | 18:01:54 | 0.3999074 | 3.2002 | 0.0805473 | 0.246495 | 2025-02-23 07:17:25 | 1.2797905
13003 | 恒流充电 | 00:12:10 | 18:01:59 | 0.3998878 | 3.201 | 0.0811027 | 0.2482729 | 2025-02-23 07:17:30 | 1.280057
13004 | 恒流充电 | 00:12:15 | 18:02:04 | 0.4000317 | 3.2024 | 0.0816583 | 0.2500522 | 2025-02-23 07:17:35 | 1.2810657
13005 | 恒流充电 | 00:12:20 | 18:02:09 | 0.3999191 | 3.2037 | 0.0822137 | 0.2518316 | 2025-02-23 07:17:40 | 1.2812346
13006 | 恒流充电 | 00:12:25 | 18:02:14 | 0.3999198 | 3.2048 | 0.0827692 | 0.2536117 | 2025-02-23 07:17:45 | 1.2816684
13007 | 恒流充电 | 00:12:30 | 18:02:19 | 0.4000106 | 3.206 | 0.0833247 | 0.2553929 | 2025-02-23 07:17:50 | 1.2824209
13008 | 恒流充电 | 00:12:35 | 18:02:24 | 0.3998893 | 3.2072 | 0.0838801 | 0.2571742 | 2025-02-23 07:17:55 | 1.282531
13009 | 恒流充电 | 00:12:40 | 18:02:29 | 0.3998951 | 3.2084 | 0.0844356 | 0.2589562 | 2025-02-23 07:18:00 | 1.2830343
13010 | 恒流充电 | 00:12:45 | 18:02:34 | 0.3999103 | 3.2092 | 0.084991 | 0.2607387 | 2025-02-23 07:18:05 | 1.283395
13011 | 恒流充电 | 00:12:50 | 18:02:39 | 0.3999358 | 3.2107 | 0.0855465 | 0.2625221 | 2025-02-23 07:18:10 | 1.284069
13012 | 恒流充电 | 00:12:55 | 18:02:44 | 0.3999859 | 3.2116 | 0.086102 | 0.2643062 | 2025-02-23 07:18:15 | 1.284585
13013 | 恒流充电 | 00:13:00 | 18:02:49 | 0.3998755 | 3.2128 | 0.0866574 | 0.2660906 | 2025-02-23 07:18:20 | 1.2847394
13014 | 恒流充电 | 00:13:05 | 18:02:54 | 0.4000651 | 3.2138 | 0.0872134 | 0.2678735 | 2025-02-23 07:18:25 | 1.2857358
13015 | 恒流充电 | 00:13:10 | 18:02:59 | 0.3999997 | 3.215 | 0.0877689 | 0.2696596 | 2025-02-23 07:18:30 | 1.2859938
13016 | 恒流充电 | 00:13:15 | 18:03:04 | 0.3999597 | 3.2161 | 0.0883244 | 0.2714461 | 2025-02-23 07:18:35 | 1.2863121
13017 | 恒流充电 | 00:13:20 | 18:03:09 | 0.3999082 | 3.2173 | 0.0888799 | 0.2732331 | 2025-02-23 07:18:40 | 1.2866066
13018 | 恒流充电 | 00:13:25 | 18:03:14 | 0.3999067 | 3.2184 | 0.0894353 | 0.2750207 | 2025-02-23 07:18:45 | 1.2870588
13019 | 恒流充电 | 00:13:30 | 18:03:19 | 0.3998944 | 3.2196 | 0.0899907 | 0.2768089 | 2025-02-23 07:18:50 | 1.287498
13020 | 恒流充电 | 00:13:35 | 18:03:24 | 0.3999823 | 3.2205 | 0.0905462 | 0.2785979 | 2025-02-23 07:18:55 | 1.2881298
13021 | 恒流充电 | 00:13:40 | 18:03:29 | 0.3999554 | 3.2215 | 0.0911017 | 0.2803874 | 2025-02-23 07:19:00 | 1.2884426
13022 | 恒流充电 | 00:13:45 | 18:03:34 | 0.3998893 | 3.2224 | 0.0916571 | 0.2821772 | 2025-02-23 07:19:05 | 1.2886112
13023 | 恒流充电 | 00:13:50 | 18:03:39 | 0.4000404 | 3.2234 | 0.0922127 | 0.2839682 | 2025-02-23 07:19:10 | 1.2895064
13024 | 恒流充电 | 00:13:55 | 18:03:44 | 0.3999816 | 3.2246 | 0.0927683 | 0.2857595 | 2025-02-23 07:19:15 | 1.2897812
13025 | 恒流充电 | 00:14:00 | 18:03:49 | 0.3998769 | 3.2256 | 0.0933237 | 0.2875509 | 2025-02-23 07:19:20 | 1.2898261
13026 | 恒流充电 | 00:14:05 | 18:03:54 | 0.4000477 | 3.2266 | 0.0938793 | 0.2893437 | 2025-02-23 07:19:25 | 1.2908005
13027 | 恒流充电 | 00:14:10 | 18:03:59 | 0.3999525 | 3.2275 | 0.0944348 | 0.2911328 | 2025-02-23 07:19:30 | 1.2908581
13028 | 恒流充电 | 00:14:15 | 18:04:04 | 0.3999735 | 3.2286 | 0.0949903 | 0.2929264 | 2025-02-23 07:19:35 | 1.2913497
13029 | 恒流充电 | 00:14:20 | 18:04:09 | 0.3999009 | 3.2296 | 0.0955458 | 0.2947202 | 2025-02-23 07:19:40 | 1.2915352
13030 | 恒流充电 | 00:14:25 | 18:04:14 | 0.399927 | 3.2305 | 0.0961012 | 0.2965145 | 2025-02-23 07:19:45 | 1.2919464
13031 | 恒流充电 | 00:14:30 | 18:04:19 | 0.3999176 | 3.2314 | 0.0966567 | 0.2983094 | 2025-02-23 07:19:50 | 1.2923128
13032 | 恒流充电 | 00:14:35 | 18:04:24 | 0.3999125 | 3.2325 | 0.0972121 | 0.3001049 | 2025-02-23 07:19:55 | 1.2927245
13033 | 恒流充电 | 00:14:40 | 18:04:29 | 0.3999234 | 3.2332 | 0.0977675 | 0.3019008 | 2025-02-23 07:20:00 | 1.2930513
13034 | 恒流充电 | 00:14:45 | 18:04:34 | 0.3999125 | 3.2341 | 0.098323 | 0.3036971 | 2025-02-23 07:20:05 | 1.2933748
13035 | 恒流充电 | 00:14:50 | 18:04:39 | 0.3999532 | 3.2352 | 0.0988785 | 0.3054942 | 2025-02-23 07:20:10 | 1.2939105
13036 | 恒流充电 | 00:14:55 | 18:04:44 | 0.3999343 | 3.2361 | 0.0994339 | 0.3072917 | 2025-02-23 07:20:15 | 1.2942116
13037 | 恒流充电 | 00:15:00 | 18:04:49 | 0.3999387 | 3.2369 | 0.0999894 | 0.3090897 | 2025-02-23 07:20:20 | 1.2945505
13038 | 恒流充电 | 00:15:05 | 18:04:54 | 0.3999924 | 3.2377 | 0.1005449 | 0.3108884 | 2025-02-23 07:20:25 | 1.295066
13039 | 恒流充电 | 00:15:10 | 18:04:59 | 0.3999401 | 3.2388 | 0.1011004 | 0.3126875 | 2025-02-23 07:20:30 | 1.2953078
13040 | 恒流充电 | 00:15:15 | 18:05:04 | 0.3999343 | 3.2396 | 0.1016562 | 0.314485 | 2025-02-23 07:20:35 | 1.2956193
13041 | 恒流充电 | 00:15:20 | 18:05:09 | 0.4000033 | 3.2405 | 0.1022118 | 0.3162853 | 2025-02-23 07:20:40 | 1.2962041
13042 | 恒流充电 | 00:15:25 | 18:05:14 | 0.4000273 | 3.2412 | 0.1027674 | 0.3180861 | 2025-02-23 07:20:45 | 1.2965838
13043 | 恒流充电 | 00:15:30 | 18:05:19 | 0.4000382 | 3.2419 | 0.103323 | 0.3198873 | 2025-02-23 07:20:50 | 1.2968924
13044 | 恒流充电 | 00:15:35 | 18:05:24 | 0.3999881 | 3.2431 | 0.1038785 | 0.321689 | 2025-02-23 07:20:55 | 1.2971881
13045 | 恒流充电 | 00:15:40 | 18:05:29 | 0.3999023 | 3.2438 | 0.104434 | 0.3234906 | 2025-02-23 07:21:00 | 1.2971853
13046 | 恒流充电 | 00:15:45 | 18:05:34 | 0.3999612 | 3.2444 | 0.1049895 | 0.3252929 | 2025-02-23 07:21:05 | 1.2976276
13047 | 恒流充电 | 00:15:50 | 18:05:39 | 0.4000782 | 3.245 | 0.1055451 | 0.327096 | 2025-02-23 07:21:10 | 1.2982481
13048 | 恒流充电 | 00:15:55 | 18:05:44 | 0.4000157 | 3.2461 | 0.1061007 | 0.3288995 | 2025-02-23 07:21:15 | 1.2984711
13049 | 恒流充电 | 00:16:00 | 18:05:49 | 0.3999612 | 3.2467 | 0.1066562 | 0.330703 | 2025-02-23 07:21:20 | 1.298537
13050 | 恒流充电 | 00:16:05 | 18:05:54 | 0.4000564 | 3.2473 | 0.1072118 | 0.3325073 | 2025-02-23 07:21:25 | 1.2990861
13051 | 恒流充电 | 00:16:10 | 18:05:59 | 0.3999982 | 3.2481 | 0.1077674 | 0.3343117 | 2025-02-23 07:21:30 | 1.2992211
13052 | 恒流充电 | 00:16:15 | 18:06:04 | 0.3999663 | 3.2486 | 0.1083229 | 0.3361164 | 2025-02-23 07:21:35 | 1.2993178
13053 | 恒流充电 | 00:16:20 | 18:06:09 | 0.399967 | 3.249 | 0.1088779 | 0.3379167 | 2025-02-23 07:21:40 | 1.2994768
13054 | 恒流充电 | 00:16:25 | 18:06:14 | 0.3999888 | 3.2496 | 0.1094334 | 0.339722 | 2025-02-23 07:21:45 | 1.2998002
13055 | 恒流充电 | 00:16:30 | 18:06:19 | 0.4000266 | 3.2502 | 0.109989 | 0.3415278 | 2025-02-23 07:21:50 | 1.3001636
13056 | 恒流充电 | 00:16:35 | 18:06:24 | 0.3998486 | 3.2509 | 0.1105444 | 0.3433332 | 2025-02-23 07:21:55 | 1.2998641
13057 | 恒流充电 | 00:16:40 | 18:06:29 | 0.4000876 | 3.2512 | 0.1111001 | 0.3451398 | 2025-02-23 07:22:00 | 1.3007617
13058 | 恒流充电 | 00:16:45 | 18:06:34 | 0.3999961 | 3.2515 | 0.1116556 | 0.3469462 | 2025-02-23 07:22:05 | 1.300605
13059 | 恒流充电 | 00:16:50 | 18:06:39 | 0.3999917 | 3.2521 | 0.1122111 | 0.3487528 | 2025-02-23 07:22:10 | 1.3007967
13060 | 恒流充电 | 00:16:55 | 18:06:44 | 0.3999852 | 3.2527 | 0.1127667 | 0.3505598 | 2025-02-23 07:22:15 | 1.3010205
13061 | 恒流充电 | 00:17:00 | 18:06:49 | 0.4000724 | 3.2528 | 0.1133223 | 0.3523672 | 2025-02-23 07:22:20 | 1.3013399
13062 | 恒流充电 | 00:17:05 | 18:06:54 | 0.4000004 | 3.2532 | 0.1138779 | 0.3541745 | 2025-02-23 07:22:25 | 1.301268
13063 | 恒流充电 | 00:17:10 | 18:06:59 | 0.4000477 | 3.2535 | 0.1144335 | 0.3559823 | 2025-02-23 07:22:30 | 1.3015559
13064 | 恒流充电 | 00:17:15 | 18:07:04 | 0.4001007 | 3.2537 | 0.1149892 | 0.3577903 | 2025-02-23 07:22:35 | 1.3018108
13065 | 恒流充电 | 00:17:20 | 18:07:09 | 0.3999416 | 3.2541 | 0.1155447 | 0.3595979 | 2025-02-23 07:22:40 | 1.3014321
13066 | 恒流充电 | 00:17:25 | 18:07:14 | 0.3999808 | 3.2542 | 0.1160999 | 0.361403 | 2025-02-23 07:22:45 | 1.3016334
13067 | 恒流充电 | 00:17:30 | 18:07:19 | 0.3999518 | 3.2545 | 0.1166554 | 0.3632109 | 2025-02-23 07:22:50 | 1.3016384
13068 | 恒流充电 | 00:17:35 | 18:07:24 | 0.3999496 | 3.2547 | 0.1172108 | 0.3650188 | 2025-02-23 07:22:55 | 1.3017306
13069 | 恒流充电 | 00:17:40 | 18:07:29 | 0.39989 | 3.2548 | 0.1177662 | 0.3668266 | 2025-02-23 07:23:00 | 1.30157
13070 | 恒流充电 | 00:17:45 | 18:07:34 | 0.4000157 | 3.2549 | 0.1183218 | 0.3686349 | 2025-02-23 07:23:05 | 1.3020179
13071 | 恒流充电 | 00:17:50 | 18:07:39 | 0.3998936 | 3.2551 | 0.1188772 | 0.3704428 | 2025-02-23 07:23:10 | 1.3016808
13072 | 恒流充电 | 00:17:55 | 18:07:44 | 0.3999445 | 3.2552 | 0.1194327 | 0.372251 | 2025-02-23 07:23:15 | 1.3019014
13073 | 恒流充电 | 00:18:00 | 18:07:49 | 0.3999496 | 3.2555 | 0.1199882 | 0.3740594 | 2025-02-23 07:23:20 | 1.3020175
13074 | 恒流充电 | 00:18:05 | 18:07:54 | 0.3999067 | 3.2556 | 0.1205436 | 0.3758676 | 2025-02-23 07:23:25 | 1.3019305
13075 | 恒流充电 | 00:18:10 | 18:07:59 | 0.4000004 | 3.2557 | 0.1210992 | 0.3776764 | 2025-02-23 07:23:30 | 1.3022954
13076 | 恒流充电 | 00:18:15 | 18:08:04 | 0.3999627 | 3.2558 | 0.1216547 | 0.379485 | 2025-02-23 07:23:35 | 1.3022103
13077 | 恒流充电 | 00:18:20 | 18:08:09 | 0.3999118 | 3.256 | 0.1222101 | 0.3812935 | 2025-02-23 07:23:40 | 1.3020967
13078 | 恒流充电 | 00:18:25 | 18:08:14 | 0.3999554 | 3.256 | 0.1227656 | 0.3831021 | 2025-02-23 07:23:45 | 1.3022365
13079 | 恒流充电 | 00:18:30 | 18:08:19 | 0.3999539 | 3.2559 | 0.1233217 | 0.3849122 | 2025-02-23 07:23:50 | 1.3022021
13080 | 恒流充电 | 00:18:35 | 18:08:24 | 0.400052 | 3.2561 | 0.1238773 | 0.3867213 | 2025-02-23 07:23:55 | 1.3025925
13081 | 恒流充电 | 00:18:40 | 18:08:29 | 0.3999597 | 3.2561 | 0.1244328 | 0.3885301 | 2025-02-23 07:24:00 | 1.302316
13082 | 恒流充电 | 00:18:45 | 18:08:34 | 0.4000171 | 3.2563 | 0.1249884 | 0.3903392 | 2025-02-23 07:24:05 | 1.3025918
13083 | 恒流充电 | 00:18:50 | 18:08:39 | 0.3999423 | 3.2562 | 0.1255439 | 0.392148 | 2025-02-23 07:24:10 | 1.3023027
13084 | 恒流充电 | 00:18:55 | 18:08:44 | 0.3999401 | 3.2564 | 0.1260994 | 0.3939568 | 2025-02-23 07:24:15 | 1.3023658
13085 | 恒流充电 | 00:19:00 | 18:08:49 | 0.3999677 | 3.2564 | 0.1266549 | 0.3957658 | 2025-02-23 07:24:20 | 1.302452
13086 | 恒流充电 | 00:19:05 | 18:08:54 | 0.3999525 | 3.2564 | 0.1272104 | 0.3975747 | 2025-02-23 07:24:25 | 1.3024157
13087 | 恒流充电 | 00:19:10 | 18:08:59 | 0.4000084 | 3.2565 | 0.1277659 | 0.3993839 | 2025-02-23 07:24:30 | 1.3026352
13088 | 恒流充电 | 00:19:15 | 18:09:04 | 0.399959 | 3.2567 | 0.1283214 | 0.401193 | 2025-02-23 07:24:35 | 1.3025428
13089 | 恒流充电 | 00:19:20 | 18:09:09 | 0.3999932 | 3.2565 | 0.128877 | 0.4030021 | 2025-02-23 07:24:40 | 1.3025671
13090 | 恒流充电 | 00:19:25 | 18:09:14 | 0.3999808 | 3.2567 | 0.1294325 | 0.4048113 | 2025-02-23 07:24:45 | 1.3026082
13091 | 恒流充电 | 00:19:30 | 18:09:19 | 0.4000179 | 3.2569 | 0.1299881 | 0.4066208 | 2025-02-23 07:24:50 | 1.3028011
13092 | 恒流充电 | 00:19:35 | 18:09:24 | 0.3999677 | 3.257 | 0.1305435 | 0.4084295 | 2025-02-23 07:24:55 | 1.3026913
13093 | 恒流充电 | 00:19:40 | 18:09:29 | 0.3999546 | 3.2569 | 0.131099 | 0.4102387 | 2025-02-23 07:25:00 | 1.3026038
13094 | 恒流充电 | 00:19:45 | 18:09:34 | 0.3999823 | 3.257 | 0.1316545 | 0.412048 | 2025-02-23 07:25:05 | 1.3027331
13095 | 恒流充电 | 00:19:50 | 18:09:39 | 0.4000346 | 3.257 | 0.1322101 | 0.4138576 | 2025-02-23 07:25:10 | 1.302903
13096 | 恒流充电 | 00:19:55 | 18:09:44 | 0.3999895 | 3.257 | 0.1327656 | 0.415667 | 2025-02-23 07:25:15 | 1.3027565
13097 | 恒流充电 | 00:20:00 | 18:09:49 | 0.3999721 | 3.257 | 0.1333212 | 0.4174763 | 2025-02-23 07:25:20 | 1.3027159
13098 | 恒流充电 | 00:20:05 | 18:09:54 | 0.3999692 | 3.2573 | 0.1338767 | 0.4192858 | 2025-02-23 07:25:25 | 1.3028247
13099 | 恒流充电 | 00:20:10 | 18:09:59 | 0.3999648 | 3.257 | 0.1344322 | 0.4210951 | 2025-02-23 07:25:30 | 1.3026886
13100 | 恒流充电 | 00:20:15 | 18:10:04 | 0.400076 | 3.2572 | 0.1349878 | 0.422905 | 2025-02-23 07:25:35 | 1.3031345
13101 | 恒流充电 | 00:20:20 | 18:10:09 | 0.3999038 | 3.2571 | 0.1355433 | 0.4247141 | 2025-02-23 07:25:40 | 1.3025219
13102 | 恒流充电 | 00:20:25 | 18:10:14 | 0.4000237 | 3.2573 | 0.1360988 | 0.4265238 | 2025-02-23 07:25:45 | 1.3029901
13103 | 恒流充电 | 00:20:30 | 18:10:19 | 0.3999634 | 3.2572 | 0.1366544 | 0.4283332 | 2025-02-23 07:25:50 | 1.3027667
13104 | 恒流充电 | 00:20:35 | 18:10:24 | 0.4000666 | 3.2573 | 0.13721 | 0.4301431 | 2025-02-23 07:25:55 | 1.3031491
13105 | 恒流充电 | 00:20:40 | 18:10:29 | 0.3998944 | 3.2573 | 0.1377654 | 0.4319519 | 2025-02-23 07:26:00 | 1.3025765
13106 | 恒流充电 | 00:20:45 | 18:10:34 | 0.3999408 | 3.2574 | 0.1383208 | 0.4337613 | 2025-02-23 07:26:05 | 1.3027696
13107 | 恒流充电 | 00:20:50 | 18:10:39 | 0.3999053 | 3.2575 | 0.1388763 | 0.4355706 | 2025-02-23 07:26:10 | 1.3026823
13108 | 恒流充电 | 00:20:55 | 18:10:44 | 0.3999772 | 3.2576 | 0.1394318 | 0.4373802 | 2025-02-23 07:26:15 | 1.3029463
13109 | 恒流充电 | 00:21:00 | 18:10:49 | 0.3999772 | 3.2575 | 0.1399873 | 0.4391898 | 2025-02-23 07:26:20 | 1.3029172
13110 | 恒流充电 | 00:21:05 | 18:10:54 | 0.399938 | 3.2575 | 0.1405428 | 0.4409993 | 2025-02-23 07:26:25 | 1.3028159
13111 | 恒流充电 | 00:21:10 | 18:10:59 | 0.3999569 | 3.2575 | 0.1410983 | 0.4428088 | 2025-02-23 07:26:30 | 1.3028472
13112 | 恒流充电 | 00:21:15 | 18:11:04 | 0.3999968 | 3.2574 | 0.1416538 | 0.4446184 | 2025-02-23 07:26:35 | 1.3029447
13113 | 恒流充电 | 00:21:20 | 18:11:09 | 0.4000331 | 3.2576 | 0.1422094 | 0.4464284 | 2025-02-23 07:26:40 | 1.3031582
13114 | 恒流充电 | 00:21:25 | 18:11:14 | 0.3999503 | 3.2578 | 0.1427649 | 0.448238 | 2025-02-23 07:26:45 | 1.3029396
13115 | 恒流充电 | 00:21:30 | 18:11:19 | 0.3999743 | 3.2577 | 0.1433204 | 0.4500477 | 2025-02-23 07:26:50 | 1.3029795
13116 | 恒流充电 | 00:21:35 | 18:11:24 | 0.3999772 | 3.2578 | 0.143876 | 0.4518575 | 2025-02-23 07:26:55 | 1.3030486
13117 | 恒流充电 | 00:21:40 | 18:11:29 | 0.3999241 | 3.2576 | 0.1444314 | 0.453667 | 2025-02-23 07:27:00 | 1.3028086
13118 | 恒流充电 | 00:21:45 | 18:11:34 | 0.399938 | 3.2578 | 0.1449868 | 0.4554766 | 2025-02-23 07:27:05 | 1.3029016
13119 | 恒流充电 | 00:21:50 | 18:11:39 | 0.3998893 | 3.2578 | 0.1455422 | 0.457286 | 2025-02-23 07:27:10 | 1.3027785
13120 | 恒流充电 | 00:21:55 | 18:11:44 | 0.3999881 | 3.258 | 0.1460978 | 0.4590959 | 2025-02-23 07:27:15 | 1.3031429
13121 | 恒流充电 | 00:22:00 | 18:11:49 | 0.399882 | 3.258 | 0.1466532 | 0.4609053 | 2025-02-23 07:27:20 | 1.3027968
13122 | 恒流充电 | 00:22:05 | 18:11:54 | 0.3999816 | 3.2579 | 0.1472087 | 0.4627152 | 2025-02-23 07:27:25 | 1.3031149
13123 | 恒流充电 | 00:22:10 | 18:11:59 | 0.399906 | 3.2581 | 0.1477641 | 0.4645249 | 2025-02-23 07:27:30 | 1.3029423
13124 | 恒流充电 | 00:22:15 | 18:12:04 | 0.3999924 | 3.2582 | 0.1483197 | 0.4663349 | 2025-02-23 07:27:35 | 1.3032378
13125 | 恒流充电 | 00:22:20 | 18:12:09 | 0.4000157 | 3.258 | 0.1488752 | 0.468145 | 2025-02-23 07:27:40 | 1.3032621
13126 | 恒流充电 | 00:22:25 | 18:12:14 | 0.3998914 | 3.2581 | 0.1494306 | 0.4699545 | 2025-02-23 07:27:45 | 1.3028823
13127 | 恒流充电 | 00:22:30 | 18:12:19 | 0.3999016 | 3.2582 | 0.1499861 | 0.4717642 | 2025-02-23 07:27:50 | 1.3029671
13128 | 恒流充电 | 00:22:35 | 18:12:24 | 0.4000295 | 3.2581 | 0.1505417 | 0.4735744 | 2025-02-23 07:27:55 | 1.3033479
13129 | 恒流充电 | 00:22:40 | 18:12:29 | 0.4000353 | 3.2582 | 0.1510973 | 0.4753847 | 2025-02-23 07:28:00 | 1.3034065
13130 | 恒流充电 | 00:22:45 | 18:12:34 | 0.4000353 | 3.2584 | 0.1516529 | 0.4771951 | 2025-02-23 07:28:05 | 1.3034615
13131 | 恒流充电 | 00:22:50 | 18:12:39 | 0.3999772 | 3.2584 | 0.1522084 | 0.4790049 | 2025-02-23 07:28:10 | 1.3032665
13132 | 恒流充电 | 00:22:55 | 18:12:44 | 0.399927 | 3.2583 | 0.1527638 | 0.4808147 | 2025-02-23 07:28:15 | 1.3030746
13133 | 恒流充电 | 00:23:00 | 18:12:49 | 0.3998624 | 3.2583 | 0.1533192 | 0.4826243 | 2025-02-23 07:28:20 | 1.3028852
13134 | 恒流充电 | 00:23:05 | 18:12:54 | 0.4000375 | 3.2585 | 0.1538748 | 0.4844348 | 2025-02-23 07:28:25 | 1.3035226
13135 | 恒流充电 | 00:23:10 | 18:12:59 | 0.399938 | 3.2586 | 0.1544303 | 0.4862448 | 2025-02-23 07:28:30 | 1.3032418
13136 | 恒流充电 | 00:23:15 | 18:13:04 | 0.3999045 | 3.2586 | 0.1549857 | 0.4880547 | 2025-02-23 07:28:35 | 1.303136
13137 | 恒流充电 | 00:23:20 | 18:13:09 | 0.3999844 | 3.2587 | 0.1555412 | 0.489865 | 2025-02-23 07:28:40 | 1.3034176
13138 | 恒流充电 | 00:23:25 | 18:13:14 | 0.399906 | 3.2586 | 0.1560966 | 0.4916749 | 2025-02-23 07:28:45 | 1.3031352
13139 | 恒流充电 | 00:23:30 | 18:13:19 | 0.4000077 | 3.2587 | 0.1566522 | 0.4934854 | 2025-02-23 07:28:50 | 1.3034985
13140 | 恒流充电 | 00:23:35 | 18:13:24 | 0.399842 | 3.2586 | 0.1572075 | 0.495295 | 2025-02-23 07:28:55 | 1.3029385
13141 | 恒流充电 | 00:23:40 | 18:13:29 | 0.3999576 | 3.2587 | 0.157763 | 0.4971052 | 2025-02-23 07:29:00 | 1.3033438
13142 | 恒流充电 | 00:23:45 | 18:13:34 | 0.3999546 | 3.259 | 0.1583185 | 0.4989156 | 2025-02-23 07:29:05 | 1.3034609
13143 | 恒流充电 | 00:23:50 | 18:13:39 | 0.3999067 | 3.2589 | 0.158874 | 0.5007256 | 2025-02-23 07:29:10 | 1.3032492
13144 | 恒流充电 | 00:23:55 | 18:13:44 | 0.4000324 | 3.2589 | 0.15943 | 0.5025375 | 2025-02-23 07:29:15 | 1.3036504
13145 | 恒流充电 | 00:24:00 | 18:13:49 | 0.3999169 | 3.2589 | 0.1599855 | 0.5043477 | 2025-02-23 07:29:20 | 1.3032982
13146 | 恒流充电 | 00:24:05 | 18:13:54 | 0.4000048 | 3.2591 | 0.160541 | 0.5061583 | 2025-02-23 07:29:25 | 1.3036374
13147 | 恒流充电 | 00:24:10 | 18:13:59 | 0.3999743 | 3.259 | 0.1610965 | 0.5079687 | 2025-02-23 07:29:30 | 1.3035073
13148 | 恒流充电 | 00:24:15 | 18:14:04 | 0.3998333 | 3.259 | 0.1616519 | 0.5097785 | 2025-02-23 07:29:35 | 1.3030418
13149 | 恒流充电 | 00:24:20 | 18:14:09 | 0.3999641 | 3.2591 | 0.1622074 | 0.5115889 | 2025-02-23 07:29:40 | 1.3035152
13150 | 恒流充电 | 00:24:25 | 18:14:14 | 0.3999569 | 3.259 | 0.1627629 | 0.5133993 | 2025-02-23 07:29:45 | 1.3034485
13151 | 恒流充电 | 00:24:30 | 18:14:19 | 0.3999677 | 3.2593 | 0.1633184 | 0.5152099 | 2025-02-23 07:29:50 | 1.3036147
13152 | 恒流充电 | 00:24:35 | 18:14:24 | 0.3999459 | 3.2593 | 0.1638739 | 0.5170203 | 2025-02-23 07:29:55 | 1.3035434
13153 | 恒流充电 | 00:24:40 | 18:14:29 | 0.4000077 | 3.2592 | 0.1644294 | 0.518831 | 2025-02-23 07:30:00 | 1.3037082
13154 | 恒流充电 | 00:24:45 | 18:14:34 | 0.3999546 | 3.2592 | 0.1649849 | 0.5206415 | 2025-02-23 07:30:05 | 1.303546
13155 | 恒流充电 | 00:24:50 | 18:14:39 | 0.4000411 | 3.2592 | 0.1655405 | 0.5224524 | 2025-02-23 07:30:10 | 1.303814
13156 | 恒流充电 | 00:24:55 | 18:14:44 | 0.3999016 | 3.2593 | 0.1660959 | 0.5242626 | 2025-02-23 07:30:15 | 1.3033922
13157 | 恒流充电 | 00:25:00 | 18:14:49 | 0.3999968 | 3.2595 | 0.1666515 | 0.5260738 | 2025-02-23 07:30:20 | 1.3037868
13158 | 恒流充电 | 00:25:05 | 18:14:54 | 0.4001058 | 3.2594 | 0.1672072 | 0.527885 | 2025-02-23 07:30:25 | 1.3040887
13159 | 恒流充电 | 00:25:10 | 18:14:59 | 0.3999212 | 3.2595 | 0.1677627 | 0.5296955 | 2025-02-23 07:30:30 | 1.3035547
13160 | 恒流充电 | 00:25:15 | 18:15:04 | 0.4000368 | 3.2597 | 0.1683183 | 0.5315066 | 2025-02-23 07:30:35 | 1.3039964
13161 | 恒流充电 | 00:25:20 | 18:15:09 | 0.3999023 | 3.2598 | 0.1688737 | 0.5333172 | 2025-02-23 07:30:40 | 1.3035965
13162 | 恒流充电 | 00:25:25 | 18:15:14 | 0.3999546 | 3.2598 | 0.1694292 | 0.535128 | 2025-02-23 07:30:45 | 1.3037692
13163 | 恒流充电 | 00:25:30 | 18:15:19 | 0.3999394 | 3.2598 | 0.1699847 | 0.5369387 | 2025-02-23 07:30:50 | 1.3037309
13164 | 恒流充电 | 00:25:35 | 18:15:24 | 0.3999677 | 3.2598 | 0.1705402 | 0.5387496 | 2025-02-23 07:30:55 | 1.3038123
13165 | 恒流充电 | 00:25:40 | 18:15:29 | 0.3999481 | 3.2598 | 0.1710957 | 0.5405604 | 2025-02-23 07:31:00 | 1.3037581
13166 | 恒流充电 | 00:25:45 | 18:15:34 | 0.399983 | 3.2599 | 0.1716512 | 0.5423713 | 2025-02-23 07:31:05 | 1.3039025
13167 | 恒流充电 | 00:25:50 | 18:15:39 | 0.3999837 | 3.2599 | 0.1722067 | 0.5441823 | 2025-02-23 07:31:10 | 1.3039178
13168 | 恒流充电 | 00:25:55 | 18:15:44 | 0.4000208 | 3.26 | 0.1727623 | 0.5459935 | 2025-02-23 07:31:15 | 1.304065
13169 | 恒流充电 | 00:26:00 | 18:15:49 | 0.399991 | 3.2601 | 0.1733179 | 0.5478046 | 2025-02-23 07:31:20 | 1.3040087
13170 | 恒流充电 | 00:26:05 | 18:15:54 | 0.399967 | 3.2601 | 0.1738734 | 0.5496153 | 2025-02-23 07:31:25 | 1.3039234
13171 | 恒流充电 | 00:26:10 | 18:15:59 | 0.4000717 | 3.2601 | 0.174429 | 0.5514268 | 2025-02-23 07:31:30 | 1.3042705
13172 | 恒流充电 | 00:26:15 | 18:16:04 | 0.4000469 | 3.2604 | 0.1749846 | 0.5532383 | 2025-02-23 07:31:35 | 1.3043075
13173 | 恒流充电 | 00:26:20 | 18:16:09 | 0.4000113 | 3.2602 | 0.1755402 | 0.5550496 | 2025-02-23 07:31:40 | 1.3041083
13174 | 恒流充电 | 00:26:25 | 18:16:14 | 0.4000346 | 3.2603 | 0.1760958 | 0.556861 | 2025-02-23 07:31:45 | 1.3042306
13175 | 恒流充电 | 00:26:30 | 18:16:19 | 0.3999721 | 3.2604 | 0.1766513 | 0.5586723 | 2025-02-23 07:31:50 | 1.30408
13176 | 恒流充电 | 00:26:35 | 18:16:24 | 0.4000179 | 3.2603 | 0.1772069 | 0.5604836 | 2025-02-23 07:31:55 | 1.3041784
13177 | 恒流充电 | 00:26:40 | 18:16:29 | 0.3999735 | 3.2604 | 0.1777624 | 0.5622948 | 2025-02-23 07:32:00 | 1.3040796
13178 | 恒流充电 | 00:26:45 | 18:16:34 | 0.399975 | 3.2606 | 0.1783179 | 0.5641062 | 2025-02-23 07:32:05 | 1.3041773
13179 | 恒流充电 | 00:26:50 | 18:16:39 | 0.4000004 | 3.2605 | 0.1788735 | 0.5659176 | 2025-02-23 07:32:10 | 1.3041894
13180 | 恒流充电 | 00:26:55 | 18:16:44 | 0.4000731 | 3.2608 | 0.1794292 | 0.5677295 | 2025-02-23 07:32:15 | 1.3045592
13181 | 恒流充电 | 00:27:00 | 18:16:49 | 0.3999445 | 3.2606 | 0.1799846 | 0.5695406 | 2025-02-23 07:32:20 | 1.3040492
13182 | 恒流充电 | 00:27:05 | 18:16:54 | 0.3999256 | 3.2608 | 0.1805401 | 0.5713519 | 2025-02-23 07:32:25 | 1.3040716
13183 | 恒流充电 | 00:27:10 | 18:16:59 | 0.4000244 | 3.2606 | 0.1810951 | 0.5731612 | 2025-02-23 07:32:30 | 1.3043326
13184 | 恒流充电 | 00:27:15 | 18:17:04 | 0.4000135 | 3.2608 | 0.1816507 | 0.5749729 | 2025-02-23 07:32:35 | 1.3043784
13185 | 恒流充电 | 00:27:20 | 18:17:09 | 0.4000062 | 3.2609 | 0.1822062 | 0.5767845 | 2025-02-23 07:32:40 | 1.3043734
13186 | 恒流充电 | 00:27:25 | 18:17:14 | 0.3999496 | 3.2611 | 0.1827617 | 0.578596 | 2025-02-23 07:32:45 | 1.3042574
13187 | 恒流充电 | 00:27:30 | 18:17:19 | 0.4000368 | 3.261 | 0.1833173 | 0.5804078 | 2025-02-23 07:32:50 | 1.304524
13188 | 恒流充电 | 00:27:35 | 18:17:24 | 0.3999474 | 3.2611 | 0.1838728 | 0.5822193 | 2025-02-23 07:32:55 | 1.3042726
13189 | 恒流充电 | 00:27:40 | 18:17:29 | 0.399938 | 3.2611 | 0.1844283 | 0.5840308 | 2025-02-23 07:33:00 | 1.3042539
13190 | 恒流充电 | 00:27:45 | 18:17:34 | 0.3999394 | 3.2613 | 0.1849837 | 0.5858424 | 2025-02-23 07:33:05 | 1.3043396
13191 | 恒流充电 | 00:27:50 | 18:17:39 | 0.3999416 | 3.2613 | 0.1855392 | 0.5876539 | 2025-02-23 07:33:10 | 1.3043268
13192 | 恒流充电 | 00:27:55 | 18:17:44 | 0.3999459 | 3.2612 | 0.1860947 | 0.5894655 | 2025-02-23 07:33:15 | 1.304316
13193 | 恒流充电 | 00:28:00 | 18:17:49 | 0.4000637 | 3.2614 | 0.1866503 | 0.5912776 | 2025-02-23 07:33:20 | 1.3047614
13194 | 恒流充电 | 00:28:05 | 18:17:54 | 0.3999801 | 3.2613 | 0.1872059 | 0.5930894 | 2025-02-23 07:33:25 | 1.3044494
13195 | 恒流充电 | 00:28:10 | 18:17:59 | 0.3999234 | 3.2613 | 0.1877613 | 0.5949008 | 2025-02-23 07:33:30 | 1.3042573
13196 | 恒流充电 | 00:28:15 | 18:18:04 | 0.4000171 | 3.2614 | 0.1883167 | 0.5967119 | 2025-02-23 07:33:35 | 1.3046231
13197 | 恒流充电 | 00:28:20 | 18:18:09 | 0.3999917 | 3.2617 | 0.1888723 | 0.598524 | 2025-02-23 07:33:40 | 1.3046712
13198 | 恒流充电 | 00:28:25 | 18:18:14 | 0.3999438 | 3.2616 | 0.1894278 | 0.6003357 | 2025-02-23 07:33:45 | 1.3044552
13199 | 恒流充电 | 00:28:30 | 18:18:19 | 0.4000905 | 3.2616 | 0.1899834 | 0.6021482 | 2025-02-23 07:33:50 | 1.304954
13200 | 恒流充电 | 00:28:35 | 18:18:24 | 0.3999917 | 3.2617 | 0.190539 | 0.6039602 | 2025-02-23 07:33:55 | 1.3046532
13201 | 恒流充电 | 00:28:40 | 18:18:29 | 0.3998856 | 3.2616 | 0.1910944 | 0.6057717 | 2025-02-23 07:34:00 | 1.30428
13202 | 恒流充电 | 00:28:45 | 18:18:34 | 0.400028 | 3.2618 | 0.19165 | 0.6075839 | 2025-02-23 07:34:05 | 1.3047955
13203 | 恒流充电 | 00:28:50 | 18:18:39 | 0.399967 | 3.2621 | 0.1922055 | 0.609396 | 2025-02-23 07:34:10 | 1.3047371
13204 | 恒流充电 | 00:28:55 | 18:18:44 | 0.3999954 | 3.2618 | 0.192761 | 0.6112081 | 2025-02-23 07:34:15 | 1.3047057
13205 | 恒流充电 | 00:29:00 | 18:18:49 | 0.3999234 | 3.2619 | 0.1933165 | 0.6130199 | 2025-02-23 07:34:20 | 1.3045063
13206 | 恒流充电 | 00:29:05 | 18:18:54 | 0.3999597 | 3.262 | 0.193872 | 0.614832 | 2025-02-23 07:34:25 | 1.3046559
13207 | 恒流充电 | 00:29:10 | 18:18:59 | 0.3999735 | 3.2621 | 0.1944275 | 0.6166441 | 2025-02-23 07:34:30 | 1.3047642
13208 | 恒流充电 | 00:29:15 | 18:19:04 | 0.3999699 | 3.2621 | 0.194983 | 0.6184563 | 2025-02-23 07:34:35 | 1.3047548
13209 | 恒流充电 | 00:29:20 | 18:19:09 | 0.3999852 | 3.262 | 0.1955384 | 0.620268 | 2025-02-23 07:34:40 | 1.3047595
13210 | 恒流充电 | 00:29:25 | 18:19:14 | 0.3999968 | 3.2624 | 0.196094 | 0.6220805 | 2025-02-23 07:34:45 | 1.3049617
13211 | 恒流充电 | 00:29:30 | 18:19:19 | 0.3999714 | 3.2624 | 0.1966495 | 0.6238928 | 2025-02-23 07:34:50 | 1.3048818
13212 | 恒流充电 | 00:29:35 | 18:19:24 | 0.3999605 | 3.2624 | 0.197205 | 0.6257051 | 2025-02-23 07:34:55 | 1.3048462
13213 | 恒流充电 | 00:29:40 | 18:19:29 | 0.3999765 | 3.2626 | 0.1977605 | 0.6275176 | 2025-02-23 07:35:00 | 1.3049711
13214 | 恒流充电 | 00:29:45 | 18:19:34 | 0.3999808 | 3.2626 | 0.198316 | 0.62933 | 2025-02-23 07:35:05 | 1.3049584
13215 | 恒流充电 | 00:29:50 | 18:19:39 | 0.3999263 | 3.2626 | 0.1988715 | 0.6311422 | 2025-02-23 07:35:10 | 1.3048017
13216 | 恒流充电 | 00:29:55 | 18:19:44 | 0.3999416 | 3.2628 | 0.199427 | 0.6329546 | 2025-02-23 07:35:15 | 1.3049292
13217 | 恒流充电 | 00:30:00 | 18:19:49 | 0.3999648 | 3.2629 | 0.1999825 | 0.6347672 | 2025-02-23 07:35:20 | 1.3050392
13218 | 恒流充电 | 00:30:05 | 18:19:54 | 0.4000717 | 3.2628 | 0.2005381 | 0.6365802 | 2025-02-23 07:35:25 | 1.305363
13219 | 恒流充电 | 00:30:10 | 18:19:59 | 0.4000048 | 3.263 | 0.2010937 | 0.638393 | 2025-02-23 07:35:30 | 1.3052077
13220 | 恒流充电 | 00:30:15 | 18:20:04 | 0.3998631 | 3.263 | 0.2016491 | 0.6402051 | 2025-02-23 07:35:35 | 1.3047472
13221 | 恒流充电 | 00:30:20 | 18:20:09 | 0.3999946 | 3.2631 | 0.2022046 | 0.6420179 | 2025-02-23 07:35:40 | 1.3052062
13222 | 恒流充电 | 00:30:25 | 18:20:14 | 0.3999721 | 3.2632 | 0.2027601 | 0.6438302 | 2025-02-23 07:35:45 | 1.3051735
13223 | 恒流充电 | 00:30:30 | 18:20:19 | 0.399951 | 3.2634 | 0.2033155 | 0.6456429 | 2025-02-23 07:35:50 | 1.3051878
13224 | 恒流充电 | 00:30:35 | 18:20:24 | 0.4000201 | 3.2633 | 0.2038711 | 0.647456 | 2025-02-23 07:35:55 | 1.3053948
13225 | 恒流充电 | 00:30:40 | 18:20:29 | 0.4000121 | 3.2636 | 0.2044267 | 0.6492691 | 2025-02-23 07:36:00 | 1.3054695
13226 | 恒流充电 | 00:30:45 | 18:20:34 | 0.4000629 | 3.2635 | 0.2049823 | 0.6510825 | 2025-02-23 07:36:05 | 1.3055943
13227 | 恒流充电 | 00:30:50 | 18:20:39 | 0.400028 | 3.2636 | 0.2055379 | 0.6528957 | 2025-02-23 07:36:10 | 1.305526
13228 | 恒流充电 | 00:30:55 | 18:20:44 | 0.399975 | 3.2637 | 0.2060935 | 0.6547087 | 2025-02-23 07:36:15 | 1.3053972
13229 | 恒流充电 | 00:31:00 | 18:20:49 | 0.4000179 | 3.2636 | 0.206649 | 0.6565219 | 2025-02-23 07:36:20 | 1.3054996
13230 | 恒流充电 | 00:31:05 | 18:20:54 | 0.4000004 | 3.2637 | 0.2072046 | 0.6583351 | 2025-02-23 07:36:25 | 1.3054644
13231 | 恒流充电 | 00:31:10 | 18:20:59 | 0.3998929 | 3.2638 | 0.20776 | 0.6601478 | 2025-02-23 07:36:30 | 1.305182
13232 | 恒流充电 | 00:31:15 | 18:21:04 | 0.399975 | 3.2638 | 0.2083155 | 0.661961 | 2025-02-23 07:36:35 | 1.305448
13233 | 恒流充电 | 00:31:20 | 18:21:09 | 0.4000193 | 3.264 | 0.2088711 | 0.6637744 | 2025-02-23 07:36:40 | 1.3056746
13234 | 恒流充电 | 00:31:25 | 18:21:14 | 0.3999728 | 3.264 | 0.2094266 | 0.6655876 | 2025-02-23 07:36:45 | 1.3055095
13235 | 恒流充电 | 00:31:30 | 18:21:19 | 0.3999816 | 3.2642 | 0.2099819 | 0.6673998 | 2025-02-23 07:36:50 | 1.3056106
13236 | 恒流充电 | 00:31:35 | 18:21:24 | 0.3999961 | 3.2644 | 0.2105375 | 0.6692134 | 2025-02-23 07:36:55 | 1.3057549
13237 | 恒流充电 | 00:31:40 | 18:21:29 | 0.4000339 | 3.2643 | 0.2110931 | 0.6710271 | 2025-02-23 07:37:00 | 1.3058504
13238 | 恒流充电 | 00:31:45 | 18:21:34 | 0.3999714 | 3.2646 | 0.2116486 | 0.6728406 | 2025-02-23 07:37:05 | 1.3057423
13239 | 恒流充电 | 00:31:50 | 18:21:39 | 0.3999707 | 3.2645 | 0.2122041 | 0.674654 | 2025-02-23 07:37:10 | 1.3056911
13240 | 恒流充电 | 00:31:55 | 18:21:44 | 0.3999874 | 3.2646 | 0.2127597 | 0.6764676 | 2025-02-23 07:37:15 | 1.3057839
13241 | 恒流充电 | 00:32:00 | 18:21:49 | 0.3999321 | 3.2647 | 0.2133151 | 0.678281 | 2025-02-23 07:37:20 | 1.305646
13242 | 恒流充电 | 00:32:05 | 18:21:54 | 0.399999 | 3.2647 | 0.2138707 | 0.6800948 | 2025-02-23 07:37:25 | 1.3058875
13243 | 恒流充电 | 00:32:10 | 18:21:59 | 0.3999837 | 3.2649 | 0.2144262 | 0.6819085 | 2025-02-23 07:37:30 | 1.3059021
13244 | 恒流充电 | 00:32:15 | 18:22:04 | 0.3999576 | 3.265 | 0.2149817 | 0.6837222 | 2025-02-23 07:37:35 | 1.3058554
13245 | 恒流充电 | 00:32:20 | 18:22:09 | 0.3999205 | 3.265 | 0.2155372 | 0.6855357 | 2025-02-23 07:37:40 | 1.3057453
13246 | 恒流充电 | 00:32:25 | 18:22:14 | 0.4000273 | 3.2649 | 0.2160928 | 0.6873497 | 2025-02-23 07:37:45 | 1.3060604
13247 | 恒流充电 | 00:32:30 | 18:22:19 | 0.4000208 | 3.2652 | 0.2166483 | 0.6891638 | 2025-02-23 07:37:50 | 1.3061436
13248 | 恒流充电 | 00:32:35 | 18:22:24 | 0.3999801 | 3.2652 | 0.2172038 | 0.690977 | 2025-02-23 07:37:55 | 1.3060222
13249 | 恒流充电 | 00:32:40 | 18:22:29 | 0.3999743 | 3.2654 | 0.2177593 | 0.6927909 | 2025-02-23 07:38:00 | 1.3060577
13250 | 恒流充电 | 00:32:45 | 18:22:34 | 0.3998813 | 3.2655 | 0.2183147 | 0.6946046 | 2025-02-23 07:38:05 | 1.3057964
13251 | 恒流充电 | 00:32:50 | 18:22:39 | 0.4000164 | 3.2656 | 0.2188703 | 0.6964189 | 2025-02-23 07:38:10 | 1.3063041
13252 | 恒流充电 | 00:32:55 | 18:22:44 | 0.3999714 | 3.2656 | 0.2194258 | 0.698233 | 2025-02-23 07:38:15 | 1.3061531
13253 | 恒流充电 | 00:33:00 | 18:22:49 | 0.3999096 | 3.2656 | 0.2199812 | 0.7000468 | 2025-02-23 07:38:20 | 1.3059335
13254 | 恒流充电 | 00:33:05 | 18:22:54 | 0.3999583 | 3.2657 | 0.2205367 | 0.7018609 | 2025-02-23 07:38:25 | 1.3061503
13255 | 恒流充电 | 00:33:10 | 18:22:59 | 0.3999133 | 3.2659 | 0.2210921 | 0.7036748 | 2025-02-23 07:38:30 | 1.3060698
13256 | 恒流充电 | 00:33:15 | 18:23:04 | 0.4000833 | 3.2659 | 0.2216478 | 0.7054896 | 2025-02-23 07:38:35 | 1.3066372
13257 | 恒流充电 | 00:33:20 | 18:23:09 | 0.3999481 | 3.2659 | 0.2222033 | 0.7073038 | 2025-02-23 07:38:40 | 1.3061987
13258 | 恒流充电 | 00:33:25 | 18:23:14 | 0.3999597 | 3.2663 | 0.2227588 | 0.7091182 | 2025-02-23 07:38:45 | 1.3063721
13259 | 恒流充电 | 00:33:30 | 18:23:19 | 0.3999546 | 3.2662 | 0.2233143 | 0.7109325 | 2025-02-23 07:38:50 | 1.3063312
13260 | 恒流充电 | 00:33:35 | 18:23:24 | 0.4000324 | 3.2663 | 0.2238699 | 0.7127473 | 2025-02-23 07:38:55 | 1.3066244
13261 | 恒流充电 | 00:33:40 | 18:23:29 | 0.3999336 | 3.2663 | 0.2244255 | 0.7145616 | 2025-02-23 07:39:00 | 1.3063071
13262 | 恒流充电 | 00:33:45 | 18:23:34 | 0.3999539 | 3.2664 | 0.224981 | 0.7163761 | 2025-02-23 07:39:05 | 1.3064192
13263 | 恒流充电 | 00:33:50 | 18:23:39 | 0.399935 | 3.2666 | 0.2255364 | 0.7181905 | 2025-02-23 07:39:10 | 1.3064297
13264 | 恒流充电 | 00:33:55 | 18:23:44 | 0.4000491 | 3.2666 | 0.2260921 | 0.7200055 | 2025-02-23 07:39:15 | 1.306788
13265 | 恒流充电 | 00:34:00 | 18:23:49 | 0.3999438 | 3.2669 | 0.2266475 | 0.7218202 | 2025-02-23 07:39:20 | 1.3065594
13266 | 恒流充电 | 00:34:05 | 18:23:54 | 0.3998806 | 3.2669 | 0.2272029 | 0.7236346 | 2025-02-23 07:39:25 | 1.3063846
13267 | 恒流充电 | 00:34:10 | 18:23:59 | 0.3998813 | 3.2669 | 0.2277583 | 0.725449 | 2025-02-23 07:39:30 | 1.3063913
13268 | 恒流充电 | 00:34:15 | 18:24:04 | 0.3999772 | 3.2669 | 0.2283138 | 0.7272639 | 2025-02-23 07:39:35 | 1.3066995
13269 | 恒流充电 | 00:34:20 | 18:24:09 | 0.3999859 | 3.2673 | 0.2288694 | 0.729079 | 2025-02-23 07:39:40 | 1.3068584
13270 | 恒流充电 | 00:34:25 | 18:24:14 | 0.3999794 | 3.2674 | 0.2294249 | 0.7308941 | 2025-02-23 07:39:45 | 1.3068985
13271 | 恒流充电 | 00:34:30 | 18:24:19 | 0.3999794 | 3.2676 | 0.2299804 | 0.7327093 | 2025-02-23 07:39:50 | 1.3069549
13272 | 恒流充电 | 00:34:35 | 18:24:24 | 0.4000026 | 3.2676 | 0.230536 | 0.7345247 | 2025-02-23 07:39:55 | 1.3070447
13273 | 恒流充电 | 00:34:40 | 18:24:29 | 0.400023 | 3.2675 | 0.2310916 | 0.7363401 | 2025-02-23 07:40:00 | 1.3070842
13274 | 恒流充电 | 00:34:45 | 18:24:34 | 0.399967 | 3.2677 | 0.2316472 | 0.7381555 | 2025-02-23 07:40:05 | 1.3069872
13275 | 恒流充电 | 00:34:50 | 18:24:39 | 0.3999808 | 3.2681 | 0.2322028 | 0.739971 | 2025-02-23 07:40:10 | 1.307158
13276 | 恒流充电 | 00:34:55 | 18:24:44 | 0.3999234 | 3.2678 | 0.2327582 | 0.7417861 | 2025-02-23 07:40:15 | 1.3068888
13277 | 恒流充电 | 00:35:00 | 18:24:49 | 0.3999612 | 3.2681 | 0.2333137 | 0.7436015 | 2025-02-23 07:40:20 | 1.3071061
13278 | 恒流充电 | 00:35:05 | 18:24:54 | 0.3999445 | 3.2683 | 0.2338692 | 0.745417 | 2025-02-23 07:40:25 | 1.3071345
13279 | 恒流充电 | 00:35:10 | 18:24:59 | 0.3999496 | 3.2683 | 0.2344247 | 0.7472325 | 2025-02-23 07:40:30 | 1.3071361
13280 | 恒流充电 | 00:35:15 | 18:25:04 | 0.3998566 | 3.2684 | 0.23498 | 0.7490476 | 2025-02-23 07:40:35 | 1.3068776
13281 | 恒流充电 | 00:35:20 | 18:25:09 | 0.3999808 | 3.2686 | 0.2355356 | 0.7508634 | 2025-02-23 07:40:40 | 1.3073898
13282 | 恒流充电 | 00:35:25 | 18:25:14 | 0.3999546 | 3.2684 | 0.2360911 | 0.752679 | 2025-02-23 07:40:45 | 1.3072221
13283 | 恒流充电 | 00:35:30 | 18:25:19 | 0.3999917 | 3.2688 | 0.2366466 | 0.7544949 | 2025-02-23 07:40:50 | 1.3074751
13284 | 恒流充电 | 00:35:35 | 18:25:24 | 0.3999699 | 3.2689 | 0.2372021 | 0.7563108 | 2025-02-23 07:40:55 | 1.3074522
13285 | 恒流充电 | 00:35:40 | 18:25:29 | 0.3999641 | 3.2689 | 0.2377576 | 0.7581267 | 2025-02-23 07:41:00 | 1.3074501
13286 | 恒流充电 | 00:35:45 | 18:25:34 | 0.4000055 | 3.2692 | 0.2383132 | 0.759943 | 2025-02-23 07:41:05 | 1.3076914
13287 | 恒流充电 | 00:35:50 | 18:25:39 | 0.3999765 | 3.2694 | 0.2388688 | 0.761759 | 2025-02-23 07:41:10 | 1.3076766
13288 | 恒流充电 | 00:35:55 | 18:25:44 | 0.4000222 | 3.2693 | 0.2394244 | 0.7635754 | 2025-02-23 07:41:15 | 1.3078035
13289 | 恒流充电 | 00:36:00 | 18:25:49 | 0.4000062 | 3.2694 | 0.23998 | 0.7653917 | 2025-02-23 07:41:20 | 1.307771
13290 | 恒流充电 | 00:36:05 | 18:25:54 | 0.3999823 | 3.2696 | 0.2405355 | 0.7672081 | 2025-02-23 07:41:25 | 1.3077702
13291 | 恒流充电 | 00:36:10 | 18:25:59 | 0.4000179 | 3.2697 | 0.2410911 | 0.7690247 | 2025-02-23 07:41:30 | 1.307937
13292 | 恒流充电 | 00:36:15 | 18:26:04 | 0.3999278 | 3.2698 | 0.2416466 | 0.7708409 | 2025-02-23 07:41:35 | 1.3076934
13293 | 恒流充电 | 00:36:20 | 18:26:09 | 0.4000302 | 3.2699 | 0.2422022 | 0.7726577 | 2025-02-23 07:41:40 | 1.3080706
13294 | 恒流充电 | 00:36:25 | 18:26:14 | 0.3999816 | 3.2702 | 0.2427577 | 0.7744743 | 2025-02-23 07:41:45 | 1.3080008
13295 | 恒流充电 | 00:36:30 | 18:26:19 | 0.3999031 | 3.2705 | 0.2433131 | 0.7762908 | 2025-02-23 07:41:50 | 1.3078635
13296 | 恒流充电 | 00:36:35 | 18:26:24 | 0.4000382 | 3.2701 | 0.2438687 | 0.7781077 | 2025-02-23 07:41:55 | 1.3081834
13297 | 恒流充电 | 00:36:40 | 18:26:29 | 0.3999663 | 3.2703 | 0.2444242 | 0.7799244 | 2025-02-23 07:42:00 | 1.3080284
13298 | 恒流充电 | 00:36:45 | 18:26:34 | 0.3999801 | 3.2706 | 0.2449798 | 0.7817414 | 2025-02-23 07:42:05 | 1.3081832
13299 | 恒流充电 | 00:36:50 | 18:26:39 | 0.3999844 | 3.2706 | 0.2455353 | 0.7835583 | 2025-02-23 07:42:10 | 1.3081806
13300 | 恒流充电 | 00:36:55 | 18:26:44 | 0.4000164 | 3.2709 | 0.2460905 | 0.7853739 | 2025-02-23 07:42:15 | 1.3083992
13301 | 恒流充电 | 00:37:00 | 18:26:49 | 0.4000215 | 3.2712 | 0.2466461 | 0.7871914 | 2025-02-23 07:42:20 | 1.3085524
13302 | 恒流充电 | 00:37:05 | 18:26:54 | 0.4000041 | 3.2713 | 0.2472017 | 0.7890088 | 2025-02-23 07:42:25 | 1.3085367
13303 | 恒流充电 | 00:37:10 | 18:26:59 | 0.3999895 | 3.2713 | 0.2477572 | 0.7908261 | 2025-02-23 07:42:30 | 1.3084883
13304 | 恒流充电 | 00:37:15 | 18:27:04 | 0.3999169 | 3.2712 | 0.2483126 | 0.7926431 | 2025-02-23 07:42:35 | 1.3082163
13305 | 恒流充电 | 00:37:20 | 18:27:09 | 0.3999844 | 3.2714 | 0.2488682 | 0.7944604 | 2025-02-23 07:42:40 | 1.3084954
13306 | 恒流充电 | 00:37:25 | 18:27:14 | 0.3999329 | 3.2716 | 0.2494236 | 0.7962777 | 2025-02-23 07:42:45 | 1.3084284
13307 | 恒流充电 | 00:37:30 | 18:27:19 | 0.3999408 | 3.2716 | 0.2499791 | 0.798095 | 2025-02-23 07:42:50 | 1.3084405
13308 | 恒流充电 | 00:37:35 | 18:27:24 | 0.3999183 | 3.2719 | 0.2505346 | 0.7999123 | 2025-02-23 07:42:55 | 1.3084764
13309 | 恒流充电 | 00:37:40 | 18:27:29 | 0.4000477 | 3.272 | 0.2510902 | 0.8017303 | 2025-02-23 07:43:00 | 1.3089452
13310 | 恒流充电 | 00:37:45 | 18:27:34 | 0.3998762 | 3.2721 | 0.2516456 | 0.8035476 | 2025-02-23 07:43:05 | 1.3084487
13311 | 恒流充电 | 00:37:50 | 18:27:39 | 0.4000397 | 3.2723 | 0.2522012 | 0.8053657 | 2025-02-23 07:43:10 | 1.309059
13312 | 恒流充电 | 00:37:55 | 18:27:44 | 0.3999539 | 3.2723 | 0.2527567 | 0.8071835 | 2025-02-23 07:43:15 | 1.3087724
13313 | 恒流充电 | 00:38:00 | 18:27:49 | 0.3999299 | 3.2724 | 0.2533121 | 0.8090008 | 2025-02-23 07:43:20 | 1.3087157
13314 | 恒流充电 | 00:38:05 | 18:27:54 | 0.399999 | 3.2727 | 0.2538677 | 0.810819 | 2025-02-23 07:43:25 | 1.3090787
13315 | 恒流充电 | 00:38:10 | 18:27:59 | 0.4000222 | 3.2728 | 0.2544233 | 0.8126373 | 2025-02-23 07:43:30 | 1.3091938
13316 | 恒流充电 | 00:38:15 | 18:28:04 | 0.400039 | 3.2731 | 0.2549789 | 0.8144559 | 2025-02-23 07:43:35 | 1.3093684
13317 | 恒流充电 | 00:38:20 | 18:28:09 | 0.4000055 | 3.2732 | 0.2555345 | 0.8162744 | 2025-02-23 07:43:40 | 1.3092966
13318 | 恒流充电 | 00:38:25 | 18:28:14 | 0.399975 | 3.2734 | 0.25609 | 0.8180928 | 2025-02-23 07:43:45 | 1.3092794
13319 | 恒流充电 | 00:38:30 | 18:28:19 | 0.399914 | 3.2735 | 0.2566454 | 0.819911 | 2025-02-23 07:43:50 | 1.3091259
13320 | 恒流充电 | 00:38:35 | 18:28:24 | 0.3999656 | 3.2738 | 0.2572009 | 0.8217296 | 2025-02-23 07:43:55 | 1.3093915
13321 | 恒流充电 | 00:38:40 | 18:28:29 | 0.3999561 | 3.2739 | 0.2577564 | 0.8235483 | 2025-02-23 07:44:00 | 1.3094305
13322 | 恒流充电 | 00:38:45 | 18:28:34 | 0.3999546 | 3.2738 | 0.2583119 | 0.8253669 | 2025-02-23 07:44:05 | 1.3093627
13323 | 恒流充电 | 00:38:50 | 18:28:39 | 0.399922 | 3.274 | 0.2588674 | 0.8271854 | 2025-02-23 07:44:10 | 1.3093463
13324 | 恒流充电 | 00:38:55 | 18:28:44 | 0.3999067 | 3.2742 | 0.2594228 | 0.8290039 | 2025-02-23 07:44:15 | 1.3093583
13325 | 恒流充电 | 00:39:00 | 18:28:49 | 0.3999852 | 3.2743 | 0.2599783 | 0.830823 | 2025-02-23 07:44:20 | 1.3096891
13326 | 恒流充电 | 00:39:05 | 18:28:54 | 0.3999663 | 3.2746 | 0.2605339 | 0.8326416 | 2025-02-23 07:44:25 | 1.3097283
13327 | 恒流充电 | 00:39:10 | 18:28:59 | 0.3999569 | 3.2747 | 0.2610894 | 0.8344607 | 2025-02-23 07:44:30 | 1.309755
13328 | 恒流充电 | 00:39:15 | 18:29:04 | 0.3999895 | 3.275 | 0.2616449 | 0.8362801 | 2025-02-23 07:44:35 | 1.3099682
13329 | 恒流充电 | 00:39:20 | 18:29:09 | 0.4000201 | 3.2751 | 0.2622005 | 0.8380997 | 2025-02-23 07:44:40 | 1.3101083
13330 | 恒流充电 | 00:39:25 | 18:29:14 | 0.4000288 | 3.2753 | 0.2627561 | 0.8399194 | 2025-02-23 07:44:45 | 1.3102138
13331 | 恒流充电 | 00:39:30 | 18:29:19 | 0.3999765 | 3.2755 | 0.2633116 | 0.841739 | 2025-02-23 07:44:50 | 1.3101106
13332 | 恒流充电 | 00:39:35 | 18:29:24 | 0.3999735 | 3.2755 | 0.2638671 | 0.8435586 | 2025-02-23 07:44:55 | 1.3100998
13333 | 恒流充电 | 00:39:40 | 18:29:29 | 0.3999089 | 3.2756 | 0.2644226 | 0.845378 | 2025-02-23 07:45:00 | 1.3099398
13334 | 恒流充电 | 00:39:45 | 18:29:34 | 0.399959 | 3.276 | 0.2649781 | 0.8471978 | 2025-02-23 07:45:05 | 1.3102467
13335 | 恒流充电 | 00:39:50 | 18:29:39 | 0.3999765 | 3.2759 | 0.2655336 | 0.8490176 | 2025-02-23 07:45:10 | 1.3102782
13336 | 恒流充电 | 00:39:55 | 18:29:44 | 0.4000019 | 3.2761 | 0.2660891 | 0.8508377 | 2025-02-23 07:45:15 | 1.3104358
13337 | 恒流充电 | 00:40:00 | 18:29:49 | 0.4000622 | 3.2765 | 0.2666448 | 0.8526582 | 2025-02-23 07:45:20 | 1.3108098
13338 | 恒流充电 | 00:40:05 | 18:29:54 | 0.3999874 | 3.2764 | 0.2672003 | 0.8544784 | 2025-02-23 07:45:25 | 1.3105091
13339 | 恒流充电 | 00:40:10 | 18:29:59 | 0.3999685 | 3.2766 | 0.2677552 | 0.8562957 | 2025-02-23 07:45:30 | 1.3105392
13340 | 恒流充电 | 00:40:15 | 18:30:04 | 0.3999198 | 3.2767 | 0.2683107 | 0.8581157 | 2025-02-23 07:45:35 | 1.310432
13341 | 恒流充电 | 00:40:20 | 18:30:09 | 0.399983 | 3.2771 | 0.2688662 | 0.8599363 | 2025-02-23 07:45:40 | 1.3107685
13342 | 恒流充电 | 00:40:25 | 18:30:14 | 0.3999445 | 3.2772 | 0.2694217 | 0.8617567 | 2025-02-23 07:45:45 | 1.3107043
13343 | 恒流充电 | 00:40:30 | 18:30:19 | 0.4000738 | 3.2773 | 0.2699773 | 0.8635777 | 2025-02-23 07:45:50 | 1.311147
13344 | 恒流充电 | 00:40:35 | 18:30:24 | 0.3999082 | 3.2773 | 0.2705328 | 0.865398 | 2025-02-23 07:45:55 | 1.3106324
13345 | 恒流充电 | 00:40:40 | 18:30:29 | 0.4000113 | 3.2777 | 0.2710883 | 0.8672191 | 2025-02-23 07:46:00 | 1.3111311
13346 | 恒流充电 | 00:40:45 | 18:30:34 | 0.4000186 | 3.2778 | 0.2716439 | 0.8690401 | 2025-02-23 07:46:05 | 1.3111804
13347 | 恒流充电 | 00:40:50 | 18:30:39 | 0.3999518 | 3.2781 | 0.2721994 | 0.8708611 | 2025-02-23 07:46:10 | 1.3110717
13348 | 恒流充电 | 00:40:55 | 18:30:44 | 0.3999133 | 3.2781 | 0.2727548 | 0.8726819 | 2025-02-23 07:46:15 | 1.3109731
13349 | 恒流充电 | 00:41:00 | 18:30:49 | 0.3999452 | 3.2783 | 0.2733103 | 0.8745029 | 2025-02-23 07:46:20 | 1.3111242
13350 | 恒流充电 | 00:41:05 | 18:30:54 | 0.3999816 | 3.2785 | 0.2738658 | 0.8763242 | 2025-02-23 07:46:25 | 1.3113385
13351 | 恒流充电 | 00:41:10 | 18:30:59 | 0.400007 | 3.2787 | 0.2744214 | 0.8781457 | 2025-02-23 07:46:30 | 1.3114964
13352 | 恒流充电 | 00:41:15 | 18:31:04 | 0.3999794 | 3.2786 | 0.2749769 | 0.8799665 | 2025-02-23 07:46:35 | 1.3113906
13353 | 恒流充电 | 00:41:20 | 18:31:09 | 0.3999539 | 3.279 | 0.2755324 | 0.8817879 | 2025-02-23 07:46:40 | 1.3114441
13354 | 恒流充电 | 00:41:25 | 18:31:14 | 0.400039 | 3.2791 | 0.276088 | 0.8836098 | 2025-02-23 07:46:45 | 1.3117648
13355 | 恒流充电 | 00:41:30 | 18:31:19 | 0.3999569 | 3.2792 | 0.2766435 | 0.8854314 | 2025-02-23 07:46:50 | 1.3115285
13356 | 恒流充电 | 00:41:35 | 18:31:24 | 0.3999299 | 3.2796 | 0.277199 | 0.8872531 | 2025-02-23 07:46:55 | 1.3116017
13357 | 恒流充电 | 00:41:40 | 18:31:29 | 0.3999365 | 3.2797 | 0.2777544 | 0.8890748 | 2025-02-23 07:47:00 | 1.31167
13358 | 恒流充电 | 00:41:45 | 18:31:34 | 0.3999554 | 3.2801 | 0.2783099 | 0.8908969 | 2025-02-23 07:47:05 | 1.3118952
13359 | 恒流充电 | 00:41:50 | 18:31:39 | 0.3999772 | 3.28 | 0.2788654 | 0.8927191 | 2025-02-23 07:47:10 | 1.3119381
13360 | 恒流充电 | 00:41:55 | 18:31:44 | 0.399943 | 3.2802 | 0.2794209 | 0.8945412 | 2025-02-23 07:47:15 | 1.3119101
13361 | 恒流充电 | 00:42:00 | 18:31:49 | 0.3999067 | 3.2804 | 0.2799764 | 0.8963631 | 2025-02-23 07:47:20 | 1.3118343
13362 | 恒流充电 | 00:42:05 | 18:31:54 | 0.3999147 | 3.2806 | 0.2805318 | 0.8981853 | 2025-02-23 07:47:25 | 1.3119736
13363 | 恒流充电 | 00:42:10 | 18:31:59 | 0.3999997 | 3.2809 | 0.2810873 | 0.900008 | 2025-02-23 07:47:30 | 1.3123397
13364 | 恒流充电 | 00:42:15 | 18:32:04 | 0.399999 | 3.281 | 0.2816429 | 0.9018308 | 2025-02-23 07:47:35 | 1.3123959
13365 | 恒流充电 | 00:42:20 | 18:32:09 | 0.3999932 | 3.2813 | 0.2821983 | 0.9036527 | 2025-02-23 07:47:40 | 1.3124893
13366 | 恒流充电 | 00:42:25 | 18:32:14 | 0.3999707 | 3.2813 | 0.2827539 | 0.9054755 | 2025-02-23 07:47:45 | 1.3124284
13367 | 恒流充电 | 00:42:30 | 18:32:19 | 0.3999307 | 3.2815 | 0.2833093 | 0.9072983 | 2025-02-23 07:47:50 | 1.3123723
13368 | 恒流充电 | 00:42:35 | 18:32:24 | 0.4000179 | 3.2817 | 0.2838649 | 0.9091215 | 2025-02-23 07:47:55 | 1.3127217
13369 | 恒流充电 | 00:42:40 | 18:32:29 | 0.3999786 | 3.2819 | 0.2844204 | 0.9109447 | 2025-02-23 07:48:00 | 1.3126987
13370 | 恒流充电 | 00:42:45 | 18:32:34 | 0.4000026 | 3.2821 | 0.284976 | 0.9127681 | 2025-02-23 07:48:05 | 1.312839
13371 | 恒流充电 | 00:42:50 | 18:32:39 | 0.3999982 | 3.2824 | 0.2855315 | 0.9145916 | 2025-02-23 07:48:10 | 1.3129454
13372 | 恒流充电 | 00:42:55 | 18:32:44 | 0.3999881 | 3.2824 | 0.2860871 | 0.9164151 | 2025-02-23 07:48:15 | 1.3129189
13373 | 恒流充电 | 00:43:00 | 18:32:49 | 0.3999612 | 3.2828 | 0.2866426 | 0.9182387 | 2025-02-23 07:48:20 | 1.3129879
13374 | 恒流充电 | 00:43:05 | 18:32:54 | 0.3999699 | 3.2829 | 0.2871981 | 0.9200624 | 2025-02-23 07:48:25 | 1.3130639
13375 | 恒流充电 | 00:43:10 | 18:32:59 | 0.4000549 | 3.283 | 0.2877537 | 0.9218866 | 2025-02-23 07:48:30 | 1.3133909
13376 | 恒流充电 | 00:43:15 | 18:33:04 | 0.3998842 | 3.2831 | 0.2883091 | 0.92371 | 2025-02-23 07:48:35 | 1.3128776
13377 | 恒流充电 | 00:43:20 | 18:33:09 | 0.3999423 | 3.2834 | 0.2888646 | 0.9255339 | 2025-02-23 07:48:40 | 1.3131643
13378 | 恒流充电 | 00:43:25 | 18:33:14 | 0.3999554 | 3.2836 | 0.2894199 | 0.9273565 | 2025-02-23 07:48:45 | 1.3132819
13379 | 恒流充电 | 00:43:30 | 18:33:19 | 0.3999263 | 3.2835 | 0.2899754 | 0.9291804 | 2025-02-23 07:48:50 | 1.3131763
13380 | 恒流充电 | 00:43:35 | 18:33:24 | 0.39989 | 3.2839 | 0.2905308 | 0.9310043 | 2025-02-23 07:48:55 | 1.3132064
13381 | 恒流充电 | 00:43:40 | 18:33:29 | 0.3999728 | 3.284 | 0.2910863 | 0.9328286 | 2025-02-23 07:49:00 | 1.3135297
13382 | 恒流充电 | 00:43:45 | 18:33:34 | 0.3999576 | 3.2844 | 0.2916418 | 0.9346531 | 2025-02-23 07:49:05 | 1.3136034
13383 | 恒流充电 | 00:43:50 | 18:33:39 | 0.3999445 | 3.2846 | 0.2921973 | 0.9364776 | 2025-02-23 07:49:10 | 1.3136672
13384 | 恒流充电 | 00:43:55 | 18:33:44 | 0.3999481 | 3.2847 | 0.2927528 | 0.9383022 | 2025-02-23 07:49:15 | 1.3137131
13385 | 恒流充电 | 00:44:00 | 18:33:49 | 0.3999641 | 3.2848 | 0.2933083 | 0.9401269 | 2025-02-23 07:49:20 | 1.3137871
13386 | 恒流充电 | 00:44:05 | 18:33:54 | 0.3999808 | 3.285 | 0.2938638 | 0.9419518 | 2025-02-23 07:49:25 | 1.3139248
13387 | 恒流充电 | 00:44:10 | 18:33:59 | 0.3999089 | 3.2851 | 0.2944192 | 0.9437765 | 2025-02-23 07:49:30 | 1.3137599
13388 | 恒流充电 | 00:44:15 | 18:34:04 | 0.3999459 | 3.2851 | 0.2949747 | 0.9456013 | 2025-02-23 07:49:35 | 1.3138725
13389 | 恒流充电 | 00:44:20 | 18:34:09 | 0.4000622 | 3.2856 | 0.2955304 | 0.947427 | 2025-02-23 07:49:40 | 1.3144615
13390 | 恒流充电 | 00:44:25 | 18:34:14 | 0.3999939 | 3.286 | 0.2960859 | 0.9492525 | 2025-02-23 07:49:45 | 1.3143628
13391 | 恒流充电 | 00:44:30 | 18:34:19 | 0.3999343 | 3.2859 | 0.2966416 | 0.9510778 | 2025-02-23 07:49:50 | 1.3141607
13392 | 恒流充电 | 00:44:35 | 18:34:24 | 0.3999133 | 3.2861 | 0.297197 | 0.9529031 | 2025-02-23 07:49:55 | 1.3141726
13393 | 恒流充电 | 00:44:40 | 18:34:29 | 0.3999939 | 3.2863 | 0.2977525 | 0.9547287 | 2025-02-23 07:50:00 | 1.3144812
13394 | 恒流充电 | 00:44:45 | 18:34:34 | 0.3998893 | 3.2864 | 0.2983079 | 0.956554 | 2025-02-23 07:50:05 | 1.3142006
13395 | 恒流充电 | 00:44:50 | 18:34:39 | 0.3999569 | 3.2866 | 0.2988634 | 0.9583797 | 2025-02-23 07:50:10 | 1.3144925
13396 | 恒流充电 | 00:44:55 | 18:34:44 | 0.4000077 | 3.2867 | 0.299419 | 0.9602057 | 2025-02-23 07:50:15 | 1.3147136
13397 | 恒流充电 | 00:45:00 | 18:34:49 | 0.3999546 | 3.2872 | 0.2999745 | 0.9620317 | 2025-02-23 07:50:20 | 1.3147192
13398 | 恒流充电 | 00:45:05 | 18:34:54 | 0.3999561 | 3.2873 | 0.30053 | 0.9638578 | 2025-02-23 07:50:25 | 1.3147864
13399 | 恒流充电 | 00:45:10 | 18:34:59 | 0.3998813 | 3.2875 | 0.3010854 | 0.9656836 | 2025-02-23 07:50:30 | 1.3145983
13400 | 恒流充电 | 00:45:15 | 18:35:04 | 0.3999866 | 3.2876 | 0.3016409 | 0.96751 | 2025-02-23 07:50:35 | 1.3150118
13401 | 恒流充电 | 00:45:20 | 18:35:09 | 0.4000106 | 3.2879 | 0.3021965 | 0.9693367 | 2025-02-23 07:50:40 | 1.3151928
13402 | 恒流充电 | 00:45:25 | 18:35:14 | 0.3999416 | 3.288 | 0.302752 | 0.9711631 | 2025-02-23 07:50:45 | 1.3150056
13403 | 恒流充电 | 00:45:30 | 18:35:19 | 0.3998573 | 3.2883 | 0.3033073 | 0.9729892 | 2025-02-23 07:50:50 | 1.3148335
13404 | 恒流充电 | 00:45:35 | 18:35:24 | 0.4000208 | 3.2884 | 0.303863 | 0.9748161 | 2025-02-23 07:50:55 | 1.3154312
13405 | 恒流充电 | 00:45:40 | 18:35:29 | 0.3998922 | 3.2887 | 0.3044184 | 0.9766426 | 2025-02-23 07:51:00 | 1.3151243
13406 | 恒流充电 | 00:45:45 | 18:35:34 | 0.4000484 | 3.2888 | 0.304974 | 0.97847 | 2025-02-23 07:51:05 | 1.3156773
13407 | 恒流充电 | 00:45:50 | 18:35:39 | 0.4000099 | 3.2889 | 0.3055296 | 0.9802972 | 2025-02-23 07:51:10 | 1.3156017
13408 | 恒流充电 | 00:45:55 | 18:35:44 | 0.3999103 | 3.2889 | 0.306085 | 0.982124 | 2025-02-23 07:51:15 | 1.3152806
13409 | 恒流充电 | 00:46:00 | 18:35:49 | 0.3999932 | 3.2893 | 0.3066405 | 0.9839514 | 2025-02-23 07:51:20 | 1.3157121
13410 | 恒流充电 | 00:46:05 | 18:35:54 | 0.3999852 | 3.2896 | 0.3071961 | 0.9857789 | 2025-02-23 07:51:25 | 1.3158108
13411 | 恒流充电 | 00:46:10 | 18:35:59 | 0.4000302 | 3.2898 | 0.3077517 | 0.9876066 | 2025-02-23 07:51:30 | 1.3159995
13412 | 恒流充电 | 00:46:15 | 18:36:04 | 0.3999757 | 3.29 | 0.3083072 | 0.9894343 | 2025-02-23 07:51:35 | 1.3159134
13413 | 恒流充电 | 00:46:20 | 18:36:09 | 0.4000193 | 3.2901 | 0.3088628 | 0.9912622 | 2025-02-23 07:51:40 | 1.3161126
13414 | 恒流充电 | 00:46:25 | 18:36:14 | 0.3999546 | 3.2902 | 0.3094183 | 0.9930899 | 2025-02-23 07:51:45 | 1.3159306
13415 | 恒流充电 | 00:46:30 | 18:36:19 | 0.4000208 | 3.2906 | 0.3099738 | 0.9949181 | 2025-02-23 07:51:50 | 1.3162991
13416 | 恒流充电 | 00:46:35 | 18:36:24 | 0.3999801 | 3.2907 | 0.3105294 | 0.9967462 | 2025-02-23 07:51:55 | 1.3162274
13417 | 恒流充电 | 00:46:40 | 18:36:29 | 0.399938 | 3.2908 | 0.3110847 | 0.9985729 | 2025-02-23 07:52:00 | 1.3161306
13418 | 恒流充电 | 00:46:45 | 18:36:34 | 0.3999496 | 3.2908 | 0.3116402 | 1.0004009 | 2025-02-23 07:52:05 | 1.3161507
13419 | 恒流充电 | 00:46:50 | 18:36:39 | 0.399983 | 3.2912 | 0.3121957 | 1.0022292 | 2025-02-23 07:52:10 | 1.3164203
13420 | 恒流充电 | 00:46:55 | 18:36:44 | 0.3999292 | 3.2914 | 0.3127512 | 1.0040574 | 2025-02-23 07:52:15 | 1.3163141
13421 | 恒流充电 | 00:47:00 | 18:36:49 | 0.3999648 | 3.2916 | 0.3133067 | 1.0058859 | 2025-02-23 07:52:20 | 1.3165139
13422 | 恒流充电 | 00:47:05 | 18:36:54 | 0.3999408 | 3.2917 | 0.3138621 | 1.0077144 | 2025-02-23 07:52:25 | 1.3164816
13423 | 恒流充电 | 00:47:10 | 18:36:59 | 0.3999358 | 3.292 | 0.3144176 | 1.009543 | 2025-02-23 07:52:30 | 1.3165935
13424 | 恒流充电 | 00:47:15 | 18:37:04 | 0.399959 | 3.2922 | 0.3149731 | 1.0113718 | 2025-02-23 07:52:35 | 1.3167342
13425 | 恒流充电 | 00:47:20 | 18:37:09 | 0.399975 | 3.2923 | 0.3155286 | 1.0132007 | 2025-02-23 07:52:40 | 1.3168188
13426 | 恒流充电 | 00:47:25 | 18:37:14 | 0.4000331 | 3.2923 | 0.3160842 | 1.0150299 | 2025-02-23 07:52:45 | 1.3170378
13427 | 恒流充电 | 00:47:30 | 18:37:19 | 0.3999452 | 3.2927 | 0.3166397 | 1.0168589 | 2025-02-23 07:52:50 | 1.3168819
13428 | 恒流充电 | 00:47:35 | 18:37:24 | 0.3999619 | 3.293 | 0.3171952 | 1.0186882 | 2025-02-23 07:52:55 | 1.3170658
13429 | 恒流充电 | 00:47:40 | 18:37:29 | 0.3998675 | 3.293 | 0.3177506 | 1.020517 | 2025-02-23 07:53:00 | 1.3167573
13430 | 恒流充电 | 00:47:45 | 18:37:34 | 0.3999866 | 3.2931 | 0.3183063 | 1.0223466 | 2025-02-23 07:53:05 | 1.3172123
13431 | 恒流充电 | 00:47:50 | 18:37:39 | 0.3998536 | 3.2932 | 0.3188616 | 1.0241755 | 2025-02-23 07:53:10 | 1.3168059
13432 | 恒流充电 | 00:47:55 | 18:37:44 | 0.3999699 | 3.2937 | 0.3194171 | 1.0260052 | 2025-02-23 07:53:15 | 1.3173801
13433 | 恒流充电 | 00:48:00 | 18:37:49 | 0.399967 | 3.2939 | 0.3199726 | 1.027835 | 2025-02-23 07:53:20 | 1.3174563
13434 | 恒流充电 | 00:48:05 | 18:37:54 | 0.3999641 | 3.294 | 0.3205281 | 1.0296649 | 2025-02-23 07:53:25 | 1.3175016
13435 | 恒流充电 | 00:48:10 | 18:37:59 | 0.4000099 | 3.2941 | 0.3210837 | 1.031495 | 2025-02-23 07:53:30 | 1.317658
13436 | 恒流充电 | 00:48:15 | 18:38:04 | 0.3999532 | 3.2943 | 0.3216392 | 1.0333249 | 2025-02-23 07:53:35 | 1.317553
13437 | 恒流充电 | 00:48:20 | 18:38:09 | 0.3999837 | 3.2945 | 0.3221947 | 1.0351551 | 2025-02-23 07:53:40 | 1.317753
13438 | 恒流充电 | 00:48:25 | 18:38:14 | 0.3999307 | 3.2947 | 0.3227502 | 1.0369852 | 2025-02-23 07:53:45 | 1.3176577
13439 | 恒流充电 | 00:48:30 | 18:38:19 | 0.39989 | 3.2949 | 0.3233056 | 1.0388152 | 2025-02-23 07:53:50 | 1.3176172
13440 | 恒流充电 | 00:48:35 | 18:38:24 | 0.3999227 | 3.2949 | 0.3238611 | 1.0406454 | 2025-02-23 07:53:55 | 1.3177152
13441 | 恒流充电 | 00:48:40 | 18:38:29 | 0.399914 | 3.2954 | 0.3244165 | 1.0424757 | 2025-02-23 07:54:00 | 1.3178605
13442 | 恒流充电 | 00:48:45 | 18:38:34 | 0.3999823 | 3.2955 | 0.324972 | 1.0443065 | 2025-02-23 07:54:05 | 1.318129
13443 | 恒流充电 | 00:48:50 | 18:38:39 | 0.4000062 | 3.2956 | 0.3255277 | 1.0461371 | 2025-02-23 07:54:10 | 1.3182802
13444 | 恒流充电 | 00:48:55 | 18:38:44 | 0.4000004 | 3.2957 | 0.3260833 | 1.0479681 | 2025-02-23 07:54:15 | 1.3182903
13445 | 恒流充电 | 00:49:00 | 18:38:49 | 0.4000731 | 3.2959 | 0.3266389 | 1.0497994 | 2025-02-23 07:54:20 | 1.3186013
13446 | 恒流充电 | 00:49:05 | 18:38:54 | 0.3999656 | 3.2962 | 0.3271944 | 1.0516305 | 2025-02-23 07:54:25 | 1.3183791
13447 | 恒流充电 | 00:49:10 | 18:38:59 | 0.4000164 | 3.2964 | 0.32775 | 1.053462 | 2025-02-23 07:54:30 | 1.3186339
13448 | 恒流充电 | 00:49:15 | 18:39:04 | 0.3999343 | 3.2966 | 0.3283055 | 1.0552931 | 2025-02-23 07:54:35 | 1.3184243
13449 | 恒流充电 | 00:49:20 | 18:39:09 | 0.3998631 | 3.2968 | 0.3288609 | 1.057124 | 2025-02-23 07:54:40 | 1.3182708
13450 | 恒流充电 | 00:49:25 | 18:39:14 | 0.3999263 | 3.297 | 0.3294163 | 1.0589553 | 2025-02-23 07:54:45 | 1.3185423
13451 | 恒流充电 | 00:49:30 | 18:39:19 | 0.3999467 | 3.2971 | 0.3299718 | 1.0607868 | 2025-02-23 07:54:50 | 1.3186694
13452 | 恒流充电 | 00:49:35 | 18:39:24 | 0.3999452 | 3.2972 | 0.3305273 | 1.0626184 | 2025-02-23 07:54:55 | 1.3187041
13453 | 恒流充电 | 00:49:40 | 18:39:29 | 0.3999045 | 3.2976 | 0.3310827 | 1.0644499 | 2025-02-23 07:55:00 | 1.3187293
13454 | 恒流充电 | 00:49:45 | 18:39:34 | 0.3999823 | 3.2977 | 0.3316382 | 1.0662819 | 2025-02-23 07:55:05 | 1.3190084
13455 | 恒流充电 | 00:49:50 | 18:39:39 | 0.3998398 | 3.2979 | 0.3321936 | 1.0681133 | 2025-02-23 07:55:10 | 1.3186297
13456 | 恒流充电 | 00:49:55 | 18:39:44 | 0.3998617 | 3.298 | 0.3327492 | 1.069945 | 2025-02-23 07:55:15 | 1.318754
13457 | 恒流充电 | 00:50:00 | 18:39:49 | 0.399914 | 3.2981 | 0.3333047 | 1.0717769 | 2025-02-23 07:55:20 | 1.3189592
13458 | 恒流充电 | 00:50:05 | 18:39:54 | 0.3999103 | 3.2985 | 0.3338601 | 1.073609 | 2025-02-23 07:55:25 | 1.319116
13459 | 恒流充电 | 00:50:10 | 18:39:59 | 0.3999016 | 3.2985 | 0.3344155 | 1.075441 | 2025-02-23 07:55:30 | 1.3190863
13460 | 恒流充电 | 00:50:15 | 18:40:04 | 0.4000382 | 3.2985 | 0.3349711 | 1.0772737 | 2025-02-23 07:55:35 | 1.3195276
13461 | 恒流充电 | 00:50:20 | 18:40:09 | 0.4000731 | 3.2989 | 0.3355268 | 1.0791068 | 2025-02-23 07:55:40 | 1.3198072
13462 | 恒流充电 | 00:50:25 | 18:40:14 | 0.399991 | 3.2992 | 0.3360823 | 1.0809396 | 2025-02-23 07:55:45 | 1.3196527
13463 | 恒流充电 | 00:50:30 | 18:40:19 | 0.4000084 | 3.2992 | 0.3366379 | 1.0827725 | 2025-02-23 07:55:50 | 1.3197021
13464 | 恒流充电 | 00:50:35 | 18:40:24 | 0.3998842 | 3.2996 | 0.3371933 | 1.0846051 | 2025-02-23 07:55:55 | 1.3194412
13465 | 恒流充电 | 00:50:40 | 18:40:29 | 0.400015 | 3.2996 | 0.3377489 | 1.0864383 | 2025-02-23 07:56:00 | 1.3198908
13466 | 恒流充电 | 00:50:45 | 18:40:34 | 0.4000288 | 3.2999 | 0.3383045 | 1.0882717 | 2025-02-23 07:56:05 | 1.3200691
13467 | 恒流充电 | 00:50:50 | 18:40:39 | 0.4000135 | 3.2999 | 0.3388601 | 1.0901051 | 2025-02-23 07:56:10 | 1.3200206
13468 | 恒流充电 | 00:50:55 | 18:40:44 | 0.3999707 | 3.3003 | 0.3394156 | 1.0919384 | 2025-02-23 07:56:15 | 1.3200154
13469 | 恒流充电 | 00:51:00 | 18:40:49 | 0.4000222 | 3.3004 | 0.3399709 | 1.0937703 | 2025-02-23 07:56:20 | 1.3202188
13470 | 恒流充电 | 00:51:05 | 18:40:54 | 0.3999757 | 3.3006 | 0.3405264 | 1.0956038 | 2025-02-23 07:56:25 | 1.3201493
13471 | 恒流充电 | 00:51:10 | 18:40:59 | 0.3999299 | 3.3008 | 0.3410818 | 1.0974373 | 2025-02-23 07:56:30 | 1.3201045
13472 | 恒流充电 | 00:51:15 | 18:41:04 | 0.3999844 | 3.3009 | 0.3416374 | 1.099271 | 2025-02-23 07:56:35 | 1.3203062
13473 | 恒流充电 | 00:51:20 | 18:41:09 | 0.4000048 | 3.3009 | 0.3421929 | 1.1011049 | 2025-02-23 07:56:40 | 1.3203807
13474 | 恒流充电 | 00:51:25 | 18:41:14 | 0.4000033 | 3.3014 | 0.3427485 | 1.102939 | 2025-02-23 07:56:45 | 1.320556
13475 | 恒流充电 | 00:51:30 | 18:41:19 | 0.3999445 | 3.3013 | 0.343304 | 1.1047728 | 2025-02-23 07:56:50 | 1.3203559
13476 | 恒流充电 | 00:51:35 | 18:41:24 | 0.399999 | 3.3016 | 0.3438595 | 1.1066071 | 2025-02-23 07:56:55 | 1.3206349
13477 | 恒流充电 | 00:51:40 | 18:41:29 | 0.3999423 | 3.302 | 0.344415 | 1.1084412 | 2025-02-23 07:57:00 | 1.3206054
13478 | 恒流充电 | 00:51:45 | 18:41:34 | 0.399951 | 3.3021 | 0.3449705 | 1.1102755 | 2025-02-23 07:57:05 | 1.3206699
13479 | 恒流充电 | 00:51:50 | 18:41:39 | 0.3999329 | 3.3022 | 0.345526 | 1.1121097 | 2025-02-23 07:57:10 | 1.3206406
13480 | 恒流充电 | 00:51:55 | 18:41:44 | 0.3999394 | 3.3024 | 0.3460814 | 1.1139441 | 2025-02-23 07:57:15 | 1.3207646
13481 | 恒流充电 | 00:52:00 | 18:41:49 | 0.4000571 | 3.3024 | 0.3466371 | 1.1157791 | 2025-02-23 07:57:20 | 1.3211569
13482 | 恒流充电 | 00:52:05 | 18:41:54 | 0.4000339 | 3.3027 | 0.3471924 | 1.1176124 | 2025-02-23 07:57:25 | 1.3211899
13483 | 恒流充电 | 00:52:10 | 18:41:59 | 0.3999721 | 3.3029 | 0.3477479 | 1.1194472 | 2025-02-23 07:57:30 | 1.3210577
13484 | 恒流充电 | 00:52:15 | 18:42:04 | 0.4000208 | 3.3031 | 0.3483035 | 1.1212823 | 2025-02-23 07:57:35 | 1.321311
13485 | 恒流充电 | 00:52:20 | 18:42:09 | 0.3999627 | 3.3032 | 0.348859 | 1.1231172 | 2025-02-23 07:57:40 | 1.3211454
13486 | 恒流充电 | 00:52:25 | 18:42:14 | 0.3999474 | 3.3035 | 0.3494145 | 1.1249523 | 2025-02-23 07:57:45 | 1.3212418
13487 | 恒流充电 | 00:52:30 | 18:42:19 | 0.3999924 | 3.3036 | 0.34997 | 1.1267876 | 2025-02-23 07:57:50 | 1.3214195
13488 | 恒流充电 | 00:52:35 | 18:42:24 | 0.3999496 | 3.3039 | 0.3505255 | 1.1286229 | 2025-02-23 07:57:55 | 1.3213768
13489 | 恒流充电 | 00:52:40 | 18:42:29 | 0.3999816 | 3.3039 | 0.3510811 | 1.1304583 | 2025-02-23 07:58:00 | 1.3214914
13490 | 恒流充电 | 00:52:45 | 18:42:34 | 0.3999583 | 3.3043 | 0.3516366 | 1.1322938 | 2025-02-23 07:58:05 | 1.3215664
13491 | 恒流充电 | 00:52:50 | 18:42:39 | 0.3999299 | 3.3043 | 0.352192 | 1.1341292 | 2025-02-23 07:58:10 | 1.3215013
13492 | 恒流充电 | 00:52:55 | 18:42:44 | 0.3999089 | 3.3046 | 0.3527474 | 1.1359647 | 2025-02-23 07:58:15 | 1.3215438
13493 | 恒流充电 | 00:53:00 | 18:42:49 | 0.3999605 | 3.3049 | 0.3533029 | 1.1378005 | 2025-02-23 07:58:20 | 1.3218162
13494 | 恒流充电 | 00:53:05 | 18:42:54 | 0.3998057 | 3.3049 | 0.3538582 | 1.1396357 | 2025-02-23 07:58:25 | 1.3213026
13495 | 恒流充电 | 00:53:10 | 18:42:59 | 0.3999844 | 3.3051 | 0.354414 | 1.1414717 | 2025-02-23 07:58:30 | 1.3219853
13496 | 恒流充电 | 00:53:15 | 18:43:04 | 0.3999532 | 3.3052 | 0.3549695 | 1.1433078 | 2025-02-23 07:58:35 | 1.3219392
13497 | 恒流充电 | 00:53:20 | 18:43:09 | 0.3999634 | 3.3053 | 0.355525 | 1.1451439 | 2025-02-23 07:58:40 | 1.3220179
13498 | 恒流充电 | 00:53:25 | 18:43:14 | 0.4000586 | 3.3057 | 0.3560807 | 1.1469807 | 2025-02-23 07:58:45 | 1.3224852
13499 | 恒流充电 | 00:53:30 | 18:43:19 | 0.3999801 | 3.3059 | 0.3566362 | 1.1488172 | 2025-02-23 07:58:50 | 1.322287
13500 | 恒流充电 | 00:53:35 | 18:43:24 | 0.3999488 | 3.3059 | 0.3571917 | 1.1506536 | 2025-02-23 07:58:55 | 1.3221989
13501 | 恒流充电 | 00:53:40 | 18:43:29 | 0.3999627 | 3.3061 | 0.3577472 | 1.1524901 | 2025-02-23 07:59:00 | 1.3223198
13502 | 恒流充电 | 00:53:45 | 18:43:34 | 0.3999176 | 3.3063 | 0.3583026 | 1.1543266 | 2025-02-23 07:59:05 | 1.3222287
13503 | 恒流充电 | 00:53:50 | 18:43:39 | 0.3999735 | 3.3063 | 0.3588582 | 1.1561633 | 2025-02-23 07:59:10 | 1.322441
13504 | 恒流充电 | 00:53:55 | 18:43:44 | 0.4000295 | 3.3066 | 0.3594138 | 1.1580005 | 2025-02-23 07:59:15 | 1.3227541
13505 | 恒流充电 | 00:54:00 | 18:43:49 | 0.4000121 | 3.3068 | 0.3599693 | 1.1598376 | 2025-02-23 07:59:20 | 1.3227602
13506 | 恒流充电 | 00:54:05 | 18:43:54 | 0.3999576 | 3.3069 | 0.3605248 | 1.1616746 | 2025-02-23 07:59:25 | 1.3226334
13507 | 恒流充电 | 00:54:10 | 18:43:59 | 0.3999561 | 3.3072 | 0.3610803 | 1.1635117 | 2025-02-23 07:59:30 | 1.3227357
13508 | 恒流充电 | 00:54:15 | 18:44:04 | 0.400028 | 3.3072 | 0.3616357 | 1.1653482 | 2025-02-23 07:59:35 | 1.3229854
13509 | 恒流充电 | 00:54:20 | 18:44:09 | 0.3999627 | 3.3075 | 0.3621912 | 1.1671855 | 2025-02-23 07:59:40 | 1.32287
13510 | 恒流充电 | 00:54:25 | 18:44:14 | 0.3999895 | 3.3076 | 0.3627468 | 1.169023 | 2025-02-23 07:59:45 | 1.3229962
13511 | 恒流充电 | 00:54:30 | 18:44:19 | 0.3999728 | 3.3077 | 0.3633023 | 1.1708605 | 2025-02-23 07:59:50 | 1.3229961
13512 | 恒流充电 | 00:54:35 | 18:44:24 | 0.4000062 | 3.3079 | 0.3638579 | 1.1726982 | 2025-02-23 07:59:55 | 1.3231725
13513 | 恒流充电 | 00:54:40 | 18:44:29 | 0.3999786 | 3.3081 | 0.3644134 | 1.174536 | 2025-02-23 08:00:00 | 1.3231693
13514 | 恒流充电 | 00:54:45 | 18:44:34 | 0.3998972 | 3.3084 | 0.3649688 | 1.1763735 | 2025-02-23 08:00:05 | 1.3230235
13515 | 恒流充电 | 00:54:50 | 18:44:39 | 0.3998944 | 3.3087 | 0.3655242 | 1.1782112 | 2025-02-23 08:00:10 | 1.3231288
13516 | 恒流充电 | 00:54:55 | 18:44:44 | 0.3999634 | 3.3086 | 0.3660797 | 1.1800491 | 2025-02-23 08:00:15 | 1.3233325
13517 | 恒流充电 | 00:55:00 | 18:44:49 | 0.3999532 | 3.3087 | 0.3666352 | 1.1818871 | 2025-02-23 08:00:20 | 1.3233375
13518 | 恒流充电 | 00:55:05 | 18:44:54 | 0.3998638 | 3.3091 | 0.3671906 | 1.1837249 | 2025-02-23 08:00:25 | 1.3232039
13519 | 恒流充电 | 00:55:10 | 18:44:59 | 0.4000026 | 3.309 | 0.3677461 | 1.1855632 | 2025-02-23 08:00:30 | 1.3236239
13520 | 恒流充电 | 00:55:15 | 18:45:04 | 0.3999118 | 3.3093 | 0.3683016 | 1.1874013 | 2025-02-23 08:00:35 | 1.3234262
13521 | 恒流充电 | 00:55:20 | 18:45:09 | 0.4000353 | 3.3094 | 0.3688577 | 1.1892414 | 2025-02-23 08:00:40 | 1.3238743
13522 | 恒流充电 | 00:55:25 | 18:45:14 | 0.3999961 | 3.3095 | 0.3694132 | 1.19108 | 2025-02-23 08:00:45 | 1.3237809
13523 | 恒流充电 | 00:55:30 | 18:45:19 | 0.4000455 | 3.3098 | 0.3699688 | 1.192919 | 2025-02-23 08:00:50 | 1.3240634
13524 | 恒流充电 | 00:55:35 | 18:45:24 | 0.4000891 | 3.31 | 0.3705245 | 1.1947582 | 2025-02-23 08:00:55 | 1.3242789
13525 | 恒流充电 | 00:55:40 | 18:45:29 | 0.3999314 | 3.3103 | 0.37108 | 1.196597 | 2025-02-23 08:01:00 | 1.3238732
13526 | 恒流充电 | 00:55:45 | 18:45:34 | 0.3999583 | 3.3101 | 0.3716355 | 1.1984357 | 2025-02-23 08:01:05 | 1.3239128
13527 | 恒流充电 | 00:55:50 | 18:45:39 | 0.3999525 | 3.3104 | 0.3721909 | 1.2002746 | 2025-02-23 08:01:10 | 1.3239837
13528 | 恒流充电 | 00:55:55 | 18:45:44 | 0.3999191 | 3.3106 | 0.3727464 | 1.2021134 | 2025-02-23 08:01:15 | 1.32397
13529 | 恒流充电 | 00:56:00 | 18:45:49 | 0.4001022 | 3.3107 | 0.3733021 | 1.2039532 | 2025-02-23 08:01:20 | 1.3246253
13530 | 恒流充电 | 00:56:05 | 18:45:54 | 0.3998689 | 3.3108 | 0.3738575 | 1.2057919 | 2025-02-23 08:01:25 | 1.323875
13531 | 恒流充电 | 00:56:10 | 18:45:59 | 0.3999837 | 3.3108 | 0.374413 | 1.2076312 | 2025-02-23 08:01:30 | 1.324281
13532 | 恒流充电 | 00:56:15 | 18:46:04 | 0.4000927 | 3.3111 | 0.3749687 | 1.2094711 | 2025-02-23 08:01:35 | 1.3247312
13533 | 恒流充电 | 00:56:20 | 18:46:09 | 0.400036 | 3.3114 | 0.3755243 | 1.2113109 | 2025-02-23 08:01:40 | 1.324676
13534 | 恒流充电 | 00:56:25 | 18:46:14 | 0.400036 | 3.3115 | 0.3760794 | 1.213149 | 2025-02-23 08:01:45 | 1.3247263
13535 | 恒流充电 | 00:56:30 | 18:46:19 | 0.3999924 | 3.3116 | 0.376635 | 1.2149887 | 2025-02-23 08:01:50 | 1.3246294
13536 | 恒流充电 | 00:56:35 | 18:46:24 | 0.3999939 | 3.3118 | 0.3771905 | 1.2168286 | 2025-02-23 08:01:55 | 1.3247074
13537 | 恒流充电 | 00:56:40 | 18:46:29 | 0.3999954 | 3.3118 | 0.3777461 | 1.2186685 | 2025-02-23 08:02:00 | 1.3247042
13538 | 恒流充电 | 00:56:45 | 18:46:34 | 0.4000012 | 3.3119 | 0.3783016 | 1.2205084 | 2025-02-23 08:02:05 | 1.3247763
13539 | 恒流充电 | 00:56:50 | 18:46:39 | 0.3999045 | 3.3121 | 0.3788571 | 1.2223481 | 2025-02-23 08:02:10 | 1.3245361
13540 | 恒流充电 | 00:56:55 | 18:46:44 | 0.3999692 | 3.3122 | 0.3794126 | 1.224188 | 2025-02-23 08:02:15 | 1.3247973
13541 | 恒流充电 | 00:57:00 | 18:46:49 | 0.4000586 | 3.3124 | 0.3799682 | 1.2260285 | 2025-02-23 08:02:20 | 1.3251398
13542 | 恒流充电 | 00:57:05 | 18:46:54 | 0.3999343 | 3.3126 | 0.3805237 | 1.2278685 | 2025-02-23 08:02:25 | 1.3248162
13543 | 恒流充电 | 00:57:10 | 18:46:59 | 0.3999212 | 3.3128 | 0.3810791 | 1.2297087 | 2025-02-23 08:02:30 | 1.3248768
13544 | 恒流充电 | 00:57:15 | 18:47:04 | 0.4000186 | 3.3128 | 0.3816347 | 1.2315492 | 2025-02-23 08:02:35 | 1.3251816
13545 | 恒流充电 | 00:57:20 | 18:47:09 | 0.3999343 | 3.3128 | 0.3821902 | 1.2333893 | 2025-02-23 08:02:40 | 1.3248915
13546 | 恒流充电 | 00:57:25 | 18:47:14 | 0.3998907 | 3.313 | 0.3827456 | 1.2352294 | 2025-02-23 08:02:45 | 1.324843
13547 | 恒流充电 | 00:57:30 | 18:47:19 | 0.400015 | 3.3132 | 0.3833011 | 1.2370696 | 2025-02-23 08:02:50 | 1.3253367
13548 | 恒流充电 | 00:57:35 | 18:47:24 | 0.4000433 | 3.3134 | 0.3838568 | 1.2389106 | 2025-02-23 08:02:55 | 1.3255095
13549 | 恒流充电 | 00:57:40 | 18:47:29 | 0.400015 | 3.3136 | 0.3844123 | 1.2407515 | 2025-02-23 08:03:00 | 1.3254832
13550 | 恒流充电 | 00:57:45 | 18:47:34 | 0.3999234 | 3.3137 | 0.3849678 | 1.2425922 | 2025-02-23 08:03:05 | 1.3252395
13551 | 恒流充电 | 00:57:50 | 18:47:39 | 0.3999924 | 3.3139 | 0.3855233 | 1.2444332 | 2025-02-23 08:03:10 | 1.3255204
13552 | 恒流充电 | 00:57:55 | 18:47:44 | 0.3999285 | 3.314 | 0.3860788 | 1.2462739 | 2025-02-23 08:03:15 | 1.3253677
13553 | 恒流充电 | 00:58:00 | 18:47:49 | 0.3999808 | 3.314 | 0.3866343 | 1.2481149 | 2025-02-23 08:03:20 | 1.3255263
13554 | 恒流充电 | 00:58:05 | 18:47:54 | 0.3999823 | 3.3141 | 0.3871898 | 1.249956 | 2025-02-23 08:03:25 | 1.3255885
13555 | 恒流充电 | 00:58:10 | 18:47:59 | 0.4000571 | 3.3141 | 0.3877455 | 1.2517975 | 2025-02-23 08:03:30 | 1.3258469
13556 | 恒流充电 | 00:58:15 | 18:48:04 | 0.3999569 | 3.3144 | 0.388301 | 1.2536386 | 2025-02-23 08:03:35 | 1.325599
13557 | 恒流充电 | 00:58:20 | 18:48:09 | 0.3999452 | 3.3145 | 0.3888565 | 1.2554798 | 2025-02-23 08:03:40 | 1.3256253
13558 | 恒流充电 | 00:58:25 | 18:48:14 | 0.3998813 | 3.3146 | 0.3894118 | 1.2573206 | 2025-02-23 08:03:45 | 1.3254398
13559 | 恒流充电 | 00:58:30 | 18:48:19 | 0.3999554 | 3.3149 | 0.3899673 | 1.2591621 | 2025-02-23 08:03:50 | 1.3258208
13560 | 恒流充电 | 00:58:35 | 18:48:24 | 0.3998791 | 3.315 | 0.3905229 | 1.261003 | 2025-02-23 08:03:55 | 1.325595
13561 | 恒流充电 | 00:58:40 | 18:48:29 | 0.4000259 | 3.315 | 0.3910785 | 1.2628448 | 2025-02-23 08:04:00 | 1.3260908
13562 | 恒流充电 | 00:58:45 | 18:48:34 | 0.3999677 | 3.3152 | 0.391634 | 1.2646864 | 2025-02-23 08:04:05 | 1.3259721
13563 | 恒流充电 | 00:58:50 | 18:48:39 | 0.4000426 | 3.3152 | 0.3921896 | 1.2665284 | 2025-02-23 08:04:10 | 1.3262278
13564 | 恒流充电 | 00:58:55 | 18:48:44 | 0.3998951 | 3.3153 | 0.3927451 | 1.2683698 | 2025-02-23 08:04:15 | 1.3257639
13565 | 恒流充电 | 00:59:00 | 18:48:49 | 0.3999859 | 3.3154 | 0.3933006 | 1.2702116 | 2025-02-23 08:04:20 | 1.3261128
13566 | 恒流充电 | 00:59:05 | 18:48:54 | 0.3999801 | 3.3156 | 0.3938561 | 1.2720535 | 2025-02-23 08:04:25 | 1.3261899
13567 | 恒流充电 | 00:59:10 | 18:48:59 | 0.3999518 | 3.3157 | 0.3944116 | 1.2738953 | 2025-02-23 08:04:30 | 1.3261032
13568 | 恒流充电 | 00:59:15 | 18:49:04 | 0.4000222 | 3.316 | 0.3949672 | 1.2757377 | 2025-02-23 08:04:35 | 1.3264817
13569 | 恒流充电 | 00:59:20 | 18:49:09 | 0.3999343 | 3.3161 | 0.3955227 | 1.2775796 | 2025-02-23 08:04:40 | 1.3262122
13570 | 恒流充电 | 00:59:25 | 18:49:14 | 0.3998944 | 3.3161 | 0.3960781 | 1.2794214 | 2025-02-23 08:04:45 | 1.3261049
13571 | 恒流充电 | 00:59:30 | 18:49:19 | 0.3999844 | 3.3163 | 0.3966336 | 1.2812637 | 2025-02-23 08:04:50 | 1.3264557
13572 | 恒流充电 | 00:59:35 | 18:49:24 | 0.3999852 | 3.3164 | 0.3971891 | 1.2831061 | 2025-02-23 08:04:55 | 1.3265082
13573 | 恒流充电 | 00:59:40 | 18:49:29 | 0.4000411 | 3.3167 | 0.3977448 | 1.2849487 | 2025-02-23 08:05:00 | 1.3268271
13574 | 恒流充电 | 00:59:45 | 18:49:34 | 0.3999692 | 3.3166 | 0.3983003 | 1.2867911 | 2025-02-23 08:05:05 | 1.3265314
13575 | 恒流充电 | 00:59:50 | 18:49:39 | 0.4000498 | 3.3165 | 0.3988559 | 1.2886338 | 2025-02-23 08:05:10 | 1.3267598
13576 | 恒流充电 | 00:59:55 | 18:49:44 | 0.3999503 | 3.3169 | 0.3994114 | 1.2904763 | 2025-02-23 08:05:15 | 1.3266074
13577 | 恒流充电 | 01:00:00 | 18:49:49 | 0.4000317 | 3.3169 | 0.399967 | 1.2923192 | 2025-02-23 08:05:20 | 1.3268702
13578 | 恒流充电 | 01:00:05 | 18:49:54 | 0.4000164 | 3.3171 | 0.4005226 | 1.2941621 | 2025-02-23 08:05:25 | 1.3268767
13579 | 恒流充电 | 01:00:10 | 18:49:59 | 0.4000106 | 3.3174 | 0.4010781 | 1.2960051 | 2025-02-23 08:05:30 | 1.3269928
13580 | 恒流充电 | 01:00:15 | 18:50:04 | 0.3999765 | 3.3174 | 0.4016337 | 1.297848 | 2025-02-23 08:05:35 | 1.3268829
13581 | 恒流充电 | 01:00:20 | 18:50:09 | 0.3999743 | 3.3176 | 0.4021892 | 1.299691 | 2025-02-23 08:05:40 | 1.3269481
13582 | 恒流充电 | 01:00:25 | 18:50:14 | 0.4000259 | 3.3178 | 0.4027448 | 1.3015344 | 2025-02-23 08:05:45 | 1.327213
13583 | 恒流充电 | 01:00:30 | 18:50:19 | 0.4000586 | 3.3179 | 0.4033004 | 1.3033779 | 2025-02-23 08:05:50 | 1.3273369
13584 | 恒流充电 | 01:00:35 | 18:50:24 | 0.4000644 | 3.3179 | 0.4038561 | 1.3052215 | 2025-02-23 08:05:55 | 1.3273819
13585 | 恒流充电 | 01:00:40 | 18:50:29 | 0.3998972 | 3.3182 | 0.4044115 | 1.3070644 | 2025-02-23 08:06:00 | 1.3269269
13586 | 恒流充电 | 01:00:45 | 18:50:34 | 0.3999816 | 3.3183 | 0.4049667 | 1.3089064 | 2025-02-23 08:06:05 | 1.327265
13587 | 恒流充电 | 01:00:50 | 18:50:39 | 0.3999401 | 3.3183 | 0.4055222 | 1.3107497 | 2025-02-23 08:06:10 | 1.3271242
13588 | 恒流充电 | 01:00:55 | 18:50:44 | 0.3999619 | 3.3185 | 0.4060777 | 1.3125931 | 2025-02-23 08:06:15 | 1.3272618
13589 | 恒流充电 | 01:01:00 | 18:50:49 | 0.3999133 | 3.3184 | 0.4066332 | 1.3144362 | 2025-02-23 08:06:20 | 1.3270522
13590 | 恒流充电 | 01:01:05 | 18:50:54 | 0.399991 | 3.3188 | 0.4071887 | 1.3162799 | 2025-02-23 08:06:25 | 1.3274787
13591 | 恒流充电 | 01:01:10 | 18:50:59 | 0.4000077 | 3.3189 | 0.4077443 | 1.3181238 | 2025-02-23 08:06:30 | 1.3275741
13592 | 恒流充电 | 01:01:15 | 18:51:04 | 0.3999438 | 3.3189 | 0.4082997 | 1.3199674 | 2025-02-23 08:06:35 | 1.3273787
13593 | 恒流充电 | 01:01:20 | 18:51:09 | 0.3999372 | 3.3191 | 0.4088552 | 1.321811 | 2025-02-23 08:06:40 | 1.3274145
13594 | 恒流充电 | 01:01:25 | 18:51:14 | 0.4000695 | 3.3193 | 0.4094109 | 1.3236554 | 2025-02-23 08:06:45 | 1.3279608
13595 | 恒流充电 | 01:01:30 | 18:51:19 | 0.3998471 | 3.3194 | 0.4099662 | 1.3254988 | 2025-02-23 08:06:50 | 1.3272673
13596 | 恒流充电 | 01:01:35 | 18:51:24 | 0.3999525 | 3.3195 | 0.4105217 | 1.3273428 | 2025-02-23 08:06:55 | 1.3276514
13597 | 恒流充电 | 01:01:40 | 18:51:29 | 0.3999329 | 3.3198 | 0.4110772 | 1.3291868 | 2025-02-23 08:07:00 | 1.3276786
13598 | 恒流充电 | 01:01:45 | 18:51:34 | 0.3999714 | 3.3197 | 0.4116327 | 1.3310309 | 2025-02-23 08:07:05 | 1.327765
13599 | 恒流充电 | 01:01:50 | 18:51:39 | 0.4000055 | 3.3199 | 0.4121886 | 1.3328761 | 2025-02-23 08:07:10 | 1.3279801
13600 | 恒流充电 | 01:01:55 | 18:51:44 | 0.3999365 | 3.3199 | 0.4127441 | 1.3347202 | 2025-02-23 08:07:15 | 1.3277413
13601 | 恒流充电 | 01:02:00 | 18:51:49 | 0.3999692 | 3.3202 | 0.4132996 | 1.3365646 | 2025-02-23 08:07:20 | 1.3279806
13602 | 恒流充电 | 01:02:05 | 18:51:54 | 0.4001959 | 3.3206 | 0.4138554 | 1.3384103 | 2025-02-23 08:07:25 | 1.328884
13603 | 恒流充电 | 01:02:10 | 18:51:59 | 0.4000593 | 3.3204 | 0.414411 | 1.3402552 | 2025-02-23 08:07:30 | 1.3283752
13604 | 恒流充电 | 01:02:15 | 18:52:04 | 0.4000775 | 3.3206 | 0.4149667 | 1.3421004 | 2025-02-23 08:07:35 | 1.3284917
13605 | 恒流充电 | 01:02:20 | 18:52:09 | 0.3999053 | 3.3209 | 0.4155221 | 1.3439448 | 2025-02-23 08:07:40 | 1.3280279
13606 | 恒流充电 | 01:02:25 | 18:52:14 | 0.3999554 | 3.3209 | 0.4160776 | 1.3457896 | 2025-02-23 08:07:45 | 1.3282045
13607 | 恒流充电 | 01:02:30 | 18:52:19 | 0.3999597 | 3.3211 | 0.4166331 | 1.3476344 | 2025-02-23 08:07:50 | 1.328297
13608 | 恒流充电 | 01:02:35 | 18:52:24 | 0.3999518 | 3.3212 | 0.4171886 | 1.3494793 | 2025-02-23 08:07:55 | 1.3283126
13609 | 恒流充电 | 01:02:40 | 18:52:29 | 0.3999234 | 3.3214 | 0.4177441 | 1.3513242 | 2025-02-23 08:08:00 | 1.3283013
13610 | 恒流充电 | 01:02:45 | 18:52:34 | 0.4001043 | 3.3215 | 0.4182998 | 1.3531699 | 2025-02-23 08:08:05 | 1.3289589
13611 | 恒流充电 | 01:02:50 | 18:52:39 | 0.3999561 | 3.3217 | 0.4188552 | 1.3550151 | 2025-02-23 08:08:10 | 1.3285237
13612 | 恒流充电 | 01:02:55 | 18:52:44 | 0.4000237 | 3.3217 | 0.4194104 | 1.3568586 | 2025-02-23 08:08:15 | 1.328747
13613 | 恒流充电 | 01:03:00 | 18:52:49 | 0.4000368 | 3.3218 | 0.419966 | 1.3587042 | 2025-02-23 08:08:20 | 1.328848
13614 | 恒流充电 | 01:03:05 | 18:52:54 | 0.3999634 | 3.3221 | 0.4205215 | 1.3605497 | 2025-02-23 08:08:25 | 1.3287072
13615 | 恒流充电 | 01:03:10 | 18:52:59 | 0.3999278 | 3.3221 | 0.421077 | 1.3623949 | 2025-02-23 08:08:30 | 1.3285956
13616 | 恒流充电 | 01:03:15 | 18:53:04 | 0.399991 | 3.3222 | 0.4216325 | 1.3642406 | 2025-02-23 08:08:35 | 1.328866
13617 | 恒流充电 | 01:03:20 | 18:53:09 | 0.4000259 | 3.3227 | 0.4221881 | 1.3660866 | 2025-02-23 08:08:40 | 1.3291646
13618 | 恒流充电 | 01:03:25 | 18:53:14 | 0.4000455 | 3.3226 | 0.4227438 | 1.3679327 | 2025-02-23 08:08:45 | 1.3291975
13619 | 恒流充电 | 01:03:30 | 18:53:19 | 0.3998638 | 3.323 | 0.4232991 | 1.3697782 | 2025-02-23 08:08:50 | 1.3287358
13620 | 恒流充电 | 01:03:35 | 18:53:24 | 0.3998769 | 3.3228 | 0.4238545 | 1.3716237 | 2025-02-23 08:08:55 | 1.3287161
13621 | 恒流充电 | 01:03:40 | 18:53:29 | 0.3999997 | 3.3232 | 0.4244101 | 1.3734699 | 2025-02-23 08:09:00 | 1.3292719
13622 | 恒流充电 | 01:03:45 | 18:53:34 | 0.3999423 | 3.3232 | 0.4249655 | 1.3753158 | 2025-02-23 08:09:05 | 1.3290862
13623 | 恒流充电 | 01:03:50 | 18:53:39 | 0.3999546 | 3.3233 | 0.425521 | 1.3771619 | 2025-02-23 08:09:10 | 1.3291742
13624 | 恒流充电 | 01:03:55 | 18:53:44 | 0.3999685 | 3.3236 | 0.4260765 | 1.3790082 | 2025-02-23 08:09:15 | 1.3293211
13625 | 恒流充电 | 01:04:00 | 18:53:49 | 0.3999307 | 3.3237 | 0.4266323 | 1.380855 | 2025-02-23 08:09:20 | 1.3292308
13626 | 恒流充电 | 01:04:05 | 18:53:54 | 0.4000193 | 3.3239 | 0.4271879 | 1.3827017 | 2025-02-23 08:09:25 | 1.3296422
13627 | 恒流充电 | 01:04:10 | 18:53:59 | 0.3999169 | 3.3242 | 0.4277434 | 1.3845481 | 2025-02-23 08:09:30 | 1.3294232
13628 | 恒流充电 | 01:04:15 | 18:54:04 | 0.3999299 | 3.3243 | 0.4282988 | 1.3863946 | 2025-02-23 08:09:35 | 1.3294977
13629 | 恒流充电 | 01:04:20 | 18:54:09 | 0.4000121 | 3.3244 | 0.4288544 | 1.3882416 | 2025-02-23 08:09:40 | 1.3297937
13630 | 恒流充电 | 01:04:25 | 18:54:14 | 0.3999227 | 3.3244 | 0.4294098 | 1.3900881 | 2025-02-23 08:09:45 | 1.3295184
13631 | 恒流充电 | 01:04:30 | 18:54:19 | 0.3999743 | 3.3245 | 0.4299654 | 1.3919349 | 2025-02-23 08:09:50 | 1.3297141
13632 | 恒流充电 | 01:04:35 | 18:54:24 | 0.4001 | 3.3248 | 0.4305211 | 1.3937825 | 2025-02-23 08:09:55 | 1.3302446
13633 | 恒流充电 | 01:04:40 | 18:54:29 | 0.3999285 | 3.325 | 0.4310765 | 1.3956294 | 2025-02-23 08:10:00 | 1.3297583
13634 | 恒流充电 | 01:04:45 | 18:54:34 | 0.3999546 | 3.325 | 0.431632 | 1.3974764 | 2025-02-23 08:10:05 | 1.3298597
13635 | 恒流充电 | 01:04:50 | 18:54:39 | 0.399967 | 3.3252 | 0.4321875 | 1.3993236 | 2025-02-23 08:10:10 | 1.3299631
13636 | 恒流充电 | 01:04:55 | 18:54:44 | 0.399951 | 3.3253 | 0.432743 | 1.4011708 | 2025-02-23 08:10:15 | 1.3299642
13637 | 恒流充电 | 01:05:00 | 18:54:49 | 0.3998922 | 3.3255 | 0.4332984 | 1.4030178 | 2025-02-23 08:10:20 | 1.3298535
13638 | 恒流充电 | 01:05:05 | 18:54:54 | 0.3999416 | 3.3257 | 0.4338542 | 1.4048655 | 2025-02-23 08:10:25 | 1.3300764
13639 | 恒流充电 | 01:05:10 | 18:54:59 | 0.399922 | 3.3259 | 0.4344096 | 1.4067129 | 2025-02-23 08:10:30 | 1.3300981
13640 | 恒流充电 | 01:05:15 | 18:55:04 | 0.400023 | 3.326 | 0.4349652 | 1.4085608 | 2025-02-23 08:10:35 | 1.3304809
13641 | 恒流充电 | 01:05:20 | 18:55:09 | 0.4000179 | 3.326 | 0.4355208 | 1.4104086 | 2025-02-23 08:10:40 | 1.3304782
13642 | 恒流充电 | 01:05:25 | 18:55:14 | 0.3999946 | 3.3262 | 0.4360764 | 1.4122565 | 2025-02-23 08:10:45 | 1.3304816
13643 | 恒流充电 | 01:05:30 | 18:55:19 | 0.3998769 | 3.3263 | 0.4366317 | 1.4141039 | 2025-02-23 08:10:50 | 1.3301047
13644 | 恒流充电 | 01:05:35 | 18:55:24 | 0.4000295 | 3.3266 | 0.4371873 | 1.4159522 | 2025-02-23 08:10:55 | 1.3307508
13645 | 恒流充电 | 01:05:40 | 18:55:29 | 0.3999917 | 3.3269 | 0.4377429 | 1.4178004 | 2025-02-23 08:11:00 | 1.3307207
13646 | 恒流充电 | 01:05:45 | 18:55:34 | 0.400015 | 3.327 | 0.4382985 | 1.4196488 | 2025-02-23 08:11:05 | 1.3308487
13647 | 恒流充电 | 01:05:50 | 18:55:39 | 0.3999111 | 3.327 | 0.4388539 | 1.4214967 | 2025-02-23 08:11:10 | 1.3305098
13648 | 恒流充电 | 01:05:55 | 18:55:44 | 0.3999205 | 3.3273 | 0.4394093 | 1.4233448 | 2025-02-23 08:11:15 | 1.3306449
13649 | 恒流充电 | 01:06:00 | 18:55:49 | 0.3999961 | 3.3274 | 0.4399649 | 1.4251934 | 2025-02-23 08:11:20 | 1.3309629
13650 | 恒流充电 | 01:06:05 | 18:55:54 | 0.4000092 | 3.3276 | 0.4405205 | 1.4270421 | 2025-02-23 08:11:25 | 1.3310641
13651 | 恒流充电 | 01:06:10 | 18:55:59 | 0.4000339 | 3.3278 | 0.4410759 | 1.4288901 | 2025-02-23 08:11:30 | 1.3312355
13652 | 恒流充电 | 01:06:15 | 18:56:04 | 0.400036 | 3.3278 | 0.4416315 | 1.4307391 | 2025-02-23 08:11:35 | 1.3312555
13653 | 恒流充电 | 01:06:20 | 18:56:09 | 0.4000186 | 3.3281 | 0.4421871 | 1.4325881 | 2025-02-23 08:11:40 | 1.3313135
13654 | 恒流充电 | 01:06:25 | 18:56:14 | 0.3998508 | 3.3283 | 0.4427425 | 1.4344365 | 2025-02-23 08:11:45 | 1.3308103
13655 | 恒流充电 | 01:06:30 | 18:56:19 | 0.3999612 | 3.3283 | 0.443298 | 1.4362854 | 2025-02-23 08:11:50 | 1.3312095
13656 | 恒流充电 | 01:06:35 | 18:56:24 | 0.4000179 | 3.3285 | 0.4438535 | 1.4381346 | 2025-02-23 08:11:55 | 1.3314499
13657 | 恒流充电 | 01:06:40 | 18:56:29 | 0.4000033 | 3.3286 | 0.4444091 | 1.4399839 | 2025-02-23 08:12:00 | 1.3314604
13658 | 恒流充电 | 01:06:45 | 18:56:34 | 0.4000397 | 3.3288 | 0.4449647 | 1.4418334 | 2025-02-23 08:12:05 | 1.3316472
13659 | 恒流充电 | 01:06:50 | 18:56:39 | 0.4000113 | 3.3288 | 0.4455203 | 1.4436828 | 2025-02-23 08:12:10 | 1.3315736
13660 | 恒流充电 | 01:06:55 | 18:56:44 | 0.4000346 | 3.3291 | 0.4460759 | 1.4455324 | 2025-02-23 08:12:15 | 1.331746
13661 | 恒流充电 | 01:07:00 | 18:56:49 | 0.400023 | 3.3293 | 0.4466315 | 1.4473822 | 2025-02-23 08:12:20 | 1.3318039
13662 | 恒流充电 | 01:07:05 | 18:56:54 | 0.3999612 | 3.3292 | 0.447187 | 1.4492315 | 2025-02-23 08:12:25 | 1.3315448
13663 | 恒流充电 | 01:07:10 | 18:56:59 | 0.3999627 | 3.3296 | 0.4477425 | 1.4510811 | 2025-02-23 08:12:30 | 1.3317156
13664 | 恒流充电 | 01:07:15 | 18:57:04 | 0.3999641 | 3.3296 | 0.4482979 | 1.45293 | 2025-02-23 08:12:35 | 1.3317157
13665 | 恒流充电 | 01:07:20 | 18:57:09 | 0.3999212 | 3.33 | 0.4488533 | 1.4547796 | 2025-02-23 08:12:40 | 1.3317443
13666 | 恒流充电 | 01:07:25 | 18:57:14 | 0.3998617 | 3.33 | 0.4494087 | 1.456629 | 2025-02-23 08:12:45 | 1.3315495
13667 | 恒流充电 | 01:07:30 | 18:57:19 | 0.3999554 | 3.3302 | 0.4499642 | 1.4584789 | 2025-02-23 08:12:50 | 1.3319452
13668 | 恒流充电 | 01:07:35 | 18:57:24 | 0.3999779 | 3.3303 | 0.4505197 | 1.460329 | 2025-02-23 08:12:55 | 1.3320367
13669 | 恒流充电 | 01:07:40 | 18:57:29 | 0.399943 | 3.3304 | 0.4510752 | 1.4621789 | 2025-02-23 08:13:00 | 1.3319631
13670 | 恒流充电 | 01:07:45 | 18:57:34 | 0.3999982 | 3.3304 | 0.4516307 | 1.4640291 | 2025-02-23 08:13:05 | 1.3321547
13671 | 恒流充电 | 01:07:50 | 18:57:39 | 0.4000041 | 3.3307 | 0.4521863 | 1.4658795 | 2025-02-23 08:13:10 | 1.3322776
13672 | 恒流充电 | 01:07:55 | 18:57:44 | 0.3999539 | 3.3309 | 0.4527418 | 1.4677298 | 2025-02-23 08:13:15 | 1.3322067
13673 | 恒流充电 | 01:08:00 | 18:57:49 | 0.3998885 | 3.3311 | 0.4532972 | 1.4695799 | 2025-02-23 08:13:20 | 1.332064
13674 | 恒流充电 | 01:08:05 | 18:57:54 | 0.3999663 | 3.3311 | 0.4538527 | 1.4714303 | 2025-02-23 08:13:25 | 1.3323225
13675 | 恒流充电 | 01:08:10 | 18:57:59 | 0.400044 | 3.3313 | 0.4544083 | 1.4732812 | 2025-02-23 08:13:30 | 1.3326475
13676 | 恒流充电 | 01:08:15 | 18:58:04 | 0.4000062 | 3.3314 | 0.4549639 | 1.4751321 | 2025-02-23 08:13:35 | 1.3325861
13677 | 恒流充电 | 01:08:20 | 18:58:09 | 0.3999663 | 3.3315 | 0.4555196 | 1.476983 | 2025-02-23 08:13:40 | 1.3324787
13678 | 恒流充电 | 01:08:25 | 18:58:14 | 0.3999743 | 3.3318 | 0.4560751 | 1.4788338 | 2025-02-23 08:13:45 | 1.3326152
13679 | 恒流充电 | 01:08:30 | 18:58:19 | 0.399975 | 3.3319 | 0.4566306 | 1.4806847 | 2025-02-23 08:13:50 | 1.3326782
13680 | 恒流充电 | 01:08:35 | 18:58:24 | 0.399967 | 3.332 | 0.4571861 | 1.4825357 | 2025-02-23 08:13:55 | 1.3327073
13681 | 恒流充电 | 01:08:40 | 18:58:29 | 0.3999074 | 3.3319 | 0.4577416 | 1.4843864 | 2025-02-23 08:14:00 | 1.3324613
13682 | 恒流充电 | 01:08:45 | 18:58:34 | 0.4000012 | 3.3322 | 0.4582971 | 1.4862376 | 2025-02-23 08:14:05 | 1.332895
13683 | 恒流充电 | 01:08:50 | 18:58:39 | 0.3999569 | 3.3322 | 0.4588526 | 1.4880886 | 2025-02-23 08:14:10 | 1.3327226
13684 | 恒流充电 | 01:08:55 | 18:58:44 | 0.3999561 | 3.3323 | 0.4594081 | 1.4899397 | 2025-02-23 08:14:15 | 1.33277
13685 | 恒流充电 | 01:09:00 | 18:58:49 | 0.3999757 | 3.3327 | 0.4599636 | 1.491791 | 2025-02-23 08:14:20 | 1.3329802
13686 | 恒流充电 | 01:09:05 | 18:58:54 | 0.3999285 | 3.3327 | 0.4605191 | 1.4936422 | 2025-02-23 08:14:25 | 1.3328519
13687 | 恒流充电 | 01:09:10 | 18:58:59 | 0.3999082 | 3.3327 | 0.4610745 | 1.4954933 | 2025-02-23 08:14:30 | 1.3327736
13688 | 恒流充电 | 01:09:15 | 18:59:04 | 0.4000012 | 3.3329 | 0.4616301 | 1.4973449 | 2025-02-23 08:14:35 | 1.3331701
13689 | 恒流充电 | 01:09:20 | 18:59:09 | 0.4000891 | 3.333 | 0.4621858 | 1.499197 | 2025-02-23 08:14:40 | 1.3334968
13690 | 恒流充电 | 01:09:25 | 18:59:14 | 0.3999241 | 3.333 | 0.4627414 | 1.5010486 | 2025-02-23 08:14:45 | 1.332942
13691 | 恒流充电 | 01:09:30 | 18:59:19 | 0.3998878 | 3.3332 | 0.4632968 | 1.5028998 | 2025-02-23 08:14:50 | 1.3329121
13692 | 恒流充电 | 01:09:35 | 18:59:24 | 0.3999023 | 3.3334 | 0.4638522 | 1.5047513 | 2025-02-23 08:14:55 | 1.3330354
13693 | 恒流充电 | 01:09:40 | 18:59:29 | 0.4000498 | 3.3336 | 0.4644078 | 1.5066035 | 2025-02-23 08:15:00 | 1.3335881
13694 | 恒流充电 | 01:09:45 | 18:59:34 | 0.4000026 | 3.3335 | 0.4649634 | 1.5084554 | 2025-02-23 08:15:05 | 1.3334002
13695 | 恒流充电 | 01:09:50 | 18:59:39 | 0.3999743 | 3.3336 | 0.4655189 | 1.5103073 | 2025-02-23 08:15:10 | 1.3333511
13696 | 恒流充电 | 01:09:55 | 18:59:44 | 0.3998965 | 3.3338 | 0.4660743 | 1.5121589 | 2025-02-23 08:15:15 | 1.3331705
13697 | 恒流充电 | 01:10:00 | 18:59:49 | 0.3998202 | 3.3339 | 0.4666296 | 1.5140103 | 2025-02-23 08:15:20 | 1.3329597
13698 | 恒流充电 | 01:10:05 | 18:59:54 | 0.3999903 | 3.334 | 0.4671852 | 1.5158624 | 2025-02-23 08:15:25 | 1.3335775
13699 | 恒流充电 | 01:10:10 | 18:59:59 | 0.3999074 | 3.3341 | 0.4677406 | 1.5177143 | 2025-02-23 08:15:30 | 1.3333427
13700 | 恒流充电 | 01:10:15 | 19:00:04 | 0.3999619 | 3.3344 | 0.4682961 | 1.5195666 | 2025-02-23 08:15:35 | 1.3336142
13701 | 恒流充电 | 01:10:20 | 19:00:09 | 0.4000731 | 3.3343 | 0.4688517 | 1.5214193 | 2025-02-23 08:15:40 | 1.333959
13702 | 恒流充电 | 01:10:25 | 19:00:14 | 0.4000368 | 3.3344 | 0.4694074 | 1.5232719 | 2025-02-23 08:15:45 | 1.3338795
13703 | 恒流充电 | 01:10:30 | 19:00:19 | 0.3999009 | 3.3344 | 0.4699633 | 1.5251253 | 2025-02-23 08:15:50 | 1.3334175
13704 | 恒流充电 | 01:10:35 | 19:00:24 | 0.3998922 | 3.3346 | 0.4705187 | 1.5269773 | 2025-02-23 08:15:55 | 1.3334946
13705 | 恒流充电 | 01:10:40 | 19:00:29 | 0.4000346 | 3.3347 | 0.4710743 | 1.5288301 | 2025-02-23 08:16:00 | 1.3340035
13706 | 恒流充电 | 01:10:45 | 19:00:34 | 0.3999561 | 3.3348 | 0.4716298 | 1.5306826 | 2025-02-23 08:16:05 | 1.3337653
13707 | 恒流充电 | 01:10:50 | 19:00:39 | 0.4000898 | 3.3349 | 0.4721854 | 1.5325357 | 2025-02-23 08:16:10 | 1.3342579
13708 | 恒流充电 | 01:10:55 | 19:00:44 | 0.3998893 | 3.3349 | 0.4727408 | 1.5343879 | 2025-02-23 08:16:15 | 1.3335828
13709 | 恒流充电 | 01:11:00 | 19:00:49 | 0.4000992 | 3.3349 | 0.4732965 | 1.5362411 | 2025-02-23 08:16:20 | 1.3342998
13710 | 恒流充电 | 01:11:05 | 19:00:54 | 0.4000128 | 3.3353 | 0.4738521 | 1.5380941 | 2025-02-23 08:16:25 | 1.3341491
13711 | 恒流充电 | 01:11:10 | 19:00:59 | 0.4000469 | 3.3354 | 0.4744077 | 1.5399473 | 2025-02-23 08:16:30 | 1.3343096
13712 | 恒流充电 | 01:11:15 | 19:01:04 | 0.3999823 | 3.3353 | 0.4749633 | 1.5418001 | 2025-02-23 08:16:35 | 1.3340481
13713 | 恒流充电 | 01:11:20 | 19:01:09 | 0.3999423 | 3.3352 | 0.4755187 | 1.5436528 | 2025-02-23 08:16:40 | 1.3338973
13714 | 恒流充电 | 01:11:25 | 19:01:14 | 0.3998551 | 3.3354 | 0.4760741 | 1.5455051 | 2025-02-23 08:16:45 | 1.3336854
13715 | 恒流充电 | 01:11:30 | 19:01:19 | 0.3999735 | 3.3356 | 0.4766296 | 1.5473581 | 2025-02-23 08:16:50 | 1.3341516
13716 | 恒流充电 | 01:11:35 | 19:01:24 | 0.4001094 | 3.3356 | 0.4771851 | 1.5492103 | 2025-02-23 08:16:55 | 1.3345936
13717 | 恒流充电 | 01:11:40 | 19:01:29 | 0.3999597 | 3.3357 | 0.4777406 | 1.5510633 | 2025-02-23 08:17:00 | 1.334156
13718 | 恒流充电 | 01:11:45 | 19:01:34 | 0.3999314 | 3.3357 | 0.478296 | 1.5529162 | 2025-02-23 08:17:05 | 1.3340583
13719 | 恒流充电 | 01:11:50 | 19:01:39 | 0.3999721 | 3.3358 | 0.4788515 | 1.5547692 | 2025-02-23 08:17:10 | 1.3342074
13720 | 恒流充电 | 01:11:55 | 19:01:44 | 0.4000411 | 3.3359 | 0.4794072 | 1.5566227 | 2025-02-23 08:17:15 | 1.3344785
13721 | 恒流充电 | 01:12:00 | 19:01:49 | 0.4000607 | 3.3357 | 0.4799628 | 1.5584761 | 2025-02-23 08:17:20 | 1.334495
13722 | 恒流充电 | 01:12:05 | 19:01:54 | 0.4000411 | 3.336 | 0.4805184 | 1.5603297 | 2025-02-23 08:17:25 | 1.3345561
13723 | 恒流充电 | 01:12:10 | 19:01:59 | 0.4000717 | 3.336 | 0.4810741 | 1.5621834 | 2025-02-23 08:17:30 | 1.3346519
13724 | 恒流充电 | 01:12:15 | 19:02:04 | 0.3999488 | 3.336 | 0.4816296 | 1.5640365 | 2025-02-23 08:17:35 | 1.3342199
13725 | 恒流充电 | 01:12:20 | 19:02:09 | 0.3999699 | 3.3362 | 0.4821851 | 1.5658898 | 2025-02-23 08:17:40 | 1.3343889
13726 | 恒流充电 | 01:12:25 | 19:02:14 | 0.4000092 | 3.3362 | 0.4827406 | 1.5677433 | 2025-02-23 08:17:45 | 1.33451
13727 | 恒流充电 | 01:12:30 | 19:02:19 | 0.4000796 | 3.3363 | 0.4832963 | 1.5695971 | 2025-02-23 08:17:50 | 1.334794
13728 | 恒流充电 | 01:12:35 | 19:02:24 | 0.400023 | 3.3364 | 0.4838519 | 1.5714508 | 2025-02-23 08:17:55 | 1.3346299
13729 | 恒流充电 | 01:12:40 | 19:02:29 | 0.4000251 | 3.3365 | 0.4844071 | 1.573303 | 2025-02-23 08:18:00 | 1.3346641
13730 | 恒流充电 | 01:12:45 | 19:02:34 | 0.4000615 | 3.3366 | 0.4849627 | 1.5751569 | 2025-02-23 08:18:05 | 1.3348295
13731 | 恒流充电 | 01:12:50 | 19:02:39 | 0.3998885 | 3.3365 | 0.4855181 | 1.57701 | 2025-02-23 08:18:10 | 1.3342151
13732 | 恒流充电 | 01:12:55 | 19:02:44 | 0.4000019 | 3.3367 | 0.4860737 | 1.5788637 | 2025-02-23 08:18:15 | 1.3346746
13733 | 恒流充电 | 01:13:00 | 19:02:49 | 0.3999641 | 3.3365 | 0.4866292 | 1.5807172 | 2025-02-23 08:18:20 | 1.3344999
13734 | 恒流充电 | 01:13:05 | 19:02:54 | 0.3999801 | 3.3367 | 0.4871847 | 1.5825708 | 2025-02-23 08:18:25 | 1.3346312
13735 | 恒流充电 | 01:13:10 | 19:02:59 | 0.4000019 | 3.3368 | 0.4877403 | 1.5844246 | 2025-02-23 08:18:30 | 1.3347176
13736 | 恒流充电 | 01:13:15 | 19:03:04 | 0.3999481 | 3.3368 | 0.4882957 | 1.5862782 | 2025-02-23 08:18:35 | 1.3345517
13737 | 恒流充电 | 01:13:20 | 19:03:09 | 0.3999539 | 3.3369 | 0.4888512 | 1.5881318 | 2025-02-23 08:18:40 | 1.334596
13738 | 恒流充电 | 01:13:25 | 19:03:14 | 0.3999074 | 3.3367 | 0.4894067 | 1.5899851 | 2025-02-23 08:18:45 | 1.3343908
13739 | 恒流充电 | 01:13:30 | 19:03:19 | 0.3999946 | 3.3373 | 0.4899622 | 1.5918391 | 2025-02-23 08:18:50 | 1.3348836
13740 | 恒流充电 | 01:13:35 | 19:03:24 | 0.3999939 | 3.3371 | 0.4905178 | 1.593693 | 2025-02-23 08:18:55 | 1.334835
13741 | 恒流充电 | 01:13:40 | 19:03:29 | 0.3999975 | 3.3371 | 0.4910733 | 1.595547 | 2025-02-23 08:19:00 | 1.3348343
13742 | 恒流充电 | 01:13:45 | 19:03:34 | 0.3999859 | 3.3372 | 0.4916288 | 1.5974008 | 2025-02-23 08:19:05 | 1.3348384
13743 | 恒流充电 | 01:13:50 | 19:03:39 | 0.3999089 | 3.3374 | 0.4921842 | 1.5992545 | 2025-02-23 08:19:10 | 1.334667
13744 | 恒流充电 | 01:13:55 | 19:03:44 | 0.4000637 | 3.3374 | 0.4927399 | 1.6011089 | 2025-02-23 08:19:15 | 1.3351647
13745 | 恒流充电 | 01:14:00 | 19:03:49 | 0.3999198 | 3.3374 | 0.4932953 | 1.6029626 | 2025-02-23 08:19:20 | 1.3346819
13746 | 恒流充电 | 01:14:05 | 19:03:54 | 0.3999721 | 3.3376 | 0.4938508 | 1.6048167 | 2025-02-23 08:19:25 | 1.3349311
13747 | 恒流充电 | 01:14:10 | 19:03:59 | 0.3999605 | 3.3376 | 0.4944063 | 1.6066707 | 2025-02-23 08:19:30 | 1.3348963
13748 | 恒流充电 | 01:14:15 | 19:04:04 | 0.3999336 | 3.3376 | 0.4949618 | 1.6085246 | 2025-02-23 08:19:35 | 1.3347986
13749 | 恒流充电 | 01:14:20 | 19:04:09 | 0.4000179 | 3.3377 | 0.4955174 | 1.6103789 | 2025-02-23 08:19:40 | 1.3351216
13750 | 恒流充电 | 01:14:25 | 19:04:14 | 0.4000004 | 3.3376 | 0.4960729 | 1.6122331 | 2025-02-23 08:19:45 | 1.3350258
13751 | 恒流充电 | 01:14:30 | 19:04:19 | 0.3998914 | 3.3377 | 0.4966283 | 1.6140869 | 2025-02-23 08:19:50 | 1.3347018
13752 | 恒流充电 | 01:14:35 | 19:04:24 | 0.3999445 | 3.3378 | 0.4971838 | 1.615941 | 2025-02-23 08:19:55 | 1.3349447
13753 | 恒流充电 | 01:14:40 | 19:04:29 | 0.3999561 | 3.3378 | 0.4977393 | 1.6177951 | 2025-02-23 08:20:00 | 1.3349893
13754 | 恒流充电 | 01:14:45 | 19:04:34 | 0.3999707 | 3.3379 | 0.4982948 | 1.6196494 | 2025-02-23 08:20:05 | 1.3350623
13755 | 恒流充电 | 01:14:50 | 19:04:39 | 0.3999125 | 3.3379 | 0.4988505 | 1.6215037 | 2025-02-23 08:20:10 | 1.3348644
13756 | 恒流充电 | 01:14:55 | 19:04:44 | 0.3999779 | 3.3379 | 0.499406 | 1.623358 | 2025-02-23 08:20:15 | 1.3350868
13757 | 恒流充电 | 01:15:00 | 19:04:49 | 0.3999278 | 3.3381 | 0.4999614 | 1.6252122 | 2025-02-23 08:20:20 | 1.3350037
13758 | 恒流充电 | 01:15:05 | 19:04:54 | 0.4000273 | 3.338 | 0.500517 | 1.6270667 | 2025-02-23 08:20:25 | 1.3352733
13759 | 恒流充电 | 01:15:10 | 19:04:59 | 0.3998929 | 3.3379 | 0.5010724 | 1.6289206 | 2025-02-23 08:20:30 | 1.3348069
13760 | 恒流充电 | 01:15:15 | 19:05:04 | 0.399943 | 3.3382 | 0.5016279 | 1.6307749 | 2025-02-23 08:20:35 | 1.33508
13761 | 恒流充电 | 01:15:20 | 19:05:09 | 0.3999808 | 3.3383 | 0.5021835 | 1.6326294 | 2025-02-23 08:20:40 | 1.3352554
13762 | 恒流充电 | 01:15:25 | 19:05:14 | 0.3999685 | 3.3382 | 0.502739 | 1.6344838 | 2025-02-23 08:20:45 | 1.3351848
13763 | 恒流充电 | 01:15:30 | 19:05:19 | 0.3998718 | 3.3383 | 0.5032943 | 1.6363379 | 2025-02-23 08:20:50 | 1.3349046
13764 | 恒流充电 | 01:15:35 | 19:05:24 | 0.3999176 | 3.3383 | 0.5038498 | 1.6381921 | 2025-02-23 08:20:55 | 1.3350511
13765 | 恒流充电 | 01:15:40 | 19:05:29 | 0.3999968 | 3.3383 | 0.5044053 | 1.6400467 | 2025-02-23 08:21:00 | 1.3353252
13766 | 恒流充电 | 01:15:45 | 19:05:34 | 0.4000745 | 3.3386 | 0.504961 | 1.6419019 | 2025-02-23 08:21:05 | 1.3356952
13767 | 恒流充电 | 01:15:50 | 19:05:39 | 0.3999539 | 3.3384 | 0.5055165 | 1.6437563 | 2025-02-23 08:21:10 | 1.3351949
13768 | 恒流充电 | 01:15:55 | 19:05:44 | 0.4000244 | 3.3385 | 0.5060722 | 1.6456114 | 2025-02-23 08:21:15 | 1.3354714
13769 | 恒流充电 | 01:16:00 | 19:05:49 | 0.3999881 | 3.3387 | 0.5066277 | 1.6474662 | 2025-02-23 08:21:20 | 1.3354203
13770 | 恒流充电 | 01:16:05 | 19:05:54 | 0.3999423 | 3.3386 | 0.5071832 | 1.6493206 | 2025-02-23 08:21:25 | 1.3352314
13771 | 恒流充电 | 01:16:10 | 19:05:59 | 0.3999561 | 3.3387 | 0.5077387 | 1.6511753 | 2025-02-23 08:21:30 | 1.3353235
13772 | 恒流充电 | 01:16:15 | 19:06:04 | 0.3999118 | 3.3388 | 0.5082941 | 1.6530297 | 2025-02-23 08:21:35 | 1.3352261
13773 | 恒流充电 | 01:16:20 | 19:06:09 | 0.399834 | 3.3388 | 0.5088494 | 1.6548839 | 2025-02-23 08:21:40 | 1.3349818
13774 | 恒流充电 | 01:16:25 | 19:06:14 | 0.4000237 | 3.339 | 0.509405 | 1.656739 | 2025-02-23 08:21:45 | 1.3356768
13775 | 恒流充电 | 01:16:30 | 19:06:19 | 0.3999968 | 3.3389 | 0.5099606 | 1.6585939 | 2025-02-23 08:21:50 | 1.3355541
13776 | 恒流充电 | 01:16:35 | 19:06:24 | 0.399882 | 3.3388 | 0.510516 | 1.6604483 | 2025-02-23 08:21:55 | 1.335123
13777 | 恒流充电 | 01:16:40 | 19:06:29 | 0.3999176 | 3.3389 | 0.5110714 | 1.6623028 | 2025-02-23 08:22:00 | 1.3352756
13778 | 恒流充电 | 01:16:45 | 19:06:34 | 0.3999423 | 3.339 | 0.5116269 | 1.6641575 | 2025-02-23 08:22:05 | 1.3353983
13779 | 恒流充电 | 01:16:50 | 19:06:39 | 0.3998682 | 3.3392 | 0.5121823 | 1.666012 | 2025-02-23 08:22:10 | 1.3352309
13780 | 恒流充电 | 01:16:55 | 19:06:44 | 0.3999648 | 3.339 | 0.5127378 | 1.6678669 | 2025-02-23 08:22:15 | 1.3355006
13781 | 恒流充电 | 01:17:00 | 19:06:49 | 0.3999765 | 3.3394 | 0.5132936 | 1.6697227 | 2025-02-23 08:22:20 | 1.3356685
13782 | 恒流充电 | 01:17:05 | 19:06:54 | 0.4000215 | 3.3392 | 0.5138492 | 1.6715779 | 2025-02-23 08:22:25 | 1.3357623
13783 | 恒流充电 | 01:17:10 | 19:06:59 | 0.3999125 | 3.3393 | 0.5144046 | 1.6734326 | 2025-02-23 08:22:30 | 1.3354172
13784 | 恒流充电 | 01:17:15 | 19:07:04 | 0.3999249 | 3.3393 | 0.5149601 | 1.6752874 | 2025-02-23 08:22:35 | 1.3354493
13785 | 恒流充电 | 01:17:20 | 19:07:09 | 0.3999467 | 3.3392 | 0.5155156 | 1.6771423 | 2025-02-23 08:22:40 | 1.3355152
13786 | 恒流充电 | 01:17:25 | 19:07:14 | 0.399999 | 3.3394 | 0.5160711 | 1.6789976 | 2025-02-23 08:22:45 | 1.3357658
13787 | 恒流充电 | 01:17:30 | 19:07:19 | 0.3999016 | 3.3396 | 0.5166265 | 1.6808524 | 2025-02-23 08:22:50 | 1.3355102
13788 | 恒流充电 | 01:17:35 | 19:07:24 | 0.3999874 | 3.3395 | 0.5171821 | 1.6827076 | 2025-02-23 08:22:55 | 1.3357599
13789 | 恒流充电 | 01:17:40 | 19:07:29 | 0.3998609 | 3.3393 | 0.5177374 | 1.6845622 | 2025-02-23 08:23:00 | 1.3352703
13790 | 恒流充电 | 01:17:45 | 19:07:34 | 0.3998239 | 3.3395 | 0.5182928 | 1.6864166 | 2025-02-23 08:23:05 | 1.3351955
13791 | 恒流充电 | 01:17:50 | 19:07:39 | 0.3999343 | 3.3396 | 0.5188482 | 1.6882717 | 2025-02-23 08:23:10 | 1.33563
13792 | 恒流充电 | 01:17:55 | 19:07:44 | 0.399951 | 3.3396 | 0.5194037 | 1.6901268 | 2025-02-23 08:23:15 | 1.3356684
13793 | 恒流充电 | 01:18:00 | 19:07:49 | 0.3999191 | 3.3395 | 0.5199592 | 1.6919817 | 2025-02-23 08:23:20 | 1.3355388
13794 | 恒流充电 | 01:18:05 | 19:07:54 | 0.4000077 | 3.3397 | 0.520515 | 1.6938379 | 2025-02-23 08:23:25 | 1.335924
13795 | 恒流充电 | 01:18:10 | 19:07:59 | 0.4000542 | 3.3398 | 0.5210707 | 1.6956936 | 2025-02-23 08:23:30 | 1.3360973
13796 | 恒流充电 | 01:18:15 | 19:08:04 | 0.3999227 | 3.3399 | 0.5216261 | 1.6975487 | 2025-02-23 08:23:35 | 1.3357055
13797 | 恒流充电 | 01:18:20 | 19:08:09 | 0.3999292 | 3.3399 | 0.5221816 | 1.6994039 | 2025-02-23 08:23:40 | 1.3357253
13798 | 恒流充电 | 01:18:25 | 19:08:14 | 0.3999518 | 3.3398 | 0.522737 | 1.7012591 | 2025-02-23 08:23:45 | 1.3357473
13799 | 恒流充电 | 01:18:30 | 19:08:19 | 0.3999241 | 3.3398 | 0.5232925 | 1.7031142 | 2025-02-23 08:23:50 | 1.335677
13800 | 恒流充电 | 01:18:35 | 19:08:24 | 0.4000128 | 3.3399 | 0.5238481 | 1.7049698 | 2025-02-23 08:23:55 | 1.3360151
13801 | 恒流充电 | 01:18:40 | 19:08:29 | 0.4001116 | 3.34 | 0.5244038 | 1.7068258 | 2025-02-23 08:24:00 | 1.3363665
13802 | 恒流充电 | 01:18:45 | 19:08:34 | 0.4000186 | 3.3401 | 0.5249594 | 1.7086816 | 2025-02-23 08:24:05 | 1.336114
13803 | 恒流充电 | 01:18:50 | 19:08:39 | 0.399999 | 3.3401 | 0.5255149 | 1.7105371 | 2025-02-23 08:24:10 | 1.3360184
13804 | 恒流充电 | 01:18:55 | 19:08:44 | 0.4000404 | 3.3403 | 0.5260705 | 1.7123931 | 2025-02-23 08:24:15 | 1.3362684
13805 | 恒流充电 | 01:19:00 | 19:08:49 | 0.3999837 | 3.3403 | 0.5266261 | 1.7142487 | 2025-02-23 08:24:20 | 1.3360568
13806 | 恒流充电 | 01:19:05 | 19:08:54 | 0.3999416 | 3.3402 | 0.5271815 | 1.7161041 | 2025-02-23 08:24:25 | 1.3358783
13807 | 恒流充电 | 01:19:10 | 19:08:59 | 0.399967 | 3.3402 | 0.5277365 | 1.7179577 | 2025-02-23 08:24:30 | 1.3359707
13808 | 恒流充电 | 01:19:15 | 19:09:04 | 0.3998936 | 3.3403 | 0.528292 | 1.7198129 | 2025-02-23 08:24:35 | 1.3357522
13809 | 恒流充电 | 01:19:20 | 19:09:09 | 0.3999728 | 3.3404 | 0.5288475 | 1.7216686 | 2025-02-23 08:24:40 | 1.3360528
13810 | 恒流充电 | 01:19:25 | 19:09:14 | 0.399975 | 3.3404 | 0.529403 | 1.7235242 | 2025-02-23 08:24:45 | 1.3360676
13811 | 恒流充电 | 01:19:30 | 19:09:19 | 0.3999757 | 3.3403 | 0.5299585 | 1.7253799 | 2025-02-23 08:24:50 | 1.3360526
13812 | 恒流充电 | 01:19:35 | 19:09:24 | 0.399975 | 3.3405 | 0.530514 | 1.7272356 | 2025-02-23 08:24:55 | 1.3361246
13813 | 恒流充电 | 01:19:40 | 19:09:29 | 0.3999917 | 3.3404 | 0.5310696 | 1.7290913 | 2025-02-23 08:25:00 | 1.3361485
13814 | 恒流充电 | 01:19:45 | 19:09:34 | 0.3999677 | 3.3406 | 0.5316251 | 1.7309471 | 2025-02-23 08:25:05 | 1.3361162
13815 | 恒流充电 | 01:19:50 | 19:09:39 | 0.4000128 | 3.3408 | 0.5321807 | 1.7328031 | 2025-02-23 08:25:10 | 1.336345
13816 | 恒流充电 | 01:19:55 | 19:09:44 | 0.3998551 | 3.3406 | 0.532736 | 1.7346583 | 2025-02-23 08:25:15 | 1.3357567
13817 | 恒流充电 | 01:20:00 | 19:09:49 | 0.3999939 | 3.3406 | 0.5332916 | 1.7365142 | 2025-02-23 08:25:20 | 1.3362226
13818 | 恒流充电 | 01:20:05 | 19:09:54 | 0.3998994 | 3.3406 | 0.533847 | 1.7383696 | 2025-02-23 08:25:25 | 1.3359185
13819 | 恒流充电 | 01:20:10 | 19:09:59 | 0.3999903 | 3.3407 | 0.5344025 | 1.7402255 | 2025-02-23 08:25:30 | 1.3362641
13820 | 恒流充电 | 01:20:15 | 19:10:04 | 0.399967 | 3.3409 | 0.5349581 | 1.7420813 | 2025-02-23 08:25:35 | 1.3362558
13821 | 恒流充电 | 01:20:20 | 19:10:09 | 0.3999525 | 3.3407 | 0.5355136 | 1.743937 | 2025-02-23 08:25:40 | 1.3361363
13822 | 恒流充电 | 01:20:25 | 19:10:14 | 0.3999539 | 3.3405 | 0.5360691 | 1.7457927 | 2025-02-23 08:25:45 | 1.3360631
13823 | 恒流充电 | 01:20:30 | 19:10:19 | 0.3999539 | 3.341 | 0.5366246 | 1.7476486 | 2025-02-23 08:25:50 | 1.3362576
13824 | 恒流充电 | 01:20:35 | 19:10:24 | 0.4000956 | 3.3408 | 0.5371803 | 1.749505 | 2025-02-23 08:25:55 | 1.3366534
13825 | 恒流充电 | 01:20:40 | 19:10:29 | 0.3999677 | 3.3409 | 0.5377358 | 1.751361 | 2025-02-23 08:26:00 | 1.3362629
13826 | 恒流充电 | 01:20:45 | 19:10:34 | 0.3999728 | 3.3408 | 0.5382913 | 1.7532168 | 2025-02-23 08:26:05 | 1.3362132
13827 | 恒流充电 | 01:20:50 | 19:10:39 | 0.3998798 | 3.3409 | 0.5388467 | 1.7550723 | 2025-02-23 08:26:10 | 1.3359668
13828 | 恒流充电 | 01:20:55 | 19:10:44 | 0.3999837 | 3.341 | 0.5394022 | 1.7569284 | 2025-02-23 08:26:15 | 1.3363559
13829 | 恒流充电 | 01:21:00 | 19:10:49 | 0.3999612 | 3.341 | 0.5399577 | 1.7587843 | 2025-02-23 08:26:20 | 1.3362806
13830 | 恒流充电 | 01:21:05 | 19:10:54 | 0.3999438 | 3.341 | 0.5405132 | 1.7606402 | 2025-02-23 08:26:25 | 1.3362321
13831 | 恒流充电 | 01:21:10 | 19:10:59 | 0.3999539 | 3.3411 | 0.5410687 | 1.7624962 | 2025-02-23 08:26:30 | 1.3362874
13832 | 恒流充电 | 01:21:15 | 19:11:04 | 0.3999467 | 3.3412 | 0.5416242 | 1.7643521 | 2025-02-23 08:26:35 | 1.3363113
13833 | 恒流充电 | 01:21:20 | 19:11:09 | 0.3998972 | 3.3412 | 0.5421796 | 1.7662077 | 2025-02-23 08:26:40 | 1.336122
13834 | 恒流充电 | 01:21:25 | 19:11:14 | 0.3999016 | 3.3411 | 0.5427351 | 1.7680634 | 2025-02-23 08:26:45 | 1.3361209
13835 | 恒流充电 | 01:21:30 | 19:11:19 | 0.3998951 | 3.3412 | 0.5432905 | 1.7699192 | 2025-02-23 08:26:50 | 1.3361331
13836 | 恒流充电 | 01:21:35 | 19:11:24 | 0.4000833 | 3.3412 | 0.5438461 | 1.7717758 | 2025-02-23 08:26:55 | 1.3367539
13837 | 恒流充电 | 01:21:40 | 19:11:29 | 0.3999343 | 3.3412 | 0.5444016 | 1.7736317 | 2025-02-23 08:27:00 | 1.3362514
13838 | 恒流充电 | 01:21:45 | 19:11:34 | 0.3999089 | 3.3413 | 0.544957 | 1.7754875 | 2025-02-23 08:27:05 | 1.3362056
13839 | 恒流充电 | 01:21:50 | 19:11:39 | 0.3999692 | 3.3413 | 0.5455126 | 1.7773436 | 2025-02-23 08:27:10 | 1.3364194
13840 | 恒流充电 | 01:21:55 | 19:11:44 | 0.3998333 | 3.3414 | 0.5460679 | 1.7791992 | 2025-02-23 08:27:15 | 1.3359936
13841 | 恒流充电 | 01:22:00 | 19:11:49 | 0.4000615 | 3.3412 | 0.5466235 | 1.7810557 | 2025-02-23 08:27:20 | 1.3366958
13842 | 恒流充电 | 01:22:05 | 19:11:54 | 0.4000404 | 3.3415 | 0.5471791 | 1.7829123 | 2025-02-23 08:27:25 | 1.3367402
13843 | 恒流充电 | 01:22:10 | 19:11:59 | 0.3999336 | 3.3416 | 0.5477346 | 1.7847684 | 2025-02-23 08:27:30 | 1.3363993
13844 | 恒流充电 | 01:22:15 | 19:12:04 | 0.3999169 | 3.3414 | 0.54829 | 1.7866244 | 2025-02-23 08:27:35 | 1.3362827
13845 | 恒流充电 | 01:22:20 | 19:12:09 | 0.4000404 | 3.3414 | 0.5488456 | 1.7884809 | 2025-02-23 08:27:40 | 1.3366915
13846 | 恒流充电 | 01:22:25 | 19:12:14 | 0.4000171 | 3.3415 | 0.5494012 | 1.7903373 | 2025-02-23 08:27:45 | 1.3366441
13847 | 恒流充电 | 01:22:30 | 19:12:19 | 0.3999968 | 3.3414 | 0.5499567 | 1.7921936 | 2025-02-23 08:27:50 | 1.3365474
13848 | 恒流充电 | 01:22:35 | 19:12:24 | 0.3998987 | 3.3416 | 0.5505121 | 1.7940496 | 2025-02-23 08:27:55 | 1.3362885
13849 | 恒流充电 | 01:22:40 | 19:12:29 | 0.399938 | 3.3416 | 0.5510676 | 1.7959057 | 2025-02-23 08:28:00 | 1.336419
13850 | 恒流充电 | 01:22:45 | 19:12:34 | 0.4000869 | 3.3416 | 0.5516233 | 1.7977626 | 2025-02-23 08:28:05 | 1.3369424
13851 | 恒流充电 | 01:22:50 | 19:12:39 | 0.3998486 | 3.3415 | 0.5521786 | 1.7996183 | 2025-02-23 08:28:10 | 1.336108
13852 | 恒流充电 | 01:22:55 | 19:12:44 | 0.3999641 | 3.3416 | 0.5527341 | 1.8014746 | 2025-02-23 08:28:15 | 1.3365032
13853 | 恒流充电 | 01:23:00 | 19:12:49 | 0.4000324 | 3.3417 | 0.5532897 | 1.8033312 | 2025-02-23 08:28:20 | 1.3367748
13854 | 恒流充电 | 01:23:05 | 19:12:54 | 0.4000157 | 3.3418 | 0.5538453 | 1.8051878 | 2025-02-23 08:28:25 | 1.3367552
13855 | 恒流充电 | 01:23:10 | 19:12:59 | 0.3999597 | 3.3417 | 0.5544008 | 1.8070441 | 2025-02-23 08:28:30 | 1.336548
13856 | 恒流充电 | 01:23:15 | 19:13:04 | 0.3999997 | 3.3417 | 0.5549564 | 1.8089006 | 2025-02-23 08:28:35 | 1.3366692
13857 | 恒流充电 | 01:23:20 | 19:13:09 | 0.399914 | 3.3419 | 0.5555118 | 1.8107568 | 2025-02-23 08:28:40 | 1.3364921
13858 | 恒流充电 | 01:23:25 | 19:13:14 | 0.4000135 | 3.3419 | 0.5560674 | 1.8126135 | 2025-02-23 08:28:45 | 1.3367868
13859 | 恒流充电 | 01:23:30 | 19:13:19 | 0.3999009 | 3.3419 | 0.556623 | 1.8144701 | 2025-02-23 08:28:50 | 1.3364467
13860 | 恒流充电 | 01:23:35 | 19:13:24 | 0.399983 | 3.3418 | 0.5571785 | 1.8163266 | 2025-02-23 08:28:55 | 1.3366812
13861 | 恒流充电 | 01:23:40 | 19:13:29 | 0.3999903 | 3.3419 | 0.5577341 | 1.8181831 | 2025-02-23 08:29:00 | 1.3367369
13862 | 恒流充电 | 01:23:45 | 19:13:34 | 0.4001072 | 3.3418 | 0.5582898 | 1.8200402 | 2025-02-23 08:29:05 | 1.3370852
13863 | 恒流充电 | 01:23:50 | 19:13:39 | 0.3999234 | 3.3418 | 0.5588452 | 1.8218964 | 2025-02-23 08:29:10 | 1.33645
13864 | 恒流充电 | 01:23:55 | 19:13:44 | 0.4000767 | 3.342 | 0.5594009 | 1.8237534 | 2025-02-23 08:29:15 | 1.3370676
13865 | 恒流充电 | 01:24:00 | 19:13:49 | 0.400084 | 3.3418 | 0.5599565 | 1.8256104 | 2025-02-23 08:29:20 | 1.3370121
13866 | 恒流充电 | 01:24:05 | 19:13:54 | 0.3999525 | 3.3421 | 0.560512 | 1.8274669 | 2025-02-23 08:29:25 | 1.3366712
13867 | 恒流充电 | 01:24:10 | 19:13:59 | 0.400028 | 3.3422 | 0.5610676 | 1.8293238 | 2025-02-23 08:29:30 | 1.3369655
13868 | 恒流充电 | 01:24:15 | 19:14:04 | 0.3999234 | 3.3421 | 0.5616231 | 1.8311801 | 2025-02-23 08:29:35 | 1.3365842
13869 | 恒流充电 | 01:24:20 | 19:14:09 | 0.3999307 | 3.3421 | 0.5621785 | 1.8330365 | 2025-02-23 08:29:40 | 1.3366201
13870 | 恒流充电 | 01:24:25 | 19:14:14 | 0.3998769 | 3.342 | 0.5627339 | 1.8348926 | 2025-02-23 08:29:45 | 1.336392
13871 | 恒流充电 | 01:24:30 | 19:14:19 | 0.400007 | 3.3421 | 0.5632895 | 1.8367494 | 2025-02-23 08:29:50 | 1.3368466
13872 | 恒流充电 | 01:24:35 | 19:14:24 | 0.4000818 | 3.3419 | 0.5638448 | 1.8386052 | 2025-02-23 08:29:55 | 1.3370511
13873 | 恒流充电 | 01:24:40 | 19:14:29 | 0.39989 | 3.3419 | 0.5644002 | 1.8404613 | 2025-02-23 08:30:00 | 1.3364002
13874 | 恒流充电 | 01:24:45 | 19:14:34 | 0.3999728 | 3.3422 | 0.5649557 | 1.8423179 | 2025-02-23 08:30:05 | 1.3367932
13875 | 恒流充电 | 01:24:50 | 19:14:39 | 0.3998958 | 3.3422 | 0.5655111 | 1.8441743 | 2025-02-23 08:30:10 | 1.3365482
13876 | 恒流充电 | 01:24:55 | 19:14:44 | 0.4000448 | 3.3422 | 0.5660667 | 1.8460312 | 2025-02-23 08:30:15 | 1.337014
13877 | 恒流充电 | 01:25:00 | 19:14:49 | 0.4000818 | 3.342 | 0.5666224 | 1.8478883 | 2025-02-23 08:30:20 | 1.3370799
13878 | 恒流充电 | 01:25:05 | 19:14:54 | 0.4000062 | 3.3423 | 0.567178 | 1.8497451 | 2025-02-23 08:30:25 | 1.3369487
13879 | 恒流充电 | 01:25:10 | 19:14:59 | 0.4000041 | 3.3424 | 0.5677335 | 1.8516021 | 2025-02-23 08:30:30 | 1.336989
13880 | 恒流充电 | 01:25:15 | 19:15:04 | 0.3999082 | 3.3424 | 0.568289 | 1.8534585 | 2025-02-23 08:30:35 | 1.3366427
13881 | 恒流充电 | 01:25:20 | 19:15:09 | 0.4000556 | 3.3421 | 0.5688446 | 1.8553155 | 2025-02-23 08:30:40 | 1.3370274
13882 | 恒流充电 | 01:25:25 | 19:15:14 | 0.3999757 | 3.3422 | 0.5694001 | 1.8571722 | 2025-02-23 08:30:45 | 1.3368055
13883 | 恒流充电 | 01:25:30 | 19:15:19 | 0.3999895 | 3.3424 | 0.5699557 | 1.859029 | 2025-02-23 08:30:50 | 1.3369341
13884 | 恒流充电 | 01:25:35 | 19:15:24 | 0.4000055 | 3.3424 | 0.5705112 | 1.8608859 | 2025-02-23 08:30:55 | 1.3369686
13885 | 恒流充电 | 01:25:40 | 19:15:29 | 0.399882 | 3.3425 | 0.5710666 | 1.8627418 | 2025-02-23 08:31:00 | 1.336608
13886 | 恒流充电 | 01:25:45 | 19:15:34 | 0.3999859 | 3.3424 | 0.5716221 | 1.8645986 | 2025-02-23 08:31:05 | 1.3369016
13887 | 恒流充电 | 01:25:50 | 19:15:39 | 0.3999699 | 3.3423 | 0.5721776 | 1.8664553 | 2025-02-23 08:31:10 | 1.3368028
13888 | 恒流充电 | 01:25:55 | 19:15:44 | 0.3999205 | 3.3425 | 0.5727331 | 1.8683119 | 2025-02-23 08:31:15 | 1.3367269
13889 | 恒流充电 | 01:26:00 | 19:15:49 | 0.3999852 | 3.3424 | 0.5732886 | 1.8701687 | 2025-02-23 08:31:20 | 1.3369148
13890 | 恒流充电 | 01:26:05 | 19:15:54 | 0.3999525 | 3.3424 | 0.5738441 | 1.8720254 | 2025-02-23 08:31:25 | 1.3367952
13891 | 恒流充电 | 01:26:10 | 19:15:59 | 0.3999002 | 3.3425 | 0.5743995 | 1.8738818 | 2025-02-23 08:31:30 | 1.3366627
13892 | 恒流充电 | 01:26:15 | 19:16:04 | 0.4000055 | 3.3425 | 0.5749551 | 1.8757388 | 2025-02-23 08:31:35 | 1.3370347
13893 | 恒流充电 | 01:26:20 | 19:16:09 | 0.3999932 | 3.3422 | 0.5755106 | 1.8775956 | 2025-02-23 08:31:40 | 1.3368714
13894 | 恒流充电 | 01:26:25 | 19:16:14 | 0.4000273 | 3.3425 | 0.5760662 | 1.8794527 | 2025-02-23 08:31:45 | 1.3370987
13895 | 恒流充电 | 01:26:30 | 19:16:19 | 0.3999169 | 3.3428 | 0.5766216 | 1.8813094 | 2025-02-23 08:31:50 | 1.3368464
13896 | 恒流充电 | 01:26:35 | 19:16:24 | 0.3999452 | 3.3424 | 0.5771771 | 1.883166 | 2025-02-23 08:31:55 | 1.3367636
13897 | 恒流充电 | 01:26:40 | 19:16:29 | 0.3999692 | 3.3427 | 0.5777326 | 1.8850229 | 2025-02-23 08:32:00 | 1.3369656
13898 | 恒流充电 | 01:26:45 | 19:16:34 | 0.4000106 | 3.3426 | 0.578288 | 1.886879 | 2025-02-23 08:32:05 | 1.3370609
13899 | 恒流充电 | 01:26:50 | 19:16:39 | 0.3999292 | 3.3427 | 0.5788434 | 1.8887357 | 2025-02-23 08:32:10 | 1.3368393
13900 | 恒流充电 | 01:26:55 | 19:16:44 | 0.4000077 | 3.3425 | 0.579399 | 1.8905927 | 2025-02-23 08:32:15 | 1.3370379
13901 | 恒流充电 | 01:27:00 | 19:16:49 | 0.4000143 | 3.3426 | 0.5799546 | 1.8924497 | 2025-02-23 08:32:20 | 1.3370778
13902 | 恒流充电 | 01:27:05 | 19:16:54 | 0.3998697 | 3.3426 | 0.5805099 | 1.8943061 | 2025-02-23 08:32:25 | 1.3366004
13903 | 恒流充电 | 01:27:10 | 19:16:59 | 0.3999677 | 3.3426 | 0.5810654 | 1.896163 | 2025-02-23 08:32:30 | 1.3369305
13904 | 恒流充电 | 01:27:15 | 19:17:04 | 0.3999045 | 3.3425 | 0.5816209 | 1.8980195 | 2025-02-23 08:32:35 | 1.3366877
13905 | 恒流充电 | 01:27:20 | 19:17:09 | 0.4000062 | 3.3426 | 0.5821764 | 1.8998765 | 2025-02-23 08:32:40 | 1.3370652
13906 | 恒流充电 | 01:27:25 | 19:17:14 | 0.3999285 | 3.3427 | 0.5827319 | 1.9017332 | 2025-02-23 08:32:45 | 1.3368236
13907 | 恒流充电 | 01:27:30 | 19:17:19 | 0.3999648 | 3.3425 | 0.5832874 | 1.90359 | 2025-02-23 08:32:50 | 1.3369012
13908 | 恒流充电 | 01:27:35 | 19:17:24 | 0.3999481 | 3.3429 | 0.5838429 | 1.9054469 | 2025-02-23 08:32:55 | 1.3369753
13909 | 恒流充电 | 01:27:40 | 19:17:29 | 0.3999212 | 3.3429 | 0.5843983 | 1.9073037 | 2025-02-23 08:33:00 | 1.336884
13910 | 恒流充电 | 01:27:45 | 19:17:34 | 0.3999147 | 3.3427 | 0.5849538 | 1.9091604 | 2025-02-23 08:33:05 | 1.3367829
13911 | 恒流充电 | 01:27:50 | 19:17:39 | 0.3998711 | 3.3428 | 0.5855095 | 1.9110179 | 2025-02-23 08:33:10 | 1.3366801
13912 | 恒流充电 | 01:27:55 | 19:17:44 | 0.3999452 | 3.3427 | 0.586065 | 1.9128747 | 2025-02-23 08:33:15 | 1.3369106
13913 | 恒流充电 | 01:28:00 | 19:17:49 | 0.4000404 | 3.3428 | 0.5866206 | 1.914732 | 2025-02-23 08:33:20 | 1.3372525
13914 | 恒流充电 | 01:28:05 | 19:17:54 | 0.4000266 | 3.3428 | 0.5871762 | 1.9165893 | 2025-02-23 08:33:25 | 1.3372161
13915 | 恒流充电 | 01:28:10 | 19:17:59 | 0.3998784 | 3.3427 | 0.5877315 | 1.9184457 | 2025-02-23 08:33:30 | 1.3366682
13916 | 恒流充电 | 01:28:15 | 19:18:04 | 0.3999597 | 3.3429 | 0.588287 | 1.9203027 | 2025-02-23 08:33:35 | 1.3370314
13917 | 恒流充电 | 01:28:20 | 19:18:09 | 0.39989 | 3.3428 | 0.5888425 | 1.9221593 | 2025-02-23 08:33:40 | 1.3367488
13918 | 恒流充电 | 01:28:25 | 19:18:14 | 0.3998559 | 3.343 | 0.5893978 | 1.9240159 | 2025-02-23 08:33:45 | 1.3367018
13919 | 恒流充电 | 01:28:30 | 19:18:19 | 0.3998987 | 3.3428 | 0.5899532 | 1.9258725 | 2025-02-23 08:33:50 | 1.3367734
13920 | 恒流充电 | 01:28:35 | 19:18:24 | 0.3999939 | 3.3429 | 0.5905088 | 1.9277296 | 2025-02-23 08:33:55 | 1.3371397
13921 | 恒流充电 | 01:28:40 | 19:18:29 | 0.3999227 | 3.3428 | 0.5910642 | 1.9295864 | 2025-02-23 08:34:00 | 1.3368724
13922 | 恒流充电 | 01:28:45 | 19:18:34 | 0.3999285 | 3.3429 | 0.5916197 | 1.9314432 | 2025-02-23 08:34:05 | 1.3369043
13923 | 恒流充电 | 01:28:50 | 19:18:39 | 0.4000222 | 3.3428 | 0.5921753 | 1.9333004 | 2025-02-23 08:34:10 | 1.3371913
13924 | 恒流充电 | 01:28:55 | 19:18:44 | 0.4000782 | 3.3429 | 0.5927311 | 1.9351583 | 2025-02-23 08:34:15 | 1.3374382
13925 | 恒流充电 | 01:29:00 | 19:18:49 | 0.4000273 | 3.3429 | 0.5932867 | 1.9370156 | 2025-02-23 08:34:20 | 1.3372699
13926 | 恒流充电 | 01:29:05 | 19:18:54 | 0.3999932 | 3.343 | 0.5938423 | 1.9388728 | 2025-02-23 08:34:25 | 1.3371705
13927 | 恒流充电 | 01:29:10 | 19:18:59 | 0.3999133 | 3.3429 | 0.5943977 | 1.9407295 | 2025-02-23 08:34:30 | 1.3368706
13928 | 恒流充电 | 01:29:15 | 19:19:04 | 0.3998682 | 3.3428 | 0.5949531 | 1.942586 | 2025-02-23 08:34:35 | 1.3366987
13929 | 恒流充电 | 01:29:20 | 19:19:09 | 0.4000157 | 3.3429 | 0.5955086 | 1.9444433 | 2025-02-23 08:34:40 | 1.3372039
13930 | 恒流充电 | 01:29:25 | 19:19:14 | 0.3999023 | 3.343 | 0.5960641 | 1.9463 | 2025-02-23 08:34:45 | 1.3368673
13931 | 恒流充电 | 01:29:30 | 19:19:19 | 0.3999053 | 3.3429 | 0.5966195 | 1.9481568 | 2025-02-23 08:34:50 | 1.3368527
13932 | 恒流充电 | 01:29:35 | 19:19:24 | 0.3999147 | 3.343 | 0.5971749 | 1.9500136 | 2025-02-23 08:34:55 | 1.3368999
13933 | 恒流充电 | 01:29:40 | 19:19:29 | 0.4000418 | 3.343 | 0.5977305 | 1.951871 | 2025-02-23 08:35:00 | 1.3373252
13934 | 恒流充电 | 01:29:45 | 19:19:34 | 0.4000448 | 3.3429 | 0.5982862 | 1.9537284 | 2025-02-23 08:35:05 | 1.3373294
13935 | 恒流充电 | 01:29:50 | 19:19:39 | 0.3999895 | 3.343 | 0.5988417 | 1.9555855 | 2025-02-23 08:35:10 | 1.3371451
13936 | 恒流充电 | 01:29:55 | 19:19:44 | 0.3999714 | 3.343 | 0.5993972 | 1.9574426 | 2025-02-23 08:35:15 | 1.3371185
13937 | 恒流充电 | 01:30:00 | 19:19:49 | 0.3998929 | 3.343 | 0.5999528 | 1.9592999 | 2025-02-23 08:35:20 | 1.336828
13938 | 恒流充电 | 01:30:05 | 19:19:54 | 0.3999539 | 3.343 | 0.6005082 | 1.9611569 | 2025-02-23 08:35:25 | 1.3370503
13939 | 恒流充电 | 01:30:10 | 19:19:59 | 0.3999387 | 3.343 | 0.6010637 | 1.9630139 | 2025-02-23 08:35:30 | 1.3370114
13940 | 恒流充电 | 01:30:15 | 19:20:04 | 0.3998624 | 3.343 | 0.6016191 | 1.9648705 | 2025-02-23 08:35:35 | 1.336756
13941 | 恒流充电 | 01:30:20 | 19:20:09 | 0.3999263 | 3.3431 | 0.6021745 | 1.9667275 | 2025-02-23 08:35:40 | 1.3370134
13942 | 恒流充电 | 01:30:25 | 19:20:14 | 0.3999794 | 3.343 | 0.6027301 | 1.9685846 | 2025-02-23 08:35:45 | 1.3371289
13943 | 恒流充电 | 01:30:30 | 19:20:19 | 0.400023 | 3.3431 | 0.6032857 | 1.970442 | 2025-02-23 08:35:50 | 1.3373062
13944 | 恒流充电 | 01:30:35 | 19:20:24 | 0.400007 | 3.3432 | 0.6038412 | 1.9722993 | 2025-02-23 08:35:55 | 1.3373068
13945 | 恒流充电 | 01:30:40 | 19:20:29 | 0.3999488 | 3.343 | 0.6043967 | 1.9741563 | 2025-02-23 08:36:00 | 1.3370334
13946 | 恒流充电 | 01:30:45 | 19:20:34 | 0.3999263 | 3.343 | 0.6049522 | 1.9760132 | 2025-02-23 08:36:05 | 1.3369381
13947 | 恒流充电 | 01:30:50 | 19:20:39 | 0.3999474 | 3.3432 | 0.6055076 | 1.9778702 | 2025-02-23 08:36:10 | 1.3370904
13948 | 恒流充电 | 01:30:55 | 19:20:44 | 0.4000143 | 3.343 | 0.6060632 | 1.9797275 | 2025-02-23 08:36:15 | 1.3372482
13949 | 恒流充电 | 01:31:00 | 19:20:49 | 0.3999307 | 3.3429 | 0.6066187 | 1.9815844 | 2025-02-23 08:36:20 | 1.3369357
13950 | 恒流充电 | 01:31:05 | 19:20:54 | 0.3998965 | 3.3431 | 0.6071744 | 1.9834425 | 2025-02-23 08:36:25 | 1.3368927
13951 | 恒流充电 | 01:31:10 | 19:20:59 | 0.3999954 | 3.3431 | 0.6077299 | 1.9852998 | 2025-02-23 08:36:30 | 1.3372383
13952 | 恒流充电 | 01:31:15 | 19:21:04 | 0.4000048 | 3.3433 | 0.6082855 | 1.9871572 | 2025-02-23 08:36:35 | 1.3373351
13953 | 恒流充电 | 01:31:20 | 19:21:09 | 0.3999488 | 3.3434 | 0.608841 | 1.9890144 | 2025-02-23 08:36:40 | 1.3371763
13954 | 恒流充电 | 01:31:25 | 19:21:14 | 0.3999721 | 3.3432 | 0.6093965 | 1.9908716 | 2025-02-23 08:36:45 | 1.3372026
13955 | 恒流充电 | 01:31:30 | 19:21:19 | 0.399983 | 3.3432 | 0.609952 | 1.9927289 | 2025-02-23 08:36:50 | 1.3372058
13956 | 恒流充电 | 01:31:35 | 19:21:24 | 0.3999917 | 3.3433 | 0.6105076 | 1.9945862 | 2025-02-23 08:36:55 | 1.3372751
13957 | 恒流充电 | 01:31:40 | 19:21:29 | 0.3999503 | 3.3433 | 0.6110631 | 1.9964433 | 2025-02-23 08:37:00 | 1.3371347
13958 | 恒流充电 | 01:31:45 | 19:21:34 | 0.3999866 | 3.3434 | 0.6116186 | 1.9983007 | 2025-02-23 08:37:05 | 1.3373225
13959 | 恒流充电 | 01:31:50 | 19:21:39 | 0.3999612 | 3.3431 | 0.6121741 | 2.0001578 | 2025-02-23 08:37:10 | 1.3371087
13960 | 恒流充电 | 01:31:55 | 19:21:44 | 0.400023 | 3.3434 | 0.6127297 | 2.0020153 | 2025-02-23 08:37:15 | 1.3374188
13961 | 恒流充电 | 01:32:00 | 19:21:49 | 0.3999634 | 3.3434 | 0.6132852 | 2.0038726 | 2025-02-23 08:37:20 | 1.3372239
13962 | 恒流充电 | 01:32:05 | 19:21:54 | 0.399943 | 3.3432 | 0.6138407 | 2.0057297 | 2025-02-23 08:37:25 | 1.3370925
13963 | 恒流充电 | 01:32:10 | 19:21:59 | 0.3999016 | 3.3433 | 0.6143963 | 2.0075872 | 2025-02-23 08:37:30 | 1.3369846
13964 | 恒流充电 | 01:32:15 | 19:22:04 | 0.4000019 | 3.3434 | 0.6149518 | 2.0094446 | 2025-02-23 08:37:35 | 1.3373536
13965 | 恒流充电 | 01:32:20 | 19:22:09 | 0.3998871 | 3.3433 | 0.6155072 | 2.0113015 | 2025-02-23 08:37:40 | 1.3369408
13966 | 恒流充电 | 01:32:25 | 19:22:14 | 0.3998856 | 3.3433 | 0.6160626 | 2.0131584 | 2025-02-23 08:37:45 | 1.3369487
13967 | 恒流充电 | 01:32:30 | 19:22:19 | 0.4001421 | 3.3434 | 0.6166184 | 2.0150165 | 2025-02-23 08:37:50 | 1.3378425
13968 | 恒流充电 | 01:32:35 | 19:22:24 | 0.3999387 | 3.3432 | 0.6171739 | 2.0168735 | 2025-02-23 08:37:55 | 1.3370682
13969 | 恒流充电 | 01:32:40 | 19:22:29 | 0.4000273 | 3.3432 | 0.6177294 | 2.018731 | 2025-02-23 08:38:00 | 1.3373886
13970 | 恒流充电 | 01:32:45 | 19:22:34 | 0.3999881 | 3.3433 | 0.618285 | 2.0205884 | 2025-02-23 08:38:05 | 1.3372988
13971 | 恒流充电 | 01:32:50 | 19:22:39 | 0.3998638 | 3.3433 | 0.6188404 | 2.0224451 | 2025-02-23 08:38:10 | 1.3368587
13972 | 恒流充电 | 01:32:55 | 19:22:44 | 0.399914 | 3.3434 | 0.6193958 | 2.0243022 | 2025-02-23 08:38:15 | 1.3370716
13973 | 恒流充电 | 01:33:00 | 19:22:49 | 0.3999714 | 3.3434 | 0.6199513 | 2.0261594 | 2025-02-23 08:38:20 | 1.3372511
13974 | 恒流充电 | 01:33:05 | 19:22:54 | 0.3999699 | 3.3435 | 0.6205068 | 2.0280168 | 2025-02-23 08:38:25 | 1.3372819
13975 | 恒流充电 | 01:33:10 | 19:22:59 | 0.3999583 | 3.3435 | 0.6210623 | 2.0298741 | 2025-02-23 08:38:30 | 1.3372789
13976 | 恒流充电 | 01:33:15 | 19:23:04 | 0.4000157 | 3.3434 | 0.6216181 | 2.0317323 | 2025-02-23 08:38:35 | 1.3373959
13977 | 恒流充电 | 01:33:20 | 19:23:09 | 0.3997992 | 3.3434 | 0.6221734 | 2.0335888 | 2025-02-23 08:38:40 | 1.336688
13978 | 恒流充电 | 01:33:25 | 19:23:14 | 0.3999852 | 3.3435 | 0.6227289 | 2.0354463 | 2025-02-23 08:38:45 | 1.3373452
13979 | 恒流充电 | 01:33:30 | 19:23:19 | 0.4000745 | 3.3433 | 0.6232846 | 2.037304 | 2025-02-23 08:38:50 | 1.3375883
13980 | 恒流充电 | 01:33:35 | 19:23:24 | 0.3999336 | 3.3435 | 0.62384 | 2.0391612 | 2025-02-23 08:38:55 | 1.3371878
13981 | 恒流充电 | 01:33:40 | 19:23:29 | 0.399975 | 3.3435 | 0.6243955 | 2.0410186 | 2025-02-23 08:39:00 | 1.337304
13982 | 恒流充电 | 01:33:45 | 19:23:34 | 0.3998587 | 3.3435 | 0.6249509 | 2.0428754 | 2025-02-23 08:39:05 | 1.336939
13983 | 恒流充电 | 01:33:50 | 19:23:39 | 0.3999852 | 3.3436 | 0.6255064 | 2.044733 | 2025-02-23 08:39:10 | 1.3374103
13984 | 恒流充电 | 01:33:55 | 19:23:44 | 0.3999387 | 3.3434 | 0.6260619 | 2.0465901 | 2025-02-23 08:39:15 | 1.3371561
13985 | 恒流充电 | 01:34:00 | 19:23:49 | 0.400044 | 3.3433 | 0.6266175 | 2.0484477 | 2025-02-23 08:39:20 | 1.3374832
13986 | 恒流充电 | 01:34:05 | 19:23:54 | 0.399882 | 3.3435 | 0.6271729 | 2.0503047 | 2025-02-23 08:39:25 | 1.3370126
13987 | 恒流充电 | 01:34:10 | 19:23:59 | 0.4000448 | 3.3435 | 0.6277285 | 2.0521624 | 2025-02-23 08:39:30 | 1.3375615
13988 | 恒流充电 | 01:34:15 | 19:24:04 | 0.3999133 | 3.3437 | 0.628284 | 2.0540196 | 2025-02-23 08:39:35 | 1.3371934
13989 | 恒流充电 | 01:34:20 | 19:24:09 | 0.3999365 | 3.3436 | 0.6288397 | 2.0558774 | 2025-02-23 08:39:40 | 1.3372259
13990 | 恒流充电 | 01:34:25 | 19:24:14 | 0.3999452 | 3.3434 | 0.6293952 | 2.0577346 | 2025-02-23 08:39:45 | 1.3371809
13991 | 恒流充电 | 01:34:30 | 19:24:19 | 0.3999997 | 3.3435 | 0.6299507 | 2.0595922 | 2025-02-23 08:39:50 | 1.3374122
13992 | 恒流充电 | 01:34:35 | 19:24:24 | 0.3999016 | 3.3437 | 0.6305061 | 2.0614493 | 2025-02-23 08:39:55 | 1.3371483
13993 | 恒流充电 | 01:34:40 | 19:24:29 | 0.3999569 | 3.3435 | 0.6310616 | 2.0633066 | 2025-02-23 08:40:00 | 1.3372486
13994 | 恒流充电 | 01:34:45 | 19:24:34 | 0.3999903 | 3.3434 | 0.6316172 | 2.065164 | 2025-02-23 08:40:05 | 1.3373168
13995 | 恒流充电 | 01:34:50 | 19:24:39 | 0.3998929 | 3.3437 | 0.6321726 | 2.0670211 | 2025-02-23 08:40:10 | 1.337107
13996 | 恒流充电 | 01:34:55 | 19:24:44 | 0.3999685 | 3.3436 | 0.6327281 | 2.0688785 | 2025-02-23 08:40:15 | 1.3373177
13997 | 恒流充电 | 01:35:00 | 19:24:49 | 0.3999735 | 3.3438 | 0.6332836 | 2.070736 | 2025-02-23 08:40:20 | 1.3374284
13998 | 恒流充电 | 01:35:05 | 19:24:54 | 0.3999779 | 3.3435 | 0.6338391 | 2.0725934 | 2025-02-23 08:40:25 | 1.3373445
13999 | 恒流充电 | 01:35:10 | 19:24:59 | 0.3999394 | 3.3437 | 0.6343946 | 2.0744507 | 2025-02-23 08:40:30 | 1.3372684
14000 | 恒流充电 | 01:35:15 | 19:25:04 | 0.3998536 | 3.3436 | 0.6349499 | 2.0763076 | 2025-02-23 08:40:35 | 1.3369495
14001 | 恒流充电 | 01:35:20 | 19:25:09 | 0.3998587 | 3.3436 | 0.6355053 | 2.0781645 | 2025-02-23 08:40:40 | 1.3369744
14002 | 恒流充电 | 01:35:25 | 19:25:14 | 0.3999445 | 3.3436 | 0.6360613 | 2.0800235 | 2025-02-23 08:40:45 | 1.3372572
14003 | 恒流充电 | 01:35:30 | 19:25:19 | 0.3999125 | 3.3435 | 0.6366167 | 2.0818806 | 2025-02-23 08:40:50 | 1.3371045
14004 | 恒流充电 | 01:35:35 | 19:25:24 | 0.3999038 | 3.3436 | 0.6371722 | 2.0837377 | 2025-02-23 08:40:55 | 1.3371046
14005 | 恒流充电 | 01:35:40 | 19:25:29 | 0.4000309 | 3.3439 | 0.6377278 | 2.0855955 | 2025-02-23 08:41:00 | 1.3376439
14006 | 恒流充电 | 01:35:45 | 19:25:34 | 0.3999786 | 3.3436 | 0.6382833 | 2.087453 | 2025-02-23 08:41:05 | 1.3373573
14007 | 恒流充电 | 01:35:50 | 19:25:39 | 0.4000266 | 3.3437 | 0.6388389 | 2.0893107 | 2025-02-23 08:41:10 | 1.3375562
14008 | 恒流充电 | 01:35:55 | 19:25:44 | 0.3999532 | 3.3436 | 0.6393944 | 2.091168 | 2025-02-23 08:41:15 | 1.337283
14009 | 恒流充电 | 01:36:00 | 19:25:49 | 0.4000745 | 3.3437 | 0.63995 | 2.093026 | 2025-02-23 08:41:20 | 1.3377186
14010 | 恒流充电 | 01:36:05 | 19:25:54 | 0.3999292 | 3.3436 | 0.6405055 | 2.0948832 | 2025-02-23 08:41:25 | 1.3371986
14011 | 恒流充电 | 01:36:10 | 19:25:59 | 0.399829 | 3.3437 | 0.6410608 | 2.09674 | 2025-02-23 08:41:30 | 1.3369244
14012 | 恒流充电 | 01:36:15 | 19:26:04 | 0.399959 | 3.3436 | 0.6416163 | 2.0985974 | 2025-02-23 08:41:35 | 1.3373094
14013 | 恒流充电 | 01:36:20 | 19:26:09 | 0.3999394 | 3.3437 | 0.6421718 | 2.1004547 | 2025-02-23 08:41:40 | 1.337276
14014 | 恒流充电 | 01:36:25 | 19:26:14 | 0.3999525 | 3.3439 | 0.6427273 | 2.1023122 | 2025-02-23 08:41:45 | 1.337387
14015 | 恒流充电 | 01:36:30 | 19:26:19 | 0.3999518 | 3.3438 | 0.6432828 | 2.1041701 | 2025-02-23 08:41:50 | 1.3373604
14016 | 恒流充电 | 01:36:35 | 19:26:24 | 0.3999111 | 3.3437 | 0.6438383 | 2.1060273 | 2025-02-23 08:41:55 | 1.3371733
14017 | 恒流充电 | 01:36:40 | 19:26:29 | 0.400015 | 3.3438 | 0.6443938 | 2.107885 | 2025-02-23 08:42:00 | 1.3375623
14018 | 恒流充电 | 01:36:45 | 19:26:34 | 0.4000869 | 3.3439 | 0.6449495 | 2.1097431 | 2025-02-23 08:42:05 | 1.3378468
14019 | 恒流充电 | 01:36:50 | 19:26:39 | 0.3999874 | 3.3438 | 0.6455051 | 2.1116007 | 2025-02-23 08:42:10 | 1.3374698
14020 | 恒流充电 | 01:36:55 | 19:26:44 | 0.3999438 | 3.3438 | 0.6460605 | 2.1134581 | 2025-02-23 08:42:15 | 1.3373468
14021 | 恒流充电 | 01:37:00 | 19:26:49 | 0.399983 | 3.3437 | 0.6466161 | 2.1153157 | 2025-02-23 08:42:20 | 1.3374414
14022 | 恒流充电 | 01:37:05 | 19:26:54 | 0.4000513 | 3.3439 | 0.6471717 | 2.1171737 | 2025-02-23 08:42:25 | 1.3377427
14023 | 恒流充电 | 01:37:10 | 19:26:59 | 0.400039 | 3.3439 | 0.6477273 | 2.1190316 | 2025-02-23 08:42:30 | 1.3376765
14024 | 恒流充电 | 01:37:15 | 19:27:04 | 0.4000201 | 3.3437 | 0.6482829 | 2.1208893 | 2025-02-23 08:42:35 | 1.3375492
14025 | 恒流充电 | 01:37:20 | 19:27:09 | 0.3999765 | 3.3439 | 0.6488384 | 2.1227469 | 2025-02-23 08:42:40 | 1.3374668
14026 | 恒流充电 | 01:37:25 | 19:27:14 | 0.399991 | 3.3438 | 0.6493939 | 2.1246045 | 2025-02-23 08:42:45 | 1.3374877
14027 | 恒流充电 | 01:37:30 | 19:27:19 | 0.3999459 | 3.3437 | 0.6499494 | 2.1264618 | 2025-02-23 08:42:50 | 1.3372979
14028 | 恒流充电 | 01:37:35 | 19:27:24 | 0.3999336 | 3.3438 | 0.6505045 | 2.1283178 | 2025-02-23 08:42:55 | 1.3372931
14029 | 恒流充电 | 01:37:40 | 19:27:29 | 0.399999 | 3.3439 | 0.6510601 | 2.1301755 | 2025-02-23 08:43:00 | 1.3375409
14030 | 恒流充电 | 01:37:45 | 19:27:34 | 0.399922 | 3.344 | 0.6516155 | 2.1320329 | 2025-02-23 08:43:05 | 1.33734
14031 | 恒流充电 | 01:37:50 | 19:27:39 | 0.399922 | 3.3439 | 0.652171 | 2.1338903 | 2025-02-23 08:43:10 | 1.3373061
14032 | 恒流充电 | 01:37:55 | 19:27:44 | 0.4000077 | 3.3439 | 0.6527265 | 2.1357481 | 2025-02-23 08:43:15 | 1.3375976
14033 | 恒流充电 | 01:38:00 | 19:27:49 | 0.3999488 | 3.3436 | 0.653282 | 2.1376054 | 2025-02-23 08:43:20 | 1.3372739
14034 | 恒流充电 | 01:38:05 | 19:27:54 | 0.4000462 | 3.3439 | 0.6538376 | 2.1394633 | 2025-02-23 08:43:25 | 1.3377099
14035 | 恒流充电 | 01:38:10 | 19:27:59 | 0.3998972 | 3.344 | 0.6543931 | 2.1413206 | 2025-02-23 08:43:30 | 1.3372423
14036 | 恒流充电 | 01:38:15 | 19:28:04 | 0.3999895 | 3.3441 | 0.6549486 | 2.1431784 | 2025-02-23 08:43:35 | 1.3376249
14037 | 恒流充电 | 01:38:20 | 19:28:09 | 0.3999445 | 3.344 | 0.6555041 | 2.1450359 | 2025-02-23 08:43:40 | 1.3373993
14038 | 恒流充电 | 01:38:25 | 19:28:14 | 0.3999234 | 3.344 | 0.6560595 | 2.1468933 | 2025-02-23 08:43:45 | 1.3373248
14039 | 恒流充电 | 01:38:30 | 19:28:19 | 0.3998406 | 3.3442 | 0.6566149 | 2.1487505 | 2025-02-23 08:43:50 | 1.3371557
14040 | 恒流充电 | 01:38:35 | 19:28:24 | 0.3999314 | 3.3441 | 0.6571703 | 2.150608 | 2025-02-23 08:43:55 | 1.3374001
14041 | 恒流充电 | 01:38:40 | 19:28:29 | 0.3999474 | 3.3439 | 0.657726 | 2.1524661 | 2025-02-23 08:44:00 | 1.3373936
14042 | 恒流充电 | 01:38:45 | 19:28:34 | 0.3999358 | 3.3439 | 0.6582815 | 2.1543235 | 2025-02-23 08:44:05 | 1.3373511
14043 | 恒流充电 | 01:38:50 | 19:28:39 | 0.3999656 | 3.3438 | 0.658837 | 2.156181 | 2025-02-23 08:44:10 | 1.3374155
14044 | 恒流充电 | 01:38:55 | 19:28:44 | 0.4000193 | 3.3441 | 0.6593926 | 2.158039 | 2025-02-23 08:44:15 | 1.3377213
14045 | 恒流充电 | 01:39:00 | 19:28:49 | 0.4000157 | 3.3439 | 0.6599482 | 2.1598968 | 2025-02-23 08:44:20 | 1.3376195
14046 | 恒流充电 | 01:39:05 | 19:28:54 | 0.3999801 | 3.344 | 0.6605037 | 2.1617544 | 2025-02-23 08:44:25 | 1.3375218
14047 | 恒流充电 | 01:39:10 | 19:28:59 | 0.3999779 | 3.344 | 0.6610592 | 2.1636121 | 2025-02-23 08:44:30 | 1.3375133
14048 | 恒流充电 | 01:39:15 | 19:29:04 | 0.3999765 | 3.3439 | 0.6616148 | 2.1654697 | 2025-02-23 08:44:35 | 1.3374677
14049 | 恒流充电 | 01:39:20 | 19:29:09 | 0.399927 | 3.344 | 0.6621702 | 2.1673271 | 2025-02-23 08:44:40 | 1.3373524
14050 | 恒流充电 | 01:39:25 | 19:29:14 | 0.3999133 | 3.344 | 0.6627256 | 2.1691845 | 2025-02-23 08:44:45 | 1.3373237
14051 | 恒流充电 | 01:39:30 | 19:29:19 | 0.399943 | 3.344 | 0.6632811 | 2.1710421 | 2025-02-23 08:44:50 | 1.3374281
14052 | 恒流充电 | 01:39:35 | 19:29:24 | 0.3999707 | 3.3439 | 0.6638366 | 2.1728996 | 2025-02-23 08:44:55 | 1.3374536
14053 | 恒流充电 | 01:39:40 | 19:29:29 | 0.4000135 | 3.3442 | 0.6643922 | 2.1747576 | 2025-02-23 08:45:00 | 1.3377082
14054 | 恒流充电 | 01:39:45 | 19:29:34 | 0.3999837 | 3.3439 | 0.6649476 | 2.176615 | 2025-02-23 08:45:05 | 1.337525
14055 | 恒流充电 | 01:39:50 | 19:29:39 | 0.3999038 | 3.344 | 0.6655031 | 2.1784723 | 2025-02-23 08:45:10 | 1.3372718
14056 | 恒流充电 | 01:39:55 | 19:29:44 | 0.4000143 | 3.3442 | 0.6660586 | 2.1803303 | 2025-02-23 08:45:15 | 1.337721
14057 | 恒流充电 | 01:40:00 | 19:29:49 | 0.400028 | 3.344 | 0.6666142 | 2.1821882 | 2025-02-23 08:45:20 | 1.3377088
14058 | 恒流充电 | 01:40:05 | 19:29:54 | 0.3999387 | 3.3441 | 0.6671697 | 2.1840458 | 2025-02-23 08:45:25 | 1.3374387
14059 | 恒流充电 | 01:40:10 | 19:29:59 | 0.4000012 | 3.344 | 0.6677252 | 2.1859035 | 2025-02-23 08:45:30 | 1.3376078
14060 | 恒流充电 | 01:40:15 | 19:30:04 | 0.3999685 | 3.344 | 0.6682808 | 2.1877612 | 2025-02-23 08:45:35 | 1.3374997
14061 | 恒流充电 | 01:40:20 | 19:30:09 | 0.3999794 | 3.3441 | 0.6688363 | 2.1896189 | 2025-02-23 08:45:40 | 1.3375898
14062 | 恒流充电 | 01:40:25 | 19:30:14 | 0.3999721 | 3.3441 | 0.6693918 | 2.1914766 | 2025-02-23 08:45:45 | 1.3375382
14063 | 恒流充电 | 01:40:30 | 19:30:19 | 0.3999249 | 3.3445 | 0.6699473 | 2.1933343 | 2025-02-23 08:45:50 | 1.3375294
14064 | 恒流充电 | 01:40:35 | 19:30:24 | 0.4000404 | 3.3442 | 0.6705029 | 2.1951924 | 2025-02-23 08:45:55 | 1.3378162
14065 | 恒流充电 | 01:40:40 | 19:30:29 | 0.3999576 | 3.344 | 0.6710584 | 2.19705 | 2025-02-23 08:46:00 | 1.3374607
14066 | 恒流充电 | 01:40:45 | 19:30:34 | 0.4000201 | 3.3442 | 0.6716139 | 2.1989079 | 2025-02-23 08:46:05 | 1.3377402
14067 | 恒流充电 | 01:40:50 | 19:30:39 | 0.3999786 | 3.3442 | 0.6721693 | 2.2007651 | 2025-02-23 08:46:10 | 1.3376017
14068 | 恒流充电 | 01:40:55 | 19:30:44 | 0.399922 | 3.3443 | 0.6727247 | 2.2026227 | 2025-02-23 08:46:15 | 1.3374479
14069 | 恒流充电 | 01:41:00 | 19:30:49 | 0.3999605 | 3.3443 | 0.6732802 | 2.2044804 | 2025-02-23 08:46:20 | 1.3375762
14070 | 恒流充电 | 01:41:05 | 19:30:54 | 0.3999816 | 3.3442 | 0.6738357 | 2.2063382 | 2025-02-23 08:46:25 | 1.3376083
14071 | 恒流充电 | 01:41:10 | 19:30:59 | 0.4000469 | 3.3443 | 0.6743914 | 2.2081964 | 2025-02-23 08:46:30 | 1.3378621
14072 | 恒流充电 | 01:41:15 | 19:31:04 | 0.3999743 | 3.3442 | 0.6749469 | 2.2100541 | 2025-02-23 08:46:35 | 1.3375907
14073 | 恒流充电 | 01:41:20 | 19:31:09 | 0.3999292 | 3.3441 | 0.6755023 | 2.2119116 | 2025-02-23 08:46:40 | 1.3373972
14074 | 恒流充电 | 01:41:25 | 19:31:14 | 0.3999343 | 3.3442 | 0.6760578 | 2.2137692 | 2025-02-23 08:46:45 | 1.3374574
14075 | 恒流充电 | 01:41:30 | 19:31:19 | 0.4000208 | 3.3443 | 0.6766134 | 2.2156272 | 2025-02-23 08:46:50 | 1.3377806
14076 | 恒流充电 | 01:41:35 | 19:31:24 | 0.3999866 | 3.3442 | 0.6771689 | 2.2174851 | 2025-02-23 08:46:55 | 1.3376494
14077 | 恒流充电 | 01:41:40 | 19:31:29 | 0.3999707 | 3.3442 | 0.6777244 | 2.2193429 | 2025-02-23 08:47:00 | 1.3375941
14078 | 恒流充电 | 01:41:45 | 19:31:34 | 0.3999256 | 3.3441 | 0.6782799 | 2.2212004 | 2025-02-23 08:47:05 | 1.3373976
14079 | 恒流充电 | 01:41:50 | 19:31:39 | 0.4000462 | 3.3443 | 0.6788355 | 2.2230585 | 2025-02-23 08:47:10 | 1.3378884
14080 | 恒流充电 | 01:41:55 | 19:31:44 | 0.3999212 | 3.3443 | 0.6793907 | 2.2249153 | 2025-02-23 08:47:15 | 1.3374679
14081 | 恒流充电 | 01:42:00 | 19:31:49 | 0.3999416 | 3.3444 | 0.6799462 | 2.226773 | 2025-02-23 08:47:20 | 1.3375662
14082 | 恒流充电 | 01:42:05 | 19:31:54 | 0.3999474 | 3.3441 | 0.6805017 | 2.2286306 | 2025-02-23 08:47:25 | 1.3374665
14083 | 恒流充电 | 01:42:10 | 19:31:59 | 0.3999249 | 3.3442 | 0.6810571 | 2.2304881 | 2025-02-23 08:47:30 | 1.3374311
14084 | 恒流充电 | 01:42:15 | 19:32:04 | 0.3999917 | 3.3444 | 0.6816127 | 2.2323461 | 2025-02-23 08:47:35 | 1.3377234
14085 | 恒流充电 | 01:42:20 | 19:32:09 | 0.3999627 | 3.3445 | 0.6821682 | 2.2342039 | 2025-02-23 08:47:40 | 1.3376652
14086 | 恒流充电 | 01:42:25 | 19:32:14 | 0.3999241 | 3.3445 | 0.6827236 | 2.2360616 | 2025-02-23 08:47:45 | 1.3375264
14087 | 恒流充电 | 01:42:30 | 19:32:19 | 0.3999452 | 3.3444 | 0.6832791 | 2.2379194 | 2025-02-23 08:47:50 | 1.3375763
14088 | 恒流充电 | 01:42:35 | 19:32:24 | 0.3999365 | 3.3443 | 0.6838346 | 2.239777 | 2025-02-23 08:47:55 | 1.3374978
14089 | 恒流充电 | 01:42:40 | 19:32:29 | 0.3999408 | 3.3443 | 0.6843901 | 2.2416347 | 2025-02-23 08:48:00 | 1.3375371
14090 | 恒流充电 | 01:42:45 | 19:32:34 | 0.399959 | 3.3443 | 0.6849456 | 2.2434925 | 2025-02-23 08:48:05 | 1.3375976
14091 | 恒流充电 | 01:42:50 | 19:32:39 | 0.4000041 | 3.3443 | 0.6855011 | 2.2453504 | 2025-02-23 08:48:10 | 1.337734
14092 | 恒流充电 | 01:42:55 | 19:32:44 | 0.3999481 | 3.3445 | 0.6860566 | 2.2472083 | 2025-02-23 08:48:15 | 1.3376295
14093 | 恒流充电 | 01:43:00 | 19:32:49 | 0.3999837 | 3.3443 | 0.6866122 | 2.2490664 | 2025-02-23 08:48:20 | 1.3376776
14094 | 恒流充电 | 01:43:05 | 19:32:54 | 0.4000956 | 3.3444 | 0.6871679 | 2.2509248 | 2025-02-23 08:48:25 | 1.3380702
14095 | 恒流充电 | 01:43:10 | 19:32:59 | 0.4000411 | 3.3445 | 0.6877235 | 2.252783 | 2025-02-23 08:48:30 | 1.3379201
14096 | 恒流充电 | 01:43:15 | 19:33:04 | 0.3999757 | 3.3443 | 0.688279 | 2.2546409 | 2025-02-23 08:48:35 | 1.3376559
14097 | 恒流充电 | 01:43:20 | 19:33:09 | 0.4000012 | 3.3445 | 0.6888346 | 2.2564989 | 2025-02-23 08:48:40 | 1.3378001
14098 | 恒流充电 | 01:43:25 | 19:33:14 | 0.4000164 | 3.3445 | 0.6893901 | 2.2583571 | 2025-02-23 08:48:45 | 1.3378674
14099 | 恒流充电 | 01:43:30 | 19:33:19 | 0.3999648 | 3.3442 | 0.6899457 | 2.2602148 | 2025-02-23 08:48:50 | 1.33758
14100 | 恒流充电 | 01:43:35 | 19:33:24 | 0.3999968 | 3.3443 | 0.6905012 | 2.2620728 | 2025-02-23 08:48:55 | 1.3377247
14101 | 恒流充电 | 01:43:40 | 19:33:29 | 0.399951 | 3.3446 | 0.6910567 | 2.2639306 | 2025-02-23 08:49:00 | 1.3376721
14102 | 恒流充电 | 01:43:45 | 19:33:34 | 0.3999641 | 3.3445 | 0.6916122 | 2.2657885 | 2025-02-23 08:49:05 | 1.3376834
14103 | 恒流充电 | 01:43:50 | 19:33:39 | 0.399898 | 3.3444 | 0.6921676 | 2.2676461 | 2025-02-23 08:49:10 | 1.337423
14104 | 恒流充电 | 01:43:55 | 19:33:44 | 0.4000339 | 3.3447 | 0.6927232 | 2.2695044 | 2025-02-23 08:49:15 | 1.3379797
14105 | 恒流充电 | 01:44:00 | 19:33:49 | 0.4000062 | 3.3445 | 0.6932788 | 2.2713625 | 2025-02-23 08:49:20 | 1.3378333
14106 | 恒流充电 | 01:44:05 | 19:33:54 | 0.4000491 | 3.3445 | 0.6938339 | 2.2732193 | 2025-02-23 08:49:25 | 1.337952
14107 | 恒流充电 | 01:44:10 | 19:33:59 | 0.3999619 | 3.3446 | 0.6943894 | 2.2750773 | 2025-02-23 08:49:30 | 1.3377073
14108 | 恒流充电 | 01:44:15 | 19:34:04 | 0.3999488 | 3.3446 | 0.6949449 | 2.2769351 | 2025-02-23 08:49:35 | 1.3376534
14109 | 恒流充电 | 01:44:20 | 19:34:09 | 0.399906 | 3.3447 | 0.6955004 | 2.2787929 | 2025-02-23 08:49:40 | 1.3375621
14110 | 恒流充电 | 01:44:25 | 19:34:14 | 0.3999532 | 3.3446 | 0.6960558 | 2.2806508 | 2025-02-23 08:49:45 | 1.3376966
14111 | 恒流充电 | 01:44:30 | 19:34:19 | 0.3999336 | 3.3446 | 0.6966113 | 2.2825086 | 2025-02-23 08:49:50 | 1.3376186
14112 | 恒流充电 | 01:44:35 | 19:34:24 | 0.3999191 | 3.3444 | 0.6971668 | 2.2843662 | 2025-02-23 08:49:55 | 1.3374787
14113 | 恒流充电 | 01:44:40 | 19:34:29 | 0.3999358 | 3.3445 | 0.6977222 | 2.286224 | 2025-02-23 08:50:00 | 1.3375988
14114 | 恒流充电 | 01:44:45 | 19:34:34 | 0.3999735 | 3.3446 | 0.6982777 | 2.2880819 | 2025-02-23 08:50:05 | 1.337734
14115 | 恒流充电 | 01:44:50 | 19:34:39 | 0.3999263 | 3.3446 | 0.6988332 | 2.2899397 | 2025-02-23 08:50:10 | 1.3375929
14116 | 恒流充电 | 01:44:55 | 19:34:44 | 0.3998471 | 3.3446 | 0.6993885 | 2.2917971 | 2025-02-23 08:50:15 | 1.3373127
14117 | 恒流充电 | 01:45:00 | 19:34:49 | 0.3999997 | 3.3445 | 0.6999441 | 2.2936551 | 2025-02-23 08:50:20 | 1.3377969
14118 | 恒流充电 | 01:45:05 | 19:34:54 | 0.3999859 | 3.3447 | 0.7004996 | 2.2955132 | 2025-02-23 08:50:25 | 1.3378149
14119 | 恒流充电 | 01:45:10 | 19:34:59 | 0.3999721 | 3.3448 | 0.7010555 | 2.2973723 | 2025-02-23 08:50:30 | 1.3378082
14120 | 恒流充电 | 01:45:15 | 19:35:04 | 0.3999329 | 3.3445 | 0.7016109 | 2.2992301 | 2025-02-23 08:50:35 | 1.3375796
14121 | 恒流充电 | 01:45:20 | 19:35:09 | 0.3999634 | 3.3447 | 0.7021664 | 2.3010881 | 2025-02-23 08:50:40 | 1.337765
14122 | 恒流充电 | 01:45:25 | 19:35:14 | 0.3998871 | 3.3447 | 0.7027218 | 2.3029457 | 2025-02-23 08:50:45 | 1.3375084
14123 | 恒流充电 | 01:45:30 | 19:35:19 | 0.3999946 | 3.3445 | 0.7032774 | 2.3048038 | 2025-02-23 08:50:50 | 1.3377864
14124 | 恒流充电 | 01:45:35 | 19:35:24 | 0.4000339 | 3.3447 | 0.703833 | 2.3066621 | 2025-02-23 08:50:55 | 1.3379881
14125 | 恒流充电 | 01:45:40 | 19:35:29 | 0.3999699 | 3.3446 | 0.7043885 | 2.3085201 | 2025-02-23 08:51:00 | 1.3377239
14126 | 恒流充电 | 01:45:45 | 19:35:34 | 0.3999401 | 3.3448 | 0.704944 | 2.310378 | 2025-02-23 08:51:05 | 1.3377107
14127 | 恒流充电 | 01:45:50 | 19:35:39 | 0.3999278 | 3.3447 | 0.7054994 | 2.3122358 | 2025-02-23 08:51:10 | 1.337619
14128 | 恒流充电 | 01:45:55 | 19:35:44 | 0.3999975 | 3.3446 | 0.706055 | 2.3140939 | 2025-02-23 08:51:15 | 1.3378361
14129 | 恒流充电 | 01:46:00 | 19:35:49 | 0.3999888 | 3.3447 | 0.7066105 | 2.315952 | 2025-02-23 08:51:20 | 1.3378595
14130 | 恒流充电 | 01:46:05 | 19:35:54 | 0.400015 | 3.3448 | 0.7071661 | 2.3178103 | 2025-02-23 08:51:25 | 1.3379824
14131 | 恒流充电 | 01:46:10 | 19:35:59 | 0.3999292 | 3.3447 | 0.7077216 | 2.3196682 | 2025-02-23 08:51:30 | 1.3376515
14132 | 恒流充电 | 01:46:15 | 19:36:04 | 0.3999329 | 3.3447 | 0.708277 | 2.3215263 | 2025-02-23 08:51:35 | 1.3376472
14133 | 恒流充电 | 01:46:20 | 19:36:09 | 0.3999212 | 3.3449 | 0.7088325 | 2.3233842 | 2025-02-23 08:51:40 | 1.3376812
14134 | 恒流充电 | 01:46:25 | 19:36:14 | 0.3999416 | 3.345 | 0.709388 | 2.3252422 | 2025-02-23 08:51:45 | 1.3377878
14135 | 恒流充电 | 01:46:30 | 19:36:19 | 0.3999183 | 3.3448 | 0.7099434 | 2.3271 | 2025-02-23 08:51:50 | 1.3376317
14136 | 恒流充电 | 01:46:35 | 19:36:24 | 0.3999074 | 3.3448 | 0.7104988 | 2.3289578 | 2025-02-23 08:51:55 | 1.3376101
14137 | 恒流充电 | 01:46:40 | 19:36:29 | 0.4000295 | 3.3448 | 0.7110544 | 2.3308162 | 2025-02-23 08:52:00 | 1.3380157
14138 | 恒流充电 | 01:46:45 | 19:36:34 | 0.3999111 | 3.3447 | 0.7116099 | 2.3326739 | 2025-02-23 08:52:05 | 1.3375787
14139 | 恒流充电 | 01:46:50 | 19:36:39 | 0.3999321 | 3.3448 | 0.7121653 | 2.3345318 | 2025-02-23 08:52:10 | 1.3376959
14140 | 恒流充电 | 01:46:55 | 19:36:44 | 0.4000186 | 3.345 | 0.7127209 | 2.3363903 | 2025-02-23 08:52:15 | 1.3380752
14141 | 恒流充电 | 01:47:00 | 19:36:49 | 0.4000208 | 3.3447 | 0.7132765 | 2.3382485 | 2025-02-23 08:52:20 | 1.3379308
14142 | 恒流充电 | 01:47:05 | 19:36:54 | 0.3999772 | 3.3449 | 0.713832 | 2.3401067 | 2025-02-23 08:52:25 | 1.3379024
14143 | 恒流充电 | 01:47:10 | 19:36:59 | 0.3999329 | 3.3449 | 0.7143875 | 2.3419647 | 2025-02-23 08:52:30 | 1.3377409
14144 | 恒流充电 | 01:47:15 | 19:37:04 | 0.400028 | 3.3447 | 0.7149431 | 2.343823 | 2025-02-23 08:52:35 | 1.3379859
14145 | 恒流充电 | 01:47:20 | 19:37:09 | 0.3999757 | 3.3451 | 0.7154985 | 2.3456812 | 2025-02-23 08:52:40 | 1.3379428
14146 | 恒流充电 | 01:47:25 | 19:37:14 | 0.3999285 | 3.345 | 0.716054 | 2.3475392 | 2025-02-23 08:52:45 | 1.3377501
14147 | 恒流充电 | 01:47:30 | 19:37:19 | 0.3999707 | 3.3449 | 0.7166095 | 2.3493973 | 2025-02-23 08:52:50 | 1.3378566
14148 | 恒流充电 | 01:47:35 | 19:37:24 | 0.4000084 | 3.3449 | 0.717165 | 2.3512557 | 2025-02-23 08:52:55 | 1.3380063
14149 | 恒流充电 | 01:47:40 | 19:37:29 | 0.3999394 | 3.3448 | 0.7177205 | 2.3531136 | 2025-02-23 08:53:00 | 1.3377278
14150 | 恒流充电 | 01:47:45 | 19:37:34 | 0.3998609 | 3.345 | 0.7182759 | 2.3549713 | 2025-02-23 08:53:05 | 1.3375228
14151 | 恒流充电 | 01:47:50 | 19:37:39 | 0.399922 | 3.3451 | 0.7188313 | 2.3568293 | 2025-02-23 08:53:10 | 1.337762
14152 | 恒流充电 | 01:47:55 | 19:37:44 | 0.4000128 | 3.345 | 0.7193869 | 2.3586877 | 2025-02-23 08:53:15 | 1.338032
14153 | 恒流充电 | 01:48:00 | 19:37:49 | 0.4000077 | 3.3449 | 0.7199425 | 2.360546 | 2025-02-23 08:53:20 | 1.3379851
14154 | 恒流充电 | 01:48:05 | 19:37:54 | 0.3999532 | 3.345 | 0.720498 | 2.3624041 | 2025-02-23 08:53:25 | 1.3378293
14155 | 恒流充电 | 01:48:10 | 19:37:59 | 0.3999677 | 3.3448 | 0.7210535 | 2.3642621 | 2025-02-23 08:53:30 | 1.3378161
14156 | 恒流充电 | 01:48:15 | 19:38:04 | 0.3999285 | 3.345 | 0.7216089 | 2.3661201 | 2025-02-23 08:53:35 | 1.337753
14157 | 恒流充电 | 01:48:20 | 19:38:09 | 0.3998522 | 3.3448 | 0.7221643 | 2.3679777 | 2025-02-23 08:53:40 | 1.3374367
14158 | 恒流充电 | 01:48:25 | 19:38:14 | 0.4000673 | 3.3449 | 0.72272 | 2.3698366 | 2025-02-23 08:53:45 | 1.3381985
14159 | 恒流充电 | 01:48:30 | 19:38:19 | 0.399951 | 3.3451 | 0.7232755 | 2.3716947 | 2025-02-23 08:53:50 | 1.3378857
14160 | 恒流充电 | 01:48:35 | 19:38:24 | 0.3999539 | 3.345 | 0.7238309 | 2.3735529 | 2025-02-23 08:53:55 | 1.3378368
14161 | 恒流充电 | 01:48:40 | 19:38:29 | 0.3999663 | 3.3449 | 0.7243865 | 2.375411 | 2025-02-23 08:54:00 | 1.3378654
14162 | 恒流充电 | 01:48:45 | 19:38:34 | 0.3998813 | 3.3449 | 0.7249418 | 2.3772687 | 2025-02-23 08:54:05 | 1.3375679
14163 | 恒流充电 | 01:48:50 | 19:38:39 | 0.4000084 | 3.345 | 0.7254974 | 2.3791271 | 2025-02-23 08:54:10 | 1.3380405
14164 | 恒流充电 | 01:48:55 | 19:38:44 | 0.3999154 | 3.345 | 0.7260529 | 2.3809851 | 2025-02-23 08:54:15 | 1.3377208
14165 | 恒流充电 | 01:49:00 | 19:38:49 | 0.3999336 | 3.345 | 0.7266083 | 2.3828431 | 2025-02-23 08:54:20 | 1.3377655
14166 | 恒流充电 | 01:49:05 | 19:38:54 | 0.3998508 | 3.3451 | 0.7271637 | 2.3847008 | 2025-02-23 08:54:25 | 1.337543
14167 | 恒流充电 | 01:49:10 | 19:38:59 | 0.3999576 | 3.3451 | 0.7277192 | 2.3865589 | 2025-02-23 08:54:30 | 1.3378889
14168 | 恒流充电 | 01:49:15 | 19:39:04 | 0.4000062 | 3.3452 | 0.7282747 | 2.3884174 | 2025-02-23 08:54:35 | 1.3380825
14169 | 恒流充电 | 01:49:20 | 19:39:09 | 0.3999859 | 3.3451 | 0.7288303 | 2.3902757 | 2025-02-23 08:54:40 | 1.3379895
14170 | 恒流充电 | 01:49:25 | 19:39:14 | 0.3999539 | 3.3452 | 0.7293858 | 2.392134 | 2025-02-23 08:54:45 | 1.3379366
14171 | 恒流充电 | 01:49:30 | 19:39:19 | 0.3999481 | 3.3452 | 0.7299415 | 2.3939931 | 2025-02-23 08:54:50 | 1.3379147
14172 | 恒流充电 | 01:49:35 | 19:39:24 | 0.399922 | 3.3452 | 0.7304969 | 2.3958512 | 2025-02-23 08:54:55 | 1.3378182
14173 | 恒流充电 | 01:49:40 | 19:39:29 | 0.3999387 | 3.3451 | 0.7310524 | 2.3977093 | 2025-02-23 08:55:00 | 1.3378178
14174 | 恒流充电 | 01:49:45 | 19:39:34 | 0.4000426 | 3.3453 | 0.731608 | 2.399568 | 2025-02-23 08:55:05 | 1.3382547
14175 | 恒流充电 | 01:49:50 | 19:39:39 | 0.3999619 | 3.3452 | 0.7321635 | 2.4014262 | 2025-02-23 08:55:10 | 1.3379347
14176 | 恒流充电 | 01:49:55 | 19:39:44 | 0.399983 | 3.3453 | 0.7327191 | 2.4032846 | 2025-02-23 08:55:15 | 1.3380454
14177 | 恒流充电 | 01:50:00 | 19:39:49 | 0.4000062 | 3.3453 | 0.7332746 | 2.4051432 | 2025-02-23 08:55:20 | 1.3381471
14178 | 恒流充电 | 01:50:05 | 19:39:54 | 0.4000048 | 3.3452 | 0.7338302 | 2.4070016 | 2025-02-23 08:55:25 | 1.3380942
14179 | 恒流充电 | 01:50:10 | 19:39:59 | 0.3999503 | 3.3453 | 0.7343857 | 2.4088599 | 2025-02-23 08:55:30 | 1.3379484
14180 | 恒流充电 | 01:50:15 | 19:40:04 | 0.3998936 | 3.3453 | 0.7349411 | 2.4107179 | 2025-02-23 08:55:35 | 1.3377743
14181 | 恒流充电 | 01:50:20 | 19:40:09 | 0.3999961 | 3.3453 | 0.7354966 | 2.4125764 | 2025-02-23 08:55:40 | 1.3381245
14182 | 恒流充电 | 01:50:25 | 19:40:14 | 0.4000113 | 3.3455 | 0.7360522 | 2.4144351 | 2025-02-23 08:55:45 | 1.3382463
14183 | 恒流充电 | 01:50:30 | 19:40:19 | 0.4000273 | 3.3452 | 0.7366078 | 2.4162937 | 2025-02-23 08:55:50 | 1.3381666
14184 | 恒流充电 | 01:50:35 | 19:40:24 | 0.3998275 | 3.3453 | 0.7371631 | 2.4181509 | 2025-02-23 08:55:55 | 1.3375512
14185 | 恒流充电 | 01:50:40 | 19:40:29 | 0.3999089 | 3.3453 | 0.7377185 | 2.420009 | 2025-02-23 08:56:00 | 1.3378209
14186 | 恒流充电 | 01:50:45 | 19:40:34 | 0.3999641 | 3.3456 | 0.738274 | 2.4218675 | 2025-02-23 08:56:05 | 1.3381268
14187 | 恒流充电 | 01:50:50 | 19:40:39 | 0.3999365 | 3.3452 | 0.7388295 | 2.4237257 | 2025-02-23 08:56:10 | 1.3378836
14188 | 恒流充电 | 01:50:55 | 19:40:44 | 0.3999423 | 3.3452 | 0.7393849 | 2.4255839 | 2025-02-23 08:56:15 | 1.337902
14189 | 恒流充电 | 01:51:00 | 19:40:49 | 0.3999569 | 3.3454 | 0.7399404 | 2.4274422 | 2025-02-23 08:56:20 | 1.3380144
14190 | 恒流充电 | 01:51:05 | 19:40:54 | 0.3998587 | 3.3455 | 0.7404958 | 2.4293001 | 2025-02-23 08:56:25 | 1.3377106
14191 | 恒流充电 | 01:51:10 | 19:40:59 | 0.3999423 | 3.3453 | 0.7410513 | 2.4311584 | 2025-02-23 08:56:30 | 1.3379418
14192 | 恒流充电 | 01:51:15 | 19:41:04 | 0.3999714 | 3.3454 | 0.7416068 | 2.4330168 | 2025-02-23 08:56:35 | 1.3380683
14193 | 恒流充电 | 01:51:20 | 19:41:09 | 0.3998667 | 3.3456 | 0.7421622 | 2.4348749 | 2025-02-23 08:56:40 | 1.3377826
14194 | 恒流充电 | 01:51:25 | 19:41:14 | 0.3999365 | 3.3454 | 0.7427176 | 2.4367331 | 2025-02-23 08:56:45 | 1.3379393
14195 | 恒流充电 | 01:51:30 | 19:41:19 | 0.3999314 | 3.3454 | 0.7432731 | 2.4385914 | 2025-02-23 08:56:50 | 1.3379443
14196 | 恒流充电 | 01:51:35 | 19:41:24 | 0.4000462 | 3.3454 | 0.7438287 | 2.4404502 | 2025-02-23 08:56:55 | 1.3383329
14197 | 恒流充电 | 01:51:40 | 19:41:29 | 0.3999074 | 3.3454 | 0.7443846 | 2.4423096 | 2025-02-23 08:57:00 | 1.3378309
14198 | 恒流充电 | 01:51:45 | 19:41:34 | 0.3999031 | 3.3455 | 0.74494 | 2.4441678 | 2025-02-23 08:57:05 | 1.3378804
14199 | 恒流充电 | 01:51:50 | 19:41:39 | 0.3998478 | 3.3456 | 0.7454954 | 2.4460257 | 2025-02-23 08:57:10 | 1.3377344
14200 | 恒流充电 | 01:51:55 | 19:41:44 | 0.4000273 | 3.3454 | 0.7460509 | 2.4478844 | 2025-02-23 08:57:15 | 1.3382555
14201 | 恒流充电 | 01:52:00 | 19:41:49 | 0.3999968 | 3.3453 | 0.7466065 | 2.4497429 | 2025-02-23 08:57:20 | 1.3381045
14202 | 恒流充电 | 01:52:05 | 19:41:54 | 0.3999488 | 3.3454 | 0.747162 | 2.4516013 | 2025-02-23 08:57:25 | 1.3380031
14203 | 恒流充电 | 01:52:10 | 19:41:59 | 0.3999539 | 3.3455 | 0.7477175 | 2.4534596 | 2025-02-23 08:57:30 | 1.3380344
14204 | 恒流充电 | 01:52:15 | 19:42:04 | 0.3999154 | 3.3455 | 0.7482729 | 2.4553179 | 2025-02-23 08:57:35 | 1.3379267
14205 | 恒流充电 | 01:52:20 | 19:42:09 | 0.4000237 | 3.3455 | 0.7488285 | 2.4571766 | 2025-02-23 08:57:40 | 1.3382707
14206 | 恒流充电 | 01:52:25 | 19:42:14 | 0.3999518 | 3.3455 | 0.749384 | 2.459035 | 2025-02-23 08:57:45 | 1.338031
14207 | 恒流充电 | 01:52:30 | 19:42:19 | 0.3999394 | 3.3456 | 0.7499395 | 2.4608933 | 2025-02-23 08:57:50 | 1.3380194
14208 | 恒流充电 | 01:52:35 | 19:42:24 | 0.3999823 | 3.3457 | 0.750495 | 2.462752 | 2025-02-23 08:57:55 | 1.3382378
14209 | 恒流充电 | 01:52:40 | 19:42:29 | 0.3999721 | 3.3455 | 0.7510505 | 2.4646105 | 2025-02-23 08:58:00 | 1.3381083
14210 | 恒流充电 | 01:52:45 | 19:42:34 | 0.3999503 | 3.3457 | 0.7516061 | 2.4664693 | 2025-02-23 08:58:05 | 1.3381184
14211 | 恒流充电 | 01:52:50 | 19:42:39 | 0.3999837 | 3.3456 | 0.7521616 | 2.4683279 | 2025-02-23 08:58:10 | 1.3382005
14212 | 恒流充电 | 01:52:55 | 19:42:44 | 0.3998929 | 3.3456 | 0.752717 | 2.4701861 | 2025-02-23 08:58:15 | 1.3378956
14213 | 恒流充电 | 01:53:00 | 19:42:49 | 0.399943 | 3.3458 | 0.7532725 | 2.4720446 | 2025-02-23 08:58:20 | 1.3381134
14214 | 恒流充电 | 01:53:05 | 19:42:54 | 0.3998682 | 3.3457 | 0.7538279 | 2.4739027 | 2025-02-23 08:58:25 | 1.3378444
14215 | 恒流充电 | 01:53:10 | 19:42:59 | 0.3999808 | 3.3457 | 0.7543834 | 2.4757613 | 2025-02-23 08:58:30 | 1.3382115
14216 | 恒流充电 | 01:53:15 | 19:43:04 | 0.3999445 | 3.3456 | 0.7549389 | 2.4776197 | 2025-02-23 08:58:35 | 1.3380582
14217 | 恒流充电 | 01:53:20 | 19:43:09 | 0.3999627 | 3.3458 | 0.7554944 | 2.4794783 | 2025-02-23 08:58:40 | 1.3381767
14218 | 恒流充电 | 01:53:25 | 19:43:14 | 0.3999924 | 3.3456 | 0.75605 | 2.481337 | 2025-02-23 08:58:45 | 1.3382167
14219 | 恒流充电 | 01:53:30 | 19:43:19 | 0.4000041 | 3.3457 | 0.7566055 | 2.4831957 | 2025-02-23 08:58:50 | 1.3382808
14220 | 恒流充电 | 01:53:35 | 19:43:24 | 0.3998864 | 3.3457 | 0.7571609 | 2.4850539 | 2025-02-23 08:58:55 | 1.3378951
14221 | 恒流充电 | 01:53:40 | 19:43:29 | 0.3999786 | 3.3456 | 0.7577164 | 2.4869124 | 2025-02-23 08:59:00 | 1.3381692
14222 | 恒流充电 | 01:53:45 | 19:43:34 | 0.3999765 | 3.3457 | 0.758272 | 2.488771 | 2025-02-23 08:59:05 | 1.3381853
14223 | 恒流充电 | 01:53:50 | 19:43:39 | 0.4000193 | 3.3458 | 0.7588274 | 2.4906292 | 2025-02-23 08:59:10 | 1.3383825
14224 | 恒流充电 | 01:53:55 | 19:43:44 | 0.3998958 | 3.3457 | 0.7593828 | 2.4924874 | 2025-02-23 08:59:15 | 1.3379313
14225 | 恒流充电 | 01:54:00 | 19:43:49 | 0.3999714 | 3.3456 | 0.7599383 | 2.494346 | 2025-02-23 08:59:20 | 1.3381351
14226 | 恒流充电 | 01:54:05 | 19:43:54 | 0.399927 | 3.3459 | 0.7604938 | 2.4962045 | 2025-02-23 08:59:25 | 1.3381232
14227 | 恒流充电 | 01:54:10 | 19:43:59 | 0.4000302 | 3.3458 | 0.7610494 | 2.4980634 | 2025-02-23 08:59:30 | 1.3384319
14228 | 恒流充电 | 01:54:15 | 19:44:04 | 0.4000004 | 3.3457 | 0.7616049 | 2.4999221 | 2025-02-23 08:59:35 | 1.338291
14229 | 恒流充电 | 01:54:20 | 19:44:09 | 0.399999 | 3.3457 | 0.7621605 | 2.5017808 | 2025-02-23 08:59:40 | 1.3382632
14230 | 恒流充电 | 01:54:25 | 19:44:14 | 0.3999314 | 3.3459 | 0.7627159 | 2.5036394 | 2025-02-23 08:59:45 | 1.338139
14231 | 恒流充电 | 01:54:30 | 19:44:19 | 0.3999401 | 3.3459 | 0.7632714 | 2.5054979 | 2025-02-23 08:59:50 | 1.3381522
14232 | 恒流充电 | 01:54:35 | 19:44:24 | 0.3998907 | 3.3458 | 0.7638268 | 2.5073562 | 2025-02-23 08:59:55 | 1.3379414
14233 | 恒流充电 | 01:54:40 | 19:44:29 | 0.3999917 | 3.3457 | 0.7643824 | 2.5092148 | 2025-02-23 09:00:00 | 1.3382601
14234 | 恒流充电 | 01:54:45 | 19:44:34 | 0.4000331 | 3.3461 | 0.764938 | 2.5110739 | 2025-02-23 09:00:05 | 1.3385356
14235 | 恒流充电 | 01:54:50 | 19:44:39 | 0.3999539 | 3.3457 | 0.7654935 | 2.5129324 | 2025-02-23 09:00:10 | 1.3381255
14236 | 恒流充电 | 01:54:55 | 19:44:44 | 0.3998769 | 3.3459 | 0.766049 | 2.5147913 | 2025-02-23 09:00:15 | 1.3379393
14237 | 恒流充电 | 01:55:00 | 19:44:49 | 0.3999394 | 3.3459 | 0.7666045 | 2.5166498 | 2025-02-23 09:00:20 | 1.3381744
14238 | 恒流充电 | 01:55:05 | 19:44:54 | 0.3998871 | 3.3459 | 0.7671599 | 2.5185081 | 2025-02-23 09:00:25 | 1.3379793
14239 | 恒流充电 | 01:55:10 | 19:44:59 | 0.4000062 | 3.3459 | 0.7677155 | 2.520367 | 2025-02-23 09:00:30 | 1.3383719
14240 | 恒流充电 | 01:55:15 | 19:45:04 | 0.3999648 | 3.346 | 0.768271 | 2.5222257 | 2025-02-23 09:00:35 | 1.3382641
14241 | 恒流充电 | 01:55:20 | 19:45:09 | 0.3999641 | 3.3458 | 0.7688265 | 2.5240843 | 2025-02-23 09:00:40 | 1.3381943
14242 | 恒流充电 | 01:55:25 | 19:45:14 | 0.3999874 | 3.3459 | 0.769382 | 2.5259431 | 2025-02-23 09:00:45 | 1.3383306
14243 | 恒流充电 | 01:55:30 | 19:45:19 | 0.3999852 | 3.3458 | 0.7699375 | 2.5278018 | 2025-02-23 09:00:50 | 1.3382843
14244 | 恒流充电 | 01:55:35 | 19:45:24 | 0.3999808 | 3.346 | 0.7704931 | 2.5296606 | 2025-02-23 09:00:55 | 1.3383202
14245 | 恒流充电 | 01:55:40 | 19:45:29 | 0.3999844 | 3.3458 | 0.7710486 | 2.5315193 | 2025-02-23 09:01:00 | 1.3382661
14246 | 恒流充电 | 01:55:45 | 19:45:34 | 0.3998958 | 3.3459 | 0.771604 | 2.5333776 | 2025-02-23 09:01:05 | 1.3380218
14247 | 恒流充电 | 01:55:50 | 19:45:39 | 0.3999663 | 3.3459 | 0.7721595 | 2.5352363 | 2025-02-23 09:01:10 | 1.3382586
14248 | 恒流充电 | 01:55:55 | 19:45:44 | 0.3999256 | 3.3458 | 0.772715 | 2.5370948 | 2025-02-23 09:01:15 | 1.3380813
14249 | 恒流充电 | 01:56:00 | 19:45:49 | 0.3999641 | 3.3459 | 0.7732706 | 2.538954 | 2025-02-23 09:01:20 | 1.3382542
14250 | 恒流充电 | 01:56:05 | 19:45:54 | 0.400044 | 3.3459 | 0.7738262 | 2.5408131 | 2025-02-23 09:01:25 | 1.3385141
14251 | 恒流充电 | 01:56:10 | 19:45:59 | 0.4000062 | 3.346 | 0.7743818 | 2.542672 | 2025-02-23 09:01:30 | 1.3384276
14252 | 恒流充电 | 01:56:15 | 19:46:04 | 0.3999176 | 3.3461 | 0.7749372 | 2.5445305 | 2025-02-23 09:01:35 | 1.3381529
14253 | 恒流充电 | 01:56:20 | 19:46:09 | 0.3999801 | 3.3461 | 0.7754928 | 2.5463894 | 2025-02-23 09:01:40 | 1.3383714
14254 | 恒流充电 | 01:56:25 | 19:46:14 | 0.3999699 | 3.346 | 0.7760483 | 2.5482481 | 2025-02-23 09:01:45 | 1.3382818
14255 | 恒流充电 | 01:56:30 | 19:46:19 | 0.3999481 | 3.3461 | 0.7766038 | 2.5501068 | 2025-02-23 09:01:50 | 1.3382591
14256 | 恒流充电 | 01:56:35 | 19:46:24 | 0.3999554 | 3.3463 | 0.7771592 | 2.5519657 | 2025-02-23 09:01:55 | 1.3383873
14257 | 恒流充电 | 01:56:40 | 19:46:29 | 0.4000309 | 3.346 | 0.7777148 | 2.5538247 | 2025-02-23 09:02:00 | 1.3384906
14258 | 恒流充电 | 01:56:45 | 19:46:34 | 0.399882 | 3.3463 | 0.7782702 | 2.5556832 | 2025-02-23 09:02:05 | 1.3381066
14259 | 恒流充电 | 01:56:50 | 19:46:39 | 0.399983 | 3.3461 | 0.7788258 | 2.5575421 | 2025-02-23 09:02:10 | 1.3383954
14260 | 恒流充电 | 01:56:55 | 19:46:44 | 0.3999837 | 3.3461 | 0.7793813 | 2.5594009 | 2025-02-23 09:02:15 | 1.3383827
14261 | 恒流充电 | 01:57:00 | 19:46:49 | 0.399967 | 3.346 | 0.7799368 | 2.5612597 | 2025-02-23 09:02:20 | 1.3382981
14262 | 恒流充电 | 01:57:05 | 19:46:54 | 0.3999496 | 3.3463 | 0.7804921 | 2.5631177 | 2025-02-23 09:02:25 | 1.338364
14263 | 恒流充电 | 01:57:10 | 19:46:59 | 0.3998536 | 3.3461 | 0.7810475 | 2.564976 | 2025-02-23 09:02:30 | 1.3379345
14264 | 恒流充电 | 01:57:15 | 19:47:04 | 0.3999576 | 3.3463 | 0.781603 | 2.5668348 | 2025-02-23 09:02:35 | 1.3383771
14265 | 恒流充电 | 01:57:20 | 19:47:09 | 0.3999627 | 3.3462 | 0.7821585 | 2.5686937 | 2025-02-23 09:02:40 | 1.3383729
14266 | 恒流充电 | 01:57:25 | 19:47:14 | 0.4000273 | 3.3461 | 0.7827141 | 2.5705527 | 2025-02-23 09:02:45 | 1.338519
14267 | 恒流充电 | 01:57:30 | 19:47:19 | 0.4000498 | 3.3464 | 0.7832697 | 2.5724121 | 2025-02-23 09:02:50 | 1.3387085
14268 | 恒流充电 | 01:57:35 | 19:47:24 | 0.3999169 | 3.3463 | 0.7838251 | 2.5742708 | 2025-02-23 09:02:55 | 1.3382568
14269 | 恒流充电 | 01:57:40 | 19:47:29 | 0.3999278 | 3.3463 | 0.7843806 | 2.5761295 | 2025-02-23 09:03:00 | 1.3382827
14270 | 恒流充电 | 01:57:45 | 19:47:34 | 0.4000251 | 3.3461 | 0.7849362 | 2.5779886 | 2025-02-23 09:03:05 | 1.3385327
14271 | 恒流充电 | 01:57:50 | 19:47:39 | 0.3999329 | 3.3462 | 0.7854916 | 2.5798472 | 2025-02-23 09:03:10 | 1.3382565
14272 | 恒流充电 | 01:57:55 | 19:47:44 | 0.3999917 | 3.3461 | 0.7860472 | 2.5817062 | 2025-02-23 09:03:15 | 1.3384135
14273 | 恒流充电 | 01:58:00 | 19:47:49 | 0.3998834 | 3.3463 | 0.7866026 | 2.5835646 | 2025-02-23 09:03:20 | 1.3381192
14274 | 恒流充电 | 01:58:05 | 19:47:54 | 0.3998944 | 3.3463 | 0.787158 | 2.5854232 | 2025-02-23 09:03:25 | 1.3381637
14275 | 恒流充电 | 01:58:10 | 19:47:59 | 0.3999263 | 3.3465 | 0.7877135 | 2.5872817 | 2025-02-23 09:03:30 | 1.3383405
14276 | 恒流充电 | 01:58:15 | 19:48:04 | 0.3999198 | 3.3461 | 0.7882689 | 2.5891403 | 2025-02-23 09:03:35 | 1.3381773
14277 | 恒流充电 | 01:58:20 | 19:48:09 | 0.4000048 | 3.3463 | 0.7888245 | 2.5909994 | 2025-02-23 09:03:40 | 1.3385517
14278 | 恒流充电 | 01:58:25 | 19:48:14 | 0.4000128 | 3.3462 | 0.78938 | 2.5928584 | 2025-02-23 09:03:45 | 1.3385174
14279 | 恒流充电 | 01:58:30 | 19:48:19 | 0.3999663 | 3.3462 | 0.7899356 | 2.5947173 | 2025-02-23 09:03:50 | 1.3383635
14280 | 恒流充电 | 01:58:35 | 19:48:24 | 0.3999597 | 3.3465 | 0.7904911 | 2.5965763 | 2025-02-23 09:03:55 | 1.3384786
14281 | 恒流充电 | 01:58:40 | 19:48:29 | 0.3999467 | 3.3462 | 0.7910465 | 2.598435 | 2025-02-23 09:04:00 | 1.3382944
14282 | 恒流充电 | 01:58:45 | 19:48:34 | 0.3998965 | 3.3464 | 0.7916019 | 2.6002937 | 2025-02-23 09:04:05 | 1.3382216
14283 | 恒流充电 | 01:58:50 | 19:48:39 | 0.3999554 | 3.3463 | 0.7921574 | 2.6021525 | 2025-02-23 09:04:10 | 1.3383602
14284 | 恒流充电 | 01:58:55 | 19:48:44 | 0.3999823 | 3.3464 | 0.792713 | 2.6040115 | 2025-02-23 09:04:15 | 1.3384954
14285 | 恒流充电 | 01:59:00 | 19:48:49 | 0.3999103 | 3.3463 | 0.7932684 | 2.6058702 | 2025-02-23 09:04:20 | 1.3382212
14286 | 恒流充电 | 01:59:05 | 19:48:54 | 0.3999191 | 3.3463 | 0.7938238 | 2.6077288 | 2025-02-23 09:04:25 | 1.3382592
14287 | 恒流充电 | 01:59:10 | 19:48:59 | 0.3999292 | 3.3464 | 0.7943793 | 2.6095876 | 2025-02-23 09:04:30 | 1.3383346
14288 | 恒流充电 | 01:59:15 | 19:49:04 | 0.399906 | 3.3464 | 0.7949349 | 2.6114476 | 2025-02-23 09:04:35 | 1.3382326
14289 | 恒流充电 | 01:59:20 | 19:49:09 | 0.3999016 | 3.3466 | 0.7954903 | 2.6133063 | 2025-02-23 09:04:40 | 1.3383088
14290 | 恒流充电 | 01:59:25 | 19:49:14 | 0.3998951 | 3.3465 | 0.7960458 | 2.615165 | 2025-02-23 09:04:45 | 1.3382337
14291 | 恒流充电 | 01:59:30 | 19:49:19 | 0.4001167 | 3.3466 | 0.7966015 | 2.6170247 | 2025-02-23 09:04:50 | 1.3390195
14292 | 恒流充电 | 01:59:35 | 19:49:24 | 0.3998435 | 3.3465 | 0.7971568 | 2.6188832 | 2025-02-23 09:04:55 | 1.3380673
14293 | 恒流充电 | 01:59:40 | 19:49:29 | 0.399967 | 3.3465 | 0.7977123 | 2.6207422 | 2025-02-23 09:05:00 | 1.3384867
14294 | 恒流充电 | 01:59:45 | 19:49:34 | 0.3999474 | 3.3465 | 0.7982678 | 2.6226011 | 2025-02-23 09:05:05 | 1.3384192
14295 | 恒流充电 | 01:59:50 | 19:49:39 | 0.4000077 | 3.3464 | 0.7988234 | 2.6244603 | 2025-02-23 09:05:10 | 1.3386052
14296 | 恒流充电 | 01:59:55 | 19:49:44 | 0.3998522 | 3.3467 | 0.7993787 | 2.6263188 | 2025-02-23 09:05:15 | 1.3381738
14297 | 恒流充电 | 02:00:00 | 19:49:49 | 0.3999823 | 3.3465 | 0.7999343 | 2.6281779 | 2025-02-23 09:05:20 | 1.338523
14298 | 恒流充电 | 02:00:05 | 19:49:54 | 0.399882 | 3.3466 | 0.8004896 | 2.6300366 | 2025-02-23 09:05:25 | 1.3382441
14299 | 恒流充电 | 02:00:10 | 19:49:59 | 0.4000055 | 3.3466 | 0.8010452 | 2.6318958 | 2025-02-23 09:05:30 | 1.3386602
14300 | 恒流充电 | 02:00:15 | 19:50:04 | 0.399938 | 3.3465 | 0.8016007 | 2.6337547 | 2025-02-23 09:05:35 | 1.3384036
14301 | 恒流充电 | 02:00:20 | 19:50:09 | 0.399983 | 3.3468 | 0.8021563 | 2.6356142 | 2025-02-23 09:05:40 | 1.3386564
14302 | 恒流充电 | 02:00:25 | 19:50:14 | 0.3998951 | 3.3466 | 0.8027117 | 2.6374729 | 2025-02-23 09:05:45 | 1.3382942
14303 | 恒流充电 | 02:00:30 | 19:50:19 | 0.399991 | 3.3467 | 0.8032673 | 2.6393321 | 2025-02-23 09:05:50 | 1.3386309
14304 | 恒流充电 | 02:00:35 | 19:50:24 | 0.3999111 | 3.3467 | 0.8038227 | 2.641191 | 2025-02-23 09:05:55 | 1.3383868
14305 | 恒流充电 | 02:00:40 | 19:50:29 | 0.3999125 | 3.3466 | 0.8043781 | 2.6430498 | 2025-02-23 09:06:00 | 1.3383567
14306 | 恒流充电 | 02:00:45 | 19:50:34 | 0.4000448 | 3.3467 | 0.8049338 | 2.6449093 | 2025-02-23 09:06:05 | 1.3388317
14307 | 恒流充电 | 02:00:50 | 19:50:39 | 0.3999663 | 3.3467 | 0.8054893 | 2.6467684 | 2025-02-23 09:06:10 | 1.3385681
14308 | 恒流充电 | 02:00:55 | 19:50:44 | 0.399922 | 3.3467 | 0.8060447 | 2.6486274 | 2025-02-23 09:06:15 | 1.3384355
14309 | 恒流充电 | 02:01:00 | 19:50:49 | 0.3999765 | 3.3465 | 0.8066002 | 2.6504864 | 2025-02-23 09:06:20 | 1.338522
14310 | 恒流充电 | 02:01:05 | 19:50:54 | 0.3998762 | 3.3468 | 0.8071556 | 2.6523452 | 2025-02-23 09:06:25 | 1.338321
14311 | 恒流充电 | 02:01:10 | 19:50:59 | 0.3999707 | 3.3468 | 0.8077111 | 2.6542044 | 2025-02-23 09:06:30 | 1.3386145
14312 | 恒流充电 | 02:01:15 | 19:51:04 | 0.3999997 | 3.3467 | 0.8082667 | 2.6560636 | 2025-02-23 09:06:35 | 1.3386683
14313 | 恒流充电 | 02:01:20 | 19:51:09 | 0.3999699 | 3.3467 | 0.8088222 | 2.6579228 | 2025-02-23 09:06:40 | 1.3385947
14314 | 恒流充电 | 02:01:25 | 19:51:14 | 0.3999016 | 3.3467 | 0.8093777 | 2.6597822 | 2025-02-23 09:06:45 | 1.3383447
14315 | 恒流充电 | 02:01:30 | 19:51:19 | 0.3999743 | 3.3466 | 0.8099332 | 2.6616413 | 2025-02-23 09:06:50 | 1.3385688
14316 | 恒流充电 | 02:01:35 | 19:51:24 | 0.4000019 | 3.3468 | 0.8104888 | 2.6635006 | 2025-02-23 09:06:55 | 1.3387291
14317 | 恒流充电 | 02:01:40 | 19:51:29 | 0.3999569 | 3.3467 | 0.8110443 | 2.6653597 | 2025-02-23 09:07:00 | 1.3385198
14318 | 恒流充电 | 02:01:45 | 19:51:34 | 0.3999554 | 3.3467 | 0.8115998 | 2.6672188 | 2025-02-23 09:07:05 | 1.3385389
14319 | 恒流充电 | 02:01:50 | 19:51:39 | 0.3999997 | 3.3469 | 0.8121554 | 2.6690781 | 2025-02-23 09:07:10 | 1.3387437
14320 | 恒流充电 | 02:01:55 | 19:51:44 | 0.3999365 | 3.3468 | 0.8127108 | 2.6709372 | 2025-02-23 09:07:15 | 1.3385101
14321 | 恒流充电 | 02:02:00 | 19:51:49 | 0.3999518 | 3.3469 | 0.8132663 | 2.6727963 | 2025-02-23 09:07:20 | 1.3385892
14322 | 恒流充电 | 02:02:05 | 19:51:54 | 0.3999532 | 3.3469 | 0.8138218 | 2.6746555 | 2025-02-23 09:07:25 | 1.3385862
14323 | 恒流充电 | 02:02:10 | 19:51:59 | 0.3999866 | 3.347 | 0.8143773 | 2.6765148 | 2025-02-23 09:07:30 | 1.3387386
14324 | 恒流充电 | 02:02:15 | 19:52:04 | 0.4000564 | 3.3468 | 0.814933 | 2.6783745 | 2025-02-23 09:07:35 | 1.338928
14325 | 恒流充电 | 02:02:20 | 19:52:09 | 0.4000484 | 3.3468 | 0.8154886 | 2.6802341 | 2025-02-23 09:07:40 | 1.3389013
14326 | 恒流充电 | 02:02:25 | 19:52:14 | 0.3999365 | 3.347 | 0.8160441 | 2.6820932 | 2025-02-23 09:07:45 | 1.3385832
14327 | 恒流充电 | 02:02:30 | 19:52:19 | 0.3999881 | 3.3469 | 0.8165991 | 2.6839511 | 2025-02-23 09:07:50 | 1.3387002
14328 | 恒流充电 | 02:02:35 | 19:52:24 | 0.3999365 | 3.3469 | 0.8171546 | 2.6858102 | 2025-02-23 09:07:55 | 1.3385524
14329 | 恒流充电 | 02:02:40 | 19:52:29 | 0.3999525 | 3.347 | 0.8177101 | 2.6876695 | 2025-02-23 09:08:00 | 1.3386502
14330 | 恒流充电 | 02:02:45 | 19:52:34 | 0.4000302 | 3.3471 | 0.8182657 | 2.6895291 | 2025-02-23 09:08:05 | 1.3389446
14331 | 恒流充电 | 02:02:50 | 19:52:39 | 0.3998864 | 3.347 | 0.8188211 | 2.6913881 | 2025-02-23 09:08:10 | 1.3384375
14332 | 恒流充电 | 02:02:55 | 19:52:44 | 0.3999546 | 3.3472 | 0.8193766 | 2.6932474 | 2025-02-23 09:08:15 | 1.3387231
14333 | 恒流充电 | 02:03:00 | 19:52:49 | 0.4000143 | 3.3472 | 0.8199322 | 2.695107 | 2025-02-23 09:08:20 | 1.3389202
14334 | 恒流充电 | 02:03:05 | 19:52:54 | 0.3999518 | 3.3471 | 0.8204876 | 2.6969663 | 2025-02-23 09:08:25 | 1.3386701
14335 | 恒流充电 | 02:03:10 | 19:52:59 | 0.3999161 | 3.3471 | 0.8210431 | 2.6988254 | 2025-02-23 09:08:30 | 1.3385398
14336 | 恒流充电 | 02:03:15 | 19:53:04 | 0.4000186 | 3.3471 | 0.8215987 | 2.700685 | 2025-02-23 09:08:35 | 1.3389219
14337 | 恒流充电 | 02:03:20 | 19:53:09 | 0.3999031 | 3.3471 | 0.8221541 | 2.702544 | 2025-02-23 09:08:40 | 1.3385059
14338 | 恒流充电 | 02:03:25 | 19:53:14 | 0.3999903 | 3.3472 | 0.8227096 | 2.7044035 | 2025-02-23 09:08:45 | 1.3388288
14339 | 恒流充电 | 02:03:30 | 19:53:19 | 0.4000586 | 3.3471 | 0.8232653 | 2.7062633 | 2025-02-23 09:08:50 | 1.3390368
14340 | 恒流充电 | 02:03:35 | 19:53:24 | 0.3998667 | 3.3473 | 0.8238207 | 2.7081223 | 2025-02-23 09:08:55 | 1.3384645
14341 | 恒流充电 | 02:03:40 | 19:53:29 | 0.4000121 | 3.3473 | 0.8243762 | 2.7099819 | 2025-02-23 09:09:00 | 1.3389543
14342 | 恒流充电 | 02:03:45 | 19:53:34 | 0.3999663 | 3.3474 | 0.8249317 | 2.7118414 | 2025-02-23 09:09:05 | 1.3388307
14343 | 恒流充电 | 02:03:50 | 19:53:39 | 0.4000026 | 3.3471 | 0.8254873 | 2.7137009 | 2025-02-23 09:09:10 | 1.3388547
14344 | 恒流充电 | 02:03:55 | 19:53:44 | 0.3999634 | 3.3474 | 0.8260428 | 2.7155604 | 2025-02-23 09:09:15 | 1.338819
14345 | 恒流充电 | 02:04:00 | 19:53:49 | 0.4000266 | 3.3472 | 0.8265984 | 2.7174201 | 2025-02-23 09:09:20 | 1.3389749
14346 | 恒流充电 | 02:04:05 | 19:53:54 | 0.3999714 | 3.3474 | 0.8271539 | 2.7192796 | 2025-02-23 09:09:25 | 1.3388556
14347 | 恒流充电 | 02:04:10 | 19:53:59 | 0.399898 | 3.3473 | 0.8277093 | 2.7211388 | 2025-02-23 09:09:30 | 1.3385938
14348 | 恒流充电 | 02:04:15 | 19:54:04 | 0.3999932 | 3.3473 | 0.8282649 | 2.7229983 | 2025-02-23 09:09:35 | 1.3388979
14349 | 恒流充电 | 02:04:20 | 19:54:09 | 0.4000222 | 3.3473 | 0.8288205 | 2.7248581 | 2025-02-23 09:09:40 | 1.3389983
14350 | 恒流充电 | 02:04:25 | 19:54:14 | 0.3999067 | 3.3474 | 0.8293759 | 2.7267173 | 2025-02-23 09:09:45 | 1.3386544
14351 | 恒流充电 | 02:04:30 | 19:54:19 | 0.4000295 | 3.3474 | 0.8299315 | 2.7285771 | 2025-02-23 09:09:50 | 1.3390467
14352 | 恒流充电 | 02:04:35 | 19:54:24 | 0.3998864 | 3.3473 | 0.8304869 | 2.7304362 | 2025-02-23 09:09:55 | 1.3385384
14353 | 恒流充电 | 02:04:40 | 19:54:29 | 0.4000542 | 3.3475 | 0.8310423 | 2.7322953 | 2025-02-23 09:10:00 | 1.3391717
14354 | 恒流充电 | 02:04:45 | 19:54:34 | 0.4000106 | 3.3476 | 0.8315979 | 2.7341551 | 2025-02-23 09:10:05 | 1.3390616
14355 | 恒流充电 | 02:04:50 | 19:54:39 | 0.3999561 | 3.3473 | 0.8321534 | 2.7360145 | 2025-02-23 09:10:10 | 1.3387692
14356 | 恒流充电 | 02:04:55 | 19:54:44 | 0.400007 | 3.3477 | 0.8327089 | 2.7378743 | 2025-02-23 09:10:15 | 1.3390845
14357 | 恒流充电 | 02:05:00 | 19:54:49 | 0.3999481 | 3.3475 | 0.8332644 | 2.7397338 | 2025-02-23 09:10:20 | 1.3388453
14358 | 恒流充电 | 02:05:05 | 19:54:54 | 0.4001211 | 3.3475 | 0.8338201 | 2.7415941 | 2025-02-23 09:10:25 | 1.3394129
14359 | 恒流充电 | 02:05:10 | 19:54:59 | 0.3998653 | 3.3474 | 0.8343755 | 2.7434532 | 2025-02-23 09:10:30 | 1.3384979
14360 | 恒流充电 | 02:05:15 | 19:55:04 | 0.400052 | 3.3473 | 0.8349311 | 2.745313 | 2025-02-23 09:10:35 | 1.3390825
14361 | 恒流充电 | 02:05:20 | 19:55:09 | 0.399991 | 3.3475 | 0.8354867 | 2.7471727 | 2025-02-23 09:10:40 | 1.3389852
14362 | 恒流充电 | 02:05:25 | 19:55:14 | 0.3999968 | 3.3475 | 0.8360422 | 2.7490324 | 2025-02-23 09:10:45 | 1.3390074
14363 | 恒流充电 | 02:05:30 | 19:55:19 | 0.3999961 | 3.3475 | 0.8365978 | 2.7508921 | 2025-02-23 09:10:50 | 1.3389895
14364 | 恒流充电 | 02:05:35 | 19:55:24 | 0.3999597 | 3.3474 | 0.8371533 | 2.7527516 | 2025-02-23 09:10:55 | 1.3388216
14365 | 恒流充电 | 02:05:40 | 19:55:29 | 0.3999648 | 3.3475 | 0.8377088 | 2.7546112 | 2025-02-23 09:11:00 | 1.338895
14366 | 恒流充电 | 02:05:45 | 19:55:34 | 0.3999518 | 3.3476 | 0.8382639 | 2.7564695 | 2025-02-23 09:11:05 | 1.338888
14367 | 恒流充电 | 02:05:50 | 19:55:39 | 0.3999823 | 3.3475 | 0.8388195 | 2.7583291 | 2025-02-23 09:11:10 | 1.3389518
14368 | 恒流充电 | 02:05:55 | 19:55:44 | 0.3999837 | 3.3477 | 0.839375 | 2.7601889 | 2025-02-23 09:11:15 | 1.3390205
14369 | 恒流充电 | 02:06:00 | 19:55:49 | 0.3999648 | 3.3477 | 0.8399305 | 2.7620485 | 2025-02-23 09:11:20 | 1.3389433
14370 | 恒流充电 | 02:06:05 | 19:55:54 | 0.3999794 | 3.3475 | 0.840486 | 2.7639082 | 2025-02-23 09:11:25 | 1.338931
14371 | 恒流充电 | 02:06:10 | 19:55:59 | 0.4000004 | 3.3478 | 0.8410416 | 2.765768 | 2025-02-23 09:11:30 | 1.3391038
14372 | 恒流充电 | 02:06:15 | 19:56:04 | 0.4001283 | 3.3477 | 0.8415973 | 2.7676285 | 2025-02-23 09:11:35 | 1.3395069
14373 | 恒流充电 | 02:06:20 | 19:56:09 | 0.3999387 | 3.3477 | 0.8421528 | 2.769488 | 2025-02-23 09:11:40 | 1.3388886
14374 | 恒流充电 | 02:06:25 | 19:56:14 | 0.3999627 | 3.3477 | 0.8427083 | 2.7713477 | 2025-02-23 09:11:45 | 1.3389645
14375 | 恒流充电 | 02:06:30 | 19:56:19 | 0.3999917 | 3.3477 | 0.8432638 | 2.7732075 | 2025-02-23 09:11:50 | 1.3390599
14376 | 恒流充电 | 02:06:35 | 19:56:24 | 0.4000927 | 3.3478 | 0.8438195 | 2.7750678 | 2025-02-23 09:11:55 | 1.3394152
14377 | 恒流充电 | 02:06:40 | 19:56:29 | 0.4000295 | 3.3478 | 0.8443751 | 2.7769278 | 2025-02-23 09:12:00 | 1.3392218
14378 | 恒流充电 | 02:06:45 | 19:56:34 | 0.3999801 | 3.3477 | 0.8449306 | 2.7787876 | 2025-02-23 09:12:05 | 1.339028
14379 | 恒流充电 | 02:06:50 | 19:56:39 | 0.3999096 | 3.3478 | 0.8454856 | 2.7806451 | 2025-02-23 09:12:10 | 1.3388298
14380 | 恒流充电 | 02:06:55 | 19:56:44 | 0.3999975 | 3.3476 | 0.8460411 | 2.7825049 | 2025-02-23 09:12:15 | 1.3390435
14381 | 恒流充电 | 02:07:00 | 19:56:49 | 0.3999852 | 3.3477 | 0.8465967 | 2.7843647 | 2025-02-23 09:12:20 | 1.3390176
14382 | 恒流充电 | 02:07:05 | 19:56:54 | 0.3998667 | 3.3477 | 0.847152 | 2.7862239 | 2025-02-23 09:12:25 | 1.3386463
14383 | 恒流充电 | 02:07:10 | 19:56:59 | 0.3999757 | 3.3479 | 0.8477075 | 2.7880837 | 2025-02-23 09:12:30 | 1.3390668
14384 | 恒流充电 | 02:07:15 | 19:57:04 | 0.3999757 | 3.3479 | 0.8482631 | 2.7899435 | 2025-02-23 09:12:35 | 1.3390705
14385 | 恒流充电 | 02:07:20 | 19:57:09 | 0.399983 | 3.3479 | 0.8488186 | 2.7918034 | 2025-02-23 09:12:40 | 1.3390871
14386 | 恒流充电 | 02:07:25 | 19:57:14 | 0.3999917 | 3.3478 | 0.8493741 | 2.7936632 | 2025-02-23 09:12:45 | 1.3391049
14387 | 恒流充电 | 02:07:30 | 19:57:19 | 0.3999438 | 3.3479 | 0.8499296 | 2.7955229 | 2025-02-23 09:12:50 | 1.338989
14388 | 恒流充电 | 02:07:35 | 19:57:24 | 0.3999757 | 3.3476 | 0.8504851 | 2.7973826 | 2025-02-23 09:12:55 | 1.3389729
14389 | 恒流充电 | 02:07:40 | 19:57:29 | 0.4000026 | 3.348 | 0.8510407 | 2.7992426 | 2025-02-23 09:13:00 | 1.33921
14390 | 恒流充电 | 02:07:45 | 19:57:34 | 0.3999765 | 3.3477 | 0.8515962 | 2.8011024 | 2025-02-23 09:13:05 | 1.3390017
14391 | 恒流充电 | 02:07:50 | 19:57:39 | 0.3999467 | 3.3479 | 0.8521517 | 2.8029621 | 2025-02-23 09:13:10 | 1.3389966
14392 | 恒流充电 | 02:07:55 | 19:57:44 | 0.3998072 | 3.3482 | 0.8527071 | 2.8048222 | 2025-02-23 09:13:15 | 1.3386509
14393 | 恒流充电 | 02:08:00 | 19:57:49 | 0.4000215 | 3.348 | 0.8532627 | 2.8066823 | 2025-02-23 09:13:20 | 1.3392788
14394 | 恒流充电 | 02:08:05 | 19:57:54 | 0.4000317 | 3.3482 | 0.8538183 | 2.8085425 | 2025-02-23 09:13:25 | 1.3393676
14395 | 恒流充电 | 02:08:10 | 19:57:59 | 0.399922 | 3.348 | 0.8543738 | 2.8104022 | 2025-02-23 09:13:30 | 1.3389263
14396 | 恒流充电 | 02:08:15 | 19:58:04 | 0.3999488 | 3.3479 | 0.8549293 | 2.8122619 | 2025-02-23 09:13:35 | 1.3389846
14397 | 恒流充电 | 02:08:20 | 19:58:09 | 0.399999 | 3.348 | 0.8554848 | 2.8141219 | 2025-02-23 09:13:40 | 1.339208
14398 | 恒流充电 | 02:08:25 | 19:58:14 | 0.3999169 | 3.348 | 0.8560403 | 2.8159815 | 2025-02-23 09:13:45 | 1.3389062
14399 | 恒流充电 | 02:08:30 | 19:58:19 | 0.3998101 | 3.3481 | 0.8565956 | 2.8178407 | 2025-02-23 09:13:50 | 1.3386089
14400 | 恒流充电 | 02:08:35 | 19:58:24 | 0.3999946 | 3.3481 | 0.8571511 | 2.8197007 | 2025-02-23 09:13:55 | 1.3392251
14401 | 恒流充电 | 02:08:40 | 19:58:29 | 0.3998907 | 3.3481 | 0.8577065 | 2.8215602 | 2025-02-23 09:14:00 | 1.3388608
14402 | 恒流充电 | 02:08:45 | 19:58:34 | 0.3998536 | 3.3482 | 0.8582619 | 2.8234197 | 2025-02-23 09:14:05 | 1.3388017
14403 | 恒流充电 | 02:08:50 | 19:58:39 | 0.3998711 | 3.3481 | 0.8588172 | 2.8252791 | 2025-02-23 09:14:10 | 1.3388217
14404 | 恒流充电 | 02:08:55 | 19:58:44 | 0.3999968 | 3.3481 | 0.8593728 | 2.8271392 | 2025-02-23 09:14:15 | 1.3392295
14405 | 恒流充电 | 02:09:00 | 19:58:49 | 0.3999503 | 3.348 | 0.8599285 | 2.8289998 | 2025-02-23 09:14:20 | 1.3390435
14406 | 恒流充电 | 02:09:05 | 19:58:54 | 0.399943 | 3.3481 | 0.860484 | 2.8308596 | 2025-02-23 09:14:25 | 1.3390647
14407 | 恒流充电 | 02:09:10 | 19:58:59 | 0.3999227 | 3.348 | 0.8610394 | 2.8327192 | 2025-02-23 09:14:30 | 1.3389422
14408 | 恒流充电 | 02:09:15 | 19:59:04 | 0.399975 | 3.3482 | 0.8615949 | 2.8345792 | 2025-02-23 09:14:35 | 1.3392083
14409 | 恒流充电 | 02:09:20 | 19:59:09 | 0.3999612 | 3.3482 | 0.8621504 | 2.8364392 | 2025-02-23 09:14:40 | 1.3391559
14410 | 恒流充电 | 02:09:25 | 19:59:14 | 0.4000615 | 3.3482 | 0.8627061 | 2.8382996 | 2025-02-23 09:14:45 | 1.3394915
14411 | 恒流充电 | 02:09:30 | 19:59:19 | 0.3999699 | 3.3483 | 0.8632616 | 2.8401596 | 2025-02-23 09:14:50 | 1.3392075
14412 | 恒流充电 | 02:09:35 | 19:59:24 | 0.3999808 | 3.3481 | 0.8638171 | 2.8420195 | 2025-02-23 09:14:55 | 1.3391735
14413 | 恒流充电 | 02:09:40 | 19:59:29 | 0.3999954 | 3.3481 | 0.8643727 | 2.8438796 | 2025-02-23 09:15:00 | 1.3392389
14414 | 恒流充电 | 02:09:45 | 19:59:34 | 0.3999576 | 3.3483 | 0.8649282 | 2.8457396 | 2025-02-23 09:15:05 | 1.3391857
14415 | 恒流充电 | 02:09:50 | 19:59:39 | 0.400015 | 3.3483 | 0.8654837 | 2.8475998 | 2025-02-23 09:15:10 | 1.3393707
14416 | 恒流充电 | 02:09:55 | 19:59:44 | 0.4000317 | 3.3484 | 0.8660393 | 2.8494602 | 2025-02-23 09:15:15 | 1.3394754
14417 | 恒流充电 | 02:10:00 | 19:59:49 | 0.399975 | 3.3484 | 0.8665949 | 2.8513203 | 2025-02-23 09:15:20 | 1.3392836
14418 | 恒流充电 | 02:10:05 | 19:59:54 | 0.3999881 | 3.3483 | 0.8671498 | 2.8531787 | 2025-02-23 09:15:25 | 1.3392708
14419 | 恒流充电 | 02:10:10 | 19:59:59 | 0.3999692 | 3.3483 | 0.8677053 | 2.8550387 | 2025-02-23 09:15:30 | 1.339201
14420 | 恒流充电 | 02:10:15 | 20:00:04 | 0.3999314 | 3.3484 | 0.8682608 | 2.8568987 | 2025-02-23 09:15:35 | 1.3391355
14421 | 恒流充电 | 02:10:20 | 20:00:09 | 0.3999067 | 3.3485 | 0.8688162 | 2.8587585 | 2025-02-23 09:15:40 | 1.3390866
14422 | 恒流充电 | 02:10:25 | 20:00:14 | 0.399943 | 3.3484 | 0.8693717 | 2.8606184 | 2025-02-23 09:15:45 | 1.3391628
14423 | 恒流充电 | 02:10:30 | 20:00:19 | 0.3999605 | 3.3484 | 0.8699272 | 2.8624785 | 2025-02-23 09:15:50 | 1.3392187
14424 | 恒流充电 | 02:10:35 | 20:00:24 | 0.3998914 | 3.3484 | 0.8704826 | 2.8643382 | 2025-02-23 09:15:55 | 1.3389929
14425 | 恒流充电 | 02:10:40 | 20:00:29 | 0.399882 | 3.3486 | 0.871038 | 2.866198 | 2025-02-23 09:16:00 | 1.3390579
14426 | 恒流充电 | 02:10:45 | 20:00:34 | 0.3999191 | 3.3486 | 0.8715934 | 2.8680579 | 2025-02-23 09:16:05 | 1.3391491
14427 | 恒流充电 | 02:10:50 | 20:00:39 | 0.3999932 | 3.3482 | 0.872149 | 2.869918 | 2025-02-23 09:16:10 | 1.3392762
14428 | 恒流充电 | 02:10:55 | 20:00:44 | 0.3999597 | 3.3485 | 0.8727045 | 2.8717781 | 2025-02-23 09:16:15 | 1.3392614
14429 | 恒流充电 | 02:11:00 | 20:00:49 | 0.3998755 | 3.3487 | 0.8732599 | 2.8736379 | 2025-02-23 09:16:20 | 1.3390801
14430 | 恒流充电 | 02:11:05 | 20:00:54 | 0.3999866 | 3.3486 | 0.8738154 | 2.8754982 | 2025-02-23 09:16:25 | 1.3394018
14431 | 恒流充电 | 02:11:10 | 20:00:59 | 0.399991 | 3.3484 | 0.874371 | 2.8773584 | 2025-02-23 09:16:30 | 1.3393449
14432 | 恒流充电 | 02:11:15 | 20:01:04 | 0.3998173 | 3.3486 | 0.8749263 | 2.8792179 | 2025-02-23 09:16:35 | 1.3388229
14433 | 恒流充电 | 02:11:20 | 20:01:09 | 0.3999634 | 3.3486 | 0.8754818 | 2.8810781 | 2025-02-23 09:16:40 | 1.3393353
14434 | 恒流充电 | 02:11:25 | 20:01:14 | 0.3998871 | 3.3485 | 0.8760372 | 2.8829379 | 2025-02-23 09:16:45 | 1.3390263
14435 | 恒流充电 | 02:11:30 | 20:01:19 | 0.4000106 | 3.3488 | 0.8765928 | 2.8847983 | 2025-02-23 09:16:50 | 1.3395428
14436 | 恒流充电 | 02:11:35 | 20:01:24 | 0.3999968 | 3.3486 | 0.8771483 | 2.8866586 | 2025-02-23 09:16:55 | 1.3394219
14437 | 恒流充电 | 02:11:40 | 20:01:29 | 0.4000469 | 3.3485 | 0.8777039 | 2.8885191 | 2025-02-23 09:17:00 | 1.3395526
14438 | 恒流充电 | 02:11:45 | 20:01:34 | 0.399842 | 3.3487 | 0.8782593 | 2.8903788 | 2025-02-23 09:17:05 | 1.338932
14439 | 恒流充电 | 02:11:50 | 20:01:39 | 0.4000259 | 3.3487 | 0.8788149 | 2.8922393 | 2025-02-23 09:17:10 | 1.3395571
14440 | 恒流充电 | 02:11:55 | 20:01:44 | 0.4000033 | 3.3488 | 0.8793704 | 2.8940997 | 2025-02-23 09:17:15 | 1.3395169
14441 | 恒流充电 | 02:12:00 | 20:01:49 | 0.3999343 | 3.3488 | 0.8799259 | 2.8959598 | 2025-02-23 09:17:20 | 1.339293
14442 | 恒流充电 | 02:12:05 | 20:01:54 | 0.3999147 | 3.3487 | 0.8804813 | 2.8978198 | 2025-02-23 09:17:25 | 1.3391896
14443 | 恒流充电 | 02:12:10 | 20:01:59 | 0.3999053 | 3.3488 | 0.8810368 | 2.8996798 | 2025-02-23 09:17:30 | 1.3392061
14444 | 恒流充电 | 02:12:15 | 20:02:04 | 0.4000033 | 3.349 | 0.8815923 | 2.9015403 | 2025-02-23 09:17:35 | 1.3396099
14445 | 恒流充电 | 02:12:20 | 20:02:09 | 0.3999772 | 3.3487 | 0.8821478 | 2.9034006 | 2025-02-23 09:17:40 | 1.3394021
14446 | 恒流充电 | 02:12:25 | 20:02:14 | 0.3999874 | 3.3488 | 0.8827033 | 2.9052609 | 2025-02-23 09:17:45 | 1.3394755
14447 | 恒流充电 | 02:12:30 | 20:02:19 | 0.3999408 | 3.3487 | 0.8832588 | 2.9071211 | 2025-02-23 09:17:50 | 1.3393018
14448 | 恒流充电 | 02:12:35 | 20:02:24 | 0.4000026 | 3.349 | 0.8838144 | 2.9089816 | 2025-02-23 09:17:55 | 1.33959
14449 | 恒流充电 | 02:12:40 | 20:02:29 | 0.3999699 | 3.3488 | 0.8843699 | 2.9108419 | 2025-02-23 09:18:00 | 1.3394221
14450 | 恒流充电 | 02:12:45 | 20:02:34 | 0.3999452 | 3.3489 | 0.8849254 | 2.9127022 | 2025-02-23 09:18:05 | 1.3393841
14451 | 恒流充电 | 02:12:50 | 20:02:39 | 0.399975 | 3.3489 | 0.8854809 | 2.9145626 | 2025-02-23 09:18:10 | 1.3394805
14452 | 恒流充电 | 02:12:55 | 20:02:44 | 0.3999118 | 3.349 | 0.8860363 | 2.9164227 | 2025-02-23 09:18:15 | 1.339294
14453 | 恒流充电 | 02:13:00 | 20:02:49 | 0.3999438 | 3.349 | 0.8865918 | 2.918283 | 2025-02-23 09:18:20 | 1.3394028
14454 | 恒流充电 | 02:13:05 | 20:02:54 | 0.3999198 | 3.349 | 0.8871472 | 2.9201432 | 2025-02-23 09:18:25 | 1.3393329
14455 | 恒流充电 | 02:13:10 | 20:02:59 | 0.3999307 | 3.3488 | 0.8877027 | 2.9220033 | 2025-02-23 09:18:30 | 1.3393036
14456 | 恒流充电 | 02:13:15 | 20:03:04 | 0.4000012 | 3.3491 | 0.8882583 | 2.9238639 | 2025-02-23 09:18:35 | 1.3396265
14457 | 恒流充电 | 02:13:20 | 20:03:09 | 0.3999038 | 3.349 | 0.8888137 | 2.9257245 | 2025-02-23 09:18:40 | 1.3392891
14458 | 恒流充电 | 02:13:25 | 20:03:14 | 0.4000208 | 3.3491 | 0.8893693 | 2.9275852 | 2025-02-23 09:18:45 | 1.3397213
14459 | 恒流充电 | 02:13:30 | 20:03:19 | 0.3999532 | 3.3491 | 0.8899248 | 2.9294456 | 2025-02-23 09:18:50 | 1.3394739
14460 | 恒流充电 | 02:13:35 | 20:03:24 | 0.3999154 | 3.349 | 0.8904802 | 2.9313057 | 2025-02-23 09:18:55 | 1.3392989
14461 | 恒流充电 | 02:13:40 | 20:03:29 | 0.3998936 | 3.3491 | 0.8910357 | 2.9331659 | 2025-02-23 09:19:00 | 1.3392957
14462 | 恒流充电 | 02:13:45 | 20:03:34 | 0.39989 | 3.3492 | 0.8915911 | 2.935026 | 2025-02-23 09:19:05 | 1.3393187
14463 | 恒流充电 | 02:13:50 | 20:03:39 | 0.3999263 | 3.3492 | 0.8921465 | 2.9368864 | 2025-02-23 09:19:10 | 1.3394328
14464 | 恒流充电 | 02:13:55 | 20:03:44 | 0.399906 | 3.3492 | 0.8927019 | 2.9387466 | 2025-02-23 09:19:15 | 1.3393523
14465 | 恒流充电 | 02:14:00 | 20:03:49 | 0.3998435 | 3.3493 | 0.8932573 | 2.9406066 | 2025-02-23 09:19:20 | 1.339181
14466 | 恒流充电 | 02:14:05 | 20:03:54 | 0.3999735 | 3.3493 | 0.8938128 | 2.9424671 | 2025-02-23 09:19:25 | 1.3396161
14467 | 恒流充电 | 02:14:10 | 20:03:59 | 0.3999932 | 3.3492 | 0.8943683 | 2.9443278 | 2025-02-23 09:19:30 | 1.3396683
14468 | 恒流充电 | 02:14:15 | 20:04:04 | 0.3999408 | 3.3491 | 0.8949238 | 2.9461881 | 2025-02-23 09:19:35 | 1.339448
14469 | 恒流充电 | 02:14:20 | 20:04:09 | 0.3999569 | 3.3493 | 0.8954793 | 2.9480486 | 2025-02-23 09:19:40 | 1.3395559
14470 | 恒流充电 | 02:14:25 | 20:04:14 | 0.3999459 | 3.3493 | 0.8960348 | 2.9499092 | 2025-02-23 09:19:45 | 1.3395317
14471 | 恒流充电 | 02:14:30 | 20:04:19 | 0.3999488 | 3.3492 | 0.8965903 | 2.9517697 | 2025-02-23 09:19:50 | 1.3395285
14472 | 恒流充电 | 02:14:35 | 20:04:24 | 0.3999401 | 3.3494 | 0.8971457 | 2.9536302 | 2025-02-23 09:19:55 | 1.3395688
14473 | 恒流充电 | 02:14:40 | 20:04:29 | 0.3999256 | 3.3492 | 0.8977012 | 2.9554905 | 2025-02-23 09:20:00 | 1.3394289
14474 | 恒流充电 | 02:14:45 | 20:04:34 | 0.3999169 | 3.3493 | 0.8982566 | 2.9573508 | 2025-02-23 09:20:05 | 1.339422
14475 | 恒流充电 | 02:14:50 | 20:04:39 | 0.3999263 | 3.3496 | 0.8988121 | 2.9592114 | 2025-02-23 09:20:10 | 1.3396064
14476 | 恒流充电 | 02:14:55 | 20:04:44 | 0.3998653 | 3.3493 | 0.8993674 | 2.9610715 | 2025-02-23 09:20:15 | 1.3392674
14477 | 恒流充电 | 02:15:00 | 20:04:49 | 0.3999539 | 3.3496 | 0.8999229 | 2.9629321 | 2025-02-23 09:20:20 | 1.3396723
14478 | 恒流充电 | 02:15:05 | 20:04:54 | 0.3998907 | 3.3495 | 0.9004783 | 2.9647924 | 2025-02-23 09:20:25 | 1.3394198
14479 | 恒流充电 | 02:15:10 | 20:04:59 | 0.3999946 | 3.3495 | 0.9010339 | 2.9666532 | 2025-02-23 09:20:30 | 1.3397741
14480 | 恒流充电 | 02:15:15 | 20:05:04 | 0.3999423 | 3.3497 | 0.9015894 | 2.9685139 | 2025-02-23 09:20:35 | 1.3396692
14481 | 恒流充电 | 02:15:20 | 20:05:09 | 0.4000179 | 3.3495 | 0.9021449 | 2.9703748 | 2025-02-23 09:20:40 | 1.3398692
14482 | 恒流充电 | 02:15:25 | 20:05:14 | 0.3999154 | 3.3495 | 0.9027004 | 2.9722352 | 2025-02-23 09:20:45 | 1.339513
14483 | 恒流充电 | 02:15:30 | 20:05:19 | 0.3999358 | 3.3495 | 0.9032559 | 2.9740958 | 2025-02-23 09:20:50 | 1.3395778
14484 | 恒流充电 | 02:15:35 | 20:05:24 | 0.399975 | 3.3494 | 0.9038114 | 2.9759565 | 2025-02-23 09:20:55 | 1.3396646
14485 | 恒流充电 | 02:15:40 | 20:05:29 | 0.3998398 | 3.3496 | 0.9043667 | 2.9778166 | 2025-02-23 09:21:00 | 1.3393228
14486 | 恒流充电 | 02:15:45 | 20:05:34 | 0.3999023 | 3.3496 | 0.9049222 | 2.9796771 | 2025-02-23 09:21:05 | 1.3395021
14487 | 恒流充电 | 02:15:50 | 20:05:39 | 0.4000346 | 3.3497 | 0.9054778 | 2.9815382 | 2025-02-23 09:21:10 | 1.3399947
14488 | 恒流充电 | 02:15:55 | 20:05:44 | 0.399938 | 3.3498 | 0.9060332 | 2.9833989 | 2025-02-23 09:21:15 | 1.3397238
14489 | 恒流充电 | 02:16:00 | 20:05:49 | 0.399975 | 3.3497 | 0.9065887 | 2.9852597 | 2025-02-23 09:21:20 | 1.3397995
14490 | 恒流充电 | 02:16:05 | 20:05:54 | 0.400007 | 3.3497 | 0.9071443 | 2.9871207 | 2025-02-23 09:21:25 | 1.3398892
14491 | 恒流充电 | 02:16:10 | 20:05:59 | 0.3998806 | 3.3497 | 0.9076997 | 2.9889811 | 2025-02-23 09:21:30 | 1.3394686
14492 | 恒流充电 | 02:16:15 | 20:06:04 | 0.3999241 | 3.3498 | 0.9082552 | 2.9908417 | 2025-02-23 09:21:35 | 1.3396463
14493 | 恒流充电 | 02:16:20 | 20:06:09 | 0.3999053 | 3.3496 | 0.9088106 | 2.9927021 | 2025-02-23 09:21:40 | 1.3395204
14494 | 恒流充电 | 02:16:25 | 20:06:14 | 0.3999263 | 3.3496 | 0.909366 | 2.9945627 | 2025-02-23 09:21:45 | 1.3395953
14495 | 恒流充电 | 02:16:30 | 20:06:19 | 0.3999903 | 3.3499 | 0.9099216 | 2.9964237 | 2025-02-23 09:21:50 | 1.3399419
14496 | 恒流充电 | 02:16:35 | 20:06:24 | 0.3999198 | 3.3496 | 0.910477 | 2.9982846 | 2025-02-23 09:21:55 | 1.3395898
14497 | 恒流充电 | 02:16:40 | 20:06:29 | 0.3999133 | 3.3496 | 0.9110325 | 3.0001451 | 2025-02-23 09:22:00 | 1.3395497
14498 | 恒流充电 | 02:16:45 | 20:06:34 | 0.3999903 | 3.3498 | 0.911588 | 3.002006 | 2025-02-23 09:22:05 | 1.3398913
14499 | 恒流充电 | 02:16:50 | 20:06:39 | 0.3998871 | 3.3498 | 0.9121434 | 3.0038665 | 2025-02-23 09:22:10 | 1.3395612
14500 | 恒流充电 | 02:16:55 | 20:06:44 | 0.3999292 | 3.3501 | 0.9126989 | 3.0057273 | 2025-02-23 09:22:15 | 1.3397852
14501 | 恒流充电 | 02:17:00 | 20:06:49 | 0.399914 | 3.3499 | 0.9132543 | 3.007588 | 2025-02-23 09:22:20 | 1.3396905
14502 | 恒流充电 | 02:17:05 | 20:06:54 | 0.3999467 | 3.35 | 0.9138098 | 3.0094489 | 2025-02-23 09:22:25 | 1.3398055
14503 | 恒流充电 | 02:17:10 | 20:06:59 | 0.3999205 | 3.35 | 0.9143652 | 3.0113096 | 2025-02-23 09:22:30 | 1.339735
14504 | 恒流充电 | 02:17:15 | 20:07:04 | 0.399935 | 3.3498 | 0.9149207 | 3.0131703 | 2025-02-23 09:22:35 | 1.3397186
14505 | 恒流充电 | 02:17:20 | 20:07:09 | 0.4000041 | 3.35 | 0.9154763 | 3.0150315 | 2025-02-23 09:22:40 | 1.3400249
14506 | 恒流充电 | 02:17:25 | 20:07:14 | 0.3999663 | 3.3502 | 0.9160318 | 3.0168925 | 2025-02-23 09:22:45 | 1.3399553
14507 | 恒流充电 | 02:17:30 | 20:07:19 | 0.3999082 | 3.3501 | 0.9165872 | 3.0187533 | 2025-02-23 09:22:50 | 1.3397363
14508 | 恒流充电 | 02:17:35 | 20:07:24 | 0.3999808 | 3.35 | 0.9171427 | 3.0206143 | 2025-02-23 09:22:55 | 1.3399335
14509 | 恒流充电 | 02:17:40 | 20:07:29 | 0.3999525 | 3.3499 | 0.9176984 | 3.0224757 | 2025-02-23 09:23:00 | 1.339811
14510 | 恒流充电 | 02:17:45 | 20:07:34 | 0.3999111 | 3.3502 | 0.9182538 | 3.0243366 | 2025-02-23 09:23:05 | 1.3398004
14511 | 恒流充电 | 02:17:50 | 20:07:39 | 0.4000012 | 3.35 | 0.9188094 | 3.0261977 | 2025-02-23 09:23:10 | 1.3400058
14512 | 恒流充电 | 02:17:55 | 20:07:44 | 0.3999619 | 3.35 | 0.9193649 | 3.0280586 | 2025-02-23 09:23:15 | 1.339867
14513 | 恒流充电 | 02:18:00 | 20:07:49 | 0.3999299 | 3.3502 | 0.9199203 | 3.0299195 | 2025-02-23 09:23:20 | 1.3398598
14514 | 恒流充电 | 02:18:05 | 20:07:54 | 0.3999111 | 3.3503 | 0.9204758 | 3.0317804 | 2025-02-23 09:23:25 | 1.3398208
14515 | 恒流充电 | 02:18:10 | 20:07:59 | 0.4000121 | 3.3503 | 0.9210313 | 3.0336417 | 2025-02-23 09:23:30 | 1.3401494
14516 | 恒流充电 | 02:18:15 | 20:08:04 | 0.3999954 | 3.3503 | 0.9215869 | 3.035503 | 2025-02-23 09:23:35 | 1.3401191
14517 | 恒流充电 | 02:18:20 | 20:08:09 | 0.3999561 | 3.3503 | 0.9221424 | 3.037364 | 2025-02-23 09:23:40 | 1.3399687
14518 | 恒流充电 | 02:18:25 | 20:08:14 | 0.399914 | 3.3502 | 0.9226978 | 3.0392249 | 2025-02-23 09:23:45 | 1.3398077
14519 | 恒流充电 | 02:18:30 | 20:08:19 | 0.3999677 | 3.3502 | 0.9232533 | 3.0410859 | 2025-02-23 09:23:50 | 1.3399655
14520 | 恒流充电 | 02:18:35 | 20:08:24 | 0.3999016 | 3.3505 | 0.9238087 | 3.0429469 | 2025-02-23 09:23:55 | 1.3398818
14521 | 恒流充电 | 02:18:40 | 20:08:29 | 0.4000121 | 3.3504 | 0.9243643 | 3.0448083 | 2025-02-23 09:24:00 | 1.3401823
14522 | 恒流充电 | 02:18:45 | 20:08:34 | 0.3998987 | 3.3502 | 0.9249197 | 3.0466683 | 2025-02-23 09:24:05 | 1.3397381
14523 | 恒流充电 | 02:18:50 | 20:08:39 | 0.3999997 | 3.3505 | 0.9254752 | 3.0485297 | 2025-02-23 09:24:10 | 1.340184
14524 | 恒流充电 | 02:18:55 | 20:08:44 | 0.3999975 | 3.3504 | 0.9260308 | 3.050391 | 2025-02-23 09:24:15 | 1.3401511
14525 | 恒流充电 | 02:19:00 | 20:08:49 | 0.4000193 | 3.3504 | 0.9265864 | 3.0522524 | 2025-02-23 09:24:20 | 1.3402253
14526 | 恒流充电 | 02:19:05 | 20:08:54 | 0.4000121 | 3.3505 | 0.9271419 | 3.0541138 | 2025-02-23 09:24:25 | 1.3402276
14527 | 恒流充电 | 02:19:10 | 20:08:59 | 0.3999532 | 3.3504 | 0.9276974 | 3.0559749 | 2025-02-23 09:24:30 | 1.3400007
14528 | 恒流充电 | 02:19:15 | 20:09:04 | 0.3999401 | 3.3504 | 0.9282529 | 3.057836 | 2025-02-23 09:24:35 | 1.3399524
14529 | 恒流充电 | 02:19:20 | 20:09:09 | 0.3999336 | 3.3505 | 0.9288084 | 3.059697 | 2025-02-23 09:24:40 | 1.3399578
14530 | 恒流充电 | 02:19:25 | 20:09:14 | 0.39989 | 3.3505 | 0.9293638 | 3.0615579 | 2025-02-23 09:24:45 | 1.3398458
14531 | 恒流充电 | 02:19:30 | 20:09:19 | 0.3999016 | 3.3504 | 0.9299192 | 3.0634188 | 2025-02-23 09:24:50 | 1.3398327
14532 | 恒流充电 | 02:19:35 | 20:09:24 | 0.399983 | 3.3507 | 0.9304747 | 3.0652802 | 2025-02-23 09:24:55 | 1.3402047
14533 | 恒流充电 | 02:19:40 | 20:09:29 | 0.3999467 | 3.3505 | 0.9310302 | 3.0671414 | 2025-02-23 09:25:00 | 1.3400353
14534 | 恒流充电 | 02:19:45 | 20:09:34 | 0.3999423 | 3.3505 | 0.9315857 | 3.0690025 | 2025-02-23 09:25:05 | 1.3399983
14535 | 恒流充电 | 02:19:50 | 20:09:39 | 0.3999816 | 3.3504 | 0.9321409 | 3.0708628 | 2025-02-23 09:25:10 | 1.3401179
14536 | 恒流充电 | 02:19:55 | 20:09:44 | 0.3999408 | 3.3507 | 0.9326964 | 3.072724 | 2025-02-23 09:25:15 | 1.3400725
14537 | 恒流充电 | 02:20:00 | 20:09:49 | 0.3999844 | 3.3505 | 0.933252 | 3.0745853 | 2025-02-23 09:25:20 | 1.3401387
14538 | 恒流充电 | 02:20:05 | 20:09:54 | 0.399906 | 3.3505 | 0.9338074 | 3.0764462 | 2025-02-23 09:25:25 | 1.3398877
14539 | 恒流充电 | 02:20:10 | 20:09:59 | 0.3999147 | 3.3507 | 0.9343628 | 3.0783074 | 2025-02-23 09:25:30 | 1.3400106
14540 | 恒流充电 | 02:20:15 | 20:10:04 | 0.4000825 | 3.3508 | 0.9349185 | 3.0801693 | 2025-02-23 09:25:35 | 1.3405867
14541 | 恒流充电 | 02:20:20 | 20:10:09 | 0.3999554 | 3.3508 | 0.935474 | 3.0820306 | 2025-02-23 09:25:40 | 1.340167
14542 | 恒流充电 | 02:20:25 | 20:10:14 | 0.3999016 | 3.3507 | 0.9360294 | 3.0838917 | 2025-02-23 09:25:45 | 1.3399421
14543 | 恒流充电 | 02:20:30 | 20:10:19 | 0.399983 | 3.3508 | 0.9365849 | 3.0857531 | 2025-02-23 09:25:50 | 1.3402665
14544 | 恒流充电 | 02:20:35 | 20:10:24 | 0.3999299 | 3.3508 | 0.9371404 | 3.0876144 | 2025-02-23 09:25:55 | 1.340075
14545 | 恒流充电 | 02:20:40 | 20:10:29 | 0.4000012 | 3.3507 | 0.9376959 | 3.0894759 | 2025-02-23 09:26:00 | 1.3402757
14546 | 恒流充电 | 02:20:45 | 20:10:34 | 0.3999663 | 3.3507 | 0.9382515 | 3.0913372 | 2025-02-23 09:26:05 | 1.340167
14547 | 恒流充电 | 02:20:50 | 20:10:39 | 0.3999416 | 3.3508 | 0.9388069 | 3.0931985 | 2025-02-23 09:26:10 | 1.3401162
14548 | 恒流充电 | 02:20:55 | 20:10:44 | 0.3999416 | 3.3508 | 0.9393621 | 3.0950592 | 2025-02-23 09:26:15 | 1.3401148
14549 | 恒流充电 | 02:21:00 | 20:10:49 | 0.4000201 | 3.3509 | 0.9399177 | 3.0969209 | 2025-02-23 09:26:20 | 1.3404315
14550 | 恒流充电 | 02:21:05 | 20:10:54 | 0.399914 | 3.3509 | 0.9404731 | 3.0987821 | 2025-02-23 09:26:25 | 1.3400641
14551 | 恒流充电 | 02:21:10 | 20:10:59 | 0.4000186 | 3.3508 | 0.9410287 | 3.1006437 | 2025-02-23 09:26:30 | 1.3403884
14552 | 恒流充电 | 02:21:15 | 20:11:04 | 0.4000048 | 3.351 | 0.9415843 | 3.1025054 | 2025-02-23 09:26:35 | 1.3404252
14553 | 恒流充电 | 02:21:20 | 20:11:09 | 0.4000048 | 3.351 | 0.9421398 | 3.1043671 | 2025-02-23 09:26:40 | 1.3404043
14554 | 恒流充电 | 02:21:25 | 20:11:14 | 0.3999329 | 3.3509 | 0.9426953 | 3.1062284 | 2025-02-23 09:26:45 | 1.3401424
14555 | 恒流充电 | 02:21:30 | 20:11:19 | 0.4000143 | 3.3511 | 0.9432509 | 3.1080902 | 2025-02-23 09:26:50 | 1.3404732
14556 | 恒流充电 | 02:21:35 | 20:11:24 | 0.3999263 | 3.3511 | 0.9438063 | 3.1099515 | 2025-02-23 09:26:55 | 1.3401915
14557 | 恒流充电 | 02:21:40 | 20:11:29 | 0.3999982 | 3.351 | 0.9443619 | 3.1118132 | 2025-02-23 09:27:00 | 1.3403787
14558 | 恒流充电 | 02:21:45 | 20:11:34 | 0.399959 | 3.3512 | 0.9449174 | 3.1136747 | 2025-02-23 09:27:05 | 1.3403239
14559 | 恒流充电 | 02:21:50 | 20:11:39 | 0.3999954 | 3.351 | 0.9454729 | 3.1155364 | 2025-02-23 09:27:10 | 1.34037
14560 | 恒流充电 | 02:21:55 | 20:11:44 | 0.3998871 | 3.3512 | 0.9460283 | 3.1173976 | 2025-02-23 09:27:15 | 1.3400953
14561 | 恒流充电 | 02:22:00 | 20:11:49 | 0.3998224 | 3.351 | 0.9465834 | 3.1192579 | 2025-02-23 09:27:20 | 1.3398192
14562 | 恒流充电 | 02:22:05 | 20:11:54 | 0.3999605 | 3.3512 | 0.947139 | 3.1211195 | 2025-02-23 09:27:25 | 1.3403557
14563 | 恒流充电 | 02:22:10 | 20:11:59 | 0.3999147 | 3.3514 | 0.9476944 | 3.122981 | 2025-02-23 09:27:30 | 1.3402544
14564 | 恒流充电 | 02:22:15 | 20:12:04 | 0.3999329 | 3.3511 | 0.9482498 | 3.1248424 | 2025-02-23 09:27:35 | 1.3402126
14565 | 恒流充电 | 02:22:20 | 20:12:09 | 0.3999176 | 3.3511 | 0.9488053 | 3.1267038 | 2025-02-23 09:27:40 | 1.3401821
14566 | 恒流充电 | 02:22:25 | 20:12:14 | 0.3999125 | 3.3513 | 0.9493607 | 3.1285652 | 2025-02-23 09:27:45 | 1.3402408
14567 | 恒流充电 | 02:22:30 | 20:12:19 | 0.3999256 | 3.3512 | 0.9499162 | 3.1304266 | 2025-02-23 09:27:50 | 1.3402321
14568 | 恒流充电 | 02:22:35 | 20:12:24 | 0.3999169 | 3.3512 | 0.9504716 | 3.132288 | 2025-02-23 09:27:55 | 1.3402056
14569 | 恒流充电 | 02:22:40 | 20:12:29 | 0.3998595 | 3.3513 | 0.951027 | 3.1341492 | 2025-02-23 09:28:00 | 1.3400619
14570 | 恒流充电 | 02:22:45 | 20:12:34 | 0.3999728 | 3.3514 | 0.9515825 | 3.136011 | 2025-02-23 09:28:05 | 1.3404618
14571 | 恒流充电 | 02:22:50 | 20:12:39 | 0.3999125 | 3.3514 | 0.9521379 | 3.1378725 | 2025-02-23 09:28:10 | 1.3402559
14572 | 恒流充电 | 02:22:55 | 20:12:44 | 0.3999525 | 3.3515 | 0.9526934 | 3.1397342 | 2025-02-23 09:28:15 | 1.3404348
14573 | 恒流充电 | 02:23:00 | 20:12:49 | 0.3998573 | 3.3514 | 0.9532488 | 3.1415954 | 2025-02-23 09:28:20 | 1.3400966
14574 | 恒流充电 | 02:23:05 | 20:12:54 | 0.3999169 | 3.3512 | 0.9538046 | 3.1434577 | 2025-02-23 09:28:25 | 1.3402047
14575 | 恒流充电 | 02:23:10 | 20:12:59 | 0.3999583 | 3.3516 | 0.9543601 | 3.1453195 | 2025-02-23 09:28:30 | 1.3404957
14576 | 恒流充电 | 02:23:15 | 20:13:04 | 0.3999525 | 3.3516 | 0.9549155 | 3.1471812 | 2025-02-23 09:28:35 | 1.3404745
14577 | 恒流充电 | 02:23:20 | 20:13:09 | 0.399927 | 3.3517 | 0.955471 | 3.1490429 | 2025-02-23 09:28:40 | 1.340416
14578 | 恒流充电 | 02:23:25 | 20:13:14 | 0.3999358 | 3.3516 | 0.9560265 | 3.1509046 | 2025-02-23 09:28:45 | 1.3404338
14579 | 恒流充电 | 02:23:30 | 20:13:19 | 0.3999648 | 3.3514 | 0.956582 | 3.1527664 | 2025-02-23 09:28:50 | 1.3404481
14580 | 恒流充电 | 02:23:35 | 20:13:24 | 0.3999133 | 3.3515 | 0.9571374 | 3.1546279 | 2025-02-23 09:28:55 | 1.3403266
14581 | 恒流充电 | 02:23:40 | 20:13:29 | 0.3999982 | 3.3516 | 0.957693 | 3.1564899 | 2025-02-23 09:29:00 | 1.3406348
14582 | 恒流充电 | 02:23:45 | 20:13:34 | 0.3999656 | 3.3518 | 0.9582485 | 3.1583519 | 2025-02-23 09:29:05 | 1.3406114
14583 | 恒流充电 | 02:23:50 | 20:13:39 | 0.3999888 | 3.3517 | 0.958804 | 3.1602139 | 2025-02-23 09:29:10 | 1.3406483
14584 | 恒流充电 | 02:23:55 | 20:13:44 | 0.3998864 | 3.3516 | 0.9593594 | 3.1620754 | 2025-02-23 09:29:15 | 1.3402724
14585 | 恒流充电 | 02:24:00 | 20:13:49 | 0.3999089 | 3.3517 | 0.9599148 | 3.163937 | 2025-02-23 09:29:20 | 1.3403933
14586 | 恒流充电 | 02:24:05 | 20:13:54 | 0.399935 | 3.3517 | 0.9604703 | 3.1657988 | 2025-02-23 09:29:25 | 1.340449
14587 | 恒流充电 | 02:24:10 | 20:13:59 | 0.3999212 | 3.3518 | 0.9610259 | 3.167661 | 2025-02-23 09:29:30 | 1.3404427
14588 | 恒流充电 | 02:24:15 | 20:14:04 | 0.399922 | 3.3518 | 0.9615813 | 3.1695227 | 2025-02-23 09:29:35 | 1.3404475
14589 | 恒流充电 | 02:24:20 | 20:14:09 | 0.3999648 | 3.3519 | 0.9621368 | 3.1713847 | 2025-02-23 09:29:40 | 1.3406402
14590 | 恒流充电 | 02:24:25 | 20:14:14 | 0.4000193 | 3.3519 | 0.9626924 | 3.1732469 | 2025-02-23 09:29:45 | 1.340811
14591 | 恒流充电 | 02:24:30 | 20:14:19 | 0.4000012 | 3.3518 | 0.963248 | 3.175109 | 2025-02-23 09:29:50 | 1.3407213
14592 | 恒流充电 | 02:24:35 | 20:14:24 | 0.3999241 | 3.3519 | 0.9638034 | 3.1769709 | 2025-02-23 09:29:55 | 1.3405229
14593 | 恒流充电 | 02:24:40 | 20:14:29 | 0.3999735 | 3.3519 | 0.964359 | 3.1788329 | 2025-02-23 09:30:00 | 1.3406706
14594 | 恒流充电 | 02:24:45 | 20:14:34 | 0.3999721 | 3.3519 | 0.9649145 | 3.1806949 | 2025-02-23 09:30:05 | 1.3406513
14595 | 恒流充电 | 02:24:50 | 20:14:39 | 0.3999982 | 3.3519 | 0.96547 | 3.1825571 | 2025-02-23 09:30:10 | 1.3407668
14596 | 恒流充电 | 02:24:55 | 20:14:44 | 0.3999191 | 3.3521 | 0.9660255 | 3.184419 | 2025-02-23 09:30:15 | 1.3405575
14597 | 恒流充电 | 02:25:00 | 20:14:49 | 0.3999794 | 3.3522 | 0.966581 | 3.1862812 | 2025-02-23 09:30:20 | 1.3408233
14598 | 恒流充电 | 02:25:05 | 20:14:54 | 0.399943 | 3.3522 | 0.9671365 | 3.1881433 | 2025-02-23 09:30:25 | 1.340699
14599 | 恒流充电 | 02:25:10 | 20:14:59 | 0.3999212 | 3.3521 | 0.9676919 | 3.1900052 | 2025-02-23 09:30:30 | 1.3405698
14600 | 恒流充电 | 02:25:15 | 20:15:04 | 0.3998878 | 3.3521 | 0.9682474 | 3.1918669 | 2025-02-23 09:30:35 | 1.3404662
14601 | 恒流充电 | 02:25:20 | 20:15:09 | 0.3999358 | 3.352 | 0.9688028 | 3.1937288 | 2025-02-23 09:30:40 | 1.3405743
14602 | 恒流充电 | 02:25:25 | 20:15:14 | 0.400052 | 3.3522 | 0.9693584 | 3.1955914 | 2025-02-23 09:30:45 | 1.3410695
14603 | 恒流充电 | 02:25:30 | 20:15:19 | 0.4000179 | 3.3522 | 0.969914 | 3.1974538 | 2025-02-23 09:30:50 | 1.3409278
14604 | 恒流充电 | 02:25:35 | 20:15:24 | 0.4000033 | 3.3522 | 0.9704696 | 3.1993161 | 2025-02-23 09:30:55 | 1.3408885
14605 | 恒流充电 | 02:25:40 | 20:15:29 | 0.3999307 | 3.3523 | 0.971025 | 3.2011782 | 2025-02-23 09:31:00 | 1.3406952
14606 | 恒流充电 | 02:25:45 | 20:15:34 | 0.3999786 | 3.3523 | 0.9715806 | 3.2030405 | 2025-02-23 09:31:05 | 1.3408582
14607 | 恒流充电 | 02:25:50 | 20:15:39 | 0.3999685 | 3.3522 | 0.9721361 | 3.2049027 | 2025-02-23 09:31:10 | 1.3407941
14608 | 恒流充电 | 02:25:55 | 20:15:44 | 0.3999612 | 3.3523 | 0.9726916 | 3.2067649 | 2025-02-23 09:31:15 | 1.3407842
14609 | 恒流充电 | 02:26:00 | 20:15:49 | 0.3999816 | 3.3521 | 0.9732471 | 3.2086271 | 2025-02-23 09:31:20 | 1.3407958
14610 | 恒流充电 | 02:26:05 | 20:15:54 | 0.3999401 | 3.3523 | 0.9738026 | 3.2104892 | 2025-02-23 09:31:25 | 1.3406998
14611 | 恒流充电 | 02:26:10 | 20:15:59 | 0.399898 | 3.3523 | 0.974358 | 3.2123511 | 2025-02-23 09:31:30 | 1.3405723
14612 | 恒流充电 | 02:26:15 | 20:16:04 | 0.3998471 | 3.3524 | 0.9749133 | 3.2142128 | 2025-02-23 09:31:35 | 1.3404349
14613 | 恒流充电 | 02:26:20 | 20:16:09 | 0.3999176 | 3.3523 | 0.9754688 | 3.2160749 | 2025-02-23 09:31:40 | 1.3406528
14614 | 恒流充电 | 02:26:25 | 20:16:14 | 0.4000528 | 3.3523 | 0.9760244 | 3.2179376 | 2025-02-23 09:31:45 | 1.3411139
14615 | 恒流充电 | 02:26:30 | 20:16:19 | 0.3999009 | 3.3524 | 0.9765798 | 3.2197996 | 2025-02-23 09:31:50 | 1.3406282
14616 | 恒流充电 | 02:26:35 | 20:16:24 | 0.3999372 | 3.3527 | 0.9771353 | 3.2216619 | 2025-02-23 09:31:55 | 1.3408552
14617 | 恒流充电 | 02:26:40 | 20:16:29 | 0.3999009 | 3.3525 | 0.9776907 | 3.2235239 | 2025-02-23 09:32:00 | 1.3406605
14618 | 恒流充电 | 02:26:45 | 20:16:34 | 0.3999241 | 3.3526 | 0.9782461 | 3.2253861 | 2025-02-23 09:32:05 | 1.3407672
14619 | 恒流充电 | 02:26:50 | 20:16:39 | 0.4000549 | 3.3524 | 0.9788018 | 3.2272488 | 2025-02-23 09:32:10 | 1.3411597
14620 | 恒流充电 | 02:26:55 | 20:16:44 | 0.3999852 | 3.3526 | 0.9793573 | 3.2291113 | 2025-02-23 09:32:15 | 1.3409971
14621 | 恒流充电 | 02:27:00 | 20:16:49 | 0.3999939 | 3.3526 | 0.9799129 | 3.2309738 | 2025-02-23 09:32:20 | 1.3410125
14622 | 恒流充电 | 02:27:05 | 20:16:54 | 0.3999452 | 3.3528 | 0.9804683 | 3.2328362 | 2025-02-23 09:32:25 | 1.3409328
14623 | 恒流充电 | 02:27:10 | 20:16:59 | 0.399874 | 3.3528 | 0.9810237 | 3.2346983 | 2025-02-23 09:32:30 | 1.3406926
14624 | 恒流充电 | 02:27:15 | 20:17:04 | 0.4000171 | 3.3528 | 0.9815793 | 3.236561 | 2025-02-23 09:32:35 | 1.3411658
14625 | 恒流充电 | 02:27:20 | 20:17:09 | 0.3998776 | 3.3526 | 0.9821347 | 3.238423 | 2025-02-23 09:32:40 | 1.3406355
14626 | 恒流充电 | 02:27:25 | 20:17:14 | 0.399938 | 3.3528 | 0.9826901 | 3.2402852 | 2025-02-23 09:32:45 | 1.3409269
14627 | 恒流充电 | 02:27:30 | 20:17:19 | 0.3998137 | 3.3529 | 0.9832454 | 3.242147 | 2025-02-23 09:32:50 | 1.3405306
14628 | 恒流充电 | 02:27:35 | 20:17:24 | 0.3999467 | 3.3528 | 0.9838009 | 3.2440094 | 2025-02-23 09:32:55 | 1.3409333
14629 | 恒流充电 | 02:27:40 | 20:17:29 | 0.3998515 | 3.353 | 0.9843562 | 3.2458715 | 2025-02-23 09:33:00 | 1.3406958
14630 | 恒流充电 | 02:27:45 | 20:17:34 | 0.3998972 | 3.353 | 0.9849116 | 3.2477338 | 2025-02-23 09:33:05 | 1.3408367
14631 | 恒流充电 | 02:27:50 | 20:17:39 | 0.3999525 | 3.353 | 0.9854671 | 3.2495963 | 2025-02-23 09:33:10 | 1.3410339
14632 | 恒流充电 | 02:27:55 | 20:17:44 | 0.399975 | 3.353 | 0.9860226 | 3.251459 | 2025-02-23 09:33:15 | 1.3411102
14633 | 恒流充电 | 02:28:00 | 20:17:49 | 0.3999169 | 3.353 | 0.9865781 | 3.2533214 | 2025-02-23 09:33:20 | 1.3409318
14634 | 恒流充电 | 02:28:05 | 20:17:54 | 0.3999321 | 3.353 | 0.9871335 | 3.2551838 | 2025-02-23 09:33:25 | 1.3409551
14635 | 恒流充电 | 02:28:10 | 20:17:59 | 0.399943 | 3.3531 | 0.987689 | 3.2570464 | 2025-02-23 09:33:30 | 1.3410359
14636 | 恒流充电 | 02:28:15 | 20:18:04 | 0.3999183 | 3.3531 | 0.9882445 | 3.2589088 | 2025-02-23 09:33:35 | 1.3409696
14637 | 恒流充电 | 02:28:20 | 20:18:09 | 0.3999786 | 3.3531 | 0.9888 | 3.2607715 | 2025-02-23 09:33:40 | 1.3411585
14638 | 恒流充电 | 02:28:25 | 20:18:14 | 0.3998987 | 3.3531 | 0.9893554 | 3.2626339 | 2025-02-23 09:33:45 | 1.3408949
14639 | 恒流充电 | 02:28:30 | 20:18:19 | 0.3999372 | 3.3531 | 0.9899114 | 3.2644978 | 2025-02-23 09:33:50 | 1.3410329
14640 | 恒流充电 | 02:28:35 | 20:18:24 | 0.3999612 | 3.3533 | 0.9904669 | 3.2663605 | 2025-02-23 09:33:55 | 1.3411749
14641 | 恒流充电 | 02:28:40 | 20:18:29 | 0.3999982 | 3.3532 | 0.9910224 | 3.2682234 | 2025-02-23 09:34:00 | 1.3412793
14642 | 恒流充电 | 02:28:45 | 20:18:34 | 0.3999612 | 3.3534 | 0.9915779 | 3.2700862 | 2025-02-23 09:34:05 | 1.3412177
14643 | 恒流充电 | 02:28:50 | 20:18:39 | 0.399914 | 3.3532 | 0.9921334 | 3.2719487 | 2025-02-23 09:34:10 | 1.3409821
14644 | 恒流充电 | 02:28:55 | 20:18:44 | 0.4000113 | 3.3533 | 0.9926889 | 3.2738117 | 2025-02-23 09:34:15 | 1.3413521
14645 | 恒流充电 | 02:29:00 | 20:18:49 | 0.3999816 | 3.3533 | 0.9932445 | 3.2756745 | 2025-02-23 09:34:20 | 1.3412574
14646 | 恒流充电 | 02:29:05 | 20:18:54 | 0.3999721 | 3.3532 | 0.9938 | 3.2775373 | 2025-02-23 09:34:25 | 1.3411828
14647 | 恒流充电 | 02:29:10 | 20:18:59 | 0.3999278 | 3.3532 | 0.9943554 | 3.2793998 | 2025-02-23 09:34:30 | 1.3410511
14648 | 恒流充电 | 02:29:15 | 20:19:04 | 0.3999677 | 3.3535 | 0.994911 | 3.2812627 | 2025-02-23 09:34:35 | 1.3412934
14649 | 恒流充电 | 02:29:20 | 20:19:09 | 0.3999249 | 3.3535 | 0.9954664 | 3.2831255 | 2025-02-23 09:34:40 | 1.3411671
14650 | 恒流充电 | 02:29:25 | 20:19:14 | 0.3999118 | 3.3536 | 0.9960218 | 3.2849882 | 2025-02-23 09:34:45 | 1.3411504
14651 | 恒流充电 | 02:29:30 | 20:19:19 | 0.3998559 | 3.3535 | 0.9965772 | 3.2868506 | 2025-02-23 09:34:50 | 1.3409356
14652 | 恒流充电 | 02:29:35 | 20:19:24 | 0.3999663 | 3.3534 | 0.9971328 | 3.2887137 | 2025-02-23 09:34:55 | 1.341262
14653 | 恒流充电 | 02:29:40 | 20:19:29 | 0.3999321 | 3.3537 | 0.9976882 | 3.2905766 | 2025-02-23 09:35:00 | 1.3412615
14654 | 恒流充电 | 02:29:45 | 20:19:34 | 0.3999583 | 3.3537 | 0.9982437 | 3.2924395 | 2025-02-23 09:35:05 | 1.3413537
14655 | 恒流充电 | 02:29:50 | 20:19:39 | 0.399874 | 3.3537 | 0.9987991 | 3.2943021 | 2025-02-23 09:35:10 | 1.3410611
14656 | 恒流充电 | 02:29:55 | 20:19:44 | 0.4000084 | 3.3539 | 0.9993547 | 3.2961654 | 2025-02-23 09:35:15 | 1.3415776
14657 | 恒流充电 | 02:30:00 | 20:19:49 | 0.4000106 | 3.3537 | 0.9999103 | 3.2980286 | 2025-02-23 09:35:20 | 1.3415144
14658 | 恒流充电 | 02:30:05 | 20:19:54 | 0.4000731 | 3.3537 | 1.0004659 | 3.2998922 | 2025-02-23 09:35:25 | 1.3417257
14659 | 恒流充电 | 02:30:10 | 20:19:59 | 0.400023 | 3.3538 | 1.0010215 | 3.3017555 | 2025-02-23 09:35:30 | 1.3416085
14660 | 恒流充电 | 02:30:15 | 20:20:04 | 0.4000033 | 3.3538 | 1.0015771 | 3.3036187 | 2025-02-23 09:35:35 | 1.341524
14661 | 恒流充电 | 02:30:20 | 20:20:09 | 0.4000251 | 3.3539 | 1.0021327 | 3.3054821 | 2025-02-23 09:35:40 | 1.3416518
14662 | 恒流充电 | 02:30:25 | 20:20:14 | 0.3998972 | 3.3541 | 1.0026881 | 3.307345 | 2025-02-23 09:35:45 | 1.3412793
14663 | 恒流充电 | 02:30:30 | 20:20:19 | 0.3999532 | 3.3539 | 1.0032436 | 3.3092081 | 2025-02-23 09:35:50 | 1.3414036
14664 | 恒流充电 | 02:30:35 | 20:20:24 | 0.3998711 | 3.3541 | 1.0037989 | 3.3110708 | 2025-02-23 09:35:55 | 1.3411885
14665 | 恒流充电 | 02:30:40 | 20:20:29 | 0.3999074 | 3.3539 | 1.0043544 | 3.3129332 | 2025-02-23 09:36:00 | 1.3412612
14666 | 恒流充电 | 02:30:45 | 20:20:34 | 0.399927 | 3.3538 | 1.0049098 | 3.3147961 | 2025-02-23 09:36:05 | 1.3412879
14667 | 恒流充电 | 02:30:50 | 20:20:39 | 0.4000309 | 3.354 | 1.0054654 | 3.3166596 | 2025-02-23 09:36:10 | 1.3417161
14668 | 恒流充电 | 02:30:55 | 20:20:44 | 0.4000193 | 3.3542 | 1.006021 | 3.3185231 | 2025-02-23 09:36:15 | 1.3417406
14669 | 恒流充电 | 02:31:00 | 20:20:49 | 0.3999488 | 3.3541 | 1.0065765 | 3.3203863 | 2025-02-23 09:36:20 | 1.34147
14670 | 恒流充电 | 02:31:05 | 20:20:54 | 0.3999794 | 3.3541 | 1.007132 | 3.3222496 | 2025-02-23 09:36:25 | 1.3415595
14671 | 恒流充电 | 02:31:10 | 20:20:59 | 0.3999743 | 3.3542 | 1.0076875 | 3.3241129 | 2025-02-23 09:36:30 | 1.341576
14672 | 恒流充电 | 02:31:15 | 20:21:04 | 0.399927 | 3.3543 | 1.008243 | 3.325976 | 2025-02-23 09:36:35 | 1.3414603
14673 | 恒流充电 | 02:31:20 | 20:21:09 | 0.3999103 | 3.3543 | 1.0087984 | 3.3278391 | 2025-02-23 09:36:40 | 1.3414045
14674 | 恒流充电 | 02:31:25 | 20:21:14 | 0.3999866 | 3.3542 | 1.0093539 | 3.3297025 | 2025-02-23 09:36:45 | 1.3416438
14675 | 恒流充电 | 02:31:30 | 20:21:19 | 0.3999147 | 3.3543 | 1.0099094 | 3.3315655 | 2025-02-23 09:36:50 | 1.341415
14676 | 恒流充电 | 02:31:35 | 20:21:24 | 0.399951 | 3.3542 | 1.0104649 | 3.3334288 | 2025-02-23 09:36:55 | 1.3415224
14677 | 恒流充电 | 02:31:40 | 20:21:29 | 0.4000026 | 3.3545 | 1.0110204 | 3.3352924 | 2025-02-23 09:37:00 | 1.3418091
14678 | 恒流充电 | 02:31:45 | 20:21:34 | 0.400036 | 3.3543 | 1.0115759 | 3.3371558 | 2025-02-23 09:37:05 | 1.341841
14679 | 恒流充电 | 02:31:50 | 20:21:39 | 0.4000157 | 3.3544 | 1.0121315 | 3.3390194 | 2025-02-23 09:37:10 | 1.341795
14680 | 恒流充电 | 02:31:55 | 20:21:44 | 0.4000353 | 3.3547 | 1.0126871 | 3.3408833 | 2025-02-23 09:37:15 | 1.3420038
14681 | 恒流充电 | 02:32:00 | 20:21:49 | 0.3999103 | 3.3544 | 1.0132426 | 3.3427465 | 2025-02-23 09:37:20 | 1.3414714
14682 | 恒流充电 | 02:32:05 | 20:21:54 | 0.3999438 | 3.3545 | 1.013798 | 3.3446098 | 2025-02-23 09:37:25 | 1.3416189
14683 | 恒流充电 | 02:32:10 | 20:21:59 | 0.3999569 | 3.3547 | 1.0143535 | 3.3464733 | 2025-02-23 09:37:30 | 1.3417195
14684 | 恒流充电 | 02:32:15 | 20:22:04 | 0.4000099 | 3.3546 | 1.0149091 | 3.348337 | 2025-02-23 09:37:35 | 1.3418641
14685 | 恒流充电 | 02:32:20 | 20:22:09 | 0.3999612 | 3.3547 | 1.0154646 | 3.3502006 | 2025-02-23 09:37:40 | 1.3417665
14686 | 恒流充电 | 02:32:25 | 20:22:14 | 0.4000026 | 3.3548 | 1.0160202 | 3.3520644 | 2025-02-23 09:37:45 | 1.3419391
14687 | 恒流充电 | 02:32:30 | 20:22:19 | 0.3999874 | 3.3547 | 1.0165757 | 3.3539281 | 2025-02-23 09:37:50 | 1.3418327
14688 | 恒流充电 | 02:32:35 | 20:22:24 | 0.4000346 | 3.3547 | 1.0171313 | 3.3557919 | 2025-02-23 09:37:55 | 1.3419996
14689 | 恒流充电 | 02:32:40 | 20:22:29 | 0.399938 | 3.3549 | 1.0176868 | 3.3576555 | 2025-02-23 09:38:00 | 1.3417372
14690 | 恒流充电 | 02:32:45 | 20:22:34 | 0.399922 | 3.3548 | 1.0182422 | 3.3595189 | 2025-02-23 09:38:05 | 1.3416719
14691 | 恒流充电 | 02:32:50 | 20:22:39 | 0.3999292 | 3.3549 | 1.0187976 | 3.3613818 | 2025-02-23 09:38:10 | 1.3417092
14692 | 恒流充电 | 02:32:55 | 20:22:44 | 0.3999459 | 3.3548 | 1.0193531 | 3.3632453 | 2025-02-23 09:38:15 | 1.3417584
14693 | 恒流充电 | 02:33:00 | 20:22:49 | 0.4000564 | 3.3548 | 1.0199088 | 3.3651094 | 2025-02-23 09:38:20 | 1.3421113
14694 | 恒流充电 | 02:33:05 | 20:22:54 | 0.3998987 | 3.3549 | 1.0204642 | 3.3669727 | 2025-02-23 09:38:25 | 1.341612
14695 | 恒流充电 | 02:33:10 | 20:22:59 | 0.3999772 | 3.3552 | 1.0210197 | 3.3688366 | 2025-02-23 09:38:30 | 1.3419962
14696 | 恒流充电 | 02:33:15 | 20:23:04 | 0.4000971 | 3.3551 | 1.0215754 | 3.370701 | 2025-02-23 09:38:35 | 1.3423614
14697 | 恒流充电 | 02:33:20 | 20:23:09 | 0.3999765 | 3.3551 | 1.0221309 | 3.3725648 | 2025-02-23 09:38:40 | 1.3419652
14698 | 恒流充电 | 02:33:25 | 20:23:14 | 0.3999423 | 3.3551 | 1.0226864 | 3.3744285 | 2025-02-23 09:38:45 | 1.341831
14699 | 恒流充电 | 02:33:30 | 20:23:19 | 0.3999256 | 3.3552 | 1.0232418 | 3.3762922 | 2025-02-23 09:38:50 | 1.341841
14700 | 恒流充电 | 02:33:35 | 20:23:24 | 0.399999 | 3.3551 | 1.0237974 | 3.3781561 | 2025-02-23 09:38:55 | 1.342056
14701 | 恒流充电 | 02:33:40 | 20:23:29 | 0.3999917 | 3.3552 | 1.0243529 | 3.3800201 | 2025-02-23 09:39:00 | 1.3420641
14702 | 恒流充电 | 02:33:45 | 20:23:34 | 0.3999619 | 3.3552 | 1.0249084 | 3.3818839 | 2025-02-23 09:39:05 | 1.3419442
14703 | 恒流充电 | 02:33:50 | 20:23:39 | 0.3999888 | 3.3554 | 1.025464 | 3.3837479 | 2025-02-23 09:39:10 | 1.3421093
14704 | 恒流充电 | 02:33:55 | 20:23:44 | 0.400068 | 3.3554 | 1.0260192 | 3.3856111 | 2025-02-23 09:39:15 | 1.3423821
14705 | 恒流充电 | 02:34:00 | 20:23:49 | 0.40006 | 3.3554 | 1.0265749 | 3.3874754 | 2025-02-23 09:39:20 | 1.3423429
14706 | 恒流充电 | 02:34:05 | 20:23:54 | 0.4000368 | 3.3554 | 1.0271305 | 3.3893397 | 2025-02-23 09:39:25 | 1.342298
14707 | 恒流充电 | 02:34:10 | 20:23:59 | 0.4000099 | 3.3553 | 1.027686 | 3.3912039 | 2025-02-23 09:39:30 | 1.3421727
14708 | 恒流充电 | 02:34:15 | 20:24:04 | 0.3999823 | 3.3555 | 1.0282416 | 3.3930679 | 2025-02-23 09:39:35 | 1.3421349
14709 | 恒流充电 | 02:34:20 | 20:24:09 | 0.3999285 | 3.3555 | 1.028797 | 3.3949318 | 2025-02-23 09:39:40 | 1.3419753
14710 | 恒流充电 | 02:34:25 | 20:24:14 | 0.4000186 | 3.3556 | 1.0293526 | 3.3967961 | 2025-02-23 09:39:45 | 1.3423171
14711 | 恒流充电 | 02:34:30 | 20:24:19 | 0.3998573 | 3.3557 | 1.029908 | 3.3986597 | 2025-02-23 09:39:50 | 1.3418019
14712 | 恒流充电 | 02:34:35 | 20:24:24 | 0.3999932 | 3.3557 | 1.0304635 | 3.400524 | 2025-02-23 09:39:55 | 1.3422442
14713 | 恒流充电 | 02:34:40 | 20:24:29 | 0.4000186 | 3.3557 | 1.0310191 | 3.4023883 | 2025-02-23 09:40:00 | 1.3423479
14714 | 恒流充电 | 02:34:45 | 20:24:34 | 0.399951 | 3.3556 | 1.0315746 | 3.4042523 | 2025-02-23 09:40:05 | 1.3420891
14715 | 恒流充电 | 02:34:50 | 20:24:39 | 0.399922 | 3.3557 | 1.03213 | 3.4061162 | 2025-02-23 09:40:10 | 1.3420116
14716 | 恒流充电 | 02:34:55 | 20:24:44 | 0.4000506 | 3.3557 | 1.0326856 | 3.4079808 | 2025-02-23 09:40:15 | 1.3424624
14717 | 恒流充电 | 02:35:00 | 20:24:49 | 0.4000179 | 3.3558 | 1.033241 | 3.4098444 | 2025-02-23 09:40:20 | 1.3423713
14718 | 恒流充电 | 02:35:05 | 20:24:54 | 0.3998391 | 3.356 | 1.0337964 | 3.4117081 | 2025-02-23 09:40:25 | 1.3418623
14719 | 恒流充电 | 02:35:10 | 20:24:59 | 0.3999757 | 3.3559 | 1.0343519 | 3.4135724 | 2025-02-23 09:40:30 | 1.3422834
14720 | 恒流充电 | 02:35:15 | 20:25:04 | 0.399922 | 3.356 | 1.0349073 | 3.4154365 | 2025-02-23 09:40:35 | 1.3421381
14721 | 恒流充电 | 02:35:20 | 20:25:09 | 0.3999808 | 3.3561 | 1.0354629 | 3.4173009 | 2025-02-23 09:40:40 | 1.3423755
14722 | 恒流充电 | 02:35:25 | 20:25:14 | 0.4000397 | 3.3561 | 1.0360185 | 3.4191655 | 2025-02-23 09:40:45 | 1.3425673
14723 | 恒流充电 | 02:35:30 | 20:25:19 | 0.400052 | 3.3561 | 1.0365741 | 3.4210303 | 2025-02-23 09:40:50 | 1.3425956
14724 | 恒流充电 | 02:35:35 | 20:25:24 | 0.3999394 | 3.3562 | 1.0371296 | 3.4228945 | 2025-02-23 09:40:55 | 1.342275
14725 | 恒流充电 | 02:35:40 | 20:25:29 | 0.4001181 | 3.3561 | 1.0376853 | 3.4247596 | 2025-02-23 09:41:00 | 1.342834
14726 | 恒流充电 | 02:35:45 | 20:25:34 | 0.3998878 | 3.3562 | 1.0382407 | 3.4266236 | 2025-02-23 09:41:05 | 1.3421227
14727 | 恒流充电 | 02:35:50 | 20:25:39 | 0.3999299 | 3.3562 | 1.0387962 | 3.4284879 | 2025-02-23 09:41:10 | 1.3422438
14728 | 恒流充电 | 02:35:55 | 20:25:44 | 0.4000622 | 3.3563 | 1.0393518 | 3.4303528 | 2025-02-23 09:41:15 | 1.3427364
14729 | 恒流充电 | 02:36:00 | 20:25:49 | 0.3999445 | 3.3563 | 1.0399073 | 3.4322171 | 2025-02-23 09:41:20 | 1.3423253
14730 | 恒流充电 | 02:36:05 | 20:25:54 | 0.3999961 | 3.3565 | 1.0404626 | 3.4340811 | 2025-02-23 09:41:25 | 1.3425849
14731 | 恒流充电 | 02:36:10 | 20:25:59 | 0.3999372 | 3.3566 | 1.0410181 | 3.4359455 | 2025-02-23 09:41:30 | 1.3424183
14732 | 恒流充电 | 02:36:15 | 20:26:04 | 0.3999256 | 3.3563 | 1.0415735 | 3.4378098 | 2025-02-23 09:41:35 | 1.3422761
14733 | 恒流充电 | 02:36:20 | 20:26:09 | 0.3999576 | 3.3565 | 1.042129 | 3.4396744 | 2025-02-23 09:41:40 | 1.3424663
14734 | 恒流充电 | 02:36:25 | 20:26:14 | 0.3999772 | 3.3567 | 1.0426846 | 3.4415391 | 2025-02-23 09:41:45 | 1.34259
14735 | 恒流充电 | 02:36:30 | 20:26:19 | 0.399983 | 3.3566 | 1.0432401 | 3.4434037 | 2025-02-23 09:41:50 | 1.3425633
14736 | 恒流充电 | 02:36:35 | 20:26:24 | 0.3999191 | 3.3569 | 1.0437955 | 3.4452683 | 2025-02-23 09:41:55 | 1.3424707
14737 | 恒流充电 | 02:36:40 | 20:26:29 | 0.3999358 | 3.3567 | 1.044351 | 3.4471328 | 2025-02-23 09:42:00 | 1.3424666
14738 | 恒流充电 | 02:36:45 | 20:26:34 | 0.3999648 | 3.3568 | 1.0449065 | 3.4489975 | 2025-02-23 09:42:05 | 1.3426048
14739 | 恒流充电 | 02:36:50 | 20:26:39 | 0.3999503 | 3.3568 | 1.045462 | 3.4508622 | 2025-02-23 09:42:10 | 1.3425495
14740 | 恒流充电 | 02:36:55 | 20:26:44 | 0.4000048 | 3.3567 | 1.0460176 | 3.452727 | 2025-02-23 09:42:15 | 1.342682
14741 | 恒流充电 | 02:37:00 | 20:26:49 | 0.3999438 | 3.3567 | 1.046573 | 3.4545916 | 2025-02-23 09:42:20 | 1.3424876
14742 | 恒流充电 | 02:37:05 | 20:26:54 | 0.3999416 | 3.3569 | 1.0471285 | 3.4564562 | 2025-02-23 09:42:25 | 1.3425488
14743 | 恒流充电 | 02:37:10 | 20:26:59 | 0.3999757 | 3.3569 | 1.0476844 | 3.458322 | 2025-02-23 09:42:30 | 1.3426924
14744 | 恒流充电 | 02:37:15 | 20:27:04 | 0.4000062 | 3.357 | 1.04824 | 3.4601871 | 2025-02-23 09:42:35 | 1.3428362
14745 | 恒流充电 | 02:37:20 | 20:27:09 | 0.3999372 | 3.3571 | 1.0487955 | 3.4620518 | 2025-02-23 09:42:40 | 1.3426208
14746 | 恒流充电 | 02:37:25 | 20:27:14 | 0.3999205 | 3.357 | 1.0493509 | 3.4639165 | 2025-02-23 09:42:45 | 1.3425205
14747 | 恒流充电 | 02:37:30 | 20:27:19 | 0.4000113 | 3.3571 | 1.0499065 | 3.4657815 | 2025-02-23 09:42:50 | 1.3428623
14748 | 恒流充电 | 02:37:35 | 20:27:24 | 0.3999707 | 3.3572 | 1.050462 | 3.4676465 | 2025-02-23 09:42:55 | 1.3427652
14749 | 恒流充电 | 02:37:40 | 20:27:29 | 0.399967 | 3.3572 | 1.0510175 | 3.4695115 | 2025-02-23 09:43:00 | 1.3427809
14750 | 恒流充电 | 02:37:45 | 20:27:34 | 0.3999961 | 3.3572 | 1.0515731 | 3.4713766 | 2025-02-23 09:43:05 | 1.342863
14751 | 恒流充电 | 02:37:50 | 20:27:39 | 0.3999438 | 3.3573 | 1.0521285 | 3.4732415 | 2025-02-23 09:43:10 | 1.3427421
14752 | 恒流充电 | 02:37:55 | 20:27:44 | 0.3999939 | 3.3574 | 1.0526841 | 3.4751067 | 2025-02-23 09:43:15 | 1.3429254
14753 | 恒流充电 | 02:38:00 | 20:27:49 | 0.4000622 | 3.3573 | 1.0532397 | 3.4769721 | 2025-02-23 09:43:20 | 1.3431451
14754 | 恒流充电 | 02:38:05 | 20:27:54 | 0.3999118 | 3.3575 | 1.0537952 | 3.478837 | 2025-02-23 09:43:25 | 1.3426989
14755 | 恒流充电 | 02:38:10 | 20:27:59 | 0.4000506 | 3.3573 | 1.0543508 | 3.4807024 | 2025-02-23 09:43:30 | 1.3431053
14756 | 恒流充电 | 02:38:15 | 20:28:04 | 0.3999408 | 3.3576 | 1.0549061 | 3.4825673 | 2025-02-23 09:43:35 | 1.3428298
14757 | 恒流充电 | 02:38:20 | 20:28:09 | 0.3999372 | 3.3576 | 1.0554616 | 3.4844324 | 2025-02-23 09:43:40 | 1.3428302
14758 | 恒流充电 | 02:38:25 | 20:28:14 | 0.3999554 | 3.3576 | 1.0560171 | 3.4862975 | 2025-02-23 09:43:45 | 1.3428917
14759 | 恒流充电 | 02:38:30 | 20:28:19 | 0.3999837 | 3.3576 | 1.0565726 | 3.4881627 | 2025-02-23 09:43:50 | 1.342969
14760 | 恒流充电 | 02:38:35 | 20:28:24 | 0.399999 | 3.3577 | 1.0571282 | 3.4900281 | 2025-02-23 09:43:55 | 1.3430617
14761 | 恒流充电 | 02:38:40 | 20:28:29 | 0.3999721 | 3.358 | 1.0576837 | 3.4918935 | 2025-02-23 09:44:00 | 1.343093
14762 | 恒流充电 | 02:38:45 | 20:28:34 | 0.4000593 | 3.3577 | 1.0582393 | 3.4937592 | 2025-02-23 09:44:05 | 1.3432805
14763 | 恒流充电 | 02:38:50 | 20:28:39 | 0.3999786 | 3.3578 | 1.0587949 | 3.4956245 | 2025-02-23 09:44:10 | 1.3430621
14764 | 恒流充电 | 02:38:55 | 20:28:44 | 0.4000702 | 3.3581 | 1.0593505 | 3.4974904 | 2025-02-23 09:44:15 | 1.3434633
14765 | 恒流充电 | 02:39:00 | 20:28:49 | 0.3999954 | 3.3581 | 1.0599061 | 3.499356 | 2025-02-23 09:44:20 | 1.3432064
14766 | 恒流充电 | 02:39:05 | 20:28:54 | 0.4000411 | 3.358 | 1.0604617 | 3.5012218 | 2025-02-23 09:44:25 | 1.3433422
14767 | 恒流充电 | 02:39:10 | 20:28:59 | 0.3999408 | 3.358 | 1.0610171 | 3.503087 | 2025-02-23 09:44:30 | 1.3430038
14768 | 恒流充电 | 02:39:15 | 20:29:04 | 0.3999256 | 3.3582 | 1.0615726 | 3.5049523 | 2025-02-23 09:44:35 | 1.3430128
14769 | 恒流充电 | 02:39:20 | 20:29:09 | 0.3999467 | 3.3581 | 1.0621284 | 3.5068183 | 2025-02-23 09:44:40 | 1.3430565
14770 | 恒流充电 | 02:39:25 | 20:29:14 | 0.3999743 | 3.3583 | 1.0626839 | 3.5086839 | 2025-02-23 09:44:45 | 1.3432163
14771 | 恒流充电 | 02:39:30 | 20:29:19 | 0.4000062 | 3.3583 | 1.0632395 | 3.5105496 | 2025-02-23 09:44:50 | 1.3433355
14772 | 恒流充电 | 02:39:35 | 20:29:24 | 0.4000884 | 3.3583 | 1.0637952 | 3.5124157 | 2025-02-23 09:44:55 | 1.3435999
14773 | 恒流充电 | 02:39:40 | 20:29:29 | 0.4000004 | 3.3584 | 1.0643507 | 3.5142815 | 2025-02-23 09:45:00 | 1.3433682
14774 | 恒流充电 | 02:39:45 | 20:29:34 | 0.4001036 | 3.3584 | 1.0649064 | 3.5161478 | 2025-02-23 09:45:05 | 1.3437035
14775 | 恒流充电 | 02:39:50 | 20:29:39 | 0.3999467 | 3.3584 | 1.0654619 | 3.5180133 | 2025-02-23 09:45:10 | 1.3431848
14776 | 恒流充电 | 02:39:55 | 20:29:44 | 0.3999532 | 3.3587 | 1.0660174 | 3.519879 | 2025-02-23 09:45:15 | 1.3433105
14777 | 恒流充电 | 02:40:00 | 20:29:49 | 0.3999445 | 3.3585 | 1.0665729 | 3.5217446 | 2025-02-23 09:45:20 | 1.3432201
14778 | 恒流充电 | 02:40:05 | 20:29:54 | 0.4000251 | 3.3588 | 1.0671285 | 3.5236107 | 2025-02-23 09:45:25 | 1.3435917
14779 | 恒流充电 | 02:40:10 | 20:29:59 | 0.3999924 | 3.3586 | 1.067684 | 3.5254766 | 2025-02-23 09:45:30 | 1.3434229
14780 | 恒流充电 | 02:40:15 | 20:30:04 | 0.3999801 | 3.3587 | 1.0682396 | 3.5273424 | 2025-02-23 09:45:35 | 1.3434218
14781 | 恒流充电 | 02:40:20 | 20:30:09 | 0.399951 | 3.3586 | 1.068795 | 3.5292081 | 2025-02-23 09:45:40 | 1.3432782
14782 | 恒流充电 | 02:40:25 | 20:30:14 | 0.3999648 | 3.3587 | 1.0693504 | 3.5310733 | 2025-02-23 09:45:45 | 1.3433749
14783 | 恒流充电 | 02:40:30 | 20:30:19 | 0.4000026 | 3.3589 | 1.0699059 | 3.5329394 | 2025-02-23 09:45:50 | 1.3435549
14784 | 恒流充电 | 02:40:35 | 20:30:24 | 0.4000644 | 3.3589 | 1.0704616 | 3.5348058 | 2025-02-23 09:45:55 | 1.3437931
14785 | 恒流充电 | 02:40:40 | 20:30:29 | 0.3999837 | 3.3589 | 1.0710171 | 3.5366717 | 2025-02-23 09:46:00 | 1.3435115
14786 | 恒流充电 | 02:40:45 | 20:30:34 | 0.3999358 | 3.359 | 1.0715726 | 3.5385375 | 2025-02-23 09:46:05 | 1.3433688
14787 | 恒流充电 | 02:40:50 | 20:30:39 | 0.4000288 | 3.3589 | 1.0721282 | 3.5404037 | 2025-02-23 09:46:10 | 1.3436461
14788 | 恒流充电 | 02:40:55 | 20:30:44 | 0.3999699 | 3.3592 | 1.0726837 | 3.5422698 | 2025-02-23 09:46:15 | 1.3435956
14789 | 恒流充电 | 02:41:00 | 20:30:49 | 0.3999714 | 3.3592 | 1.0732392 | 3.5441359 | 2025-02-23 09:46:20 | 1.3435821
14790 | 恒流充电 | 02:41:05 | 20:30:54 | 0.4000579 | 3.3592 | 1.0737948 | 3.5460024 | 2025-02-23 09:46:25 | 1.3438608
14791 | 恒流充电 | 02:41:10 | 20:30:59 | 0.3999445 | 3.3595 | 1.0743503 | 3.5478685 | 2025-02-23 09:46:30 | 1.3436006
14792 | 恒流充电 | 02:41:15 | 20:31:04 | 0.3999503 | 3.3593 | 1.0749058 | 3.5497345 | 2025-02-23 09:46:35 | 1.3435634
14793 | 恒流充电 | 02:41:20 | 20:31:09 | 0.4000913 | 3.3593 | 1.0754615 | 3.5516013 | 2025-02-23 09:46:40 | 1.3440345
14794 | 恒流充电 | 02:41:25 | 20:31:14 | 0.3999692 | 3.3595 | 1.076017 | 3.5534675 | 2025-02-23 09:46:45 | 1.3436794
14795 | 恒流充电 | 02:41:30 | 20:31:19 | 0.3998994 | 3.3597 | 1.0765722 | 3.5553327 | 2025-02-23 09:46:50 | 1.3435521
14796 | 恒流充电 | 02:41:35 | 20:31:24 | 0.3998994 | 3.3595 | 1.0771276 | 3.5571986 | 2025-02-23 09:46:55 | 1.3434463
14797 | 恒流充电 | 02:41:40 | 20:31:29 | 0.3999496 | 3.3597 | 1.0776831 | 3.5590648 | 2025-02-23 09:47:00 | 1.3436915
14798 | 恒流充电 | 02:41:45 | 20:31:34 | 0.4001291 | 3.3595 | 1.0782388 | 3.5609318 | 2025-02-23 09:47:05 | 1.3442496
14799 | 恒流充电 | 02:41:50 | 20:31:39 | 0.3999089 | 3.3596 | 1.0787942 | 3.5627979 | 2025-02-23 09:47:10 | 1.3435492
14800 | 恒流充电 | 02:41:55 | 20:31:44 | 0.3999707 | 3.3597 | 1.0793498 | 3.5646642 | 2025-02-23 09:47:15 | 1.3437696
14801 | 恒流充电 | 02:42:00 | 20:31:49 | 0.4000702 | 3.3597 | 1.0799054 | 3.566531 | 2025-02-23 09:47:20 | 1.3440984
14802 | 恒流充电 | 02:42:05 | 20:31:54 | 0.3999387 | 3.3598 | 1.0804609 | 3.5683973 | 2025-02-23 09:47:25 | 1.3437247
14803 | 恒流充电 | 02:42:10 | 20:31:59 | 0.3999401 | 3.36 | 1.0810164 | 3.5702637 | 2025-02-23 09:47:30 | 1.3438051
14804 | 恒流充电 | 02:42:15 | 20:32:04 | 0.4000019 | 3.36 | 1.0815719 | 3.5721304 | 2025-02-23 09:47:35 | 1.3440256
14805 | 恒流充电 | 02:42:20 | 20:32:09 | 0.4000891 | 3.3601 | 1.0821276 | 3.5739975 | 2025-02-23 09:47:40 | 1.3443303
14806 | 恒流充电 | 02:42:25 | 20:32:14 | 0.3999707 | 3.3602 | 1.0826831 | 3.5758641 | 2025-02-23 09:47:45 | 1.3439731
14807 | 恒流充电 | 02:42:30 | 20:32:19 | 0.3999612 | 3.3601 | 1.0832386 | 3.5777307 | 2025-02-23 09:47:50 | 1.3439262
14808 | 恒流充电 | 02:42:35 | 20:32:24 | 0.400084 | 3.3603 | 1.0837941 | 3.5795975 | 2025-02-23 09:47:55 | 1.3443904
14809 | 恒流充电 | 02:42:40 | 20:32:29 | 0.3998914 | 3.3602 | 1.0843495 | 3.5814637 | 2025-02-23 09:48:00 | 1.3437071
14810 | 恒流充电 | 02:42:45 | 20:32:34 | 0.4000128 | 3.3602 | 1.0849051 | 3.5833306 | 2025-02-23 09:48:05 | 1.3441374
14811 | 恒流充电 | 02:42:50 | 20:32:39 | 0.4000796 | 3.3606 | 1.0854608 | 3.5851979 | 2025-02-23 09:48:10 | 1.3444904
14812 | 恒流充电 | 02:42:55 | 20:32:44 | 0.4001072 | 3.3602 | 1.0860165 | 3.5870652 | 2025-02-23 09:48:15 | 1.3444555
14813 | 恒流充电 | 02:43:00 | 20:32:49 | 0.3999082 | 3.3605 | 1.0865719 | 3.5889318 | 2025-02-23 09:48:20 | 1.3439042
14814 | 恒流充电 | 02:43:05 | 20:32:54 | 0.4000484 | 3.3606 | 1.0871275 | 3.590799 | 2025-02-23 09:48:25 | 1.3444096
14815 | 恒流充电 | 02:43:10 | 20:32:59 | 0.4000862 | 3.3607 | 1.0876832 | 3.5926664 | 2025-02-23 09:48:30 | 1.3445543
14816 | 恒流充电 | 02:43:15 | 20:33:04 | 0.400015 | 3.3608 | 1.0882388 | 3.5945336 | 2025-02-23 09:48:35 | 1.344382
14817 | 恒流充电 | 02:43:20 | 20:33:09 | 0.399927 | 3.3608 | 1.0887942 | 3.5964004 | 2025-02-23 09:48:40 | 1.3440791
14818 | 恒流充电 | 02:43:25 | 20:33:14 | 0.3999816 | 3.3609 | 1.0893498 | 3.5982675 | 2025-02-23 09:48:45 | 1.3442809
14819 | 恒流充电 | 02:43:30 | 20:33:19 | 0.3999169 | 3.3607 | 1.0899052 | 3.6001342 | 2025-02-23 09:48:50 | 1.3440151
14820 | 恒流充电 | 02:43:35 | 20:33:24 | 0.3999612 | 3.3609 | 1.0904607 | 3.6020011 | 2025-02-23 09:48:55 | 1.3442314
14821 | 恒流充电 | 02:43:40 | 20:33:29 | 0.4000397 | 3.3611 | 1.0910162 | 3.6038682 | 2025-02-23 09:49:00 | 1.3445892
14822 | 恒流充电 | 02:43:45 | 20:33:34 | 0.3999343 | 3.3611 | 1.0915716 | 3.6057352 | 2025-02-23 09:49:05 | 1.3442043
14823 | 恒流充电 | 02:43:50 | 20:33:39 | 0.3999888 | 3.3613 | 1.0921272 | 3.6076025 | 2025-02-23 09:49:10 | 1.3444676
14824 | 恒流充电 | 02:43:55 | 20:33:44 | 0.3999394 | 3.3613 | 1.0926826 | 3.6094696 | 2025-02-23 09:49:15 | 1.3443257
14825 | 恒流充电 | 02:44:00 | 20:33:49 | 0.3999924 | 3.3614 | 1.0932382 | 3.611337 | 2025-02-23 09:49:20 | 1.344535
14826 | 恒流充电 | 02:44:05 | 20:33:54 | 0.4000208 | 3.3614 | 1.0937938 | 3.6132046 | 2025-02-23 09:49:25 | 1.3446303
14827 | 恒流充电 | 02:44:10 | 20:33:59 | 0.3999096 | 3.3615 | 1.0943492 | 3.6150717 | 2025-02-23 09:49:30 | 1.3443101
14828 | 恒流充电 | 02:44:15 | 20:34:04 | 0.4000019 | 3.3614 | 1.0949048 | 3.6169391 | 2025-02-23 09:49:35 | 1.3445716
14829 | 恒流充电 | 02:44:20 | 20:34:09 | 0.3999576 | 3.3614 | 1.0954603 | 3.6188064 | 2025-02-23 09:49:40 | 1.3444224
14830 | 恒流充电 | 02:44:25 | 20:34:14 | 0.3999496 | 3.3616 | 1.0960157 | 3.6206737 | 2025-02-23 09:49:45 | 1.3444795
14831 | 恒流充电 | 02:44:30 | 20:34:19 | 0.3999321 | 3.3616 | 1.0965712 | 3.622541 | 2025-02-23 09:49:50 | 1.3444154
14832 | 恒流充电 | 02:44:35 | 20:34:24 | 0.399975 | 3.3617 | 1.0971267 | 3.6244085 | 2025-02-23 09:49:55 | 1.344605
14833 | 恒流充电 | 02:44:40 | 20:34:29 | 0.4000143 | 3.3619 | 1.0976823 | 3.6262763 | 2025-02-23 09:50:00 | 1.3448099
14834 | 恒流充电 | 02:44:45 | 20:34:34 | 0.3999656 | 3.3618 | 1.0982381 | 3.6281445 | 2025-02-23 09:50:05 | 1.3445897
14835 | 恒流充电 | 02:44:50 | 20:34:39 | 0.3999685 | 3.362 | 1.0987936 | 3.6300122 | 2025-02-23 09:50:10 | 1.3447138
14836 | 恒流充电 | 02:44:55 | 20:34:44 | 0.3999924 | 3.3619 | 1.0993492 | 3.6318799 | 2025-02-23 09:50:15 | 1.3447387
14837 | 恒流充电 | 02:45:00 | 20:34:49 | 0.4000455 | 3.3621 | 1.0999048 | 3.6337479 | 2025-02-23 09:50:20 | 1.3450033
14838 | 恒流充电 | 02:45:05 | 20:34:54 | 0.4000026 | 3.3621 | 1.1004603 | 3.6356158 | 2025-02-23 09:50:25 | 1.3448425
14839 | 恒流充电 | 02:45:10 | 20:34:59 | 0.4000317 | 3.3622 | 1.1010159 | 3.6374838 | 2025-02-23 09:50:30 | 1.3449717
14840 | 恒流充电 | 02:45:15 | 20:35:04 | 0.4000876 | 3.3624 | 1.1015716 | 3.6393522 | 2025-02-23 09:50:35 | 1.3452408
14841 | 恒流充电 | 02:45:20 | 20:35:09 | 0.3998936 | 3.3624 | 1.102127 | 3.6412196 | 2025-02-23 09:50:40 | 1.3445902
14842 | 恒流充电 | 02:45:25 | 20:35:14 | 0.4000782 | 3.3624 | 1.1026827 | 3.643088 | 2025-02-23 09:50:45 | 1.3452202
14843 | 恒流充电 | 02:45:30 | 20:35:19 | 0.3999735 | 3.3625 | 1.1032382 | 3.6449559 | 2025-02-23 09:50:50 | 1.3449162
14844 | 恒流充电 | 02:45:35 | 20:35:24 | 0.4000113 | 3.3626 | 1.1037938 | 3.6468241 | 2025-02-23 09:50:55 | 1.3450694
14845 | 恒流充电 | 02:45:40 | 20:35:29 | 0.3999772 | 3.3626 | 1.1043493 | 3.6486921 | 2025-02-23 09:51:00 | 1.3449536
14846 | 恒流充电 | 02:45:45 | 20:35:34 | 0.399967 | 3.3628 | 1.1049048 | 3.6505601 | 2025-02-23 09:51:05 | 1.3449981
14847 | 恒流充电 | 02:45:50 | 20:35:39 | 0.4000237 | 3.3627 | 1.1054602 | 3.6524277 | 2025-02-23 09:51:10 | 1.3451643
14848 | 恒流充电 | 02:45:55 | 20:35:44 | 0.3999677 | 3.3629 | 1.1060157 | 3.6542958 | 2025-02-23 09:51:15 | 1.3450434
14849 | 恒流充电 | 02:46:00 | 20:35:49 | 0.3998849 | 3.3628 | 1.1065711 | 3.6561635 | 2025-02-23 09:51:20 | 1.3447518
14850 | 恒流充电 | 02:46:05 | 20:35:54 | 0.3999503 | 3.3629 | 1.1071266 | 3.6580315 | 2025-02-23 09:51:25 | 1.3449832
14851 | 恒流充电 | 02:46:10 | 20:35:59 | 0.4000048 | 3.3632 | 1.1076821 | 3.6599 | 2025-02-23 09:51:30 | 1.3452782
14852 | 恒流充电 | 02:46:15 | 20:36:04 | 0.3999365 | 3.3631 | 1.1082376 | 3.6617681 | 2025-02-23 09:51:35 | 1.3450308
14853 | 恒流充电 | 02:46:20 | 20:36:09 | 0.4000607 | 3.3632 | 1.1087932 | 3.6636368 | 2025-02-23 09:51:40 | 1.3454663
14854 | 恒流充电 | 02:46:25 | 20:36:14 | 0.3999844 | 3.3633 | 1.1093488 | 3.6655052 | 2025-02-23 09:51:45 | 1.3452577
14855 | 恒流充电 | 02:46:30 | 20:36:19 | 0.3999408 | 3.3633 | 1.1099042 | 3.6673734 | 2025-02-23 09:51:50 | 1.3451227
14856 | 恒流充电 | 02:46:35 | 20:36:24 | 0.4000164 | 3.3634 | 1.1104598 | 3.669242 | 2025-02-23 09:51:55 | 1.3454098
14857 | 恒流充电 | 02:46:40 | 20:36:29 | 0.4001501 | 3.3636 | 1.1110156 | 3.6711114 | 2025-02-23 09:52:00 | 1.3459509
14858 | 恒流充电 | 02:46:45 | 20:36:34 | 0.3999779 | 3.3638 | 1.1115711 | 3.6729801 | 2025-02-23 09:52:05 | 1.3454421
14859 | 恒流充电 | 02:46:50 | 20:36:39 | 0.3999546 | 3.3636 | 1.1121266 | 3.6748485 | 2025-02-23 09:52:10 | 1.3452699
14860 | 恒流充电 | 02:46:55 | 20:36:44 | 0.3999561 | 3.3636 | 1.1126821 | 3.6767166 | 2025-02-23 09:52:15 | 1.3453065
14861 | 恒流充电 | 02:47:00 | 20:36:49 | 0.4000528 | 3.3638 | 1.1132377 | 3.6785856 | 2025-02-23 09:52:20 | 1.3456939
14862 | 恒流充电 | 02:47:05 | 20:36:54 | 0.3999823 | 3.3638 | 1.1137933 | 3.6804543 | 2025-02-23 09:52:25 | 1.3454495
14863 | 恒流充电 | 02:47:10 | 20:36:59 | 0.3999118 | 3.364 | 1.1143487 | 3.6823228 | 2025-02-23 09:52:30 | 1.3453122
14864 | 恒流充电 | 02:47:15 | 20:37:04 | 0.3999561 | 3.3642 | 1.1149042 | 3.6841916 | 2025-02-23 09:52:35 | 1.3455443
14865 | 恒流充电 | 02:47:20 | 20:37:09 | 0.3999336 | 3.3642 | 1.1154597 | 3.6860603 | 2025-02-23 09:52:40 | 1.3454707
14866 | 恒流充电 | 02:47:25 | 20:37:14 | 0.3999336 | 3.3641 | 1.1160151 | 3.6879289 | 2025-02-23 09:52:45 | 1.3454012
14867 | 恒流充电 | 02:47:30 | 20:37:19 | 0.3999169 | 3.3644 | 1.1165706 | 3.6897976 | 2025-02-23 09:52:50 | 1.3454819
14868 | 恒流充电 | 02:47:35 | 20:37:24 | 0.4000397 | 3.3645 | 1.1171262 | 3.691667 | 2025-02-23 09:52:55 | 1.3459242
14869 | 恒流充电 | 02:47:40 | 20:37:29 | 0.4000615 | 3.3645 | 1.1176818 | 3.6935364 | 2025-02-23 09:53:00 | 1.3459969
14870 | 恒流充电 | 02:47:45 | 20:37:34 | 0.4000528 | 3.3647 | 1.1182374 | 3.6954059 | 2025-02-23 09:53:05 | 1.3460488
14871 | 恒流充电 | 02:47:50 | 20:37:39 | 0.3999154 | 3.3647 | 1.1187929 | 3.6972748 | 2025-02-23 09:53:10 | 1.3456116
14872 | 恒流充电 | 02:47:55 | 20:37:44 | 0.4000113 | 3.3648 | 1.1193484 | 3.6991442 | 2025-02-23 09:53:15 | 1.3459536
14873 | 恒流充电 | 02:48:00 | 20:37:49 | 0.3999823 | 3.3648 | 1.1199038 | 3.7010124 | 2025-02-23 09:53:20 | 1.3458588
14874 | 恒流充电 | 02:48:05 | 20:37:54 | 0.3999627 | 3.3649 | 1.1204593 | 3.7028816 | 2025-02-23 09:53:25 | 1.3458485
14875 | 恒流充电 | 02:48:10 | 20:37:59 | 0.3999387 | 3.3651 | 1.1210148 | 3.7047508 | 2025-02-23 09:53:30 | 1.3458285
14876 | 恒流充电 | 02:48:15 | 20:38:04 | 0.4000106 | 3.3653 | 1.1215703 | 3.7066204 | 2025-02-23 09:53:35 | 1.3461365
14877 | 恒流充电 | 02:48:20 | 20:38:09 | 0.4000222 | 3.3651 | 1.1221259 | 3.7084901 | 2025-02-23 09:53:40 | 1.3461297
14878 | 恒流充电 | 02:48:25 | 20:38:14 | 0.4000033 | 3.3655 | 1.1226815 | 3.7103598 | 2025-02-23 09:53:45 | 1.3462092
14879 | 恒流充电 | 02:48:30 | 20:38:19 | 0.3999619 | 3.3652 | 1.123237 | 3.7122292 | 2025-02-23 09:53:50 | 1.345946
14880 | 恒流充电 | 02:48:35 | 20:38:24 | 0.3999895 | 3.3652 | 1.1237925 | 3.7140987 | 2025-02-23 09:53:55 | 1.3460584
14881 | 恒流充电 | 02:48:40 | 20:38:29 | 0.3999554 | 3.3656 | 1.124348 | 3.7159683 | 2025-02-23 09:54:00 | 1.3460831
14882 | 恒流充电 | 02:48:45 | 20:38:34 | 0.3998667 | 3.3655 | 1.1249034 | 3.7178373 | 2025-02-23 09:54:05 | 1.3457397
14883 | 恒流充电 | 02:48:50 | 20:38:39 | 0.4000273 | 3.3655 | 1.125459 | 3.7197072 | 2025-02-23 09:54:10 | 1.3462817
14884 | 恒流充电 | 02:48:55 | 20:38:44 | 0.3999307 | 3.3657 | 1.1260145 | 3.7215767 | 2025-02-23 09:54:15 | 1.3460281
14885 | 恒流充电 | 02:49:00 | 20:38:49 | 0.3999685 | 3.3656 | 1.12657 | 3.7234463 | 2025-02-23 09:54:20 | 1.3461509
14886 | 恒流充电 | 02:49:05 | 20:38:54 | 0.3999532 | 3.366 | 1.1271256 | 3.725316 | 2025-02-23 09:54:25 | 1.3462386
14887 | 恒流充电 | 02:49:10 | 20:38:59 | 0.4000208 | 3.366 | 1.1276812 | 3.7271862 | 2025-02-23 09:54:30 | 1.3464854
14888 | 恒流充电 | 02:49:15 | 20:39:04 | 0.399943 | 3.366 | 1.1282367 | 3.7290559 | 2025-02-23 09:54:35 | 1.3462193
14889 | 恒流充电 | 02:49:20 | 20:39:09 | 0.400039 | 3.3662 | 1.1287923 | 3.7309262 | 2025-02-23 09:54:40 | 1.3465917
14890 | 恒流充电 | 02:49:25 | 20:39:14 | 0.3999452 | 3.3661 | 1.1293478 | 3.732796 | 2025-02-23 09:54:45 | 1.3462451
14891 | 恒流充电 | 02:49:30 | 20:39:19 | 0.3999205 | 3.3662 | 1.1299032 | 3.7346657 | 2025-02-23 09:54:50 | 1.3462012
14892 | 恒流充电 | 02:49:35 | 20:39:24 | 0.3999641 | 3.3665 | 1.1304587 | 3.7365358 | 2025-02-23 09:54:55 | 1.3464762
14893 | 恒流充电 | 02:49:40 | 20:39:29 | 0.3999656 | 3.3665 | 1.1310142 | 3.7384059 | 2025-02-23 09:55:00 | 1.3464833
14894 | 恒流充电 | 02:49:45 | 20:39:34 | 0.3998057 | 3.3667 | 1.1315695 | 3.7402754 | 2025-02-23 09:55:05 | 1.3460294
14895 | 恒流充电 | 02:49:50 | 20:39:39 | 0.3998682 | 3.3666 | 1.1321249 | 3.7421451 | 2025-02-23 09:55:10 | 1.3461809
14896 | 恒流充电 | 02:49:55 | 20:39:44 | 0.3999031 | 3.3667 | 1.1326803 | 3.7440151 | 2025-02-23 09:55:15 | 1.3463727
14897 | 恒流充电 | 02:50:00 | 20:39:49 | 0.3998304 | 3.367 | 1.1332356 | 3.7458848 | 2025-02-23 09:55:20 | 1.3462096
14898 | 恒流充电 | 02:50:05 | 20:39:54 | 0.3999169 | 3.3669 | 1.1337911 | 3.7477549 | 2025-02-23 09:55:25 | 1.3464905
14899 | 恒流充电 | 02:50:10 | 20:39:59 | 0.4000687 | 3.3672 | 1.1343471 | 3.7496266 | 2025-02-23 09:55:30 | 1.3471117
14900 | 恒流充电 | 02:50:15 | 20:40:04 | 0.3999554 | 3.367 | 1.1349026 | 3.751497 | 2025-02-23 09:55:35 | 1.3466615
14901 | 恒流充电 | 02:50:20 | 20:40:09 | 0.4000302 | 3.3674 | 1.1354582 | 3.7533679 | 2025-02-23 09:55:40 | 1.3470574
14902 | 恒流充电 | 02:50:25 | 20:40:14 | 0.3999263 | 3.3674 | 1.1360136 | 3.7552384 | 2025-02-23 09:55:45 | 1.3467274
14903 | 恒流充电 | 02:50:30 | 20:40:19 | 0.3998108 | 3.3674 | 1.1365689 | 3.7571083 | 2025-02-23 09:55:50 | 1.3463419
14904 | 恒流充电 | 02:50:35 | 20:40:24 | 0.399821 | 3.3676 | 1.1371242 | 3.7589783 | 2025-02-23 09:55:55 | 1.3464388
14905 | 恒流充电 | 02:50:40 | 20:40:29 | 0.3999263 | 3.3676 | 1.1376797 | 3.7608489 | 2025-02-23 09:56:00 | 1.3467879
14906 | 恒流充电 | 02:50:45 | 20:40:34 | 0.3999844 | 3.3678 | 1.1382352 | 3.7627198 | 2025-02-23 09:56:05 | 1.3470701
14907 | 恒流充电 | 02:50:50 | 20:40:39 | 0.399938 | 3.3678 | 1.1387907 | 3.7645905 | 2025-02-23 09:56:10 | 1.3469217
14908 | 恒流充电 | 02:50:55 | 20:40:44 | 0.3999539 | 3.368 | 1.1393462 | 3.7664614 | 2025-02-23 09:56:15 | 1.3470567
14909 | 恒流充电 | 02:51:00 | 20:40:49 | 0.4000404 | 3.3678 | 1.1399018 | 3.7683327 | 2025-02-23 09:56:20 | 1.3472711
14910 | 恒流充电 | 02:51:05 | 20:40:54 | 0.3999699 | 3.368 | 1.1404573 | 3.7702036 | 2025-02-23 09:56:25 | 1.3470945
14911 | 恒流充电 | 02:51:10 | 20:40:59 | 0.3998965 | 3.3683 | 1.1410127 | 3.7720744 | 2025-02-23 09:56:30 | 1.3469602
14912 | 恒流充电 | 02:51:15 | 20:41:04 | 0.4000084 | 3.3681 | 1.1415687 | 3.7739465 | 2025-02-23 09:56:35 | 1.3472656
14913 | 恒流充电 | 02:51:20 | 20:41:09 | 0.3999496 | 3.3685 | 1.1421241 | 3.7758177 | 2025-02-23 09:56:40 | 1.3472178
14914 | 恒流充电 | 02:51:25 | 20:41:14 | 0.3999394 | 3.3685 | 1.1426796 | 3.7776887 | 2025-02-23 09:56:45 | 1.3471762
14915 | 恒流充电 | 02:51:30 | 20:41:19 | 0.3999997 | 3.3686 | 1.1432352 | 3.7795602 | 2025-02-23 09:56:50 | 1.347439
14916 | 恒流充电 | 02:51:35 | 20:41:24 | 0.3999677 | 3.3686 | 1.1437907 | 3.7814315 | 2025-02-23 09:56:55 | 1.3473487
14917 | 恒流充电 | 02:51:40 | 20:41:29 | 0.3999982 | 3.3688 | 1.1443462 | 3.783303 | 2025-02-23 09:57:00 | 1.3475082
14918 | 恒流充电 | 02:51:45 | 20:41:34 | 0.3999779 | 3.3688 | 1.1449018 | 3.7851745 | 2025-02-23 09:57:05 | 1.347432
14919 | 恒流充电 | 02:51:50 | 20:41:39 | 0.3999961 | 3.3691 | 1.1454573 | 3.7870462 | 2025-02-23 09:57:10 | 1.3476106
14920 | 恒流充电 | 02:51:55 | 20:41:44 | 0.3998944 | 3.3691 | 1.1460127 | 3.7889174 | 2025-02-23 09:57:15 | 1.3472744
14921 | 恒流充电 | 02:52:00 | 20:41:49 | 0.400028 | 3.3691 | 1.1465683 | 3.7907892 | 2025-02-23 09:57:20 | 1.3477364
14922 | 恒流充电 | 02:52:05 | 20:41:54 | 0.399927 | 3.3693 | 1.1471238 | 3.7926607 | 2025-02-23 09:57:25 | 1.3474606
14923 | 恒流充电 | 02:52:10 | 20:41:59 | 0.3999314 | 3.3693 | 1.1476792 | 3.7945322 | 2025-02-23 09:57:30 | 1.3475022
14924 | 恒流充电 | 02:52:15 | 20:42:04 | 0.3999656 | 3.3696 | 1.1482347 | 3.7964041 | 2025-02-23 09:57:35 | 1.3477407
14925 | 恒流充电 | 02:52:20 | 20:42:09 | 0.3999903 | 3.3697 | 1.1487901 | 3.7982755 | 2025-02-23 09:57:40 | 1.3478603
14926 | 恒流充电 | 02:52:25 | 20:42:14 | 0.3999161 | 3.3697 | 1.1493456 | 3.8001472 | 2025-02-23 09:57:45 | 1.3476144
14927 | 恒流充电 | 02:52:30 | 20:42:19 | 0.3998297 | 3.3698 | 1.1499009 | 3.8020185 | 2025-02-23 09:57:50 | 1.3473562
14928 | 恒流充电 | 02:52:35 | 20:42:24 | 0.4000331 | 3.37 | 1.1504565 | 3.8038909 | 2025-02-23 09:57:55 | 1.3481165
14929 | 恒流充电 | 02:52:40 | 20:42:29 | 0.399882 | 3.3701 | 1.1510119 | 3.8057626 | 2025-02-23 09:58:00 | 1.3476535
14930 | 恒流充电 | 02:52:45 | 20:42:34 | 0.3999663 | 3.3702 | 1.1515674 | 3.8076348 | 2025-02-23 09:58:05 | 1.3479528
14931 | 恒流充电 | 02:52:50 | 20:42:39 | 0.39989 | 3.3702 | 1.1521228 | 3.8095066 | 2025-02-23 09:58:10 | 1.3477079
14932 | 恒流充电 | 02:52:55 | 20:42:44 | 0.3999597 | 3.3703 | 1.1526783 | 3.8113788 | 2025-02-23 09:58:15 | 1.3479963
14933 | 恒流充电 | 02:53:00 | 20:42:49 | 0.3999576 | 3.3704 | 1.1532338 | 3.813251 | 2025-02-23 09:58:20 | 1.3480086
14934 | 恒流充电 | 02:53:05 | 20:42:54 | 0.3999895 | 3.3707 | 1.1537893 | 3.8151236 | 2025-02-23 09:58:25 | 1.3482255
14935 | 恒流充电 | 02:53:10 | 20:42:59 | 0.3999438 | 3.3706 | 1.1543448 | 3.8169958 | 2025-02-23 09:58:30 | 1.3480354
14936 | 恒流充电 | 02:53:15 | 20:43:04 | 0.4000012 | 3.3707 | 1.1549004 | 3.8188685 | 2025-02-23 09:58:35 | 1.3482962
14937 | 恒流充电 | 02:53:20 | 20:43:09 | 0.3999452 | 3.3708 | 1.1554558 | 3.8207409 | 2025-02-23 09:58:40 | 1.3481255
14938 | 恒流充电 | 02:53:25 | 20:43:14 | 0.3999612 | 3.371 | 1.1560118 | 3.8226142 | 2025-02-23 09:58:45 | 1.3482766
14939 | 恒流充电 | 02:53:30 | 20:43:19 | 0.3999677 | 3.3711 | 1.1565673 | 3.8244869 | 2025-02-23 09:58:50 | 1.3483208
14940 | 恒流充电 | 02:53:35 | 20:43:24 | 0.3998856 | 3.3712 | 1.1571227 | 3.8263592 | 2025-02-23 09:58:55 | 1.3480794
14941 | 恒流充电 | 02:53:40 | 20:43:29 | 0.400015 | 3.3712 | 1.1576783 | 3.8282321 | 2025-02-23 09:59:00 | 1.348519
14942 | 恒流充电 | 02:53:45 | 20:43:34 | 0.3999387 | 3.3715 | 1.1582338 | 3.8301049 | 2025-02-23 09:59:05 | 1.3483764
14943 | 恒流充电 | 02:53:50 | 20:43:39 | 0.3999888 | 3.3715 | 1.1587893 | 3.8319779 | 2025-02-23 09:59:10 | 1.3485543
14944 | 恒流充电 | 02:53:55 | 20:43:44 | 0.4000026 | 3.3714 | 1.1593449 | 3.8338509 | 2025-02-23 09:59:15 | 1.3485797
14945 | 恒流充电 | 02:54:00 | 20:43:49 | 0.4000331 | 3.3716 | 1.1599005 | 3.8357242 | 2025-02-23 09:59:20 | 1.3487538
14946 | 恒流充电 | 02:54:05 | 20:43:54 | 0.3998755 | 3.3718 | 1.1604559 | 3.8375968 | 2025-02-23 09:59:25 | 1.3483027
14947 | 恒流充电 | 02:54:10 | 20:43:59 | 0.4000353 | 3.3716 | 1.1610115 | 3.8394701 | 2025-02-23 09:59:30 | 1.348773
14948 | 恒流充电 | 02:54:15 | 20:44:04 | 0.3999329 | 3.372 | 1.1615669 | 3.8413431 | 2025-02-23 09:59:35 | 1.3485683
14949 | 恒流充电 | 02:54:20 | 20:44:09 | 0.4000259 | 3.3721 | 1.1621225 | 3.8432166 | 2025-02-23 09:59:40 | 1.3489211
14950 | 恒流充电 | 02:54:25 | 20:44:14 | 0.3998958 | 3.3724 | 1.1626779 | 3.8450897 | 2025-02-23 09:59:45 | 1.3485947
14951 | 恒流充电 | 02:54:30 | 20:44:19 | 0.399959 | 3.3724 | 1.1632334 | 3.8469629 | 2025-02-23 09:59:50 | 1.3488327
14952 | 恒流充电 | 02:54:35 | 20:44:24 | 0.4000033 | 3.3725 | 1.163789 | 3.8488365 | 2025-02-23 09:59:55 | 1.3489994
14953 | 恒流充电 | 02:54:40 | 20:44:29 | 0.3999844 | 3.3724 | 1.1643445 | 3.85071 | 2025-02-23 10:00:00 | 1.3489142
14954 | 恒流充电 | 02:54:45 | 20:44:34 | 0.3999583 | 3.3727 | 1.1649 | 3.8525835 | 2025-02-23 10:00:05 | 1.3489222
14955 | 恒流充电 | 02:54:50 | 20:44:39 | 0.4000201 | 3.3729 | 1.1654556 | 3.8544575 | 2025-02-23 10:00:10 | 1.3492328
14956 | 恒流充电 | 02:54:55 | 20:44:44 | 0.3999343 | 3.3729 | 1.166011 | 3.856331 | 2025-02-23 10:00:15 | 1.3489238
14957 | 恒流充电 | 02:55:00 | 20:44:49 | 0.3999365 | 3.3729 | 1.1665665 | 3.8582045 | 2025-02-23 10:00:20 | 1.3489473
14958 | 恒流充电 | 02:55:05 | 20:44:54 | 0.3999954 | 3.3731 | 1.1671221 | 3.8600784 | 2025-02-23 10:00:25 | 1.3492256
14959 | 恒流充电 | 02:55:10 | 20:44:59 | 0.3999808 | 3.3734 | 1.1676776 | 3.8619525 | 2025-02-23 10:00:30 | 1.349315
14960 | 恒流充电 | 02:55:15 | 20:45:04 | 0.4000404 | 3.3734 | 1.1682332 | 3.8638268 | 2025-02-23 10:00:35 | 1.3495059
14961 | 恒流充电 | 02:55:20 | 20:45:09 | 0.3999692 | 3.3735 | 1.1687887 | 3.8657008 | 2025-02-23 10:00:40 | 1.3493141
14962 | 恒流充电 | 02:55:25 | 20:45:14 | 0.3998624 | 3.3736 | 1.1693441 | 3.8675744 | 2025-02-23 10:00:45 | 1.3489565
14963 | 恒流充电 | 02:55:30 | 20:45:19 | 0.3999416 | 3.3736 | 1.1698995 | 3.8694483 | 2025-02-23 10:00:50 | 1.349244
14964 | 恒流充电 | 02:55:35 | 20:45:24 | 0.4000433 | 3.3737 | 1.170455 | 3.8713222 | 2025-02-23 10:00:55 | 1.3496281
14965 | 恒流充电 | 02:55:40 | 20:45:29 | 0.3999874 | 3.374 | 1.1710105 | 3.8731965 | 2025-02-23 10:01:00 | 1.3495462
14966 | 恒流充电 | 02:55:45 | 20:45:34 | 0.399967 | 3.3739 | 1.171566 | 3.8750708 | 2025-02-23 10:01:05 | 1.3494436
14967 | 恒流充电 | 02:55:50 | 20:45:39 | 0.3999561 | 3.374 | 1.1721215 | 3.876945 | 2025-02-23 10:01:10 | 1.349462
14968 | 恒流充电 | 02:55:55 | 20:45:44 | 0.3999714 | 3.3744 | 1.172677 | 3.8788195 | 2025-02-23 10:01:15 | 1.3496671
14969 | 恒流充电 | 02:56:00 | 20:45:49 | 0.4000157 | 3.3743 | 1.1732326 | 3.8806943 | 2025-02-23 10:01:20 | 1.3497921
14970 | 恒流充电 | 02:56:05 | 20:45:54 | 0.4000084 | 3.3743 | 1.1737882 | 3.8825689 | 2025-02-23 10:01:25 | 1.3497408
14971 | 恒流充电 | 02:56:10 | 20:45:59 | 0.3999292 | 3.3745 | 1.1743436 | 3.8844433 | 2025-02-23 10:01:30 | 1.349556
14972 | 恒流充电 | 02:56:15 | 20:46:04 | 0.3999111 | 3.3749 | 1.1748991 | 3.8863178 | 2025-02-23 10:01:35 | 1.3496428
14973 | 恒流充电 | 02:56:20 | 20:46:09 | 0.3999634 | 3.3749 | 1.1754546 | 3.8881925 | 2025-02-23 10:01:40 | 1.3498202
14974 | 恒流充电 | 02:56:25 | 20:46:14 | 0.3999474 | 3.375 | 1.1760101 | 3.8900673 | 2025-02-23 10:01:45 | 1.3498141
14975 | 恒流充电 | 02:56:30 | 20:46:19 | 0.399935 | 3.3751 | 1.1765655 | 3.891942 | 2025-02-23 10:01:50 | 1.3498111
14976 | 恒流充电 | 02:56:35 | 20:46:24 | 0.399983 | 3.375 | 1.1771211 | 3.8938169 | 2025-02-23 10:01:55 | 1.3499242
14977 | 恒流充电 | 02:56:40 | 20:46:29 | 0.3999191 | 3.3752 | 1.1776768 | 3.8956921 | 2025-02-23 10:02:00 | 1.3498075
14978 | 恒流充电 | 02:56:45 | 20:46:34 | 0.399906 | 3.3754 | 1.1782322 | 3.8975669 | 2025-02-23 10:02:05 | 1.3498302
14979 | 恒流充电 | 02:56:50 | 20:46:39 | 0.4000113 | 3.3756 | 1.1787878 | 3.8994423 | 2025-02-23 10:02:10 | 1.3502773
14980 | 恒流充电 | 02:56:55 | 20:46:44 | 0.3999641 | 3.3755 | 1.1793433 | 3.9013174 | 2025-02-23 10:02:15 | 1.3500796
14981 | 恒流充电 | 02:57:00 | 20:46:49 | 0.4000375 | 3.3758 | 1.1798989 | 3.903193 | 2025-02-23 10:02:20 | 1.3504355
14982 | 恒流充电 | 02:57:05 | 20:46:54 | 0.3999263 | 3.3756 | 1.1804544 | 3.9050679 | 2025-02-23 10:02:25 | 1.349981
14983 | 恒流充电 | 02:57:10 | 20:46:59 | 0.3999903 | 3.3759 | 1.1810099 | 3.9069434 | 2025-02-23 10:02:30 | 1.3503278
14984 | 恒流充电 | 02:57:15 | 20:47:04 | 0.3999641 | 3.3758 | 1.1815654 | 3.9088187 | 2025-02-23 10:02:35 | 1.3502187
14985 | 恒流充电 | 02:57:20 | 20:47:09 | 0.3999699 | 3.3762 | 1.1821209 | 3.9106942 | 2025-02-23 10:02:40 | 1.3503667
14986 | 恒流充电 | 02:57:25 | 20:47:14 | 0.4000324 | 3.3761 | 1.1826765 | 3.91257 | 2025-02-23 10:02:45 | 1.3505674
14987 | 恒流充电 | 02:57:30 | 20:47:19 | 0.4000041 | 3.3763 | 1.1832321 | 3.9144458 | 2025-02-23 10:02:50 | 1.3505504
14988 | 恒流充电 | 02:57:35 | 20:47:24 | 0.3999234 | 3.3763 | 1.1837875 | 3.9163211 | 2025-02-23 10:02:55 | 1.3502547
14989 | 恒流充电 | 02:57:40 | 20:47:29 | 0.3999605 | 3.3764 | 1.184343 | 3.9181967 | 2025-02-23 10:03:00 | 1.3504067
14990 | 恒流充电 | 02:57:45 | 20:47:34 | 0.4000077 | 3.3765 | 1.1848985 | 3.9200721 | 2025-02-23 10:03:05 | 1.3506165
14991 | 恒流充电 | 02:57:50 | 20:47:39 | 0.4000041 | 3.3768 | 1.1854541 | 3.9219481 | 2025-02-23 10:03:10 | 1.3507307
14992 | 恒流充电 | 02:57:55 | 20:47:44 | 0.4000491 | 3.3767 | 1.1860097 | 3.9238243 | 2025-02-23 10:03:15 | 1.3508465
14993 | 恒流充电 | 02:58:00 | 20:47:49 | 0.4000404 | 3.3768 | 1.1865653 | 3.9257005 | 2025-02-23 10:03:20 | 1.350862
14994 | 恒流充电 | 02:58:05 | 20:47:54 | 0.3999569 | 3.3769 | 1.1871208 | 3.9275763 | 2025-02-23 10:03:25 | 1.3506328
14995 | 恒流充电 | 02:58:10 | 20:47:59 | 0.3999263 | 3.377 | 1.1876762 | 3.9294521 | 2025-02-23 10:03:30 | 1.3505561
14996 | 恒流充电 | 02:58:15 | 20:48:04 | 0.3999946 | 3.3773 | 1.1882318 | 3.9313284 | 2025-02-23 10:03:35 | 1.3509184
14997 | 恒流充电 | 02:58:20 | 20:48:09 | 0.4000033 | 3.3774 | 1.1887873 | 3.9332048 | 2025-02-23 10:03:40 | 1.3509809
14998 | 恒流充电 | 02:58:25 | 20:48:14 | 0.3999321 | 3.3775 | 1.1893428 | 3.9350808 | 2025-02-23 10:03:45 | 1.3507543
14999 | 恒流充电 | 02:58:30 | 20:48:19 | 0.399951 | 3.3776 | 1.1898983 | 3.936957 | 2025-02-23 10:03:50 | 1.3508887
15000 | 恒流充电 | 02:58:35 | 20:48:24 | 0.3999518 | 3.3774 | 1.1904538 | 3.9388331 | 2025-02-23 10:03:55 | 1.3507861
15001 | 恒流充电 | 02:58:40 | 20:48:29 | 0.3999866 | 3.3777 | 1.1910093 | 3.9407095 | 2025-02-23 10:04:00 | 1.3510227
15002 | 恒流充电 | 02:58:45 | 20:48:34 | 0.3999372 | 3.3779 | 1.1915648 | 3.9425858 | 2025-02-23 10:04:05 | 1.3509343
15003 | 恒流充电 | 02:58:50 | 20:48:39 | 0.4000055 | 3.3778 | 1.1921201 | 3.9444616 | 2025-02-23 10:04:10 | 1.3511198
15004 | 恒流充电 | 02:58:55 | 20:48:44 | 0.3999924 | 3.3779 | 1.1926756 | 3.9463381 | 2025-02-23 10:04:15 | 1.3511155
15005 | 恒流充电 | 02:59:00 | 20:48:49 | 0.3999089 | 3.3782 | 1.193231 | 3.9482145 | 2025-02-23 10:04:20 | 1.3509803
15006 | 恒流充电 | 02:59:05 | 20:48:54 | 0.4000193 | 3.3783 | 1.1937866 | 3.9500914 | 2025-02-23 10:04:25 | 1.3513669
15007 | 恒流充电 | 02:59:10 | 20:48:59 | 0.3999307 | 3.3781 | 1.1943421 | 3.9519678 | 2025-02-23 10:04:30 | 1.3510235
15008 | 恒流充电 | 02:59:15 | 20:49:04 | 0.4000048 | 3.3782 | 1.1948977 | 3.9538446 | 2025-02-23 10:04:35 | 1.351306
15009 | 恒流充电 | 02:59:20 | 20:49:09 | 0.3999445 | 3.3784 | 1.1954531 | 3.9557212 | 2025-02-23 10:04:40 | 1.3511558
15010 | 恒流充电 | 02:59:25 | 20:49:14 | 0.4000455 | 3.3786 | 1.1960088 | 3.9575984 | 2025-02-23 10:04:45 | 1.3515919
15011 | 恒流充电 | 02:59:30 | 20:49:19 | 0.3999576 | 3.3785 | 1.1965642 | 3.9594752 | 2025-02-23 10:04:50 | 1.3512379
15012 | 恒流充电 | 02:59:35 | 20:49:24 | 0.3999728 | 3.3786 | 1.1971198 | 3.9613521 | 2025-02-23 10:04:55 | 1.3513603
15013 | 恒流充电 | 02:59:40 | 20:49:29 | 0.3998617 | 3.3787 | 1.1976751 | 3.9632284 | 2025-02-23 10:05:00 | 1.3510038
15014 | 恒流充电 | 02:59:45 | 20:49:34 | 0.4000564 | 3.3789 | 1.1982308 | 3.9651059 | 2025-02-23 10:05:05 | 1.3517574
15015 | 恒流充电 | 02:59:50 | 20:49:39 | 0.4000012 | 3.3791 | 1.1987863 | 3.9669832 | 2025-02-23 10:05:10 | 1.3516289
15016 | 恒流充电 | 02:59:55 | 20:49:44 | 0.399927 | 3.3791 | 1.1993418 | 3.9688597 | 2025-02-23 10:05:15 | 1.3513986
15017 | 恒流充电 | 03:00:00 | 20:49:49 | 0.3999801 | 3.3791 | 1.1998973 | 3.9707369 | 2025-02-23 10:05:20 | 1.3515733
15018 | 恒流充电 | 03:00:05 | 20:49:54 | 0.4000164 | 3.3792 | 1.2004529 | 3.9726143 | 2025-02-23 10:05:25 | 1.3517335
15019 | 恒流充电 | 03:00:10 | 20:49:59 | 0.4000128 | 3.3793 | 1.2010085 | 3.9744917 | 2025-02-23 10:05:30 | 1.3517438
15020 | 恒流充电 | 03:00:15 | 20:50:04 | 0.3998515 | 3.3792 | 1.2015638 | 3.9763683 | 2025-02-23 10:05:35 | 1.3511846
15021 | 恒流充电 | 03:00:20 | 20:50:09 | 0.3999292 | 3.3793 | 1.2021193 | 3.9782454 | 2025-02-23 10:05:40 | 1.3514737
15022 | 恒流充电 | 03:00:25 | 20:50:14 | 0.4000847 | 3.3796 | 1.2026749 | 3.9801234 | 2025-02-23 10:05:45 | 1.3521405
15023 | 恒流充电 | 03:00:30 | 20:50:19 | 0.3999082 | 3.3797 | 1.2032304 | 3.9820005 | 2025-02-23 10:05:50 | 1.3515802
15024 | 恒流充电 | 03:00:35 | 20:50:24 | 0.3998551 | 3.3796 | 1.2037857 | 3.9838774 | 2025-02-23 10:05:55 | 1.3513487
15025 | 恒流充电 | 03:00:40 | 20:50:29 | 0.3999786 | 3.3798 | 1.2043412 | 3.985755 | 2025-02-23 10:06:00 | 1.3518449
15026 | 恒流充电 | 03:00:45 | 20:50:34 | 0.3999866 | 3.3798 | 1.2048968 | 3.9876326 | 2025-02-23 10:06:05 | 1.3518758
15027 | 恒流充电 | 03:00:50 | 20:50:39 | 0.3999743 | 3.38 | 1.2054523 | 3.9895102 | 2025-02-23 10:06:10 | 1.3519046
15028 | 恒流充电 | 03:00:55 | 20:50:44 | 0.4000237 | 3.3801 | 1.2060079 | 3.9913882 | 2025-02-23 10:06:15 | 1.3521013
15029 | 恒流充电 | 03:01:00 | 20:50:49 | 0.3999794 | 3.3801 | 1.2065635 | 3.9932661 | 2025-02-23 10:06:20 | 1.3519662
15030 | 恒流充电 | 03:01:05 | 20:50:54 | 0.3999997 | 3.38 | 1.207119 | 3.9951439 | 2025-02-23 10:06:25 | 1.3520012
15031 | 恒流充电 | 03:01:10 | 20:50:59 | 0.3999743 | 3.3802 | 1.2076745 | 3.9970216 | 2025-02-23 10:06:30 | 1.3519752
15032 | 恒流充电 | 03:01:15 | 20:51:04 | 0.3999292 | 3.3804 | 1.20823 | 3.9988993 | 2025-02-23 10:06:35 | 1.3519023
15033 | 恒流充电 | 03:01:20 | 20:51:09 | 0.3999743 | 3.3803 | 1.2087855 | 4.0007771 | 2025-02-23 10:06:40 | 1.3520484
15034 | 恒流充电 | 03:01:25 | 20:51:14 | 0.3999191 | 3.3804 | 1.209341 | 4.0026547 | 2025-02-23 10:06:45 | 1.351889
15035 | 恒流充电 | 03:01:30 | 20:51:19 | 0.3999503 | 3.3805 | 1.2098965 | 4.0045326 | 2025-02-23 10:06:50 | 1.3520358
15036 | 恒流充电 | 03:01:35 | 20:51:24 | 0.3999859 | 3.3808 | 1.210452 | 4.0064107 | 2025-02-23 10:06:55 | 1.3522582
15037 | 恒流充电 | 03:01:40 | 20:51:29 | 0.3998806 | 3.3807 | 1.2110074 | 4.0082883 | 2025-02-23 10:07:00 | 1.3518686
15038 | 恒流充电 | 03:01:45 | 20:51:34 | 0.400023 | 3.3808 | 1.211563 | 4.0101666 | 2025-02-23 10:07:05 | 1.352398
15039 | 恒流充电 | 03:01:50 | 20:51:39 | 0.3999539 | 3.381 | 1.2121185 | 4.0120447 | 2025-02-23 10:07:10 | 1.3522324
15040 | 恒流充电 | 03:01:55 | 20:51:44 | 0.3999735 | 3.3807 | 1.212674 | 4.0139228 | 2025-02-23 10:07:15 | 1.3522062
15041 | 恒流充电 | 03:02:00 | 20:51:49 | 0.4000811 | 3.381 | 1.2132296 | 4.0158015 | 2025-02-23 10:07:20 | 1.352674
15042 | 恒流充电 | 03:02:05 | 20:51:54 | 0.4000004 | 3.3812 | 1.2137854 | 4.0176802 | 2025-02-23 10:07:25 | 1.3524656
15043 | 恒流充电 | 03:02:10 | 20:51:59 | 0.4000375 | 3.3812 | 1.214341 | 4.0195588 | 2025-02-23 10:07:30 | 1.3525896
15044 | 恒流充电 | 03:02:15 | 20:52:04 | 0.4000222 | 3.3811 | 1.2148966 | 4.0214372 | 2025-02-23 10:07:35 | 1.3525082
15045 | 恒流充电 | 03:02:20 | 20:52:09 | 0.4000767 | 3.3812 | 1.2154523 | 4.023316 | 2025-02-23 10:07:40 | 1.3527324
15046 | 恒流充电 | 03:02:25 | 20:52:14 | 0.3999321 | 3.3813 | 1.2160077 | 4.0251942 | 2025-02-23 10:07:45 | 1.3522805
15047 | 恒流充电 | 03:02:30 | 20:52:19 | 0.3999888 | 3.3813 | 1.2165633 | 4.0270727 | 2025-02-23 10:07:50 | 1.3525015
15048 | 恒流充电 | 03:02:35 | 20:52:24 | 0.3999234 | 3.3813 | 1.2171187 | 4.0289508 | 2025-02-23 10:07:55 | 1.35226
15049 | 恒流充电 | 03:02:40 | 20:52:29 | 0.3999874 | 3.3815 | 1.2176743 | 4.0308294 | 2025-02-23 10:08:00 | 1.3525475
15050 | 恒流充电 | 03:02:45 | 20:52:34 | 0.3999459 | 3.3814 | 1.2182297 | 4.0327077 | 2025-02-23 10:08:05 | 1.3523943
15051 | 恒流充电 | 03:02:50 | 20:52:39 | 0.3999161 | 3.3814 | 1.2187852 | 4.0345859 | 2025-02-23 10:08:10 | 1.3522928
15052 | 恒流充电 | 03:02:55 | 20:52:44 | 0.3999118 | 3.3814 | 1.2193406 | 4.036464 | 2025-02-23 10:08:15 | 1.35226
15053 | 恒流充电 | 03:03:00 | 20:52:49 | 0.3999249 | 3.3816 | 1.2198961 | 4.0383423 | 2025-02-23 10:08:20 | 1.3523933
15054 | 恒流充电 | 03:03:05 | 20:52:54 | 0.3999663 | 3.3815 | 1.2204516 | 4.0402208 | 2025-02-23 10:08:25 | 1.3525033
15055 | 恒流充电 | 03:03:10 | 20:52:59 | 0.4000106 | 3.3817 | 1.2210071 | 4.042099 | 2025-02-23 10:08:30 | 1.3527021
15056 | 恒流充电 | 03:03:15 | 20:53:04 | 0.4000106 | 3.3817 | 1.2215627 | 4.0439777 | 2025-02-23 10:08:35 | 1.3526967
15057 | 恒流充电 | 03:03:20 | 20:53:09 | 0.4000346 | 3.3818 | 1.2221183 | 4.0458567 | 2025-02-23 10:08:40 | 1.3528355
15058 | 恒流充电 | 03:03:25 | 20:53:14 | 0.3999561 | 3.3818 | 1.2226738 | 4.0477353 | 2025-02-23 10:08:45 | 1.3525851
15059 | 恒流充电 | 03:03:30 | 20:53:19 | 0.4000186 | 3.3818 | 1.2232294 | 4.0496142 | 2025-02-23 10:08:50 | 1.3528027
15060 | 恒流充电 | 03:03:35 | 20:53:24 | 0.3999772 | 3.3818 | 1.2237849 | 4.0514929 | 2025-02-23 10:08:55 | 1.3526554
15061 | 恒流充电 | 03:03:40 | 20:53:29 | 0.3999619 | 3.3822 | 1.2243404 | 4.0533716 | 2025-02-23 10:09:00 | 1.3527324
15062 | 恒流充电 | 03:03:45 | 20:53:34 | 0.399983 | 3.3819 | 1.2248959 | 4.0552504 | 2025-02-23 10:09:05 | 1.3526912
15063 | 恒流充电 | 03:03:50 | 20:53:39 | 0.4000295 | 3.382 | 1.2254515 | 4.0571294 | 2025-02-23 10:09:10 | 1.3529087
15064 | 恒流充电 | 03:03:55 | 20:53:44 | 0.3999133 | 3.382 | 1.2260069 | 4.0590079 | 2025-02-23 10:09:15 | 1.352514
15065 | 恒流充电 | 03:04:00 | 20:53:49 | 0.3999619 | 3.382 | 1.2265625 | 4.0608866 | 2025-02-23 10:09:20 | 1.352676
15066 | 恒流充电 | 03:04:05 | 20:53:54 | 0.400052 | 3.3823 | 1.2271181 | 4.0627659 | 2025-02-23 10:09:25 | 1.3530804
15067 | 恒流充电 | 03:04:10 | 20:53:59 | 0.3999481 | 3.382 | 1.2276736 | 4.0646446 | 2025-02-23 10:09:30 | 1.3526315
15068 | 恒流充电 | 03:04:15 | 20:54:04 | 0.399927 | 3.3824 | 1.2282289 | 4.0665231 | 2025-02-23 10:09:35 | 1.3527029
15069 | 恒流充电 | 03:04:20 | 20:54:09 | 0.3999474 | 3.3822 | 1.2287844 | 4.0684018 | 2025-02-23 10:09:40 | 1.3526978
15070 | 恒流充电 | 03:04:25 | 20:54:14 | 0.4000731 | 3.3824 | 1.2293401 | 4.0702813 | 2025-02-23 10:09:45 | 1.3532012
15071 | 恒流充电 | 03:04:30 | 20:54:19 | 0.400036 | 3.3824 | 1.2298957 | 4.0721605 | 2025-02-23 10:09:50 | 1.3530637
15072 | 恒流充电 | 03:04:35 | 20:54:24 | 0.3999634 | 3.3824 | 1.2304512 | 4.0740395 | 2025-02-23 10:09:55 | 1.3528361
15073 | 恒流充电 | 03:04:40 | 20:54:29 | 0.4000709 | 3.3825 | 1.2310068 | 4.075919 | 2025-02-23 10:10:00 | 1.3532538
15074 | 恒流充电 | 03:04:45 | 20:54:34 | 0.4000433 | 3.3824 | 1.2315624 | 4.0777983 | 2025-02-23 10:10:05 | 1.3530925
15075 | 恒流充电 | 03:04:50 | 20:54:39 | 0.4000339 | 3.3825 | 1.232118 | 4.0796776 | 2025-02-23 10:10:10 | 1.3531073
15076 | 恒流充电 | 03:04:55 | 20:54:44 | 0.3999467 | 3.3825 | 1.2326735 | 4.0815565 | 2025-02-23 10:10:15 | 1.352815
15077 | 恒流充电 | 03:05:00 | 20:54:49 | 0.3998631 | 3.3825 | 1.2332289 | 4.083435 | 2025-02-23 10:10:20 | 1.3525255
15078 | 恒流充电 | 03:05:05 | 20:54:54 | 0.3999888 | 3.3827 | 1.2337844 | 4.0853142 | 2025-02-23 10:10:25 | 1.3530326
15079 | 恒流充电 | 03:05:10 | 20:54:59 | 0.399927 | 3.3826 | 1.2343399 | 4.0871931 | 2025-02-23 10:10:30 | 1.3527903
15080 | 恒流充电 | 03:05:15 | 20:55:04 | 0.3999365 | 3.3826 | 1.2348954 | 4.089072 | 2025-02-23 10:10:35 | 1.3528286
15081 | 恒流充电 | 03:05:20 | 20:55:09 | 0.399983 | 3.3828 | 1.2354506 | 4.0909505 | 2025-02-23 10:10:40 | 1.3530437
15082 | 恒流充电 | 03:05:25 | 20:55:14 | 0.4000215 | 3.3829 | 1.2360062 | 4.09283 | 2025-02-23 10:10:45 | 1.3532357
15083 | 恒流充电 | 03:05:30 | 20:55:19 | 0.4000171 | 3.3828 | 1.2365618 | 4.0947094 | 2025-02-23 10:10:50 | 1.3531714
15084 | 恒流充电 | 03:05:35 | 20:55:24 | 0.4000208 | 3.3828 | 1.2371174 | 4.0965888 | 2025-02-23 10:10:55 | 1.3531734
15085 | 恒流充电 | 03:05:40 | 20:55:29 | 0.4000818 | 3.3827 | 1.237673 | 4.0984685 | 2025-02-23 10:11:00 | 1.3533552
15086 | 恒流充电 | 03:05:45 | 20:55:34 | 0.3999423 | 3.3827 | 1.2382285 | 4.1003474 | 2025-02-23 10:11:05 | 1.3528666
15087 | 恒流充电 | 03:05:50 | 20:55:39 | 0.3998624 | 3.3828 | 1.2387839 | 4.1022261 | 2025-02-23 10:11:10 | 1.352672
15088 | 恒流充电 | 03:05:55 | 20:55:44 | 0.3999583 | 3.383 | 1.2393394 | 4.1041054 | 2025-02-23 10:11:15 | 1.3530577
15089 | 恒流充电 | 03:06:00 | 20:55:49 | 0.3999423 | 3.383 | 1.2398949 | 4.1059846 | 2025-02-23 10:11:20 | 1.3529988
15090 | 恒流充电 | 03:06:05 | 20:55:54 | 0.399927 | 3.3829 | 1.2404503 | 4.1078636 | 2025-02-23 10:11:25 | 1.3529104
15091 | 恒流充电 | 03:06:10 | 20:55:59 | 0.3999772 | 3.3831 | 1.2410058 | 4.109743 | 2025-02-23 10:11:30 | 1.3531715
15092 | 恒流充电 | 03:06:15 | 20:56:04 | 0.4000339 | 3.3829 | 1.2415614 | 4.1116226 | 2025-02-23 10:11:35 | 1.3532916
15093 | 恒流充电 | 03:06:20 | 20:56:09 | 0.4000586 | 3.3832 | 1.2421171 | 4.1135024 | 2025-02-23 10:11:40 | 1.3534699
15094 | 恒流充电 | 03:06:25 | 20:56:14 | 0.3999692 | 3.3833 | 1.2426722 | 4.1153808 | 2025-02-23 10:11:45 | 1.353231
15095 | 恒流充电 | 03:06:30 | 20:56:19 | 0.4000324 | 3.3831 | 1.2432278 | 4.1172604 | 2025-02-23 10:11:50 | 1.3533525
15096 | 恒流充电 | 03:06:35 | 20:56:24 | 0.3999314 | 3.3832 | 1.2437833 | 4.1191397 | 2025-02-23 10:11:55 | 1.3530668
15097 | 恒流充电 | 03:06:40 | 20:56:29 | 0.3999597 | 3.3833 | 1.2443388 | 4.1210191 | 2025-02-23 10:12:00 | 1.3531997
15098 | 恒流充电 | 03:06:45 | 20:56:34 | 0.399991 | 3.3833 | 1.2448943 | 4.1228987 | 2025-02-23 10:12:05 | 1.3532819
15099 | 恒流充电 | 03:06:50 | 20:56:39 | 0.4000448 | 3.3831 | 1.2454499 | 4.1247784 | 2025-02-23 10:12:10 | 1.3533943
15100 | 恒流充电 | 03:06:55 | 20:56:44 | 0.3999685 | 3.3832 | 1.2460054 | 4.1266578 | 2025-02-23 10:12:15 | 1.3531661
15101 | 恒流充电 | 03:07:00 | 20:56:49 | 0.4000448 | 3.3833 | 1.2465611 | 4.1285376 | 2025-02-23 10:12:20 | 1.3534785
15102 | 恒流充电 | 03:07:05 | 20:56:54 | 0.3999997 | 3.3833 | 1.2471166 | 4.1304173 | 2025-02-23 10:12:25 | 1.3533325
15103 | 恒流充电 | 03:07:10 | 20:56:59 | 0.3999837 | 3.3834 | 1.2476721 | 4.1322968 | 2025-02-23 10:12:30 | 1.3532899
15104 | 恒流充电 | 03:07:15 | 20:57:04 | 0.3998834 | 3.3836 | 1.2482275 | 4.134176 | 2025-02-23 10:12:35 | 1.3530324
15105 | 恒流充电 | 03:07:20 | 20:57:09 | 0.3999663 | 3.3835 | 1.248783 | 4.1360556 | 2025-02-23 10:12:40 | 1.3532904
15106 | 恒流充电 | 03:07:25 | 20:57:14 | 0.3999234 | 3.3832 | 1.2493385 | 4.1379348 | 2025-02-23 10:12:45 | 1.353015
15107 | 恒流充电 | 03:07:30 | 20:57:19 | 0.3999685 | 3.3836 | 1.2498937 | 4.1398125 | 2025-02-23 10:12:50 | 1.3533184
15108 | 恒流充电 | 03:07:35 | 20:57:24 | 0.3999074 | 3.3834 | 1.2504491 | 4.1416917 | 2025-02-23 10:12:55 | 1.3530382
15109 | 恒流充电 | 03:07:40 | 20:57:29 | 0.3999583 | 3.3836 | 1.2510046 | 4.1435713 | 2025-02-23 10:13:00 | 1.3532878
15110 | 恒流充电 | 03:07:45 | 20:57:34 | 0.4000164 | 3.3835 | 1.2515602 | 4.1454511 | 2025-02-23 10:13:05 | 1.3534647
15111 | 恒流充电 | 03:07:50 | 20:57:39 | 0.4000186 | 3.3834 | 1.2521157 | 4.1473308 | 2025-02-23 10:13:10 | 1.3534236
15112 | 恒流充电 | 03:07:55 | 20:57:44 | 0.3999438 | 3.3836 | 1.2526712 | 4.1492103 | 2025-02-23 10:13:15 | 1.3532536
15113 | 恒流充电 | 03:08:00 | 20:57:49 | 0.3999874 | 3.3836 | 1.2532268 | 4.15109 | 2025-02-23 10:13:20 | 1.3533782
15114 | 恒流充电 | 03:08:05 | 20:57:54 | 0.3998573 | 3.3836 | 1.2537821 | 4.1529691 | 2025-02-23 10:13:25 | 1.3529409
15115 | 恒流充电 | 03:08:10 | 20:57:59 | 0.3999394 | 3.3835 | 1.2543376 | 4.1548486 | 2025-02-23 10:13:30 | 1.3532097
15116 | 恒流充电 | 03:08:15 | 20:58:04 | 0.4000062 | 3.3836 | 1.2548932 | 4.1567284 | 2025-02-23 10:13:35 | 1.3534713
15117 | 恒流充电 | 03:08:20 | 20:58:09 | 0.4000033 | 3.3836 | 1.2554487 | 4.1586082 | 2025-02-23 10:13:40 | 1.3534398
15118 | 恒流充电 | 03:08:25 | 20:58:14 | 0.3999583 | 3.3837 | 1.2560042 | 4.1604878 | 2025-02-23 10:13:45 | 1.3533193
15119 | 恒流充电 | 03:08:30 | 20:58:19 | 0.3997556 | 3.3837 | 1.2565594 | 4.1623665 | 2025-02-23 10:13:50 | 1.3526585
15120 | 恒流充电 | 03:08:35 | 20:58:24 | 0.3999801 | 3.3836 | 1.2571152 | 4.1642475 | 2025-02-23 10:13:55 | 1.3533851
15121 | 恒流充电 | 03:08:40 | 20:58:29 | 0.3999997 | 3.3836 | 1.2576708 | 4.1661273 | 2025-02-23 10:14:00 | 1.3534512
15122 | 恒流充电 | 03:08:45 | 20:58:34 | 0.3998951 | 3.3835 | 1.2582262 | 4.1680066 | 2025-02-23 10:14:05 | 1.3530642
15123 | 恒流充电 | 03:08:50 | 20:58:39 | 0.399898 | 3.3838 | 1.2587816 | 4.169886 | 2025-02-23 10:14:10 | 1.353184
15124 | 恒流充电 | 03:08:55 | 20:58:44 | 0.3999336 | 3.3837 | 1.2593371 | 4.1717655 | 2025-02-23 10:14:15 | 1.3532732
15125 | 恒流充电 | 03:09:00 | 20:58:49 | 0.4000048 | 3.3838 | 1.2598926 | 4.1736454 | 2025-02-23 10:14:20 | 1.3535421
15126 | 恒流充电 | 03:09:05 | 20:58:54 | 0.3999154 | 3.3836 | 1.2604481 | 4.1755249 | 2025-02-23 10:14:25 | 1.353173
15127 | 恒流充电 | 03:09:10 | 20:58:59 | 0.399906 | 3.3837 | 1.2610035 | 4.1774042 | 2025-02-23 10:14:30 | 1.3531425
15128 | 恒流充电 | 03:09:15 | 20:59:04 | 0.3999946 | 3.3839 | 1.2615591 | 4.1792841 | 2025-02-23 10:14:35 | 1.3535473
15129 | 恒流充电 | 03:09:20 | 20:59:09 | 0.3998936 | 3.3837 | 1.2621145 | 4.1811635 | 2025-02-23 10:14:40 | 1.3531358
15130 | 恒流充电 | 03:09:25 | 20:59:14 | 0.3999372 | 3.3837 | 1.2626699 | 4.183043 | 2025-02-23 10:14:45 | 1.3532511
15131 | 恒流充电 | 03:09:30 | 20:59:19 | 0.3999874 | 3.384 | 1.2632255 | 4.184923 | 2025-02-23 10:14:50 | 1.3535528
15132 | 恒流充电 | 03:09:35 | 20:59:24 | 0.3999278 | 3.3838 | 1.2637809 | 4.1868025 | 2025-02-23 10:14:55 | 1.3532814
15133 | 恒流充电 | 03:09:40 | 20:59:29 | 0.3999459 | 3.3841 | 1.2643367 | 4.1886835 | 2025-02-23 10:15:00 | 1.3534494
15134 | 恒流充电 | 03:09:45 | 20:59:34 | 0.3999292 | 3.384 | 1.2648922 | 4.1905632 | 2025-02-23 10:15:05 | 1.3533435
15135 | 恒流充电 | 03:09:50 | 20:59:39 | 0.3999554 | 3.3839 | 1.2654477 | 4.1924429 | 2025-02-23 10:15:10 | 1.3534228
15136 | 恒流充电 | 03:09:55 | 20:59:44 | 0.4000113 | 3.384 | 1.2660032 | 4.194323 | 2025-02-23 10:15:15 | 1.3536424
15137 | 恒流充电 | 03:10:00 | 20:59:49 | 0.3999728 | 3.3841 | 1.2665587 | 4.1962029 | 2025-02-23 10:15:20 | 1.3535333
15138 | 恒流充电 | 03:10:05 | 20:59:54 | 0.3999954 | 3.3839 | 1.2671143 | 4.1980828 | 2025-02-23 10:15:25 | 1.3535529
15139 | 恒流充电 | 03:10:10 | 20:59:59 | 0.3999975 | 3.384 | 1.2676698 | 4.1999628 | 2025-02-23 10:15:30 | 1.3535823
15140 | 恒流充电 | 03:10:15 | 21:00:04 | 0.4000411 | 3.3841 | 1.2682255 | 4.201843 | 2025-02-23 10:15:35 | 1.3537829
15141 | 恒流充电 | 03:10:20 | 21:00:09 | 0.4000121 | 3.384 | 1.268781 | 4.2037231 | 2025-02-23 10:15:40 | 1.3536255
15142 | 恒流充电 | 03:10:25 | 21:00:14 | 0.3999336 | 3.3841 | 1.2693365 | 4.2056028 | 2025-02-23 10:15:45 | 1.3533962
15143 | 恒流充电 | 03:10:30 | 21:00:19 | 0.3999605 | 3.384 | 1.269892 | 4.2074826 | 2025-02-23 10:15:50 | 1.3534811
15144 | 恒流充电 | 03:10:35 | 21:00:24 | 0.4000789 | 3.3841 | 1.2704477 | 4.2093631 | 2025-02-23 10:15:55 | 1.3539098
15145 | 恒流充电 | 03:10:40 | 21:00:29 | 0.3999401 | 3.3841 | 1.2710031 | 4.2112428 | 2025-02-23 10:16:00 | 1.3534327
15146 | 恒流充电 | 03:10:45 | 21:00:34 | 0.399866 | 3.3841 | 1.2715582 | 4.2131209 | 2025-02-23 10:16:05 | 1.3531819
15147 | 恒流充电 | 03:10:50 | 21:00:39 | 0.3999917 | 3.3841 | 1.2721137 | 4.2150009 | 2025-02-23 10:16:10 | 1.3535944
15148 | 恒流充电 | 03:10:55 | 21:00:44 | 0.3999198 | 3.3842 | 1.2726692 | 4.2168806 | 2025-02-23 10:16:15 | 1.3533958
15149 | 恒流充电 | 03:11:00 | 21:00:49 | 0.3999888 | 3.3842 | 1.2732247 | 4.2187607 | 2025-02-23 10:16:20 | 1.3536235
15150 | 恒流充电 | 03:11:05 | 21:00:54 | 0.400007 | 3.3841 | 1.2737803 | 4.2206408 | 2025-02-23 10:16:25 | 1.3536829
15151 | 恒流充电 | 03:11:10 | 21:00:59 | 0.3999859 | 3.3843 | 1.2743358 | 4.2225209 | 2025-02-23 10:16:30 | 1.3536655
15152 | 恒流充电 | 03:11:15 | 21:01:04 | 0.4000404 | 3.3843 | 1.2748914 | 4.2244012 | 2025-02-23 10:16:35 | 1.3538538
15153 | 恒流充电 | 03:11:20 | 21:01:09 | 0.3999212 | 3.3842 | 1.2754469 | 4.226281 | 2025-02-23 10:16:40 | 1.3534103
15154 | 恒流充电 | 03:11:25 | 21:01:14 | 0.3999387 | 3.3843 | 1.2760023 | 4.2281608 | 2025-02-23 10:16:45 | 1.353498
15155 | 恒流充电 | 03:11:30 | 21:01:19 | 0.3999961 | 3.3845 | 1.2765579 | 4.2300411 | 2025-02-23 10:16:50 | 1.3537998
15156 | 恒流充电 | 03:11:35 | 21:01:24 | 0.3999452 | 3.3843 | 1.2771134 | 4.231921 | 2025-02-23 10:16:55 | 1.3535241
15157 | 恒流充电 | 03:11:40 | 21:01:29 | 0.3999474 | 3.3842 | 1.2776688 | 4.2338009 | 2025-02-23 10:17:00 | 1.3535047
15158 | 恒流充电 | 03:11:45 | 21:01:34 | 0.3999154 | 3.3844 | 1.2782243 | 4.2356807 | 2025-02-23 10:17:05 | 1.3534709
15159 | 恒流充电 | 03:11:50 | 21:01:39 | 0.3999016 | 3.3843 | 1.2787796 | 4.2375603 | 2025-02-23 10:17:10 | 1.3533939
15160 | 恒流充电 | 03:11:55 | 21:01:44 | 0.3999801 | 3.3843 | 1.2793352 | 4.2394404 | 2025-02-23 10:17:15 | 1.3536711
15161 | 恒流充电 | 03:12:00 | 21:01:49 | 0.3999837 | 3.3844 | 1.2798907 | 4.2413205 | 2025-02-23 10:17:20 | 1.3537001
15162 | 恒流充电 | 03:12:05 | 21:01:54 | 0.3999844 | 3.3843 | 1.2804462 | 4.2432006 | 2025-02-23 10:17:25 | 1.3536621
15163 | 恒流充电 | 03:12:10 | 21:01:59 | 0.39985 | 3.3843 | 1.2810016 | 4.2450801 | 2025-02-23 10:17:30 | 1.3532068
15164 | 恒流充电 | 03:12:15 | 21:02:04 | 0.399991 | 3.3843 | 1.2815571 | 4.2469602 | 2025-02-23 10:17:35 | 1.353674
15165 | 恒流充电 | 03:12:20 | 21:02:09 | 0.3999401 | 3.3845 | 1.2821126 | 4.2488402 | 2025-02-23 10:17:40 | 1.3535988
15166 | 恒流充电 | 03:12:25 | 21:02:14 | 0.400052 | 3.3844 | 1.2826682 | 4.2507206 | 2025-02-23 10:17:45 | 1.3539496
15167 | 恒流充电 | 03:12:30 | 21:02:19 | 0.399898 | 3.3844 | 1.2832236 | 4.2526004 | 2025-02-23 10:17:50 | 1.3533971
15168 | 恒流充电 | 03:12:35 | 21:02:24 | 0.4000222 | 3.3846 | 1.2837792 | 4.2544808 | 2025-02-23 10:17:55 | 1.3539038
15169 | 恒流充电 | 03:12:40 | 21:02:29 | 0.4000382 | 3.3844 | 1.2843348 | 4.2563612 | 2025-02-23 10:18:00 | 1.3538946
15170 | 恒流充电 | 03:12:45 | 21:02:34 | 0.3999067 | 3.3845 | 1.2848902 | 4.258241 | 2025-02-23 10:18:05 | 1.3534817
15171 | 恒流充电 | 03:12:50 | 21:02:39 | 0.3998958 | 3.3846 | 1.2854457 | 4.2601209 | 2025-02-23 10:18:10 | 1.3534858
15172 | 恒流充电 | 03:12:55 | 21:02:44 | 0.3999837 | 3.3845 | 1.2860012 | 4.262001 | 2025-02-23 10:18:15 | 1.3537595
15173 | 恒流充电 | 03:13:00 | 21:02:49 | 0.3999372 | 3.3845 | 1.2865567 | 4.263881 | 2025-02-23 10:18:20 | 1.353579
15174 | 恒流充电 | 03:13:05 | 21:02:54 | 0.3999445 | 3.3846 | 1.2871122 | 4.2657611 | 2025-02-23 10:18:25 | 1.3536384
15175 | 恒流充电 | 03:13:10 | 21:02:59 | 0.3999597 | 3.3846 | 1.2876677 | 4.2676412 | 2025-02-23 10:18:30 | 1.3536981
15176 | 恒流充电 | 03:13:15 | 21:03:04 | 0.3999372 | 3.3845 | 1.2882231 | 4.2695212 | 2025-02-23 10:18:35 | 1.353601
15177 | 恒流充电 | 03:13:20 | 21:03:09 | 0.3999445 | 3.3847 | 1.2887786 | 4.2714013 | 2025-02-23 10:18:40 | 1.3536886
15178 | 恒流充电 | 03:13:25 | 21:03:14 | 0.3999866 | 3.3848 | 1.2893341 | 4.2732817 | 2025-02-23 10:18:45 | 1.3538594
15179 | 恒流充电 | 03:13:30 | 21:03:19 | 0.399983 | 3.3847 | 1.2898897 | 4.275162 | 2025-02-23 10:18:50 | 1.3538039
15180 | 恒流充电 | 03:13:35 | 21:03:24 | 0.3998922 | 3.3846 | 1.2904451 | 4.2770418 | 2025-02-23 10:18:55 | 1.3534677
15181 | 恒流充电 | 03:13:40 | 21:03:29 | 0.399943 | 3.3847 | 1.2910005 | 4.2789219 | 2025-02-23 10:19:00 | 1.3536909
15182 | 恒流充电 | 03:13:45 | 21:03:34 | 0.4000964 | 3.3847 | 1.2915562 | 4.2808027 | 2025-02-23 10:19:05 | 1.3541982
15183 | 恒流充电 | 03:13:50 | 21:03:39 | 0.3999292 | 3.3846 | 1.2921117 | 4.2826827 | 2025-02-23 10:19:10 | 1.353591
15184 | 恒流充电 | 03:13:55 | 21:03:44 | 0.3999554 | 3.3848 | 1.2926672 | 4.284563 | 2025-02-23 10:19:15 | 1.3537664
15185 | 恒流充电 | 03:14:00 | 21:03:49 | 0.3997643 | 3.3848 | 1.2932227 | 4.2864428 | 2025-02-23 10:19:20 | 1.3531083
15186 | 恒流充电 | 03:14:05 | 21:03:54 | 0.3999844 | 3.3847 | 1.2937782 | 4.2883231 | 2025-02-23 10:19:25 | 1.3538174
15187 | 恒流充电 | 03:14:10 | 21:03:59 | 0.4000099 | 3.3847 | 1.2943338 | 4.2902035 | 2025-02-23 10:19:30 | 1.3539242
15188 | 恒流充电 | 03:14:15 | 21:04:04 | 0.3999677 | 3.3848 | 1.2948893 | 4.2920838 | 2025-02-23 10:19:35 | 1.3538046
15189 | 恒流充电 | 03:14:20 | 21:04:09 | 0.4000462 | 3.3847 | 1.2954449 | 4.2939644 | 2025-02-23 10:19:40 | 1.3540557
15190 | 恒流充电 | 03:14:25 | 21:04:14 | 0.3999191 | 3.3849 | 1.2960003 | 4.2958445 | 2025-02-23 10:19:45 | 1.353687
15191 | 恒流充电 | 03:14:30 | 21:04:19 | 0.4000498 | 3.3846 | 1.296556 | 4.2977251 | 2025-02-23 10:19:50 | 1.353995
15192 | 恒流充电 | 03:14:35 | 21:04:24 | 0.3999772 | 3.3848 | 1.2971115 | 4.2996054 | 2025-02-23 10:19:55 | 1.3538549
15193 | 恒流充电 | 03:14:40 | 21:04:29 | 0.4000004 | 3.3849 | 1.297667 | 4.3014859 | 2025-02-23 10:20:00 | 1.3539433
15194 | 恒流充电 | 03:14:45 | 21:04:34 | 0.3999103 | 3.3847 | 1.2982225 | 4.3033659 | 2025-02-23 10:20:05 | 1.3535944
15195 | 恒流充电 | 03:14:50 | 21:04:39 | 0.3998573 | 3.3847 | 1.2987778 | 4.3052457 | 2025-02-23 10:20:10 | 1.3534114
15196 | 恒流充电 | 03:14:55 | 21:04:44 | 0.3998704 | 3.3848 | 1.2993332 | 4.3071255 | 2025-02-23 10:20:15 | 1.3534707
15197 | 恒流充电 | 03:15:00 | 21:04:49 | 0.4000099 | 3.3848 | 1.2998888 | 4.3090059 | 2025-02-23 10:20:20 | 1.3539356
15198 | 恒流充电 | 03:15:05 | 21:04:54 | 0.4000164 | 3.3849 | 1.3004442 | 4.3108864 | 2025-02-23 10:20:25 | 1.3540115
15199 | 恒流充电 | 03:15:10 | 21:04:59 | 0.3999917 | 3.3849 | 1.3009998 | 4.3127668 | 2025-02-23 10:20:30 | 1.3539134
15200 | 恒流充电 | 03:15:15 | 21:05:04 | 0.4000012 | 3.3848 | 1.3015553 | 4.3146473 | 2025-02-23 10:20:35 | 1.3539265
15201 | 恒流充电 | 03:15:20 | 21:05:09 | 0.4000237 | 3.385 | 1.3021109 | 4.316528 | 2025-02-23 10:20:40 | 1.3540945
15202 | 恒流充电 | 03:15:25 | 21:05:14 | 0.3999874 | 3.385 | 1.3026665 | 4.3184085 | 2025-02-23 10:20:45 | 1.3539631
15203 | 恒流充电 | 03:15:30 | 21:05:19 | 0.3999779 | 3.385 | 1.303222 | 4.3202889 | 2025-02-23 10:20:50 | 1.353921
15204 | 恒流充电 | 03:15:35 | 21:05:24 | 0.3999263 | 3.3851 | 1.3037775 | 4.3221692 | 2025-02-23 10:20:55 | 1.3537783
15205 | 恒流充电 | 03:15:40 | 21:05:29 | 0.3999627 | 3.385 | 1.304333 | 4.3240495 | 2025-02-23 10:21:00 | 1.3538766
15206 | 恒流充电 | 03:15:45 | 21:05:34 | 0.3999278 | 3.385 | 1.3048884 | 4.3259297 | 2025-02-23 10:21:05 | 1.3537418
15207 | 恒流充电 | 03:15:50 | 21:05:39 | 0.4000186 | 3.385 | 1.305444 | 4.3278104 | 2025-02-23 10:21:10 | 1.3540592
15208 | 恒流充电 | 03:15:55 | 21:05:44 | 0.3999147 | 3.3851 | 1.3059994 | 4.3296906 | 2025-02-23 10:21:15 | 1.3537343
15209 | 恒流充电 | 03:16:00 | 21:05:49 | 0.399927 | 3.3852 | 1.3065549 | 4.3315709 | 2025-02-23 10:21:20 | 1.3538134
15210 | 恒流充电 | 03:16:05 | 21:05:54 | 0.4000607 | 3.3849 | 1.3071105 | 4.3334517 | 2025-02-23 10:21:25 | 1.3541839
15211 | 恒流充电 | 03:16:10 | 21:05:59 | 0.3999343 | 3.385 | 1.3076659 | 4.3353314 | 2025-02-23 10:21:30 | 1.3537794
15212 | 恒流充电 | 03:16:15 | 21:06:04 | 0.4000745 | 3.3851 | 1.3082216 | 4.3372124 | 2025-02-23 10:21:35 | 1.3542894
15213 | 恒流充电 | 03:16:20 | 21:06:09 | 0.3999982 | 3.3852 | 1.3087772 | 4.3390931 | 2025-02-23 10:21:40 | 1.3540854
15214 | 恒流充电 | 03:16:25 | 21:06:14 | 0.3999641 | 3.385 | 1.3093327 | 4.3409735 | 2025-02-23 10:21:45 | 1.3538937
15215 | 恒流充电 | 03:16:30 | 21:06:19 | 0.4000171 | 3.3851 | 1.3098882 | 4.3428541 | 2025-02-23 10:21:50 | 1.3540786
15216 | 恒流充电 | 03:16:35 | 21:06:24 | 0.3999707 | 3.385 | 1.3104438 | 4.3447346 | 2025-02-23 10:21:55 | 1.3539019
15217 | 恒流充电 | 03:16:40 | 21:06:29 | 0.3999699 | 3.385 | 1.3109993 | 4.346615 | 2025-02-23 10:22:00 | 1.3539141
15218 | 恒流充电 | 03:16:45 | 21:06:34 | 0.3999336 | 3.3851 | 1.3115547 | 4.3484953 | 2025-02-23 10:22:05 | 1.353814
15219 | 恒流充电 | 03:16:50 | 21:06:39 | 0.3999866 | 3.3853 | 1.3121103 | 4.3503759 | 2025-02-23 10:22:10 | 1.3540623
15220 | 恒流充电 | 03:16:55 | 21:06:44 | 0.3999816 | 3.3853 | 1.3126658 | 4.3522565 | 2025-02-23 10:22:15 | 1.3540386
15221 | 恒流充电 | 03:17:00 | 21:06:49 | 0.3999307 | 3.3854 | 1.3132213 | 4.354137 | 2025-02-23 10:22:20 | 1.3539233
15222 | 恒流充电 | 03:17:05 | 21:06:54 | 0.3999299 | 3.3852 | 1.3137767 | 4.3560173 | 2025-02-23 10:22:25 | 1.353849
15223 | 恒流充电 | 03:17:10 | 21:06:59 | 0.399906 | 3.3853 | 1.3143321 | 4.3578976 | 2025-02-23 10:22:30 | 1.3537888
15224 | 恒流充电 | 03:17:15 | 21:07:04 | 0.3999619 | 3.3852 | 1.3148874 | 4.3597775 | 2025-02-23 10:22:35 | 1.3539537
15225 | 恒流充电 | 03:17:20 | 21:07:09 | 0.3999263 | 3.3854 | 1.3154429 | 4.3616579 | 2025-02-23 10:22:40 | 1.3538991
15226 | 恒流充电 | 03:17:25 | 21:07:14 | 0.3998522 | 3.3852 | 1.3159982 | 4.3635378 | 2025-02-23 10:22:45 | 1.3535669
15227 | 恒流充电 | 03:17:30 | 21:07:19 | 0.3999227 | 3.3853 | 1.3165537 | 4.3654182 | 2025-02-23 10:22:50 | 1.3538536
15228 | 恒流充电 | 03:17:35 | 21:07:24 | 0.399842 | 3.3852 | 1.317109 | 4.3672981 | 2025-02-23 10:22:55 | 1.3535396
15229 | 恒流充电 | 03:17:40 | 21:07:29 | 0.3999961 | 3.3853 | 1.3176645 | 4.3691788 | 2025-02-23 10:23:00 | 1.3540991
15230 | 恒流充电 | 03:17:45 | 21:07:34 | 0.400007 | 3.3854 | 1.3182201 | 4.3710596 | 2025-02-23 10:23:05 | 1.3541968
15231 | 恒流充电 | 03:17:50 | 21:07:39 | 0.3999329 | 3.3855 | 1.3187756 | 4.3729401 | 2025-02-23 10:23:10 | 1.3539648
15232 | 恒流充电 | 03:17:55 | 21:07:44 | 0.3999372 | 3.3852 | 1.319331 | 4.3748205 | 2025-02-23 10:23:15 | 1.3538752
15233 | 恒流充电 | 03:18:00 | 21:07:49 | 0.3999096 | 3.3855 | 1.3198865 | 4.3767009 | 2025-02-23 10:23:20 | 1.3538854
15234 | 恒流充电 | 03:18:05 | 21:07:54 | 0.4000004 | 3.3854 | 1.320442 | 4.3785817 | 2025-02-23 10:23:25 | 1.3541497
15235 | 恒流充电 | 03:18:10 | 21:07:59 | 0.4000717 | 3.3853 | 1.3209977 | 4.3804627 | 2025-02-23 10:23:30 | 1.3543618
15236 | 恒流充电 | 03:18:15 | 21:08:04 | 0.3999786 | 3.3855 | 1.3215532 | 4.3823434 | 2025-02-23 10:23:35 | 1.3541258
15237 | 恒流充电 | 03:18:20 | 21:08:09 | 0.3999801 | 3.3854 | 1.3221091 | 4.3842249 | 2025-02-23 10:23:40 | 1.3541094
15238 | 恒流充电 | 03:18:25 | 21:08:14 | 0.3999191 | 3.3853 | 1.3226645 | 4.3861052 | 2025-02-23 10:23:45 | 1.3538484
15239 | 恒流充电 | 03:18:30 | 21:08:19 | 0.3999866 | 3.3854 | 1.3232201 | 4.3879859 | 2025-02-23 10:23:50 | 1.3541044
15240 | 恒流充电 | 03:18:35 | 21:08:24 | 0.4000084 | 3.3854 | 1.3237757 | 4.3898668 | 2025-02-23 10:23:55 | 1.3542038
15241 | 恒流充电 | 03:18:40 | 21:08:29 | 0.3999714 | 3.3854 | 1.3243312 | 4.3917474 | 2025-02-23 10:24:00 | 1.3540598
15242 | 恒流充电 | 03:18:45 | 21:08:34 | 0.3999721 | 3.3855 | 1.3248867 | 4.3936281 | 2025-02-23 10:24:05 | 1.3540916
15243 | 恒流充电 | 03:18:50 | 21:08:39 | 0.3999779 | 3.3854 | 1.3254422 | 4.3955088 | 2025-02-23 10:24:10 | 1.3540786
15244 | 恒流充电 | 03:18:55 | 21:08:44 | 0.3999416 | 3.3855 | 1.3259977 | 4.3973893 | 2025-02-23 10:24:15 | 1.3539852
15245 | 恒流充电 | 03:19:00 | 21:08:49 | 0.3999532 | 3.3854 | 1.3265532 | 4.3992699 | 2025-02-23 10:24:20 | 1.3540199
15246 | 恒流充电 | 03:19:05 | 21:08:54 | 0.3999496 | 3.3855 | 1.3271087 | 4.4011505 | 2025-02-23 10:24:25 | 1.3540129
15247 | 恒流充电 | 03:19:10 | 21:08:59 | 0.3999707 | 3.3855 | 1.3276642 | 4.4030312 | 2025-02-23 10:24:30 | 1.3541087
15248 | 恒流充电 | 03:19:15 | 21:09:04 | 0.3999111 | 3.3855 | 1.3282196 | 4.4049116 | 2025-02-23 10:24:35 | 1.353894
15249 | 恒流充电 | 03:19:20 | 21:09:09 | 0.4000288 | 3.3855 | 1.3287752 | 4.4067925 | 2025-02-23 10:24:40 | 1.3542808
15250 | 恒流充电 | 03:19:25 | 21:09:14 | 0.3999692 | 3.3855 | 1.3293303 | 4.4086723 | 2025-02-23 10:24:45 | 1.354097
15251 | 恒流充电 | 03:19:30 | 21:09:19 | 0.399866 | 3.3855 | 1.3298857 | 4.4105526 | 2025-02-23 10:24:50 | 1.3537644
15252 | 恒流充电 | 03:19:35 | 21:09:24 | 0.3999249 | 3.3856 | 1.3304411 | 4.4124331 | 2025-02-23 10:24:55 | 1.3540017
15253 | 恒流充电 | 03:19:40 | 21:09:29 | 0.3999031 | 3.3857 | 1.3309966 | 4.4143136 | 2025-02-23 10:25:00 | 1.3539361
15254 | 恒流充电 | 03:19:45 | 21:09:34 | 0.3998725 | 3.3856 | 1.3315519 | 4.4161938 | 2025-02-23 10:25:05 | 1.3537896
15255 | 恒流充电 | 03:19:50 | 21:09:39 | 0.400015 | 3.3855 | 1.3321075 | 4.4180748 | 2025-02-23 10:25:10 | 1.3542551
15256 | 恒流充电 | 03:19:55 | 21:09:44 | 0.3999467 | 3.3855 | 1.332663 | 4.4199553 | 2025-02-23 10:25:15 | 1.3540137
15257 | 恒流充电 | 03:20:00 | 21:09:49 | 0.3999546 | 3.3856 | 1.3332185 | 4.421836 | 2025-02-23 10:25:20 | 1.3540877
15258 | 恒流充电 | 03:20:05 | 21:09:54 | 0.3999765 | 3.3856 | 1.333774 | 4.4237168 | 2025-02-23 10:25:25 | 1.3541553
15259 | 恒流充电 | 03:20:10 | 21:09:59 | 0.3999401 | 3.3858 | 1.3343295 | 4.4255975 | 2025-02-23 10:25:30 | 1.3541136
15260 | 恒流充电 | 03:20:15 | 21:10:04 | 0.3999779 | 3.3856 | 1.334885 | 4.4274783 | 2025-02-23 10:25:35 | 1.3541723
15261 | 恒流充电 | 03:20:20 | 21:10:09 | 0.3999111 | 3.3856 | 1.3354404 | 4.4293588 | 2025-02-23 10:25:40 | 1.3539588
15262 | 恒流充电 | 03:20:25 | 21:10:14 | 0.4000062 | 3.3855 | 1.335996 | 4.4312397 | 2025-02-23 10:25:45 | 1.3542408
15263 | 恒流充电 | 03:20:30 | 21:10:19 | 0.3999263 | 3.3857 | 1.3365515 | 4.4331207 | 2025-02-23 10:25:50 | 1.3540263
15264 | 恒流充电 | 03:20:35 | 21:10:24 | 0.4000164 | 3.3856 | 1.3371071 | 4.4350017 | 2025-02-23 10:25:55 | 1.3543015
15265 | 恒流充电 | 03:20:40 | 21:10:29 | 0.4000971 | 3.3857 | 1.3376628 | 4.4368831 | 2025-02-23 10:26:00 | 1.3546014
15266 | 恒流充电 | 03:20:45 | 21:10:34 | 0.3999605 | 3.3858 | 1.3382183 | 4.4387639 | 2025-02-23 10:26:05 | 1.3541675
15267 | 恒流充电 | 03:20:50 | 21:10:39 | 0.3999358 | 3.3858 | 1.3387738 | 4.4406446 | 2025-02-23 10:26:10 | 1.3540836
15268 | 恒流充电 | 03:20:55 | 21:10:44 | 0.4000789 | 3.3857 | 1.3393294 | 4.4425258 | 2025-02-23 10:26:15 | 1.3545288
15269 | 恒流充电 | 03:21:00 | 21:10:49 | 0.3999939 | 3.3857 | 1.339885 | 4.4444068 | 2025-02-23 10:26:20 | 1.3542691
15270 | 恒流充电 | 03:21:05 | 21:10:54 | 0.3999103 | 3.3858 | 1.3404404 | 4.4462874 | 2025-02-23 10:26:25 | 1.354028
15271 | 恒流充电 | 03:21:10 | 21:10:59 | 0.3998377 | 3.386 | 1.3409958 | 4.4481677 | 2025-02-23 10:26:30 | 1.3538675
15272 | 恒流充电 | 03:21:15 | 21:11:04 | 0.3999176 | 3.3857 | 1.3415512 | 4.4500483 | 2025-02-23 10:26:35 | 1.3540064
15273 | 恒流充电 | 03:21:20 | 21:11:09 | 0.39989 | 3.3858 | 1.3421066 | 4.4519288 | 2025-02-23 10:26:40 | 1.3539614
15274 | 恒流充电 | 03:21:25 | 21:11:14 | 0.3999387 | 3.3858 | 1.3426621 | 4.4538095 | 2025-02-23 10:26:45 | 1.3541222
15275 | 恒流充电 | 03:21:30 | 21:11:19 | 0.3999605 | 3.3858 | 1.3432176 | 4.4556903 | 2025-02-23 10:26:50 | 1.354167
15276 | 恒流充电 | 03:21:35 | 21:11:24 | 0.399967 | 3.3858 | 1.343773 | 4.4575706 | 2025-02-23 10:26:55 | 1.3542233
15277 | 恒流充电 | 03:21:40 | 21:11:29 | 0.3999735 | 3.3858 | 1.3443285 | 4.4594514 | 2025-02-23 10:27:00 | 1.3542387
15278 | 恒流充电 | 03:21:45 | 21:11:34 | 0.3999707 | 3.3858 | 1.344884 | 4.4613323 | 2025-02-23 10:27:05 | 1.3542172
15279 | 恒流充电 | 03:21:50 | 21:11:39 | 0.400015 | 3.3859 | 1.3454396 | 4.4632134 | 2025-02-23 10:27:10 | 1.3544084
15280 | 恒流充电 | 03:21:55 | 21:11:44 | 0.4000222 | 3.3858 | 1.3459952 | 4.4650945 | 2025-02-23 10:27:15 | 1.3543825
15281 | 恒流充电 | 03:22:00 | 21:11:49 | 0.3998682 | 3.3858 | 1.3465506 | 4.4669749 | 2025-02-23 10:27:20 | 1.3538826
15282 | 恒流充电 | 03:22:05 | 21:11:54 | 0.3999394 | 3.3859 | 1.347106 | 4.4688557 | 2025-02-23 10:27:25 | 1.3541617
15283 | 恒流充电 | 03:22:10 | 21:11:59 | 0.3999583 | 3.386 | 1.3476615 | 4.4707366 | 2025-02-23 10:27:30 | 1.3542424
15284 | 恒流充电 | 03:22:15 | 21:12:04 | 0.4000309 | 3.386 | 1.3482171 | 4.4726178 | 2025-02-23 10:27:35 | 1.3545093
15285 | 恒流充电 | 03:22:20 | 21:12:09 | 0.3999488 | 3.386 | 1.3487726 | 4.4744987 | 2025-02-23 10:27:40 | 1.3542233
15286 | 恒流充电 | 03:22:25 | 21:12:14 | 0.3998609 | 3.386 | 1.349328 | 4.4763792 | 2025-02-23 10:27:45 | 1.3539285
15287 | 恒流充电 | 03:22:30 | 21:12:19 | 0.400007 | 3.3861 | 1.3498836 | 4.4782604 | 2025-02-23 10:27:50 | 1.3544807
15288 | 恒流充电 | 03:22:35 | 21:12:24 | 0.3998842 | 3.386 | 1.350439 | 4.480141 | 2025-02-23 10:27:55 | 1.3540232
15289 | 恒流充电 | 03:22:40 | 21:12:29 | 0.3999779 | 3.3862 | 1.3509946 | 4.4820223 | 2025-02-23 10:28:00 | 1.3544102
15290 | 恒流充电 | 03:22:45 | 21:12:34 | 0.3998972 | 3.386 | 1.35155 | 4.4839029 | 2025-02-23 10:28:05 | 1.3540568
15291 | 恒流充电 | 03:22:50 | 21:12:39 | 0.3999808 | 3.386 | 1.3521055 | 4.485784 | 2025-02-23 10:28:10 | 1.3543446
15292 | 恒流充电 | 03:22:55 | 21:12:44 | 0.3999634 | 3.3861 | 1.352661 | 4.4876649 | 2025-02-23 10:28:15 | 1.3542969
15293 | 恒流充电 | 03:23:00 | 21:12:49 | 0.3999772 | 3.3862 | 1.3532166 | 4.489546 | 2025-02-23 10:28:20 | 1.3544062
15294 | 恒流充电 | 03:23:05 | 21:12:54 | 0.3999699 | 3.3861 | 1.3537721 | 4.4914271 | 2025-02-23 10:28:25 | 1.3543431
15295 | 恒流充电 | 03:23:10 | 21:12:59 | 0.4000295 | 3.3862 | 1.3543277 | 4.4933084 | 2025-02-23 10:28:30 | 1.3545846
15296 | 恒流充电 | 03:23:15 | 21:13:04 | 0.3999503 | 3.3861 | 1.3548832 | 4.4951894 | 2025-02-23 10:28:35 | 1.3542745
15297 | 恒流充电 | 03:23:20 | 21:13:09 | 0.3999997 | 3.3861 | 1.3554387 | 4.4970705 | 2025-02-23 10:28:40 | 1.3544302
15298 | 恒流充电 | 03:23:25 | 21:13:14 | 0.3999227 | 3.3861 | 1.3559942 | 4.4989514 | 2025-02-23 10:28:45 | 1.3541944
15299 | 恒流充电 | 03:23:30 | 21:13:19 | 0.3999118 | 3.3862 | 1.3565496 | 4.5008321 | 2025-02-23 10:28:50 | 1.3541652
15300 | 恒流充电 | 03:23:35 | 21:13:24 | 0.3999161 | 3.3861 | 1.357105 | 4.5027129 | 2025-02-23 10:28:55 | 1.3541525
15301 | 恒流充电 | 03:23:40 | 21:13:29 | 0.3999968 | 3.3862 | 1.3576606 | 4.5045941 | 2025-02-23 10:29:00 | 1.3544848
15302 | 恒流充电 | 03:23:45 | 21:13:34 | 0.3999154 | 3.3862 | 1.3582159 | 4.506475 | 2025-02-23 10:29:05 | 1.3541937
15303 | 恒流充电 | 03:23:50 | 21:13:39 | 0.3998435 | 3.3863 | 1.3587713 | 4.5083555 | 2025-02-23 10:29:10 | 1.3539854
15304 | 恒流充电 | 03:23:55 | 21:13:44 | 0.39989 | 3.3863 | 1.3593267 | 4.5102363 | 2025-02-23 10:29:15 | 1.3541474
15305 | 恒流充电 | 03:24:00 | 21:13:49 | 0.3999089 | 3.3863 | 1.3598821 | 4.5121171 | 2025-02-23 10:29:20 | 1.3542207
15306 | 恒流充电 | 03:24:05 | 21:13:54 | 0.399898 | 3.3862 | 1.3604375 | 4.5139979 | 2025-02-23 10:29:25 | 1.3541218
15307 | 恒流充电 | 03:24:10 | 21:13:59 | 0.3999707 | 3.3861 | 1.360993 | 4.5158789 | 2025-02-23 10:29:30 | 1.3543267
15308 | 恒流充电 | 03:24:15 | 21:14:04 | 0.3998965 | 3.3863 | 1.3615484 | 4.5177597 | 2025-02-23 10:29:35 | 1.3541827
15309 | 恒流充电 | 03:24:20 | 21:14:09 | 0.4000033 | 3.3862 | 1.362104 | 4.5196409 | 2025-02-23 10:29:40 | 1.3545027
15310 | 恒流充电 | 03:24:25 | 21:14:14 | 0.3999321 | 3.3863 | 1.3626595 | 4.5215219 | 2025-02-23 10:29:45 | 1.3543031
15311 | 恒流充电 | 03:24:30 | 21:14:19 | 0.400116 | 3.3863 | 1.3632152 | 4.5234037 | 2025-02-23 10:29:50 | 1.3548956
15312 | 恒流充电 | 03:24:35 | 21:14:24 | 0.3999692 | 3.3863 | 1.3637707 | 4.5252848 | 2025-02-23 10:29:55 | 1.3544167
15313 | 恒流充电 | 03:24:40 | 21:14:29 | 0.3999699 | 3.3863 | 1.3643262 | 4.527166 | 2025-02-23 10:30:00 | 1.35442
15314 | 恒流充电 | 03:24:45 | 21:14:34 | 0.3998304 | 3.3864 | 1.3648815 | 4.5290465 | 2025-02-23 10:30:05 | 1.3539995
15315 | 恒流充电 | 03:24:50 | 21:14:39 | 0.4000026 | 3.3863 | 1.3654374 | 4.5309286 | 2025-02-23 10:30:10 | 1.3545294
15316 | 恒流充电 | 03:24:55 | 21:14:44 | 0.3999423 | 3.3863 | 1.3659929 | 4.5328096 | 2025-02-23 10:30:15 | 1.3543213
15317 | 恒流充电 | 03:25:00 | 21:14:49 | 0.3999801 | 3.3865 | 1.3665484 | 4.5346909 | 2025-02-23 10:30:20 | 1.3545338
15318 | 恒流充电 | 03:25:05 | 21:14:54 | 0.4000397 | 3.3865 | 1.367104 | 4.5365725 | 2025-02-23 10:30:25 | 1.354753
15319 | 恒流充电 | 03:25:10 | 21:14:59 | 0.3999576 | 3.3865 | 1.3676595 | 4.5384537 | 2025-02-23 10:30:30 | 1.3544393
15320 | 恒流充电 | 03:25:15 | 21:15:04 | 0.400052 | 3.3864 | 1.3682151 | 4.5403352 | 2025-02-23 10:30:35 | 1.3547311
15321 | 恒流充电 | 03:25:20 | 21:15:09 | 0.399991 | 3.3864 | 1.3687707 | 4.5422165 | 2025-02-23 10:30:40 | 1.3545236
15322 | 恒流充电 | 03:25:25 | 21:15:14 | 0.3998871 | 3.3866 | 1.3693261 | 4.5440974 | 2025-02-23 10:30:45 | 1.3542542
15323 | 恒流充电 | 03:25:30 | 21:15:19 | 0.3999401 | 3.3865 | 1.3698815 | 4.5459786 | 2025-02-23 10:30:50 | 1.3544103
15324 | 恒流充电 | 03:25:35 | 21:15:24 | 0.3999677 | 3.3865 | 1.3704371 | 4.5478598 | 2025-02-23 10:30:55 | 1.3545011
15325 | 恒流充电 | 03:25:40 | 21:15:29 | 0.4000128 | 3.3865 | 1.3709926 | 4.5497413 | 2025-02-23 10:31:00 | 1.3546336
15326 | 恒流充电 | 03:25:45 | 21:15:34 | 0.399943 | 3.3864 | 1.3715481 | 4.5516223 | 2025-02-23 10:31:05 | 1.3543794
15327 | 恒流充电 | 03:25:50 | 21:15:39 | 0.3999627 | 3.3866 | 1.3721036 | 4.5535036 | 2025-02-23 10:31:10 | 1.3545065
15328 | 恒流充电 | 03:25:55 | 21:15:44 | 0.399959 | 3.3866 | 1.3726588 | 4.5553837 | 2025-02-23 10:31:15 | 1.3544818
15329 | 恒流充电 | 03:26:00 | 21:15:49 | 0.3999546 | 3.3866 | 1.3732143 | 4.5572649 | 2025-02-23 10:31:20 | 1.3544899
15330 | 恒流充电 | 03:26:05 | 21:15:54 | 0.3999125 | 3.3866 | 1.3737698 | 4.559146 | 2025-02-23 10:31:25 | 1.3543485
15331 | 恒流充电 | 03:26:10 | 21:15:59 | 0.3998442 | 3.3865 | 1.3743251 | 4.5610266 | 2025-02-23 10:31:30 | 1.3540908
15332 | 恒流充电 | 03:26:15 | 21:16:04 | 0.3999699 | 3.3865 | 1.3748806 | 4.5629079 | 2025-02-23 10:31:35 | 1.3545095
15333 | 恒流充电 | 03:26:20 | 21:16:09 | 0.399959 | 3.3867 | 1.3754361 | 4.5647892 | 2025-02-23 10:31:40 | 1.3545346
15334 | 恒流充电 | 03:26:25 | 21:16:14 | 0.399991 | 3.3869 | 1.3759917 | 4.5666707 | 2025-02-23 10:31:45 | 1.3547102
15335 | 恒流充电 | 03:26:30 | 21:16:19 | 0.3999038 | 3.3866 | 1.3765471 | 4.5685517 | 2025-02-23 10:31:50 | 1.354302
15336 | 恒流充电 | 03:26:35 | 21:16:24 | 0.3999401 | 3.3867 | 1.3771026 | 4.5704329 | 2025-02-23 10:31:55 | 1.3544706
15337 | 恒流充电 | 03:26:40 | 21:16:29 | 0.3999198 | 3.3867 | 1.377658 | 4.572314 | 2025-02-23 10:32:00 | 1.3544072
15338 | 恒流充电 | 03:26:45 | 21:16:34 | 0.4000607 | 3.3867 | 1.3782136 | 4.5741958 | 2025-02-23 10:32:05 | 1.3548941
15339 | 恒流充电 | 03:26:50 | 21:16:39 | 0.399983 | 3.3866 | 1.3787692 | 4.5760772 | 2025-02-23 10:32:10 | 1.3545801
15340 | 恒流充电 | 03:26:55 | 21:16:44 | 0.3999975 | 3.3866 | 1.3793247 | 4.5779587 | 2025-02-23 10:32:15 | 1.3546502
15341 | 恒流充电 | 03:27:00 | 21:16:49 | 0.3999336 | 3.3867 | 1.3798804 | 4.5798411 | 2025-02-23 10:32:20 | 1.3544433
15342 | 恒流充电 | 03:27:05 | 21:16:54 | 0.3999525 | 3.3866 | 1.3804359 | 4.5817223 | 2025-02-23 10:32:25 | 1.3544686
15343 | 恒流充电 | 03:27:10 | 21:16:59 | 0.3999082 | 3.3868 | 1.3809913 | 4.5836035 | 2025-02-23 10:32:30 | 1.3544061
15344 | 恒流充电 | 03:27:15 | 21:17:04 | 0.399975 | 3.3868 | 1.3815469 | 4.5854849 | 2025-02-23 10:32:35 | 1.3546539
15345 | 恒流充电 | 03:27:20 | 21:17:09 | 0.3999917 | 3.3869 | 1.3821024 | 4.5873665 | 2025-02-23 10:32:40 | 1.3547412
15346 | 恒流充电 | 03:27:25 | 21:17:14 | 0.3999656 | 3.3868 | 1.3826579 | 4.5892479 | 2025-02-23 10:32:45 | 1.3545937
15347 | 恒流充电 | 03:27:30 | 21:17:19 | 0.4000251 | 3.3868 | 1.3832135 | 4.5911296 | 2025-02-23 10:32:50 | 1.3548052
15348 | 恒流充电 | 03:27:35 | 21:17:24 | 0.4000077 | 3.3869 | 1.3837691 | 4.5930112 | 2025-02-23 10:32:55 | 1.3547711
15349 | 恒流充电 | 03:27:40 | 21:17:29 | 0.4000251 | 3.3868 | 1.3843247 | 4.5948929 | 2025-02-23 10:33:00 | 1.3547964
15350 | 恒流充电 | 03:27:45 | 21:17:34 | 0.3999358 | 3.3871 | 1.3848801 | 4.5967743 | 2025-02-23 10:33:05 | 1.3546116
15351 | 恒流充电 | 03:27:50 | 21:17:39 | 0.3999336 | 3.3869 | 1.3854356 | 4.5986556 | 2025-02-23 10:33:10 | 1.3545337
15352 | 恒流充电 | 03:27:55 | 21:17:44 | 0.3999343 | 3.387 | 1.3859911 | 4.6005369 | 2025-02-23 10:33:15 | 1.3545683
15353 | 恒流充电 | 03:28:00 | 21:17:49 | 0.4000477 | 3.3869 | 1.3865467 | 4.6024187 | 2025-02-23 10:33:20 | 1.3549273
15354 | 恒流充电 | 03:28:05 | 21:17:54 | 0.3999721 | 3.3869 | 1.3871019 | 4.6042986 | 2025-02-23 10:33:25 | 1.354685
15355 | 恒流充电 | 03:28:10 | 21:17:59 | 0.3998646 | 3.3871 | 1.3876573 | 4.6061797 | 2025-02-23 10:33:30 | 1.3543776
15356 | 恒流充电 | 03:28:15 | 21:18:04 | 0.3999408 | 3.3869 | 1.3882127 | 4.608061 | 2025-02-23 10:33:35 | 1.3545462
15357 | 恒流充电 | 03:28:20 | 21:18:09 | 0.3999307 | 3.3869 | 1.3887682 | 4.6099423 | 2025-02-23 10:33:40 | 1.3545173
15358 | 恒流充电 | 03:28:25 | 21:18:14 | 0.3999234 | 3.3868 | 1.3893236 | 4.6118235 | 2025-02-23 10:33:45 | 1.354475
15359 | 恒流充电 | 03:28:30 | 21:18:19 | 0.4000244 | 3.387 | 1.3898792 | 4.6137052 | 2025-02-23 10:33:50 | 1.3548701
15360 | 恒流充电 | 03:28:35 | 21:18:24 | 0.3999234 | 3.387 | 1.3904347 | 4.6155866 | 2025-02-23 10:33:55 | 1.3545515
15361 | 恒流充电 | 03:28:40 | 21:18:29 | 0.4000179 | 3.387 | 1.3909903 | 4.6174683 | 2025-02-23 10:34:00 | 1.354849
15362 | 恒流充电 | 03:28:45 | 21:18:34 | 0.3999387 | 3.3871 | 1.3915457 | 4.6193497 | 2025-02-23 10:34:05 | 1.3546294
15363 | 恒流充电 | 03:28:50 | 21:18:39 | 0.3999241 | 3.3869 | 1.3921012 | 4.621231 | 2025-02-23 10:34:10 | 1.3544982
15364 | 恒流充电 | 03:28:55 | 21:18:44 | 0.3999459 | 3.3869 | 1.3926567 | 4.6231123 | 2025-02-23 10:34:15 | 1.3545828
15365 | 恒流充电 | 03:29:00 | 21:18:49 | 0.3999932 | 3.3871 | 1.3932122 | 4.624994 | 2025-02-23 10:34:20 | 1.3548241
15366 | 恒流充电 | 03:29:05 | 21:18:54 | 0.3999198 | 3.3871 | 1.3937676 | 4.6268754 | 2025-02-23 10:34:25 | 1.3545787
15367 | 恒流充电 | 03:29:10 | 21:18:59 | 0.399991 | 3.3871 | 1.3943235 | 4.628758 | 2025-02-23 10:34:30 | 1.3548244
15368 | 恒流充电 | 03:29:15 | 21:19:04 | 0.3999408 | 3.3871 | 1.3948789 | 4.6306394 | 2025-02-23 10:34:35 | 1.3546476
15369 | 恒流充电 | 03:29:20 | 21:19:09 | 0.3999198 | 3.3871 | 1.3954344 | 4.6325207 | 2025-02-23 10:34:40 | 1.3545634
15370 | 恒流充电 | 03:29:25 | 21:19:14 | 0.399951 | 3.387 | 1.3959899 | 4.6344022 | 2025-02-23 10:34:45 | 1.3546252
15371 | 恒流充电 | 03:29:30 | 21:19:19 | 0.3999292 | 3.3871 | 1.3965453 | 4.6362836 | 2025-02-23 10:34:50 | 1.3545942
15372 | 恒流充电 | 03:29:35 | 21:19:24 | 0.3999656 | 3.3871 | 1.3971008 | 4.6381651 | 2025-02-23 10:34:55 | 1.3547139
15373 | 恒流充电 | 03:29:40 | 21:19:29 | 0.3998871 | 3.3872 | 1.3976562 | 4.6400463 | 2025-02-23 10:35:00 | 1.3544849
15374 | 恒流充电 | 03:29:45 | 21:19:34 | 0.400052 | 3.3872 | 1.3982119 | 4.6419284 | 2025-02-23 10:35:05 | 1.3550571
15375 | 恒流充电 | 03:29:50 | 21:19:39 | 0.399927 | 3.387 | 1.3987673 | 4.6438097 | 2025-02-23 10:35:10 | 1.3545575
15376 | 恒流充电 | 03:29:55 | 21:19:44 | 0.3999656 | 3.3871 | 1.3993228 | 4.6456912 | 2025-02-23 10:35:15 | 1.3547134
15377 | 恒流充电 | 03:30:00 | 21:19:49 | 0.3999147 | 3.3872 | 1.3998783 | 4.6475726 | 2025-02-23 10:35:20 | 1.3545748
15378 | 恒流充电 | 03:30:05 | 21:19:54 | 0.3999133 | 3.3872 | 1.4004337 | 4.649454 | 2025-02-23 10:35:25 | 1.3545866
15379 | 恒流充电 | 03:30:10 | 21:19:59 | 0.3999329 | 3.3872 | 1.4009892 | 4.6513354 | 2025-02-23 10:35:30 | 1.3546465
15380 | 恒流充电 | 03:30:15 | 21:20:04 | 0.399975 | 3.3874 | 1.4015448 | 4.6532183 | 2025-02-23 10:35:35 | 1.3548638
15381 | 恒流充电 | 03:30:20 | 21:20:09 | 0.3999779 | 3.3873 | 1.4021003 | 4.6551 | 2025-02-23 10:35:40 | 1.3548321
15382 | 恒流充电 | 03:30:25 | 21:20:14 | 0.3999292 | 3.3872 | 1.4026558 | 4.6569814 | 2025-02-23 10:35:45 | 1.3546371
15383 | 恒流充电 | 03:30:30 | 21:20:19 | 0.4000193 | 3.3873 | 1.4032114 | 4.6588633 | 2025-02-23 10:35:50 | 1.3549704
15384 | 恒流充电 | 03:30:35 | 21:20:24 | 0.3998631 | 3.3874 | 1.4037667 | 4.6607446 | 2025-02-23 10:35:55 | 1.3544845
15385 | 恒流充电 | 03:30:40 | 21:20:29 | 0.3999968 | 3.3875 | 1.4043223 | 4.6626265 | 2025-02-23 10:36:00 | 1.354993
15386 | 恒流充电 | 03:30:45 | 21:20:34 | 0.3999089 | 3.3874 | 1.4048777 | 4.6645079 | 2025-02-23 10:36:05 | 1.3546515
15387 | 恒流充电 | 03:30:50 | 21:20:39 | 0.4000222 | 3.3873 | 1.4054333 | 4.6663899 | 2025-02-23 10:36:10 | 1.3550056
15388 | 恒流充电 | 03:30:55 | 21:20:44 | 0.3999903 | 3.3874 | 1.4059888 | 4.6682717 | 2025-02-23 10:36:15 | 1.3549298
15389 | 恒流充电 | 03:31:00 | 21:20:49 | 0.3999227 | 3.3873 | 1.4065443 | 4.6701532 | 2025-02-23 10:36:20 | 1.3546779
15390 | 恒流充电 | 03:31:05 | 21:20:54 | 0.3998733 | 3.3873 | 1.4070997 | 4.6720345 | 2025-02-23 10:36:25 | 1.3545036
15391 | 恒流充电 | 03:31:10 | 21:20:59 | 0.3999874 | 3.3875 | 1.4076552 | 4.6739164 | 2025-02-23 10:36:30 | 1.3549641
15392 | 恒流充电 | 03:31:15 | 21:21:04 | 0.3998406 | 3.3875 | 1.4082105 | 4.6757976 | 2025-02-23 10:36:35 | 1.3544412
15393 | 恒流充电 | 03:31:20 | 21:21:09 | 0.400044 | 3.3874 | 1.4087662 | 4.6776791 | 2025-02-23 10:36:40 | 1.3550931
15394 | 恒流充电 | 03:31:25 | 21:21:14 | 0.3999518 | 3.3874 | 1.4093216 | 4.6795607 | 2025-02-23 10:36:45 | 1.3547771
15395 | 恒流充电 | 03:31:30 | 21:21:19 | 0.399975 | 3.3873 | 1.4098772 | 4.6814424 | 2025-02-23 10:36:50 | 1.3548546
15396 | 恒流充电 | 03:31:35 | 21:21:24 | 0.3999067 | 3.3875 | 1.4104326 | 4.6833239 | 2025-02-23 10:36:55 | 1.3546654
15397 | 恒流充电 | 03:31:40 | 21:21:29 | 0.3999198 | 3.3873 | 1.410988 | 4.6852054 | 2025-02-23 10:37:00 | 1.3546535
15398 | 恒流充电 | 03:31:45 | 21:21:34 | 0.4000462 | 3.3875 | 1.4115436 | 4.6870876 | 2025-02-23 10:37:05 | 1.355167
15399 | 恒流充电 | 03:31:50 | 21:21:39 | 0.4000222 | 3.3875 | 1.4120992 | 4.6889696 | 2025-02-23 10:37:10 | 1.3550791
15400 | 恒流充电 | 03:31:55 | 21:21:44 | 0.3999554 | 3.3876 | 1.4126547 | 4.6908514 | 2025-02-23 10:37:15 | 1.3548717
15401 | 恒流充电 | 03:32:00 | 21:21:49 | 0.3999249 | 3.3875 | 1.4132102 | 4.692733 | 2025-02-23 10:37:20 | 1.3547364
15402 | 恒流充电 | 03:32:05 | 21:21:54 | 0.4001676 | 3.3874 | 1.413766 | 4.6946156 | 2025-02-23 10:37:25 | 1.3555315
15403 | 恒流充电 | 03:32:10 | 21:21:59 | 0.3999677 | 3.3875 | 1.4143215 | 4.6964974 | 2025-02-23 10:37:30 | 1.354898
15404 | 恒流充电 | 03:32:15 | 21:22:04 | 0.3999198 | 3.3875 | 1.4148769 | 4.698379 | 2025-02-23 10:37:35 | 1.3547276
15405 | 恒流充电 | 03:32:20 | 21:22:09 | 0.3999569 | 3.3876 | 1.4154324 | 4.7002608 | 2025-02-23 10:37:40 | 1.3548854
15406 | 恒流充电 | 03:32:25 | 21:22:14 | 0.3999859 | 3.3875 | 1.4159876 | 4.7021413 | 2025-02-23 10:37:45 | 1.3549584
15407 | 恒流充电 | 03:32:30 | 21:22:19 | 0.3999888 | 3.3874 | 1.4165432 | 4.7040231 | 2025-02-23 10:37:50 | 1.3549186
15408 | 恒流充电 | 03:32:35 | 21:22:24 | 0.3998893 | 3.3876 | 1.4170986 | 4.7059046 | 2025-02-23 10:37:55 | 1.354678
15409 | 恒流充电 | 03:32:40 | 21:22:29 | 0.3999939 | 3.3876 | 1.4176541 | 4.7077866 | 2025-02-23 10:38:00 | 1.3550274
15410 | 恒流充电 | 03:32:45 | 21:22:34 | 0.3999481 | 3.3878 | 1.4182096 | 4.7096685 | 2025-02-23 10:38:05 | 1.3549529
15411 | 恒流充电 | 03:32:50 | 21:22:39 | 0.3999299 | 3.3876 | 1.418765 | 4.7115501 | 2025-02-23 10:38:10 | 1.3547843
15412 | 恒流充电 | 03:32:55 | 21:22:44 | 0.3998333 | 3.3876 | 1.4193204 | 4.7134313 | 2025-02-23 10:38:15 | 1.3544737
15413 | 恒流充电 | 03:33:00 | 21:22:49 | 0.4000491 | 3.3879 | 1.419876 | 4.7153137 | 2025-02-23 10:38:20 | 1.3553097
15414 | 恒流充电 | 03:33:05 | 21:22:54 | 0.3999852 | 3.3878 | 1.4204315 | 4.7171958 | 2025-02-23 10:38:25 | 1.3550762
15415 | 恒流充电 | 03:33:10 | 21:22:59 | 0.3999779 | 3.3875 | 1.420987 | 4.7190776 | 2025-02-23 10:38:30 | 1.3549345
15416 | 恒流充电 | 03:33:15 | 21:23:04 | 0.3999212 | 3.3877 | 1.4215425 | 4.7209593 | 2025-02-23 10:38:35 | 1.3548062
15417 | 恒流充电 | 03:33:20 | 21:23:09 | 0.3999765 | 3.3879 | 1.422098 | 4.7228414 | 2025-02-23 10:38:40 | 1.3550972
15418 | 恒流充电 | 03:33:25 | 21:23:14 | 0.4000309 | 3.3877 | 1.4226536 | 4.7247236 | 2025-02-23 10:38:45 | 1.3551766
15419 | 恒流充电 | 03:33:30 | 21:23:19 | 0.4000084 | 3.3876 | 1.4232091 | 4.7266054 | 2025-02-23 10:38:50 | 1.3550599
15420 | 恒流充电 | 03:33:35 | 21:23:24 | 0.3999408 | 3.3878 | 1.4237645 | 4.7284872 | 2025-02-23 10:38:55 | 1.3549065
15421 | 恒流充电 | 03:33:40 | 21:23:29 | 0.3999496 | 3.3877 | 1.42432 | 4.7303691 | 2025-02-23 10:39:00 | 1.3549272
15422 | 恒流充电 | 03:33:45 | 21:23:34 | 0.3999888 | 3.3877 | 1.4248756 | 4.7322511 | 2025-02-23 10:39:05 | 1.355061
15423 | 恒流充电 | 03:33:50 | 21:23:39 | 0.399959 | 3.3877 | 1.4254311 | 4.734133 | 2025-02-23 10:39:10 | 1.354956
15424 | 恒流充电 | 03:33:55 | 21:23:44 | 0.3999154 | 3.3879 | 1.4259865 | 4.7360147 | 2025-02-23 10:39:15 | 1.3548664
15425 | 恒流充电 | 03:34:00 | 21:23:49 | 0.399935 | 3.3877 | 1.426542 | 4.7378965 | 2025-02-23 10:39:20 | 1.3548774
15426 | 恒流充电 | 03:34:05 | 21:23:54 | 0.3999321 | 3.3878 | 1.4270974 | 4.7397783 | 2025-02-23 10:39:25 | 1.354906
15427 | 恒流充电 | 03:34:10 | 21:23:59 | 0.3999605 | 3.3878 | 1.4276529 | 4.7416602 | 2025-02-23 10:39:30 | 1.3549693
15428 | 恒流充电 | 03:34:15 | 21:24:04 | 0.4000092 | 3.3878 | 1.4282085 | 4.7435424 | 2025-02-23 10:39:35 | 1.3551359
15429 | 恒流充电 | 03:34:20 | 21:24:09 | 0.3999038 | 3.388 | 1.4287639 | 4.7454242 | 2025-02-23 10:39:40 | 1.3548863
15430 | 恒流充电 | 03:34:25 | 21:24:14 | 0.3999154 | 3.3881 | 1.4293194 | 4.747306 | 2025-02-23 10:39:45 | 1.3549335
15431 | 恒流充电 | 03:34:30 | 21:24:19 | 0.3999023 | 3.3878 | 1.4298748 | 4.7491877 | 2025-02-23 10:39:50 | 1.3547874
15432 | 恒流充电 | 03:34:35 | 21:24:24 | 0.3999329 | 3.3881 | 1.4304302 | 4.7510691 | 2025-02-23 10:39:55 | 1.3550015
15433 | 恒流充电 | 03:34:40 | 21:24:29 | 0.3998646 | 3.3879 | 1.4309855 | 4.7529506 | 2025-02-23 10:40:00 | 1.3547118
15434 | 恒流充电 | 03:34:45 | 21:24:34 | 0.399898 | 3.3882 | 1.431541 | 4.7548325 | 2025-02-23 10:40:05 | 1.3549233
15435 | 恒流充电 | 03:34:50 | 21:24:39 | 0.3999874 | 3.3881 | 1.4320965 | 4.7567147 | 2025-02-23 10:40:10 | 1.3551993
15436 | 恒流充电 | 03:34:55 | 21:24:44 | 0.3999539 | 3.3881 | 1.432652 | 4.7585967 | 2025-02-23 10:40:15 | 1.3550651
15437 | 恒流充电 | 03:35:00 | 21:24:49 | 0.3999401 | 3.3881 | 1.4332075 | 4.7604787 | 2025-02-23 10:40:20 | 1.3550409
15438 | 恒流充电 | 03:35:05 | 21:24:54 | 0.4000418 | 3.3879 | 1.4337631 | 4.7623611 | 2025-02-23 10:40:25 | 1.3553179
15439 | 恒流充电 | 03:35:10 | 21:24:59 | 0.3998849 | 3.388 | 1.4343185 | 4.7642428 | 2025-02-23 10:40:30 | 1.3548187
15440 | 恒流充电 | 03:35:15 | 21:25:04 | 0.3999161 | 3.3881 | 1.4348739 | 4.7661247 | 2025-02-23 10:40:35 | 1.3549521
15441 | 恒流充电 | 03:35:20 | 21:25:09 | 0.3999982 | 3.388 | 1.4354295 | 4.7680069 | 2025-02-23 10:40:40 | 1.3551905
15442 | 恒流充电 | 03:35:25 | 21:25:14 | 0.3998755 | 3.3881 | 1.4359848 | 4.7698886 | 2025-02-23 10:40:45 | 1.3548329
15443 | 恒流充电 | 03:35:30 | 21:25:19 | 0.3999002 | 3.3881 | 1.4365403 | 4.7717704 | 2025-02-23 10:40:50 | 1.3549062
15444 | 恒流充电 | 03:35:35 | 21:25:24 | 0.3999605 | 3.3882 | 1.4370958 | 4.7736525 | 2025-02-23 10:40:55 | 1.3551306
15445 | 恒流充电 | 03:35:40 | 21:25:29 | 0.4000033 | 3.388 | 1.4376516 | 4.7755351 | 2025-02-23 10:41:00 | 1.3551999
15446 | 恒流充电 | 03:35:45 | 21:25:34 | 0.3998529 | 3.3881 | 1.438207 | 4.7774167 | 2025-02-23 10:41:05 | 1.354746
15447 | 恒流充电 | 03:35:50 | 21:25:39 | 0.3998944 | 3.3881 | 1.4387624 | 4.7792985 | 2025-02-23 10:41:10 | 1.3548793
15448 | 恒流充电 | 03:35:55 | 21:25:44 | 0.3999692 | 3.3881 | 1.4393179 | 4.7811806 | 2025-02-23 10:41:15 | 1.3551396
15449 | 恒流充电 | 03:36:00 | 21:25:49 | 0.3998653 | 3.3883 | 1.4398733 | 4.7830623 | 2025-02-23 10:41:20 | 1.35485
15450 | 恒流充电 | 03:36:05 | 21:25:54 | 0.3999794 | 3.3882 | 1.4404288 | 4.7849446 | 2025-02-23 10:41:25 | 1.3552166
15451 | 恒流充电 | 03:36:10 | 21:25:59 | 0.3998987 | 3.3883 | 1.4409842 | 4.7868265 | 2025-02-23 10:41:30 | 1.3549758
15452 | 恒流充电 | 03:36:15 | 21:26:04 | 0.399991 | 3.3883 | 1.4415398 | 4.7887089 | 2025-02-23 10:41:35 | 1.3553067
15453 | 恒流充电 | 03:36:20 | 21:26:09 | 0.399882 | 3.3883 | 1.4420952 | 4.7905907 | 2025-02-23 10:41:40 | 1.3549221
15454 | 恒流充电 | 03:36:25 | 21:26:14 | 0.4000433 | 3.3883 | 1.4426508 | 4.7924733 | 2025-02-23 10:41:45 | 1.35545
15455 | 恒流充电 | 03:36:30 | 21:26:19 | 0.4000099 | 3.3882 | 1.4432063 | 4.7943557 | 2025-02-23 10:41:50 | 1.3553194
15456 | 恒流充电 | 03:36:35 | 21:26:24 | 0.3999234 | 3.3883 | 1.4437618 | 4.7962377 | 2025-02-23 10:41:55 | 1.3550516
15457 | 恒流充电 | 03:36:40 | 21:26:29 | 0.3998806 | 3.3886 | 1.4443172 | 4.7981197 | 2025-02-23 10:42:00 | 1.35505
15458 | 恒流充电 | 03:36:45 | 21:26:34 | 0.399999 | 3.3881 | 1.444873 | 4.8000026 | 2025-02-23 10:42:05 | 1.355251
15459 | 恒流充电 | 03:36:50 | 21:26:39 | 0.4000579 | 3.3883 | 1.4454286 | 4.8018852 | 2025-02-23 10:42:10 | 1.3555202
15460 | 恒流充电 | 03:36:55 | 21:26:44 | 0.399927 | 3.3884 | 1.4459841 | 4.8037673 | 2025-02-23 10:42:15 | 1.3550946
15461 | 恒流充电 | 03:37:00 | 21:26:49 | 0.3999707 | 3.3883 | 1.4465396 | 4.8056496 | 2025-02-23 10:42:20 | 1.3552101
15462 | 恒流充电 | 03:37:05 | 21:26:54 | 0.3999183 | 3.3884 | 1.447095 | 4.8075316 | 2025-02-23 10:42:25 | 1.3550789
15463 | 恒流充电 | 03:37:10 | 21:26:59 | 0.3999045 | 3.3883 | 1.4476504 | 4.8094136 | 2025-02-23 10:42:30 | 1.3550019
15464 | 恒流充电 | 03:37:15 | 21:27:04 | 0.399999 | 3.3885 | 1.448206 | 4.811296 | 2025-02-23 10:42:35 | 1.3553925
15465 | 恒流充电 | 03:37:20 | 21:27:09 | 0.3999874 | 3.3885 | 1.4487615 | 4.8131785 | 2025-02-23 10:42:40 | 1.3553736
15466 | 恒流充电 | 03:37:25 | 21:27:14 | 0.3998624 | 3.3884 | 1.4493169 | 4.8150603 | 2025-02-23 10:42:45 | 1.3549049
15467 | 恒流充电 | 03:37:30 | 21:27:19 | 0.3999292 | 3.3884 | 1.4498724 | 4.8169424 | 2025-02-23 10:42:50 | 1.3551204
15468 | 恒流充电 | 03:37:35 | 21:27:24 | 0.3999546 | 3.3885 | 1.4504279 | 4.8188247 | 2025-02-23 10:42:55 | 1.3552613
15469 | 恒流充电 | 03:37:40 | 21:27:29 | 0.3999496 | 3.3885 | 1.4509833 | 4.820707 | 2025-02-23 10:43:00 | 1.3552211
15470 | 恒流充电 | 03:37:45 | 21:27:34 | 0.3998864 | 3.3885 | 1.4515387 | 4.8225889 | 2025-02-23 10:43:05 | 1.3550048
15471 | 恒流充电 | 03:37:50 | 21:27:39 | 0.3999692 | 3.3883 | 1.4520944 | 4.824472 | 2025-02-23 10:43:10 | 1.3552267
15472 | 恒流充电 | 03:37:55 | 21:27:44 | 0.4000724 | 3.3885 | 1.4526501 | 4.8263548 | 2025-02-23 10:43:15 | 1.3556437
15473 | 恒流充电 | 03:38:00 | 21:27:49 | 0.4000745 | 3.3884 | 1.4532058 | 4.8282376 | 2025-02-23 10:43:20 | 1.3556186
15474 | 恒流充电 | 03:38:05 | 21:27:54 | 0.4000084 | 3.3884 | 1.4537613 | 4.8301201 | 2025-02-23 10:43:25 | 1.3554085
15475 | 恒流充电 | 03:38:10 | 21:27:59 | 0.3999786 | 3.3885 | 1.4543168 | 4.8320025 | 2025-02-23 10:43:30 | 1.355337
15476 | 恒流充电 | 03:38:15 | 21:28:04 | 0.3999154 | 3.3886 | 1.4548723 | 4.8338846 | 2025-02-23 10:43:35 | 1.3551347
15477 | 恒流充电 | 03:38:20 | 21:28:09 | 0.3999917 | 3.3887 | 1.4554278 | 4.8357672 | 2025-02-23 10:43:40 | 1.3554615
15478 | 恒流充电 | 03:38:25 | 21:28:14 | 0.3998725 | 3.3885 | 1.4559832 | 4.8376492 | 2025-02-23 10:43:45 | 1.3549872
15479 | 恒流充电 | 03:38:30 | 21:28:19 | 0.40006 | 3.3885 | 1.4565388 | 4.8395319 | 2025-02-23 10:43:50 | 1.3555971
15480 | 恒流充电 | 03:38:35 | 21:28:24 | 0.3999757 | 3.3886 | 1.4570944 | 4.8414144 | 2025-02-23 10:43:55 | 1.3553673
15481 | 恒流充电 | 03:38:40 | 21:28:29 | 0.3999176 | 3.3884 | 1.4576498 | 4.8432964 | 2025-02-23 10:44:00 | 1.3550762
15482 | 恒流充电 | 03:38:45 | 21:28:34 | 0.4000658 | 3.3886 | 1.4582055 | 4.8451793 | 2025-02-23 10:44:05 | 1.3556521
15483 | 恒流充电 | 03:38:50 | 21:28:39 | 0.4000201 | 3.3886 | 1.458761 | 4.847062 | 2025-02-23 10:44:10 | 1.3555188
15484 | 恒流充电 | 03:38:55 | 21:28:44 | 0.3999866 | 3.3886 | 1.459316 | 4.8489428 | 2025-02-23 10:44:15 | 1.3553946
15485 | 恒流充电 | 03:39:00 | 21:28:49 | 0.3999685 | 3.3886 | 1.4598715 | 4.8508252 | 2025-02-23 10:44:20 | 1.3553457
15486 | 恒流充电 | 03:39:05 | 21:28:54 | 0.4000026 | 3.3885 | 1.4604271 | 4.8527077 | 2025-02-23 10:44:25 | 1.3554242
15487 | 恒流充电 | 03:39:10 | 21:28:59 | 0.3999946 | 3.3888 | 1.4609826 | 4.8545904 | 2025-02-23 10:44:30 | 1.3555081
15488 | 恒流充电 | 03:39:15 | 21:29:04 | 0.3999111 | 3.3888 | 1.4615381 | 4.8564726 | 2025-02-23 10:44:35 | 1.3552039
15489 | 恒流充电 | 03:39:20 | 21:29:09 | 0.3999881 | 3.3886 | 1.4620936 | 4.8583551 | 2025-02-23 10:44:40 | 1.3554189
15490 | 恒流充电 | 03:39:25 | 21:29:14 | 0.3999663 | 3.3887 | 1.4626491 | 4.8602376 | 2025-02-23 10:44:45 | 1.3553638
15491 | 恒流充电 | 03:39:30 | 21:29:19 | 0.3999009 | 3.3887 | 1.4632045 | 4.8621197 | 2025-02-23 10:44:50 | 1.3551489
15492 | 恒流充电 | 03:39:35 | 21:29:24 | 0.3998944 | 3.3888 | 1.4637599 | 4.8640019 | 2025-02-23 10:44:55 | 1.3551507
15493 | 恒流充电 | 03:39:40 | 21:29:29 | 0.399991 | 3.3887 | 1.4643155 | 4.8658844 | 2025-02-23 10:45:00 | 1.3554319
15494 | 恒流充电 | 03:39:45 | 21:29:34 | 0.3998965 | 3.3887 | 1.4648709 | 4.8677666 | 2025-02-23 10:45:05 | 1.35514
15495 | 恒流充电 | 03:39:50 | 21:29:39 | 0.3998725 | 3.3889 | 1.4654263 | 4.8696487 | 2025-02-23 10:45:10 | 1.355118
15496 | 恒流充电 | 03:39:55 | 21:29:44 | 0.4000244 | 3.3888 | 1.4659819 | 4.8715315 | 2025-02-23 10:45:15 | 1.3556097
15497 | 恒流充电 | 03:40:00 | 21:29:49 | 0.4000143 | 3.3889 | 1.4665372 | 4.873414 | 2025-02-23 10:45:20 | 1.3556282
15498 | 恒流充电 | 03:40:05 | 21:29:54 | 0.3999837 | 3.389 | 1.4670928 | 4.8752967 | 2025-02-23 10:45:25 | 1.3555459
15499 | 恒流充电 | 03:40:10 | 21:29:59 | 0.4000143 | 3.3889 | 1.4676483 | 4.8771795 | 2025-02-23 10:45:30 | 1.3556018
15500 | 恒流充电 | 03:40:15 | 21:30:04 | 0.399938 | 3.3891 | 1.4682038 | 4.8790621 | 2025-02-23 10:45:35 | 1.3554389
15501 | 恒流充电 | 03:40:20 | 21:30:09 | 0.399943 | 3.3888 | 1.4687593 | 4.8809445 | 2025-02-23 10:45:40 | 1.3553466
15502 | 恒流充电 | 03:40:25 | 21:30:14 | 0.4000128 | 3.389 | 1.4693149 | 4.8828274 | 2025-02-23 10:45:45 | 1.3556535
15503 | 恒流充电 | 03:40:30 | 21:30:19 | 0.399938 | 3.389 | 1.4698703 | 4.8847098 | 2025-02-23 10:45:50 | 1.3553724
15504 | 恒流充电 | 03:40:35 | 21:30:24 | 0.3999082 | 3.3889 | 1.4704258 | 4.8865921 | 2025-02-23 10:45:55 | 1.3552531
15505 | 恒流充电 | 03:40:40 | 21:30:29 | 0.3998893 | 3.389 | 1.4709812 | 4.8884744 | 2025-02-23 10:46:00 | 1.3552424
15506 | 恒流充电 | 03:40:45 | 21:30:34 | 0.3998929 | 3.389 | 1.4715366 | 4.8903567 | 2025-02-23 10:46:05 | 1.3552329
15507 | 恒流充电 | 03:40:50 | 21:30:39 | 0.3999452 | 3.3891 | 1.472092 | 4.8922392 | 2025-02-23 10:46:10 | 1.3554474
15508 | 恒流充电 | 03:40:55 | 21:30:44 | 0.4000179 | 3.3889 | 1.4726476 | 4.894122 | 2025-02-23 10:46:15 | 1.3556105
15509 | 恒流充电 | 03:41:00 | 21:30:49 | 0.3999438 | 3.3891 | 1.4732031 | 4.8960046 | 2025-02-23 10:46:20 | 1.3554352
15510 | 恒流充电 | 03:41:05 | 21:30:54 | 0.3999823 | 3.3891 | 1.4737586 | 4.8978868 | 2025-02-23 10:46:25 | 1.3555825
15511 | 恒流充电 | 03:41:10 | 21:30:59 | 0.3999735 | 3.3893 | 1.4743141 | 4.8997695 | 2025-02-23 10:46:30 | 1.3556128
15512 | 恒流充电 | 03:41:15 | 21:31:04 | 0.3999467 | 3.3889 | 1.4748696 | 4.901652 | 2025-02-23 10:46:35 | 1.3553953
15513 | 恒流充电 | 03:41:20 | 21:31:09 | 0.3999612 | 3.389 | 1.4754251 | 4.9035346 | 2025-02-23 10:46:40 | 1.3554533
15514 | 恒流充电 | 03:41:25 | 21:31:14 | 0.399922 | 3.3891 | 1.4759805 | 4.9054171 | 2025-02-23 10:46:45 | 1.3553876
15515 | 恒流充电 | 03:41:30 | 21:31:19 | 0.3998231 | 3.3891 | 1.4765358 | 4.9072991 | 2025-02-23 10:46:50 | 1.3550282
15516 | 恒流充电 | 03:41:35 | 21:31:24 | 0.3999692 | 3.3892 | 1.4770914 | 4.9091818 | 2025-02-23 10:46:55 | 1.3555794
15517 | 恒流充电 | 03:41:40 | 21:31:29 | 0.3999692 | 3.3893 | 1.4776469 | 4.9110646 | 2025-02-23 10:47:00 | 1.3556133
15518 | 恒流充电 | 03:41:45 | 21:31:34 | 0.3999532 | 3.3892 | 1.4782024 | 4.9129473 | 2025-02-23 10:47:05 | 1.3555367
15519 | 恒流充电 | 03:41:50 | 21:31:39 | 0.3999133 | 3.3891 | 1.4787578 | 4.9148298 | 2025-02-23 10:47:10 | 1.3553547
15520 | 恒流充电 | 03:41:55 | 21:31:44 | 0.3999888 | 3.3892 | 1.4793133 | 4.9167126 | 2025-02-23 10:47:15 | 1.3556551
15521 | 恒流充电 | 03:42:00 | 21:31:49 | 0.3999176 | 3.3892 | 1.4798688 | 4.9185951 | 2025-02-23 10:47:20 | 1.3554143
15522 | 恒流充电 | 03:42:05 | 21:31:54 | 0.3999518 | 3.3891 | 1.4804243 | 4.9204777 | 2025-02-23 10:47:25 | 1.3554651
15523 | 恒流充电 | 03:42:10 | 21:31:59 | 0.399967 | 3.3892 | 1.4809798 | 4.9223604 | 2025-02-23 10:47:30 | 1.3555769
15524 | 恒流充电 | 03:42:15 | 21:32:04 | 0.3999627 | 3.3894 | 1.4815353 | 4.9242432 | 2025-02-23 10:47:35 | 1.35562
15525 | 恒流充电 | 03:42:20 | 21:32:09 | 0.3998471 | 3.3893 | 1.4820906 | 4.9261255 | 2025-02-23 10:47:40 | 1.3552216
15526 | 恒流充电 | 03:42:25 | 21:32:14 | 0.3998856 | 3.3893 | 1.482646 | 4.9280079 | 2025-02-23 10:47:45 | 1.3553424
15527 | 恒流充电 | 03:42:30 | 21:32:19 | 0.3999728 | 3.3893 | 1.4832016 | 4.9298907 | 2025-02-23 10:47:50 | 1.3556189
15528 | 恒流充电 | 03:42:35 | 21:32:24 | 0.3998806 | 3.3893 | 1.483757 | 4.9317731 | 2025-02-23 10:47:55 | 1.3553173
15529 | 恒流充电 | 03:42:40 | 21:32:29 | 0.3999074 | 3.3893 | 1.4843124 | 4.9336556 | 2025-02-23 10:48:00 | 1.3554185
15530 | 恒流充电 | 03:42:45 | 21:32:34 | 0.3999779 | 3.3894 | 1.4848679 | 4.9355385 | 2025-02-23 10:48:05 | 1.3556734
15531 | 恒流充电 | 03:42:50 | 21:32:39 | 0.3999198 | 3.3894 | 1.4854233 | 4.9374211 | 2025-02-23 10:48:10 | 1.3554896
15532 | 恒流充电 | 03:42:55 | 21:32:44 | 0.3999481 | 3.3893 | 1.4859788 | 4.9393038 | 2025-02-23 10:48:15 | 1.3555616
15533 | 恒流充电 | 03:43:00 | 21:32:49 | 0.3998958 | 3.3896 | 1.4865342 | 4.9411864 | 2025-02-23 10:48:20 | 1.3554685
15534 | 恒流充电 | 03:43:05 | 21:32:54 | 0.3998936 | 3.3893 | 1.4870896 | 4.9430689 | 2025-02-23 10:48:25 | 1.3553603
15535 | 恒流充电 | 03:43:10 | 21:32:59 | 0.3998725 | 3.3893 | 1.487645 | 4.9449512 | 2025-02-23 10:48:30 | 1.3552806
15536 | 恒流充电 | 03:43:15 | 21:33:04 | 0.3999518 | 3.3895 | 1.4882008 | 4.9468355 | 2025-02-23 10:48:35 | 1.355628
15537 | 恒流充电 | 03:43:20 | 21:33:09 | 0.3999503 | 3.3895 | 1.4887563 | 4.9487183 | 2025-02-23 10:48:40 | 1.3556379
15538 | 恒流充电 | 03:43:25 | 21:33:14 | 0.3999467 | 3.3895 | 1.4893118 | 4.9506011 | 2025-02-23 10:48:45 | 1.3556079
15539 | 恒流充电 | 03:43:30 | 21:33:19 | 0.3999612 | 3.3896 | 1.4898673 | 4.9524841 | 2025-02-23 10:48:50 | 1.3557132
15540 | 恒流充电 | 03:43:35 | 21:33:24 | 0.3999133 | 3.3895 | 1.4904227 | 4.9543667 | 2025-02-23 10:48:55 | 1.3555024
15541 | 恒流充电 | 03:43:40 | 21:33:29 | 0.3999401 | 3.3895 | 1.4909782 | 4.9562495 | 2025-02-23 10:49:00 | 1.3556132
15542 | 恒流充电 | 03:43:45 | 21:33:34 | 0.3999895 | 3.3895 | 1.4915337 | 4.9581325 | 2025-02-23 10:49:05 | 1.3557465
15543 | 恒流充电 | 03:43:50 | 21:33:39 | 0.3999786 | 3.3896 | 1.4920892 | 4.9600155 | 2025-02-23 10:49:10 | 1.3557485
15544 | 恒流充电 | 03:43:55 | 21:33:44 | 0.3999757 | 3.3894 | 1.4926447 | 4.9618984 | 2025-02-23 10:49:15 | 1.3556897
15545 | 恒流充电 | 03:44:00 | 21:33:49 | 0.3999597 | 3.3895 | 1.4932002 | 4.9637813 | 2025-02-23 10:49:20 | 1.3556762
15546 | 恒流充电 | 03:44:05 | 21:33:54 | 0.3999336 | 3.3895 | 1.4937557 | 4.965664 | 2025-02-23 10:49:25 | 1.3555749
15547 | 恒流充电 | 03:44:10 | 21:33:59 | 0.3999147 | 3.3896 | 1.4943111 | 4.9675467 | 2025-02-23 10:49:30 | 1.3555605
15548 | 恒流充电 | 03:44:15 | 21:34:04 | 0.3999714 | 3.3896 | 1.4948667 | 4.9694297 | 2025-02-23 10:49:35 | 1.3557352
15549 | 恒流充电 | 03:44:20 | 21:34:09 | 0.3999358 | 3.3899 | 1.4954221 | 4.971312 | 2025-02-23 10:49:40 | 1.3557253
15550 | 恒流充电 | 03:44:25 | 21:34:14 | 0.3999954 | 3.3896 | 1.4959777 | 4.9731952 | 2025-02-23 10:49:45 | 1.3558362
15551 | 恒流充电 | 03:44:30 | 21:34:19 | 0.3999772 | 3.3896 | 1.4965332 | 4.9750781 | 2025-02-23 10:49:50 | 1.3557496
15552 | 恒流充电 | 03:44:35 | 21:34:24 | 0.3999358 | 3.3896 | 1.4970887 | 4.9769609 | 2025-02-23 10:49:55 | 1.3556132
15553 | 恒流充电 | 03:44:40 | 21:34:29 | 0.3999503 | 3.3895 | 1.4976442 | 4.9788438 | 2025-02-23 10:50:00 | 1.3556413
15554 | 恒流充电 | 03:44:45 | 21:34:34 | 0.3998617 | 3.3897 | 1.4981995 | 4.9807263 | 2025-02-23 10:50:05 | 1.3554266
15555 | 恒流充电 | 03:44:50 | 21:34:39 | 0.3999256 | 3.3897 | 1.498755 | 4.9826091 | 2025-02-23 10:50:10 | 1.3556409
15556 | 恒流充电 | 03:44:55 | 21:34:44 | 0.3998776 | 3.3897 | 1.4993104 | 4.9844917 | 2025-02-23 10:50:15 | 1.3554725
15557 | 恒流充电 | 03:45:00 | 21:34:49 | 0.3998536 | 3.3897 | 1.4998657 | 4.9863742 | 2025-02-23 10:50:20 | 1.3553694
15558 | 恒流充电 | 03:45:05 | 21:34:54 | 0.3999743 | 3.3897 | 1.5004212 | 4.9882572 | 2025-02-23 10:50:25 | 1.355797
15559 | 恒流充电 | 03:45:10 | 21:34:59 | 0.3999648 | 3.3898 | 1.5009767 | 4.9901403 | 2025-02-23 10:50:30 | 1.355794
15560 | 恒流充电 | 03:45:15 | 21:35:04 | 0.3999554 | 3.3899 | 1.5015322 | 4.9920234 | 2025-02-23 10:50:35 | 1.3558135
15561 | 恒流充电 | 03:45:20 | 21:35:09 | 0.4000309 | 3.3899 | 1.5020878 | 4.9939068 | 2025-02-23 10:50:40 | 1.3560561
15562 | 恒流充电 | 03:45:25 | 21:35:14 | 0.3999525 | 3.3899 | 1.5026431 | 4.99579 | 2025-02-23 10:50:45 | 1.3557918
15563 | 恒流充电 | 03:45:30 | 21:35:19 | 0.399975 | 3.3897 | 1.5031986 | 4.9976731 | 2025-02-23 10:50:50 | 1.3558064
15564 | 恒流充电 | 03:45:35 | 21:35:24 | 0.3999459 | 3.3899 | 1.5037541 | 4.9995561 | 2025-02-23 10:50:55 | 1.3557893
15565 | 恒流充电 | 03:45:40 | 21:35:29 | 0.3999641 | 3.3898 | 1.5043096 | 5.0014392 | 2025-02-23 10:51:00 | 1.3558019
15566 | 恒流充电 | 03:45:45 | 21:35:34 | 0.3999387 | 3.3899 | 1.5048651 | 5.0033222 | 2025-02-23 10:51:05 | 1.3557673
15567 | 恒流充电 | 03:45:50 | 21:35:39 | 0.3999583 | 3.39 | 1.5054206 | 5.0052053 | 2025-02-23 10:51:10 | 1.3558394
15568 | 恒流充电 | 03:45:55 | 21:35:44 | 0.3999133 | 3.3899 | 1.505976 | 5.0070882 | 2025-02-23 10:51:15 | 1.3556685
15569 | 恒流充电 | 03:46:00 | 21:35:49 | 0.3998798 | 3.3899 | 1.5065314 | 5.0089709 | 2025-02-23 10:51:20 | 1.3555608
15570 | 恒流充电 | 03:46:05 | 21:35:54 | 0.3999968 | 3.3899 | 1.507087 | 5.0108542 | 2025-02-23 10:51:25 | 1.3559618
15571 | 恒流充电 | 03:46:10 | 21:35:59 | 0.3999394 | 3.39 | 1.5076424 | 5.0127372 | 2025-02-23 10:51:30 | 1.3557903
15572 | 恒流充电 | 03:46:15 | 21:36:04 | 0.3999496 | 3.39 | 1.5081979 | 5.0146203 | 2025-02-23 10:51:35 | 1.3558333
15573 | 恒流充电 | 03:46:20 | 21:36:09 | 0.3998725 | 3.3901 | 1.5087533 | 5.0165031 | 2025-02-23 10:51:40 | 1.3556151
15574 | 恒流充电 | 03:46:25 | 21:36:14 | 0.3999583 | 3.39 | 1.5093088 | 5.0183863 | 2025-02-23 10:51:45 | 1.3558727
15575 | 恒流充电 | 03:46:30 | 21:36:19 | 0.3999844 | 3.39 | 1.5098643 | 5.0202689 | 2025-02-23 10:51:50 | 1.3559363
15576 | 恒流充电 | 03:46:35 | 21:36:24 | 0.3999677 | 3.3901 | 1.5104198 | 5.0221521 | 2025-02-23 10:51:55 | 1.3559249
15577 | 恒流充电 | 03:46:40 | 21:36:29 | 0.399951 | 3.39 | 1.5109753 | 5.0240353 | 2025-02-23 10:52:00 | 1.35584
15578 | 恒流充电 | 03:46:45 | 21:36:34 | 0.399898 | 3.3902 | 1.5115307 | 5.0259182 | 2025-02-23 10:52:05 | 1.3557193
15579 | 恒流充电 | 03:46:50 | 21:36:39 | 0.3999786 | 3.3902 | 1.5120863 | 5.0278015 | 2025-02-23 10:52:10 | 1.355995
15580 | 恒流充电 | 03:46:55 | 21:36:44 | 0.3999401 | 3.3903 | 1.5126417 | 5.0296847 | 2025-02-23 10:52:15 | 1.3558994
15581 | 恒流充电 | 03:47:00 | 21:36:49 | 0.3999982 | 3.39 | 1.5131973 | 5.0315681 | 2025-02-23 10:52:20 | 1.356001
15582 | 恒流充电 | 03:47:05 | 21:36:54 | 0.3999227 | 3.3903 | 1.5137527 | 5.0334512 | 2025-02-23 10:52:25 | 1.3558599
15583 | 恒流充电 | 03:47:10 | 21:36:59 | 0.399837 | 3.3901 | 1.5143081 | 5.0353338 | 2025-02-23 10:52:30 | 1.3554915
15584 | 恒流充电 | 03:47:15 | 21:37:04 | 0.3999481 | 3.3901 | 1.5148636 | 5.037217 | 2025-02-23 10:52:35 | 1.3558678
15585 | 恒流充电 | 03:47:20 | 21:37:09 | 0.3998951 | 3.3902 | 1.515419 | 5.0390999 | 2025-02-23 10:52:40 | 1.3557301
15586 | 恒流充电 | 03:47:25 | 21:37:14 | 0.400028 | 3.3904 | 1.5159746 | 5.0409836 | 2025-02-23 10:52:45 | 1.3562473
15587 | 恒流充电 | 03:47:30 | 21:37:19 | 0.3999823 | 3.3905 | 1.5165301 | 5.0428671 | 2025-02-23 10:52:50 | 1.356123
15588 | 恒流充电 | 03:47:35 | 21:37:24 | 0.3999735 | 3.3902 | 1.5170854 | 5.0447497 | 2025-02-23 10:52:55 | 1.3559819
15589 | 恒流充电 | 03:47:40 | 21:37:29 | 0.3999314 | 3.3901 | 1.5176409 | 5.0466328 | 2025-02-23 10:53:00 | 1.3558146
15590 | 恒流充电 | 03:47:45 | 21:37:34 | 0.3999735 | 3.39 | 1.5181964 | 5.048516 | 2025-02-23 10:53:05 | 1.355915
15591 | 恒流充电 | 03:47:50 | 21:37:39 | 0.3999241 | 3.3903 | 1.5187519 | 5.0503992 | 2025-02-23 10:53:10 | 1.3558637
15592 | 恒流充电 | 03:47:55 | 21:37:44 | 0.3999699 | 3.3904 | 1.5193074 | 5.0522826 | 2025-02-23 10:53:15 | 1.3560616
15593 | 恒流充电 | 03:48:00 | 21:37:49 | 0.3999009 | 3.3904 | 1.5198628 | 5.0541657 | 2025-02-23 10:53:20 | 1.3558233
15594 | 恒流充电 | 03:48:05 | 21:37:54 | 0.4000266 | 3.3903 | 1.5204184 | 5.0560493 | 2025-02-23 10:53:25 | 1.3562034
15595 | 恒流充电 | 03:48:10 | 21:37:59 | 0.3999874 | 3.3903 | 1.5209739 | 5.0579327 | 2025-02-23 10:53:30 | 1.3560813
15596 | 恒流充电 | 03:48:15 | 21:38:04 | 0.3999503 | 3.3902 | 1.5215294 | 5.059816 | 2025-02-23 10:53:35 | 1.3559196
15597 | 恒流充电 | 03:48:20 | 21:38:09 | 0.3999648 | 3.3903 | 1.5220849 | 5.0616993 | 2025-02-23 10:53:40 | 1.3560132
15598 | 恒流充电 | 03:48:25 | 21:38:14 | 0.3999794 | 3.3903 | 1.5226404 | 5.0635827 | 2025-02-23 10:53:45 | 1.3560418
15599 | 恒流充电 | 03:48:30 | 21:38:19 | 0.3998769 | 3.3904 | 1.5231958 | 5.0654657 | 2025-02-23 10:53:50 | 1.3557422
15600 | 恒流充电 | 03:48:35 | 21:38:24 | 0.3999496 | 3.3904 | 1.5237513 | 5.067349 | 2025-02-23 10:53:55 | 1.355998
15601 | 恒流充电 | 03:48:40 | 21:38:29 | 0.3999728 | 3.3906 | 1.5243065 | 5.069232 | 2025-02-23 10:54:00 | 1.356135
15602 | 恒流充电 | 03:48:45 | 21:38:34 | 0.3999874 | 3.3905 | 1.5248621 | 5.0711155 | 2025-02-23 10:54:05 | 1.3561586
15603 | 恒流充电 | 03:48:50 | 21:38:39 | 0.3999256 | 3.3905 | 1.5254175 | 5.0729988 | 2025-02-23 10:54:10 | 1.3559317
15604 | 恒流充电 | 03:48:55 | 21:38:44 | 0.399959 | 3.3904 | 1.525973 | 5.0748821 | 2025-02-23 10:54:15 | 1.3560211
15605 | 恒流充电 | 03:49:00 | 21:38:49 | 0.3999627 | 3.3906 | 1.5265285 | 5.0767656 | 2025-02-23 10:54:20 | 1.3561155
15606 | 恒流充电 | 03:49:05 | 21:38:54 | 0.3998871 | 3.3906 | 1.5270839 | 5.0786488 | 2025-02-23 10:54:25 | 1.3558682
15607 | 恒流充电 | 03:49:10 | 21:38:59 | 0.3998936 | 3.3904 | 1.5276393 | 5.0805319 | 2025-02-23 10:54:30 | 1.3558121
15608 | 恒流充电 | 03:49:15 | 21:39:04 | 0.3999299 | 3.3907 | 1.5281948 | 5.0824152 | 2025-02-23 10:54:35 | 1.3560244
15609 | 恒流充电 | 03:49:20 | 21:39:09 | 0.399943 | 3.3905 | 1.5287503 | 5.0842986 | 2025-02-23 10:54:40 | 1.3560256
15610 | 恒流充电 | 03:49:25 | 21:39:14 | 0.3999525 | 3.3905 | 1.5293058 | 5.086182 | 2025-02-23 10:54:45 | 1.3560558
15611 | 恒流充电 | 03:49:30 | 21:39:19 | 0.3999677 | 3.3905 | 1.5298613 | 5.0880655 | 2025-02-23 10:54:50 | 1.3560981
15612 | 恒流充电 | 03:49:35 | 21:39:24 | 0.3999619 | 3.3907 | 1.5304168 | 5.089949 | 2025-02-23 10:54:55 | 1.3561607
15613 | 恒流充电 | 03:49:40 | 21:39:29 | 0.3999656 | 3.3907 | 1.5309723 | 5.0918326 | 2025-02-23 10:55:00 | 1.3561529
15614 | 恒流充电 | 03:49:45 | 21:39:34 | 0.3999161 | 3.3907 | 1.5315278 | 5.0937161 | 2025-02-23 10:55:05 | 1.3559837
15615 | 恒流充电 | 03:49:50 | 21:39:39 | 0.4000273 | 3.3908 | 1.5320834 | 5.0956 | 2025-02-23 10:55:10 | 1.3563956
15616 | 恒流充电 | 03:49:55 | 21:39:44 | 0.3999496 | 3.3907 | 1.5326388 | 5.0974835 | 2025-02-23 10:55:15 | 1.356098
15617 | 恒流充电 | 03:50:00 | 21:39:49 | 0.3999569 | 3.3907 | 1.5331943 | 5.099367 | 2025-02-23 10:55:20 | 1.3561436
15618 | 恒流充电 | 03:50:05 | 21:39:54 | 0.3999888 | 3.3907 | 1.5337499 | 5.1012507 | 2025-02-23 10:55:25 | 1.3562283
15619 | 恒流充电 | 03:50:10 | 21:39:59 | 0.399922 | 3.3906 | 1.5343053 | 5.103134 | 2025-02-23 10:55:30 | 1.3559567
15620 | 恒流充电 | 03:50:15 | 21:40:04 | 0.3999808 | 3.3908 | 1.5348608 | 5.1050176 | 2025-02-23 10:55:35 | 1.3562366
15621 | 恒流充电 | 03:50:20 | 21:40:09 | 0.3998849 | 3.3908 | 1.5354162 | 5.1069009 | 2025-02-23 10:55:40 | 1.355942
15622 | 恒流充电 | 03:50:25 | 21:40:14 | 0.3998914 | 3.3908 | 1.5359716 | 5.1087842 | 2025-02-23 10:55:45 | 1.3559641
15623 | 恒流充电 | 03:50:30 | 21:40:19 | 0.3999278 | 3.3908 | 1.5365271 | 5.1106676 | 2025-02-23 10:55:50 | 1.3560698
15624 | 恒流充电 | 03:50:35 | 21:40:24 | 0.3998922 | 3.3908 | 1.5370825 | 5.1125508 | 2025-02-23 10:55:55 | 1.3559358
15625 | 恒流充电 | 03:50:40 | 21:40:29 | 0.3999053 | 3.391 | 1.5376379 | 5.1144343 | 2025-02-23 10:56:00 | 1.3560913
15626 | 恒流充电 | 03:50:45 | 21:40:34 | 0.4000019 | 3.3909 | 1.5381935 | 5.1163181 | 2025-02-23 10:56:05 | 1.3563677
15627 | 恒流充电 | 03:50:50 | 21:40:39 | 0.3999191 | 3.3908 | 1.538749 | 5.1182017 | 2025-02-23 10:56:10 | 1.3560606
15628 | 恒流充电 | 03:50:55 | 21:40:44 | 0.3999627 | 3.391 | 1.5393045 | 5.1200854 | 2025-02-23 10:56:15 | 1.3562622
15629 | 恒流充电 | 03:51:00 | 21:40:49 | 0.3999314 | 3.3909 | 1.5398599 | 5.1219689 | 2025-02-23 10:56:20 | 1.3561112
15630 | 恒流充电 | 03:51:05 | 21:40:54 | 0.3998704 | 3.3909 | 1.5404153 | 5.1238521 | 2025-02-23 10:56:25 | 1.355917
15631 | 恒流充电 | 03:51:10 | 21:40:59 | 0.3999532 | 3.391 | 1.5409708 | 5.1257358 | 2025-02-23 10:56:30 | 1.3562409
15632 | 恒流充电 | 03:51:15 | 21:41:04 | 0.3999176 | 3.391 | 1.5415263 | 5.1276193 | 2025-02-23 10:56:35 | 1.3561068
15633 | 恒流充电 | 03:51:20 | 21:41:09 | 0.3998711 | 3.3912 | 1.5420816 | 5.1295027 | 2025-02-23 10:56:40 | 1.3560305
15634 | 恒流充电 | 03:51:25 | 21:41:14 | 0.3999031 | 3.391 | 1.542637 | 5.1313861 | 2025-02-23 10:56:45 | 1.3560667
15635 | 恒流充电 | 03:51:30 | 21:41:19 | 0.3999735 | 3.3911 | 1.5431926 | 5.1332699 | 2025-02-23 10:56:50 | 1.3563653
15636 | 恒流充电 | 03:51:35 | 21:41:24 | 0.3999445 | 3.3911 | 1.543748 | 5.1351536 | 2025-02-23 10:56:55 | 1.3562481
15637 | 恒流充电 | 03:51:40 | 21:41:29 | 0.3999002 | 3.3911 | 1.5443035 | 5.1370371 | 2025-02-23 10:57:00 | 1.3560891
15638 | 恒流充电 | 03:51:45 | 21:41:34 | 0.3998725 | 3.391 | 1.5448588 | 5.1389203 | 2025-02-23 10:57:05 | 1.3559642
15639 | 恒流充电 | 03:51:50 | 21:41:39 | 0.3999074 | 3.3909 | 1.5454143 | 5.1408038 | 2025-02-23 10:57:10 | 1.356066
15640 | 恒流充电 | 03:51:55 | 21:41:44 | 0.3999474 | 3.3912 | 1.54597 | 5.1426878 | 2025-02-23 10:57:15 | 1.3563159
15641 | 恒流充电 | 03:52:00 | 21:41:49 | 0.3998653 | 3.3911 | 1.5465253 | 5.1445711 | 2025-02-23 10:57:20 | 1.3559679
15642 | 恒流充电 | 03:52:05 | 21:41:54 | 0.3999438 | 3.391 | 1.5470808 | 5.1464547 | 2025-02-23 10:57:25 | 1.3562106
15643 | 恒流充电 | 03:52:10 | 21:41:59 | 0.3999031 | 3.3912 | 1.5476362 | 5.1483382 | 2025-02-23 10:57:30 | 1.3561314
15644 | 恒流充电 | 03:52:15 | 21:42:04 | 0.3999735 | 3.3911 | 1.5481917 | 5.150222 | 2025-02-23 10:57:35 | 1.3563454
15645 | 恒流充电 | 03:52:20 | 21:42:09 | 0.3999895 | 3.391 | 1.5487473 | 5.1521059 | 2025-02-23 10:57:40 | 1.3563757
15646 | 恒流充电 | 03:52:25 | 21:42:14 | 0.3999278 | 3.3911 | 1.5493027 | 5.1539895 | 2025-02-23 10:57:45 | 1.3562074
15647 | 恒流充电 | 03:52:30 | 21:42:19 | 0.3999103 | 3.3913 | 1.5498582 | 5.1558732 | 2025-02-23 10:57:50 | 1.3562224
15648 | 恒流充电 | 03:52:35 | 21:42:24 | 0.3999866 | 3.3913 | 1.5504137 | 5.1577571 | 2025-02-23 10:57:55 | 1.3564627
15649 | 恒流充电 | 03:52:40 | 21:42:29 | 0.3999387 | 3.3912 | 1.5509692 | 5.1596408 | 2025-02-23 10:58:00 | 1.3562679
15650 | 恒流充电 | 03:52:45 | 21:42:34 | 0.3999038 | 3.3913 | 1.5515246 | 5.1615244 | 2025-02-23 10:58:05 | 1.3561833
15651 | 恒流充电 | 03:52:50 | 21:42:39 | 0.3999234 | 3.3913 | 1.5520801 | 5.1634081 | 2025-02-23 10:58:10 | 1.3562515
15652 | 恒流充电 | 03:52:55 | 21:42:44 | 0.3999961 | 3.3914 | 1.5526356 | 5.1652922 | 2025-02-23 10:58:15 | 1.3565398
15653 | 恒流充电 | 03:53:00 | 21:42:49 | 0.3999445 | 3.3913 | 1.5531909 | 5.1671753 | 2025-02-23 10:58:20 | 1.3563157
15654 | 恒流充电 | 03:53:05 | 21:42:54 | 0.3998842 | 3.3914 | 1.5537463 | 5.1690588 | 2025-02-23 10:58:25 | 1.3561525
15655 | 恒流充电 | 03:53:10 | 21:42:59 | 0.3999539 | 3.3914 | 1.5543018 | 5.1709427 | 2025-02-23 10:58:30 | 1.3564116
15656 | 恒流充电 | 03:53:15 | 21:43:04 | 0.3999569 | 3.3913 | 1.5548573 | 5.1728266 | 2025-02-23 10:58:35 | 1.3563883
15657 | 恒流充电 | 03:53:20 | 21:43:09 | 0.3999663 | 3.3914 | 1.5554128 | 5.1747106 | 2025-02-23 10:58:40 | 1.356456
15658 | 恒流充电 | 03:53:25 | 21:43:14 | 0.3999038 | 3.3914 | 1.5559683 | 5.1765943 | 2025-02-23 10:58:45 | 1.3562537
15659 | 恒流充电 | 03:53:30 | 21:43:19 | 0.3999292 | 3.3913 | 1.5565237 | 5.178478 | 2025-02-23 10:58:50 | 1.3562666
15660 | 恒流充电 | 03:53:35 | 21:43:24 | 0.3999576 | 3.3916 | 1.5570792 | 5.180362 | 2025-02-23 10:58:55 | 1.3564872
15661 | 恒流充电 | 03:53:40 | 21:43:29 | 0.3999394 | 3.3914 | 1.5576347 | 5.1822458 | 2025-02-23 10:59:00 | 1.3563345
15662 | 恒流充电 | 03:53:45 | 21:43:34 | 0.3999133 | 3.3915 | 1.5581901 | 5.1841295 | 2025-02-23 10:59:05 | 1.356309
15663 | 恒流充电 | 03:53:50 | 21:43:39 | 0.3999299 | 3.3916 | 1.5587456 | 5.1860134 | 2025-02-23 10:59:10 | 1.3564114
15664 | 恒流充电 | 03:53:55 | 21:43:44 | 0.3999503 | 3.3914 | 1.5593011 | 5.1878973 | 2025-02-23 10:59:15 | 1.3563981
15665 | 恒流充电 | 03:54:00 | 21:43:49 | 0.3998972 | 3.3915 | 1.5598565 | 5.189781 | 2025-02-23 10:59:20 | 1.3562508
15666 | 恒流充电 | 03:54:05 | 21:43:54 | 0.3998442 | 3.3914 | 1.560412 | 5.1916656 | 2025-02-23 10:59:25 | 1.3560176
15667 | 恒流充电 | 03:54:10 | 21:43:59 | 0.3998362 | 3.3916 | 1.5609674 | 5.1935491 | 2025-02-23 10:59:30 | 1.3560688
15668 | 恒流充电 | 03:54:15 | 21:44:04 | 0.3998849 | 3.3915 | 1.5615228 | 5.1954327 | 2025-02-23 10:59:35 | 1.3561942
15669 | 恒流充电 | 03:54:20 | 21:44:09 | 0.3999583 | 3.3916 | 1.5620783 | 5.1973167 | 2025-02-23 10:59:40 | 1.356503
15670 | 恒流充电 | 03:54:25 | 21:44:14 | 0.3998006 | 3.3916 | 1.5626335 | 5.1992 | 2025-02-23 10:59:45 | 1.3559799
15671 | 恒流充电 | 03:54:30 | 21:44:19 | 0.399805 | 3.3916 | 1.5631888 | 5.2010833 | 2025-02-23 10:59:50 | 1.3559885
15672 | 恒流充电 | 03:54:35 | 21:44:24 | 0.3999844 | 3.3915 | 1.5637444 | 5.2029675 | 2025-02-23 10:59:55 | 1.3565623
15673 | 恒流充电 | 03:54:40 | 21:44:29 | 0.3998587 | 3.3917 | 1.5642997 | 5.2048511 | 2025-02-23 11:00:00 | 1.3562159
15674 | 恒流充电 | 03:54:45 | 21:44:34 | 0.4000201 | 3.3917 | 1.5648553 | 5.2067354 | 2025-02-23 11:00:05 | 1.3567427
15675 | 恒流充电 | 03:54:50 | 21:44:39 | 0.3999844 | 3.3916 | 1.5654108 | 5.2086196 | 2025-02-23 11:00:10 | 1.356581
15676 | 恒流充电 | 03:54:55 | 21:44:44 | 0.4000535 | 3.3917 | 1.5659665 | 5.2105041 | 2025-02-23 11:00:15 | 1.3568449
15677 | 恒流充电 | 03:55:00 | 21:44:49 | 0.3998864 | 3.3917 | 1.5665219 | 5.2123878 | 2025-02-23 11:00:20 | 1.3562891
15678 | 恒流充电 | 03:55:05 | 21:44:54 | 0.399959 | 3.3918 | 1.5670774 | 5.214272 | 2025-02-23 11:00:25 | 1.3565999
15679 | 恒流充电 | 03:55:10 | 21:44:59 | 0.4000273 | 3.3916 | 1.5676334 | 5.216157 | 2025-02-23 11:00:30 | 1.3567412
15680 | 恒流充电 | 03:55:15 | 21:45:04 | 0.3999503 | 3.3919 | 1.5681889 | 5.2180411 | 2025-02-23 11:00:35 | 1.3565744
15681 | 恒流充电 | 03:55:20 | 21:45:09 | 0.399914 | 3.3918 | 1.5687443 | 5.219925 | 2025-02-23 11:00:40 | 1.3564458
15682 | 恒流充电 | 03:55:25 | 21:45:14 | 0.3998733 | 3.3917 | 1.5692997 | 5.2218087 | 2025-02-23 11:00:45 | 1.3562573
15683 | 恒流充电 | 03:55:30 | 21:45:19 | 0.399975 | 3.3917 | 1.5698552 | 5.2236929 | 2025-02-23 11:00:50 | 1.3566083
15684 | 恒流充电 | 03:55:35 | 21:45:24 | 0.399967 | 3.3918 | 1.5704107 | 5.2255771 | 2025-02-23 11:00:55 | 1.3566054
15685 | 恒流充电 | 03:55:40 | 21:45:29 | 0.3998573 | 3.3919 | 1.5709661 | 5.2274608 | 2025-02-23 11:01:00 | 1.3562678
15686 | 恒流充电 | 03:55:45 | 21:45:34 | 0.3999735 | 3.3918 | 1.5715216 | 5.229345 | 2025-02-23 11:01:05 | 1.3566266
15687 | 恒流充电 | 03:55:50 | 21:45:39 | 0.3999401 | 3.3919 | 1.5720771 | 5.2312291 | 2025-02-23 11:01:10 | 1.3565404
15688 | 恒流充电 | 03:55:55 | 21:45:44 | 0.3998798 | 3.3917 | 1.5726325 | 5.2331128 | 2025-02-23 11:01:15 | 1.3562895
15689 | 恒流充电 | 03:56:00 | 21:45:49 | 0.3998638 | 3.3918 | 1.5731878 | 5.2349965 | 2025-02-23 11:01:20 | 1.3562773
15690 | 恒流充电 | 03:56:05 | 21:45:54 | 0.400007 | 3.3918 | 1.5737434 | 5.2368809 | 2025-02-23 11:01:25 | 1.3567594
15691 | 恒流充电 | 03:56:10 | 21:45:59 | 0.3998391 | 3.3919 | 1.5742987 | 5.2387646 | 2025-02-23 11:01:30 | 1.3562317
15692 | 恒流充电 | 03:56:15 | 21:46:04 | 0.4000251 | 3.3918 | 1.5748545 | 5.2406497 | 2025-02-23 11:01:35 | 1.3567999
15693 | 恒流充电 | 03:56:20 | 21:46:09 | 0.3998195 | 3.3921 | 1.5754098 | 5.2425333 | 2025-02-23 11:01:40 | 1.3562088
15694 | 恒流充电 | 03:56:25 | 21:46:14 | 0.3999089 | 3.3921 | 1.5759652 | 5.2444174 | 2025-02-23 11:01:45 | 1.3565155
15695 | 恒流充电 | 03:56:30 | 21:46:19 | 0.3999387 | 3.3921 | 1.5765207 | 5.2463016 | 2025-02-23 11:01:50 | 1.3566132
15696 | 恒流充电 | 03:56:35 | 21:46:24 | 0.3999816 | 3.3919 | 1.5770762 | 5.2481859 | 2025-02-23 11:01:55 | 1.3567167
15697 | 恒流充电 | 03:56:40 | 21:46:29 | 0.3999961 | 3.3921 | 1.5776318 | 5.2500704 | 2025-02-23 11:02:00 | 1.3568408
15698 | 恒流充电 | 03:56:45 | 21:46:34 | 0.3999343 | 3.3921 | 1.5781872 | 5.2519546 | 2025-02-23 11:02:05 | 1.3566016
15699 | 恒流充电 | 03:56:50 | 21:46:39 | 0.3998944 | 3.392 | 1.5787427 | 5.2538385 | 2025-02-23 11:02:10 | 1.3564362
15700 | 恒流充电 | 03:56:55 | 21:46:44 | 0.3999205 | 3.392 | 1.5792981 | 5.2557226 | 2025-02-23 11:02:15 | 1.3565199
15701 | 恒流充电 | 03:57:00 | 21:46:49 | 0.4000266 | 3.392 | 1.5798537 | 5.2576071 | 2025-02-23 11:02:20 | 1.3569063
15702 | 恒流充电 | 03:57:05 | 21:46:54 | 0.3999576 | 3.3921 | 1.5804092 | 5.2594914 | 2025-02-23 11:02:25 | 1.3566937
15703 | 恒流充电 | 03:57:10 | 21:46:59 | 0.3999707 | 3.392 | 1.5809647 | 5.2613758 | 2025-02-23 11:02:30 | 1.3567088
15704 | 恒流充电 | 03:57:15 | 21:47:04 | 0.3999677 | 3.3921 | 1.5815202 | 5.2632601 | 2025-02-23 11:02:35 | 1.3567186
15705 | 恒流充电 | 03:57:20 | 21:47:09 | 0.3999053 | 3.3922 | 1.5820755 | 5.2651439 | 2025-02-23 11:02:40 | 1.3565563
15706 | 恒流充电 | 03:57:25 | 21:47:14 | 0.399935 | 3.3922 | 1.5826309 | 5.2670281 | 2025-02-23 11:02:45 | 1.3566629
15707 | 恒流充电 | 03:57:30 | 21:47:19 | 0.3999982 | 3.3923 | 1.5831865 | 5.2689127 | 2025-02-23 11:02:50 | 1.3568984
15708 | 恒流充电 | 03:57:35 | 21:47:24 | 0.399991 | 3.3923 | 1.583742 | 5.2707973 | 2025-02-23 11:02:55 | 1.3568836
15709 | 恒流充电 | 03:57:40 | 21:47:29 | 0.400007 | 3.3923 | 1.5842976 | 5.2726819 | 2025-02-23 11:03:00 | 1.3569343
15710 | 恒流充电 | 03:57:45 | 21:47:34 | 0.3998587 | 3.3923 | 1.584853 | 5.2745658 | 2025-02-23 11:03:05 | 1.3564256
15711 | 恒流充电 | 03:57:50 | 21:47:39 | 0.4000106 | 3.3921 | 1.5854085 | 5.2764504 | 2025-02-23 11:03:10 | 1.3568691
15712 | 恒流充电 | 03:57:55 | 21:47:44 | 0.3998842 | 3.3922 | 1.5859639 | 5.2783344 | 2025-02-23 11:03:15 | 1.3564914
15713 | 恒流充电 | 03:58:00 | 21:47:49 | 0.3999234 | 3.3922 | 1.5865194 | 5.2802186 | 2025-02-23 11:03:20 | 1.3566169
15714 | 恒流充电 | 03:58:05 | 21:47:54 | 0.399951 | 3.3923 | 1.5870749 | 5.2821029 | 2025-02-23 11:03:25 | 1.3567477
15715 | 恒流充电 | 03:58:10 | 21:47:59 | 0.3998246 | 3.3923 | 1.5876302 | 5.2839867 | 2025-02-23 11:03:30 | 1.3563344
15716 | 恒流充电 | 03:58:15 | 21:48:04 | 0.4000128 | 3.3922 | 1.5881857 | 5.2858714 | 2025-02-23 11:03:35 | 1.3569324
15717 | 恒流充电 | 03:58:20 | 21:48:09 | 0.3998972 | 3.3925 | 1.5887412 | 5.2877556 | 2025-02-23 11:03:40 | 1.3566432
15718 | 恒流充电 | 03:58:25 | 21:48:14 | 0.3999023 | 3.3924 | 1.5892965 | 5.289639 | 2025-02-23 11:03:45 | 1.3566287
15719 | 恒流充电 | 03:58:30 | 21:48:19 | 0.3999387 | 3.3922 | 1.5898519 | 5.2915233 | 2025-02-23 11:03:50 | 1.3566636
15720 | 恒流充电 | 03:58:35 | 21:48:24 | 0.4000113 | 3.3924 | 1.5904075 | 5.293408 | 2025-02-23 11:03:55 | 1.3569984
15721 | 恒流充电 | 03:58:40 | 21:48:29 | 0.3999932 | 3.3924 | 1.590963 | 5.2952926 | 2025-02-23 11:04:00 | 1.3569265
15722 | 恒流充电 | 03:58:45 | 21:48:34 | 0.3998747 | 3.3924 | 1.5915184 | 5.2971767 | 2025-02-23 11:04:05 | 1.356551
15723 | 恒流充电 | 03:58:50 | 21:48:39 | 0.3999663 | 3.3926 | 1.5920739 | 5.2990613 | 2025-02-23 11:04:10 | 1.3569147
15724 | 恒流充电 | 03:58:55 | 21:48:44 | 0.3998798 | 3.3924 | 1.5926293 | 5.3009454 | 2025-02-23 11:04:15 | 1.3565482
15725 | 恒流充电 | 03:59:00 | 21:48:49 | 0.3999648 | 3.3924 | 1.5931848 | 5.3028299 | 2025-02-23 11:04:20 | 1.3568458
15726 | 恒流充电 | 03:59:05 | 21:48:54 | 0.3998885 | 3.3923 | 1.5937402 | 5.304714 | 2025-02-23 11:04:25 | 1.3565478
15727 | 恒流充电 | 03:59:10 | 21:48:59 | 0.3999074 | 3.3925 | 1.5942957 | 5.3065983 | 2025-02-23 11:04:30 | 1.3566866
15728 | 恒流充电 | 03:59:15 | 21:49:04 | 0.3998362 | 3.3925 | 1.594851 | 5.3084822 | 2025-02-23 11:04:35 | 1.3564324
15729 | 恒流充电 | 03:59:20 | 21:49:09 | 0.4000222 | 3.3923 | 1.5954066 | 5.3103669 | 2025-02-23 11:04:40 | 1.3569853
15730 | 恒流充电 | 03:59:25 | 21:49:14 | 0.4000179 | 3.3927 | 1.5959622 | 5.3122518 | 2025-02-23 11:04:45 | 1.3571367
15731 | 恒流充电 | 03:59:30 | 21:49:19 | 0.3999699 | 3.3925 | 1.5965173 | 5.3141356 | 2025-02-23 11:04:50 | 1.3569023
15732 | 恒流充电 | 03:59:35 | 21:49:24 | 0.3999111 | 3.3927 | 1.5970728 | 5.31602 | 2025-02-23 11:04:55 | 1.3567685
15733 | 恒流充电 | 03:59:40 | 21:49:29 | 0.3999488 | 3.3927 | 1.5976282 | 5.3179045 | 2025-02-23 11:05:00 | 1.3568992
15734 | 恒流充电 | 03:59:45 | 21:49:34 | 0.3999329 | 3.3927 | 1.5981837 | 5.319789 | 2025-02-23 11:05:05 | 1.3568349
15735 | 恒流充电 | 03:59:50 | 21:49:39 | 0.3999692 | 3.3927 | 1.5987392 | 5.3216737 | 2025-02-23 11:05:10 | 1.3569894
15736 | 恒流充电 | 03:59:55 | 21:49:44 | 0.3999053 | 3.3925 | 1.5992946 | 5.323558 | 2025-02-23 11:05:15 | 1.3566851
15737 | 恒流充电 | 04:00:00 | 21:49:49 | 0.3999096 | 3.3926 | 1.5998501 | 5.3254424 | 2025-02-23 11:05:20 | 1.3567471
15738 | 恒流充电 | 04:00:05 | 21:49:54 | 0.3999779 | 3.3927 | 1.6004056 | 5.3273271 | 2025-02-23 11:05:25 | 1.3570009
15739 | 恒流充电 | 04:00:10 | 21:49:59 | 0.399938 | 3.3926 | 1.6009611 | 5.3292116 | 2025-02-23 11:05:30 | 1.3568212
15740 | 恒流充电 | 04:00:15 | 21:50:04 | 0.4000099 | 3.3926 | 1.6015166 | 5.3310964 | 2025-02-23 11:05:35 | 1.3570727
15741 | 恒流充电 | 04:00:20 | 21:50:09 | 0.3999314 | 3.3927 | 1.6020721 | 5.3329809 | 2025-02-23 11:05:40 | 1.3568636
15742 | 恒流充电 | 04:00:25 | 21:50:14 | 0.3999808 | 3.3928 | 1.6026276 | 5.3348657 | 2025-02-23 11:05:45 | 1.3570465
15743 | 恒流充电 | 04:00:30 | 21:50:19 | 0.3999866 | 3.3927 | 1.6031832 | 5.3367505 | 2025-02-23 11:05:50 | 1.3570411
15744 | 恒流充电 | 04:00:35 | 21:50:24 | 0.3998711 | 3.3926 | 1.6037384 | 5.3386345 | 2025-02-23 11:05:55 | 1.356614
15745 | 恒流充电 | 04:00:40 | 21:50:29 | 0.3999401 | 3.3927 | 1.6042939 | 5.3405191 | 2025-02-23 11:06:00 | 1.3568898
15746 | 恒流充电 | 04:00:45 | 21:50:34 | 0.3999474 | 3.3926 | 1.6048494 | 5.3424036 | 2025-02-23 11:06:05 | 1.3568436
15747 | 恒流充电 | 04:00:50 | 21:50:39 | 0.39989 | 3.3929 | 1.6054048 | 5.344288 | 2025-02-23 11:06:10 | 1.3567764
15748 | 恒流充电 | 04:00:55 | 21:50:44 | 0.3999707 | 3.3931 | 1.6059603 | 5.3461729 | 2025-02-23 11:06:15 | 1.3571375
15749 | 恒流充电 | 04:01:00 | 21:50:49 | 0.3998282 | 3.393 | 1.6065156 | 5.3480571 | 2025-02-23 11:06:20 | 1.356599
15750 | 恒流充电 | 04:01:05 | 21:50:54 | 0.3999605 | 3.3928 | 1.6070711 | 5.3499418 | 2025-02-23 11:06:25 | 1.3569992
15751 | 恒流充电 | 04:01:10 | 21:50:59 | 0.3999314 | 3.3929 | 1.6076266 | 5.3518264 | 2025-02-23 11:06:30 | 1.356928
15752 | 恒流充电 | 04:01:15 | 21:51:04 | 0.3998667 | 3.393 | 1.6081819 | 5.3537108 | 2025-02-23 11:06:35 | 1.3567551
15753 | 恒流充电 | 04:01:20 | 21:51:09 | 0.399914 | 3.3927 | 1.6087374 | 5.3555952 | 2025-02-23 11:06:40 | 1.3568067
15754 | 恒流充电 | 04:01:25 | 21:51:14 | 0.3998762 | 3.3928 | 1.6092928 | 5.3574796 | 2025-02-23 11:06:45 | 1.3567199
15755 | 恒流充电 | 04:01:30 | 21:51:19 | 0.4000055 | 3.3928 | 1.6098483 | 5.3593645 | 2025-02-23 11:06:50 | 1.3571219
15756 | 恒流充电 | 04:01:35 | 21:51:24 | 0.399951 | 3.3928 | 1.6104038 | 5.3612491 | 2025-02-23 11:06:55 | 1.3569591
15757 | 恒流充电 | 04:01:40 | 21:51:29 | 0.3999307 | 3.393 | 1.6109594 | 5.3631339 | 2025-02-23 11:07:00 | 1.3569612
15758 | 恒流充电 | 04:01:45 | 21:51:34 | 0.3997962 | 3.3929 | 1.6115147 | 5.3650179 | 2025-02-23 11:07:05 | 1.356468
15759 | 恒流充电 | 04:01:50 | 21:51:39 | 0.4000789 | 3.3932 | 1.6120703 | 5.3669033 | 2025-02-23 11:07:10 | 1.3575295
15760 | 恒流充电 | 04:01:55 | 21:51:44 | 0.4000397 | 3.3931 | 1.612626 | 5.3687886 | 2025-02-23 11:07:15 | 1.3573627
15761 | 恒流充电 | 04:02:00 | 21:51:49 | 0.3999045 | 3.3932 | 1.6131814 | 5.3706732 | 2025-02-23 11:07:20 | 1.3569647
15762 | 恒流充电 | 04:02:05 | 21:51:54 | 0.3998624 | 3.3929 | 1.6137367 | 5.3725576 | 2025-02-23 11:07:25 | 1.3567004
15763 | 恒流充电 | 04:02:10 | 21:51:59 | 0.3998798 | 3.3931 | 1.6142921 | 5.3744421 | 2025-02-23 11:07:30 | 1.3568409
15764 | 恒流充电 | 04:02:15 | 21:52:04 | 0.3999939 | 3.3931 | 1.6148477 | 5.3763271 | 2025-02-23 11:07:35 | 1.3572387
15765 | 恒流充电 | 04:02:20 | 21:52:09 | 0.3999532 | 3.393 | 1.6154032 | 5.3782119 | 2025-02-23 11:07:40 | 1.3570413
15766 | 恒流充电 | 04:02:25 | 21:52:14 | 0.3999467 | 3.3931 | 1.6159587 | 5.3800967 | 2025-02-23 11:07:45 | 1.3570667
15767 | 恒流充电 | 04:02:30 | 21:52:19 | 0.3998689 | 3.3932 | 1.616514 | 5.3819812 | 2025-02-23 11:07:50 | 1.3568182
15768 | 恒流充电 | 04:02:35 | 21:52:24 | 0.3998936 | 3.393 | 1.6170694 | 5.3838657 | 2025-02-23 11:07:55 | 1.3568292
15769 | 恒流充电 | 04:02:40 | 21:52:29 | 0.3998406 | 3.3932 | 1.6176248 | 5.38575 | 2025-02-23 11:08:00 | 1.3567449
15770 | 恒流充电 | 04:02:45 | 21:52:34 | 0.3999503 | 3.3933 | 1.6181803 | 5.3876348 | 2025-02-23 11:08:05 | 1.3571689
15771 | 恒流充电 | 04:02:50 | 21:52:39 | 0.3998282 | 3.3935 | 1.6187356 | 5.3895192 | 2025-02-23 11:08:10 | 1.3568036
15772 | 恒流充电 | 04:02:55 | 21:52:44 | 0.3999249 | 3.3931 | 1.619291 | 5.3914039 | 2025-02-23 11:08:15 | 1.3569889
15773 | 恒流充电 | 04:03:00 | 21:52:49 | 0.3999067 | 3.3933 | 1.6198465 | 5.3932887 | 2025-02-23 11:08:20 | 1.3570142
15774 | 恒流充电 | 04:03:05 | 21:52:54 | 0.3999343 | 3.3934 | 1.6204019 | 5.3951735 | 2025-02-23 11:08:25 | 1.3571198
15775 | 恒流充电 | 04:03:10 | 21:52:59 | 0.4000099 | 3.3933 | 1.6209575 | 5.3970588 | 2025-02-23 11:08:30 | 1.3573602
15776 | 恒流充电 | 04:03:15 | 21:53:04 | 0.3998442 | 3.3933 | 1.6215128 | 5.3989432 | 2025-02-23 11:08:35 | 1.3567954
15777 | 恒流充电 | 04:03:20 | 21:53:09 | 0.3999336 | 3.3934 | 1.6220683 | 5.4008281 | 2025-02-23 11:08:40 | 1.3571359
15778 | 恒流充电 | 04:03:25 | 21:53:14 | 0.3999074 | 3.3933 | 1.6226237 | 5.4027129 | 2025-02-23 11:08:45 | 1.3570235
15779 | 恒流充电 | 04:03:30 | 21:53:19 | 0.3999394 | 3.3932 | 1.6231792 | 5.4045977 | 2025-02-23 11:08:50 | 1.3570934
15780 | 恒流充电 | 04:03:35 | 21:53:24 | 0.3999932 | 3.3935 | 1.6237347 | 5.4064829 | 2025-02-23 11:08:55 | 1.3573658
15781 | 恒流充电 | 04:03:40 | 21:53:29 | 0.3999408 | 3.3934 | 1.6242902 | 5.4083679 | 2025-02-23 11:09:00 | 1.357142
15782 | 恒流充电 | 04:03:45 | 21:53:34 | 0.3999576 | 3.3934 | 1.6248457 | 5.4102529 | 2025-02-23 11:09:05 | 1.3572313
15783 | 恒流充电 | 04:03:50 | 21:53:39 | 0.3998689 | 3.3935 | 1.6254014 | 5.4121385 | 2025-02-23 11:09:10 | 1.3569412
15784 | 恒流充电 | 04:03:55 | 21:53:44 | 0.3999372 | 3.3935 | 1.6259568 | 5.4140234 | 2025-02-23 11:09:15 | 1.3571754
15785 | 恒流充电 | 04:04:00 | 21:53:49 | 0.3999241 | 3.3932 | 1.6265123 | 5.4159082 | 2025-02-23 11:09:20 | 1.3570285
15786 | 恒流充电 | 04:04:05 | 21:53:54 | 0.3999532 | 3.3935 | 1.6270678 | 5.4177932 | 2025-02-23 11:09:25 | 1.3572323
15787 | 恒流充电 | 04:04:10 | 21:53:59 | 0.3999488 | 3.3936 | 1.6276233 | 5.4196783 | 2025-02-23 11:09:30 | 1.3572734
15788 | 恒流充电 | 04:04:15 | 21:54:04 | 0.3999554 | 3.3935 | 1.6281788 | 5.4215634 | 2025-02-23 11:09:35 | 1.3572623
15789 | 恒流充电 | 04:04:20 | 21:54:09 | 0.4000092 | 3.3934 | 1.6287343 | 5.4234487 | 2025-02-23 11:09:40 | 1.3573972
15790 | 恒流充电 | 04:04:25 | 21:54:14 | 0.3999714 | 3.3935 | 1.6292898 | 5.4253338 | 2025-02-23 11:09:45 | 1.3572906
15791 | 恒流充电 | 04:04:30 | 21:54:19 | 0.3999009 | 3.3935 | 1.6298453 | 5.4272186 | 2025-02-23 11:09:50 | 1.3570589
15792 | 恒流充电 | 04:04:35 | 21:54:24 | 0.3999569 | 3.3935 | 1.6304008 | 5.4291037 | 2025-02-23 11:09:55 | 1.3572575
15793 | 恒流充电 | 04:04:40 | 21:54:29 | 0.3998842 | 3.3937 | 1.6309562 | 5.4309886 | 2025-02-23 11:10:00 | 1.3571038
15794 | 恒流充电 | 04:04:45 | 21:54:34 | 0.3999561 | 3.3938 | 1.6315117 | 5.4328738 | 2025-02-23 11:10:05 | 1.3573739
15795 | 恒流充电 | 04:04:50 | 21:54:39 | 0.4000186 | 3.3936 | 1.6320672 | 5.4347592 | 2025-02-23 11:10:10 | 1.3574962
15796 | 恒流充电 | 04:04:55 | 21:54:44 | 0.3999881 | 3.3936 | 1.6326224 | 5.4366431 | 2025-02-23 11:10:15 | 1.3574085
15797 | 恒流充电 | 04:05:00 | 21:54:49 | 0.3999176 | 3.3938 | 1.6331778 | 5.4385282 | 2025-02-23 11:10:20 | 1.3572325
15798 | 恒流充电 | 04:05:05 | 21:54:54 | 0.399906 | 3.3937 | 1.6337332 | 5.4404131 | 2025-02-23 11:10:25 | 1.3571655
15799 | 恒流充电 | 04:05:10 | 21:54:59 | 0.3999823 | 3.3936 | 1.6342888 | 5.4422984 | 2025-02-23 11:10:30 | 1.3573993
15800 | 恒流充电 | 04:05:15 | 21:55:04 | 0.4000186 | 3.3937 | 1.6348443 | 5.4441839 | 2025-02-23 11:10:35 | 1.3575616
15801 | 恒流充电 | 04:05:20 | 21:55:09 | 0.399999 | 3.3939 | 1.6353999 | 5.4460694 | 2025-02-23 11:10:40 | 1.3575524
15802 | 恒流充电 | 04:05:25 | 21:55:14 | 0.4000491 | 3.3937 | 1.6359555 | 5.447955 | 2025-02-23 11:10:45 | 1.3576421
15803 | 恒流充电 | 04:05:30 | 21:55:19 | 0.3999474 | 3.3939 | 1.636511 | 5.4498402 | 2025-02-23 11:10:50 | 1.3573715
15804 | 恒流充电 | 04:05:35 | 21:55:24 | 0.3999103 | 3.3937 | 1.6370664 | 5.4517252 | 2025-02-23 11:10:55 | 1.3571899
15805 | 恒流充电 | 04:05:40 | 21:55:29 | 0.3999619 | 3.3938 | 1.6376219 | 5.4536105 | 2025-02-23 11:11:00 | 1.3573834
15806 | 恒流充电 | 04:05:45 | 21:55:34 | 0.3999358 | 3.3937 | 1.6381774 | 5.4554956 | 2025-02-23 11:11:05 | 1.3572754
15807 | 恒流充电 | 04:05:50 | 21:55:39 | 0.3999699 | 3.394 | 1.6387329 | 5.457381 | 2025-02-23 11:11:10 | 1.3574983
15808 | 恒流充电 | 04:05:55 | 21:55:44 | 0.3998958 | 3.3939 | 1.6392883 | 5.459266 | 2025-02-23 11:11:15 | 1.3572051
15809 | 恒流充电 | 04:06:00 | 21:55:49 | 0.399935 | 3.3939 | 1.6398433 | 5.4611497 | 2025-02-23 11:11:20 | 1.3573402
15810 | 恒流充电 | 04:06:05 | 21:55:54 | 0.3999452 | 3.3938 | 1.6403988 | 5.4630349 | 2025-02-23 11:11:25 | 1.3573149
15811 | 恒流充电 | 04:06:10 | 21:55:59 | 0.3999314 | 3.3941 | 1.6409543 | 5.4649201 | 2025-02-23 11:11:30 | 1.3574097
15812 | 恒流充电 | 04:06:15 | 21:56:04 | 0.3999053 | 3.3938 | 1.6415097 | 5.4668052 | 2025-02-23 11:11:35 | 1.3572135
15813 | 恒流充电 | 04:06:20 | 21:56:09 | 0.3999772 | 3.3939 | 1.6420652 | 5.4686905 | 2025-02-23 11:11:40 | 1.3574689
15814 | 恒流充电 | 04:06:25 | 21:56:14 | 0.3999263 | 3.3942 | 1.6426207 | 5.4705758 | 2025-02-23 11:11:45 | 1.3574264
15815 | 恒流充电 | 04:06:30 | 21:56:19 | 0.3999053 | 3.394 | 1.6431761 | 5.472461 | 2025-02-23 11:11:50 | 1.3572874
15816 | 恒流充电 | 04:06:35 | 21:56:24 | 0.3999016 | 3.3939 | 1.6437315 | 5.474346 | 2025-02-23 11:11:55 | 1.3572437
15817 | 恒流充电 | 04:06:40 | 21:56:29 | 0.3999816 | 3.3941 | 1.6442871 | 5.4762316 | 2025-02-23 11:12:00 | 1.357586
15818 | 恒流充电 | 04:06:45 | 21:56:34 | 0.3999394 | 3.394 | 1.6448425 | 5.4781169 | 2025-02-23 11:12:05 | 1.3574117
15819 | 恒流充电 | 04:06:50 | 21:56:39 | 0.4000244 | 3.3941 | 1.6453981 | 5.4800026 | 2025-02-23 11:12:10 | 1.3577375
15820 | 恒流充电 | 04:06:55 | 21:56:44 | 0.3998922 | 3.3941 | 1.6459535 | 5.4818877 | 2025-02-23 11:12:15 | 1.3572592
15821 | 恒流充电 | 04:07:00 | 21:56:49 | 0.3999786 | 3.3942 | 1.6465091 | 5.4837733 | 2025-02-23 11:12:20 | 1.3576177
15822 | 恒流充电 | 04:07:05 | 21:56:54 | 0.3999416 | 3.3941 | 1.6470646 | 5.4856586 | 2025-02-23 11:12:25 | 1.3574459
15823 | 恒流充电 | 04:07:10 | 21:56:59 | 0.3999147 | 3.3941 | 1.64762 | 5.4875439 | 2025-02-23 11:12:30 | 1.3573626
15824 | 恒流充电 | 04:07:15 | 21:57:04 | 0.4000106 | 3.3941 | 1.6481756 | 5.4894295 | 2025-02-23 11:12:35 | 1.3576712
15825 | 恒流充电 | 04:07:20 | 21:57:09 | 0.399874 | 3.3942 | 1.648731 | 5.4913146 | 2025-02-23 11:12:40 | 1.3572357
15826 | 恒流充电 | 04:07:25 | 21:57:14 | 0.3999677 | 3.3942 | 1.6492865 | 5.4932001 | 2025-02-23 11:12:45 | 1.3575882
15827 | 恒流充电 | 04:07:30 | 21:57:19 | 0.3999125 | 3.3942 | 1.6498419 | 5.4950854 | 2025-02-23 11:12:50 | 1.3573959
15828 | 恒流充电 | 04:07:35 | 21:57:24 | 0.3998936 | 3.3944 | 1.6503973 | 5.4969707 | 2025-02-23 11:12:55 | 1.3574188
15829 | 恒流充电 | 04:07:40 | 21:57:29 | 0.4000062 | 3.3941 | 1.6509529 | 5.4988564 | 2025-02-23 11:13:00 | 1.3576751
15830 | 恒流充电 | 04:07:45 | 21:57:34 | 0.3998137 | 3.3942 | 1.6515082 | 5.5007412 | 2025-02-23 11:13:05 | 1.3570614
15831 | 恒流充电 | 04:07:50 | 21:57:39 | 0.3998391 | 3.3942 | 1.6520635 | 5.5026261 | 2025-02-23 11:13:10 | 1.3571253
15832 | 恒流充电 | 04:07:55 | 21:57:44 | 0.399882 | 3.3944 | 1.6526189 | 5.5045113 | 2025-02-23 11:13:15 | 1.3573483
15833 | 恒流充电 | 04:08:00 | 21:57:49 | 0.3999605 | 3.3943 | 1.6531744 | 5.5063968 | 2025-02-23 11:13:20 | 1.3575842
15834 | 恒流充电 | 04:08:05 | 21:57:54 | 0.3999387 | 3.3944 | 1.6537299 | 5.5082823 | 2025-02-23 11:13:25 | 1.35757
15835 | 恒流充电 | 04:08:10 | 21:57:59 | 0.4000208 | 3.3943 | 1.6542857 | 5.5101686 | 2025-02-23 11:13:30 | 1.3577804
15836 | 恒流充电 | 04:08:15 | 21:58:04 | 0.3999714 | 3.3943 | 1.6548412 | 5.5120542 | 2025-02-23 11:13:35 | 1.3576321
15837 | 恒流充电 | 04:08:20 | 21:58:09 | 0.399938 | 3.3943 | 1.6553967 | 5.5139396 | 2025-02-23 11:13:40 | 1.3575072
15838 | 恒流充电 | 04:08:25 | 21:58:14 | 0.3999982 | 3.3944 | 1.6559522 | 5.5158254 | 2025-02-23 11:13:45 | 1.3577681
15839 | 恒流充电 | 04:08:30 | 21:58:19 | 0.3998762 | 3.3943 | 1.6565076 | 5.5177105 | 2025-02-23 11:13:50 | 1.3573027
15840 | 恒流充电 | 04:08:35 | 21:58:24 | 0.3998551 | 3.3946 | 1.6570629 | 5.5195957 | 2025-02-23 11:13:55 | 1.3573527
15841 | 恒流充电 | 04:08:40 | 21:58:29 | 0.3999546 | 3.3944 | 1.6576184 | 5.5214813 | 2025-02-23 11:14:00 | 1.3576099
15842 | 恒流充电 | 04:08:45 | 21:58:34 | 0.3999227 | 3.3944 | 1.6581739 | 5.5233667 | 2025-02-23 11:14:05 | 1.3574867
15843 | 恒流充电 | 04:08:50 | 21:58:39 | 0.4000811 | 3.3945 | 1.6587296 | 5.5252529 | 2025-02-23 11:14:10 | 1.3580742
15844 | 恒流充电 | 04:08:55 | 21:58:44 | 0.3999445 | 3.3945 | 1.659285 | 5.5271385 | 2025-02-23 11:14:15 | 1.3576096
15845 | 恒流充电 | 04:09:00 | 21:58:49 | 0.3999161 | 3.3945 | 1.6598405 | 5.5290239 | 2025-02-23 11:14:20 | 1.3575051
15846 | 恒流充电 | 04:09:05 | 21:58:54 | 0.399951 | 3.3947 | 1.660396 | 5.5309096 | 2025-02-23 11:14:25 | 1.3577296
15847 | 恒流充电 | 04:09:10 | 21:58:59 | 0.3998944 | 3.3946 | 1.6609514 | 5.532795 | 2025-02-23 11:14:30 | 1.357491
15848 | 恒流充电 | 04:09:15 | 21:59:04 | 0.3998515 | 3.3944 | 1.6615068 | 5.5346804 | 2025-02-23 11:14:35 | 1.357273
15849 | 恒流充电 | 04:09:20 | 21:59:09 | 0.3998675 | 3.3946 | 1.6620621 | 5.5365656 | 2025-02-23 11:14:40 | 1.3573961
15850 | 恒流充电 | 04:09:25 | 21:59:14 | 0.3999169 | 3.3948 | 1.6626176 | 5.5384512 | 2025-02-23 11:14:45 | 1.3576236
15851 | 恒流充电 | 04:09:30 | 21:59:19 | 0.3998638 | 3.3947 | 1.663173 | 5.5403365 | 2025-02-23 11:14:50 | 1.3573981
15852 | 恒流充电 | 04:09:35 | 21:59:24 | 0.3999569 | 3.3947 | 1.6637284 | 5.5422222 | 2025-02-23 11:14:55 | 1.357731
15853 | 恒流充电 | 04:09:40 | 21:59:29 | 0.3999532 | 3.3946 | 1.6642839 | 5.5441079 | 2025-02-23 11:15:00 | 1.3576958
15854 | 恒流充电 | 04:09:45 | 21:59:34 | 0.3998522 | 3.3946 | 1.6648393 | 5.5459931 | 2025-02-23 11:15:05 | 1.3573424
15855 | 恒流充电 | 04:09:50 | 21:59:39 | 0.3998704 | 3.3948 | 1.6653947 | 5.5478785 | 2025-02-23 11:15:10 | 1.3574892
15856 | 恒流充电 | 04:09:55 | 21:59:44 | 0.3999859 | 3.3948 | 1.6659502 | 5.5497645 | 2025-02-23 11:15:15 | 1.3578642
15857 | 恒流充电 | 04:10:00 | 21:59:49 | 0.3999103 | 3.3947 | 1.6665056 | 5.55165 | 2025-02-23 11:15:20 | 1.3575932
15858 | 恒流充电 | 04:10:05 | 21:59:54 | 0.3999583 | 3.395 | 1.6670611 | 5.5535359 | 2025-02-23 11:15:25 | 1.3578431
15859 | 恒流充电 | 04:10:10 | 21:59:59 | 0.3999053 | 3.395 | 1.6676166 | 5.5554216 | 2025-02-23 11:15:30 | 1.3576765
15860 | 恒流充电 | 04:10:15 | 22:00:04 | 0.3998813 | 3.3948 | 1.6681719 | 5.557307 | 2025-02-23 11:15:35 | 1.357518
15861 | 恒流充电 | 04:10:20 | 22:00:09 | 0.3999699 | 3.3949 | 1.6687279 | 5.5591946 | 2025-02-23 11:15:40 | 1.3578451
15862 | 恒流充电 | 04:10:25 | 22:00:14 | 0.3999685 | 3.395 | 1.6692834 | 5.5610805 | 2025-02-23 11:15:45 | 1.3578813
15863 | 恒流充电 | 04:10:30 | 22:00:19 | 0.3999256 | 3.3949 | 1.6698388 | 5.5629662 | 2025-02-23 11:15:50 | 1.3577151
15864 | 恒流充电 | 04:10:35 | 22:00:24 | 0.399967 | 3.3948 | 1.6703943 | 5.564852 | 2025-02-23 11:15:55 | 1.3577902
15865 | 恒流充电 | 04:10:40 | 22:00:29 | 0.4000259 | 3.3949 | 1.6709499 | 5.5667382 | 2025-02-23 11:16:00 | 1.3580551
15866 | 恒流充电 | 04:10:45 | 22:00:34 | 0.3998958 | 3.3951 | 1.6715054 | 5.5686239 | 2025-02-23 11:16:05 | 1.3576768
15867 | 恒流充电 | 04:10:50 | 22:00:39 | 0.3999082 | 3.3952 | 1.6720608 | 5.5705097 | 2025-02-23 11:16:10 | 1.3577638
15868 | 恒流充电 | 04:10:55 | 22:00:44 | 0.3999299 | 3.3951 | 1.6726162 | 5.5723955 | 2025-02-23 11:16:15 | 1.3578002
15869 | 恒流充电 | 04:11:00 | 22:00:49 | 0.4000222 | 3.3952 | 1.6731718 | 5.5742818 | 2025-02-23 11:16:20 | 1.3581464
15870 | 恒流充电 | 04:11:05 | 22:00:54 | 0.3998776 | 3.3951 | 1.6737272 | 5.5761674 | 2025-02-23 11:16:25 | 1.3576149
15871 | 恒流充电 | 04:11:10 | 22:00:59 | 0.3998631 | 3.3951 | 1.6742826 | 5.5780529 | 2025-02-23 11:16:30 | 1.3575934
15872 | 恒流充电 | 04:11:15 | 22:01:04 | 0.3999459 | 3.3952 | 1.6748381 | 5.5799389 | 2025-02-23 11:16:35 | 1.3578896
15873 | 恒流充电 | 04:11:20 | 22:01:09 | 0.3999714 | 3.3949 | 1.6753936 | 5.5818248 | 2025-02-23 11:16:40 | 1.3578623
15874 | 恒流充电 | 04:11:25 | 22:01:14 | 0.4000019 | 3.395 | 1.6759489 | 5.5837097 | 2025-02-23 11:16:45 | 1.3579984
15875 | 恒流充电 | 04:11:30 | 22:01:19 | 0.3999648 | 3.3954 | 1.6765044 | 5.5855959 | 2025-02-23 11:16:50 | 1.3580357
15876 | 恒流充电 | 04:11:35 | 22:01:24 | 0.3999256 | 3.3953 | 1.6770598 | 5.5874818 | 2025-02-23 11:16:55 | 1.3578767
15877 | 恒流充电 | 04:11:40 | 22:01:29 | 0.3998987 | 3.3952 | 1.6776152 | 5.5893675 | 2025-02-23 11:17:00 | 1.3577212
15878 | 恒流充电 | 04:11:45 | 22:01:34 | 0.3999917 | 3.3954 | 1.6781708 | 5.5912538 | 2025-02-23 11:17:05 | 1.3581375
15879 | 恒流充电 | 04:11:50 | 22:01:39 | 0.3999518 | 3.3953 | 1.6787263 | 5.5931399 | 2025-02-23 11:17:10 | 1.3579565
15880 | 恒流充电 | 04:11:55 | 22:01:44 | 0.3998958 | 3.3953 | 1.6792817 | 5.5950257 | 2025-02-23 11:17:15 | 1.3577495
15881 | 恒流充电 | 04:12:00 | 22:01:49 | 0.3999096 | 3.3952 | 1.6798371 | 5.5969115 | 2025-02-23 11:17:20 | 1.357773
15882 | 恒流充电 | 04:12:05 | 22:01:54 | 0.399935 | 3.3954 | 1.6803926 | 5.5987975 | 2025-02-23 11:17:25 | 1.3579529
15883 | 恒流充电 | 04:12:10 | 22:01:59 | 0.399927 | 3.3953 | 1.680948 | 5.6006834 | 2025-02-23 11:17:30 | 1.3578811
15884 | 恒流充电 | 04:12:15 | 22:02:04 | 0.3999743 | 3.3954 | 1.6815035 | 5.6025697 | 2025-02-23 11:17:35 | 1.3580883
15885 | 恒流充电 | 04:12:20 | 22:02:09 | 0.399821 | 3.3954 | 1.6820589 | 5.6044552 | 2025-02-23 11:17:40 | 1.3575604
15886 | 恒流充电 | 04:12:25 | 22:02:14 | 0.399959 | 3.3953 | 1.6826144 | 5.6063413 | 2025-02-23 11:17:45 | 1.3579891
15887 | 恒流充电 | 04:12:30 | 22:02:19 | 0.3999634 | 3.3955 | 1.6831697 | 5.6082268 | 2025-02-23 11:17:50 | 1.358057
15888 | 恒流充电 | 04:12:35 | 22:02:24 | 0.3999677 | 3.3954 | 1.6837252 | 5.6101129 | 2025-02-23 11:17:55 | 1.3580317
15889 | 恒流充电 | 04:12:40 | 22:02:29 | 0.3998856 | 3.3954 | 1.6842806 | 5.6119987 | 2025-02-23 11:18:00 | 1.3577727
15890 | 恒流充电 | 04:12:45 | 22:02:34 | 0.3999133 | 3.3955 | 1.6848361 | 5.6138847 | 2025-02-23 11:18:05 | 1.3578995
15891 | 恒流充电 | 04:12:50 | 22:02:39 | 0.3999772 | 3.3955 | 1.6853916 | 5.615771 | 2025-02-23 11:18:10 | 1.3581301
15892 | 恒流充电 | 04:12:55 | 22:02:44 | 0.3999808 | 3.3956 | 1.6859471 | 5.6176574 | 2025-02-23 11:18:15 | 1.3581831
15893 | 恒流充电 | 04:13:00 | 22:02:49 | 0.4000353 | 3.3957 | 1.6865027 | 5.619544 | 2025-02-23 11:18:20 | 1.3583893
15894 | 恒流充电 | 04:13:05 | 22:02:54 | 0.4000426 | 3.3956 | 1.6870583 | 5.6214307 | 2025-02-23 11:18:25 | 1.3583849
15895 | 恒流充电 | 04:13:10 | 22:02:59 | 0.3998682 | 3.3955 | 1.6876137 | 5.6233164 | 2025-02-23 11:18:30 | 1.3577481
15896 | 恒流充电 | 04:13:15 | 22:03:04 | 0.3998762 | 3.3956 | 1.6881691 | 5.6252023 | 2025-02-23 11:18:35 | 1.3578079
15897 | 恒流充电 | 04:13:20 | 22:03:09 | 0.3999786 | 3.3955 | 1.6887246 | 5.6270885 | 2025-02-23 11:18:40 | 1.3581247
15898 | 恒流充电 | 04:13:25 | 22:03:14 | 0.3999576 | 3.3957 | 1.6892801 | 5.6289748 | 2025-02-23 11:18:45 | 1.3581376
15899 | 恒流充电 | 04:13:30 | 22:03:19 | 0.4000143 | 3.3957 | 1.6898357 | 5.6308614 | 2025-02-23 11:18:50 | 1.358335
15900 | 恒流充电 | 04:13:35 | 22:03:24 | 0.3999423 | 3.3958 | 1.6903909 | 5.6327467 | 2025-02-23 11:18:55 | 1.3581281
15901 | 恒流充电 | 04:13:40 | 22:03:29 | 0.399938 | 3.3957 | 1.6909464 | 5.6346329 | 2025-02-23 11:19:00 | 1.3580533
15902 | 恒流充电 | 04:13:45 | 22:03:34 | 0.3998522 | 3.3958 | 1.6915018 | 5.6365188 | 2025-02-23 11:19:05 | 1.3578338
15903 | 恒流充电 | 04:13:50 | 22:03:39 | 0.3999423 | 3.3957 | 1.6920572 | 5.638405 | 2025-02-23 11:19:10 | 1.35808
15904 | 恒流充电 | 04:13:55 | 22:03:44 | 0.399951 | 3.3957 | 1.6926127 | 5.6402912 | 2025-02-23 11:19:15 | 1.3580951
15905 | 恒流充电 | 04:14:00 | 22:03:49 | 0.4000033 | 3.396 | 1.6931683 | 5.6421779 | 2025-02-23 11:19:20 | 1.3583945
15906 | 恒流充电 | 04:14:05 | 22:03:54 | 0.3999786 | 3.3959 | 1.6937238 | 5.6440644 | 2025-02-23 11:19:25 | 1.3582731
15907 | 恒流充电 | 04:14:10 | 22:03:59 | 0.399906 | 3.3959 | 1.6942792 | 5.6459506 | 2025-02-23 11:19:30 | 1.3580477
15908 | 恒流充电 | 04:14:15 | 22:04:04 | 0.4000143 | 3.396 | 1.6948348 | 5.6478373 | 2025-02-23 11:19:35 | 1.358435
15909 | 恒流充电 | 04:14:20 | 22:04:09 | 0.3998151 | 3.396 | 1.6953901 | 5.6497231 | 2025-02-23 11:19:40 | 1.3577724
15910 | 恒流充电 | 04:14:25 | 22:04:14 | 0.3999423 | 3.396 | 1.6959456 | 5.6516095 | 2025-02-23 11:19:45 | 1.3581979
15911 | 恒流充电 | 04:14:30 | 22:04:19 | 0.3999539 | 3.3959 | 1.6965011 | 5.6534958 | 2025-02-23 11:19:50 | 1.3581909
15912 | 恒流充电 | 04:14:35 | 22:04:24 | 0.3999089 | 3.396 | 1.6970565 | 5.6553821 | 2025-02-23 11:19:55 | 1.3581033
15913 | 恒流充电 | 04:14:40 | 22:04:29 | 0.3999743 | 3.3961 | 1.697612 | 5.6572685 | 2025-02-23 11:20:00 | 1.358346
15914 | 恒流充电 | 04:14:45 | 22:04:34 | 0.3999459 | 3.396 | 1.6981675 | 5.659155 | 2025-02-23 11:20:05 | 1.3582342
15915 | 恒流充电 | 04:14:50 | 22:04:39 | 0.3999452 | 3.3958 | 1.698723 | 5.6610413 | 2025-02-23 11:20:10 | 1.3581496
15916 | 恒流充电 | 04:14:55 | 22:04:44 | 0.3999641 | 3.3959 | 1.6992785 | 5.6629277 | 2025-02-23 11:20:15 | 1.35822
15917 | 恒流充电 | 04:15:00 | 22:04:49 | 0.399943 | 3.396 | 1.699834 | 5.6648141 | 2025-02-23 11:20:20 | 1.3582073
15918 | 恒流充电 | 04:15:05 | 22:04:54 | 0.3999488 | 3.3961 | 1.7003895 | 5.6667006 | 2025-02-23 11:20:25 | 1.3582763
15919 | 恒流充电 | 04:15:10 | 22:04:59 | 0.399837 | 3.3962 | 1.7009448 | 5.6685866 | 2025-02-23 11:20:30 | 1.3579138
15920 | 恒流充电 | 04:15:15 | 22:05:04 | 0.3998689 | 3.3961 | 1.7015002 | 5.6704727 | 2025-02-23 11:20:35 | 1.3579878
15921 | 恒流充电 | 04:15:20 | 22:05:09 | 0.3999452 | 3.3962 | 1.7020557 | 5.6723592 | 2025-02-23 11:20:40 | 1.3582858
15922 | 恒流充电 | 04:15:25 | 22:05:14 | 0.3998791 | 3.3963 | 1.702611 | 5.6742455 | 2025-02-23 11:20:45 | 1.3581251
15923 | 恒流充电 | 04:15:30 | 22:05:19 | 0.3999808 | 3.3962 | 1.7031666 | 5.6761321 | 2025-02-23 11:20:50 | 1.3584006
15924 | 恒流充电 | 04:15:35 | 22:05:24 | 0.3999583 | 3.3964 | 1.7037221 | 5.6780188 | 2025-02-23 11:20:55 | 1.3584273
15925 | 恒流充电 | 04:15:40 | 22:05:29 | 0.4000084 | 3.3964 | 1.7042776 | 5.6799058 | 2025-02-23 11:21:00 | 1.3586042
15926 | 恒流充电 | 04:15:45 | 22:05:34 | 0.3999016 | 3.3963 | 1.7048331 | 5.6817927 | 2025-02-23 11:21:05 | 1.3581881
15927 | 恒流充电 | 04:15:50 | 22:05:39 | 0.3999852 | 3.3963 | 1.7053887 | 5.6836795 | 2025-02-23 11:21:10 | 1.3584624
15928 | 恒流充电 | 04:15:55 | 22:05:44 | 0.3999198 | 3.3964 | 1.7059441 | 5.685566 | 2025-02-23 11:21:15 | 1.3582742
15929 | 恒流充电 | 04:16:00 | 22:05:49 | 0.3999707 | 3.3965 | 1.7064996 | 5.6874528 | 2025-02-23 11:21:20 | 1.3585058
15930 | 恒流充电 | 04:16:05 | 22:05:54 | 0.3999307 | 3.3963 | 1.7070551 | 5.6893393 | 2025-02-23 11:21:25 | 1.3582859
15931 | 恒流充电 | 04:16:10 | 22:05:59 | 0.3999161 | 3.3965 | 1.7076105 | 5.6912258 | 2025-02-23 11:21:30 | 1.3583011
15932 | 恒流充电 | 04:16:15 | 22:06:04 | 0.3999888 | 3.3964 | 1.7081661 | 5.6931127 | 2025-02-23 11:21:35 | 1.35853
15933 | 恒流充电 | 04:16:20 | 22:06:09 | 0.3998435 | 3.3963 | 1.7087214 | 5.6949988 | 2025-02-23 11:21:40 | 1.3579933
15934 | 恒流充电 | 04:16:25 | 22:06:14 | 0.3999677 | 3.3964 | 1.7092769 | 5.6968855 | 2025-02-23 11:21:45 | 1.3584617
15935 | 恒流充电 | 04:16:30 | 22:06:19 | 0.3998536 | 3.3964 | 1.7098323 | 5.6987717 | 2025-02-23 11:21:50 | 1.3580733
15936 | 恒流充电 | 04:16:35 | 22:06:24 | 0.4000586 | 3.3965 | 1.7103879 | 5.700659 | 2025-02-23 11:21:55 | 1.3588115
15937 | 恒流充电 | 04:16:40 | 22:06:29 | 0.399943 | 3.3964 | 1.7109434 | 5.7025456 | 2025-02-23 11:22:00 | 1.3583858
15938 | 恒流充电 | 04:16:45 | 22:06:34 | 0.3999089 | 3.3965 | 1.7114988 | 5.7044322 | 2025-02-23 11:22:05 | 1.3582997
15939 | 恒流充电 | 04:16:50 | 22:06:39 | 0.3999045 | 3.3965 | 1.7120541 | 5.7063189 | 2025-02-23 11:22:10 | 1.358259
15940 | 恒流充电 | 04:16:55 | 22:06:44 | 0.3998624 | 3.3967 | 1.7126095 | 5.7082053 | 2025-02-23 11:22:15 | 1.3582238
15941 | 恒流充电 | 04:17:00 | 22:06:49 | 0.3998885 | 3.3966 | 1.7131649 | 5.7100918 | 2025-02-23 11:22:20 | 1.3582703
15942 | 恒流充电 | 04:17:05 | 22:06:54 | 0.3998871 | 3.3966 | 1.7137203 | 5.7119782 | 2025-02-23 11:22:25 | 1.3582465
15943 | 恒流充电 | 04:17:10 | 22:06:59 | 0.3999467 | 3.3967 | 1.7142758 | 5.713865 | 2025-02-23 11:22:30 | 1.3584817
15944 | 恒流充电 | 04:17:15 | 22:07:04 | 0.399834 | 3.3967 | 1.7148311 | 5.7157513 | 2025-02-23 11:22:35 | 1.3581166
15945 | 恒流充电 | 04:17:20 | 22:07:09 | 0.3999212 | 3.3968 | 1.7153866 | 5.717638 | 2025-02-23 11:22:40 | 1.358438
15946 | 恒流充电 | 04:17:25 | 22:07:14 | 0.3999816 | 3.3967 | 1.7159421 | 5.7195249 | 2025-02-23 11:22:45 | 1.3586095
15947 | 恒流充电 | 04:17:30 | 22:07:19 | 0.3999757 | 3.3968 | 1.7164976 | 5.7214119 | 2025-02-23 11:22:50 | 1.3586337
15948 | 恒流充电 | 04:17:35 | 22:07:24 | 0.3999699 | 3.3967 | 1.7170531 | 5.7232988 | 2025-02-23 11:22:55 | 1.3585663
15949 | 恒流充电 | 04:17:40 | 22:07:29 | 0.3999016 | 3.3969 | 1.7176085 | 5.7251855 | 2025-02-23 11:23:00 | 1.3584283
15950 | 恒流充电 | 04:17:45 | 22:07:34 | 0.4000004 | 3.397 | 1.7181641 | 5.7270728 | 2025-02-23 11:23:05 | 1.3588007
15951 | 恒流充电 | 04:17:50 | 22:07:39 | 0.3999329 | 3.3969 | 1.7187196 | 5.7289596 | 2025-02-23 11:23:10 | 1.3585448
15952 | 恒流充电 | 04:17:55 | 22:07:44 | 0.3999103 | 3.397 | 1.7192752 | 5.7308469 | 2025-02-23 11:23:15 | 1.3584828
15953 | 恒流充电 | 04:18:00 | 22:07:49 | 0.3999009 | 3.3969 | 1.7198307 | 5.7327336 | 2025-02-23 11:23:20 | 1.3584127
15954 | 恒流充电 | 04:18:05 | 22:07:54 | 0.4000004 | 3.3968 | 1.7203862 | 5.7346207 | 2025-02-23 11:23:25 | 1.3587341
15955 | 恒流充电 | 04:18:10 | 22:07:59 | 0.3999372 | 3.3971 | 1.7209417 | 5.7365077 | 2025-02-23 11:23:30 | 1.3586133
15956 | 恒流充电 | 04:18:15 | 22:08:04 | 0.3999394 | 3.3969 | 1.7214971 | 5.7383946 | 2025-02-23 11:23:35 | 1.3585699
15957 | 恒流充电 | 04:18:20 | 22:08:09 | 0.399943 | 3.3969 | 1.7220526 | 5.7402815 | 2025-02-23 11:23:40 | 1.3585791
15958 | 恒流充电 | 04:18:25 | 22:08:14 | 0.3998827 | 3.3969 | 1.722608 | 5.7421681 | 2025-02-23 11:23:45 | 1.3583501
15959 | 恒流充电 | 04:18:30 | 22:08:19 | 0.3999525 | 3.3972 | 1.7231635 | 5.7440552 | 2025-02-23 11:23:50 | 1.3586998
15960 | 恒流充电 | 04:18:35 | 22:08:24 | 0.3999401 | 3.3972 | 1.723719 | 5.7459422 | 2025-02-23 11:23:55 | 1.3586712
15961 | 恒流充电 | 04:18:40 | 22:08:29 | 0.3999641 | 3.3972 | 1.7242745 | 5.7478293 | 2025-02-23 11:24:00 | 1.3587429
15962 | 恒流充电 | 04:18:45 | 22:08:34 | 0.3998922 | 3.3971 | 1.7248299 | 5.7497161 | 2025-02-23 11:24:05 | 1.3584616
15963 | 恒流充电 | 04:18:50 | 22:08:39 | 0.399951 | 3.3971 | 1.7253854 | 5.7516031 | 2025-02-23 11:24:10 | 1.3586572
15964 | 恒流充电 | 04:18:55 | 22:08:44 | 0.399967 | 3.3973 | 1.7259409 | 5.7534904 | 2025-02-23 11:24:15 | 1.3588221
15965 | 恒流充电 | 04:19:00 | 22:08:49 | 0.3999241 | 3.3972 | 1.726496 | 5.7553768 | 2025-02-23 11:24:20 | 1.3586161
15966 | 恒流充电 | 04:19:05 | 22:08:54 | 0.3999401 | 3.3973 | 1.7270515 | 5.7572639 | 2025-02-23 11:24:25 | 1.3587044
15967 | 恒流充电 | 04:19:10 | 22:08:59 | 0.3998529 | 3.3974 | 1.7276068 | 5.7591507 | 2025-02-23 11:24:30 | 1.3584755
15968 | 恒流充电 | 04:19:15 | 22:09:04 | 0.3999154 | 3.3973 | 1.7281622 | 5.7610377 | 2025-02-23 11:24:35 | 1.3586251
15969 | 恒流充电 | 04:19:20 | 22:09:09 | 0.3999656 | 3.3973 | 1.7287178 | 5.7629249 | 2025-02-23 11:24:40 | 1.3588213
15970 | 恒流充电 | 04:19:25 | 22:09:14 | 0.399829 | 3.3974 | 1.7292731 | 5.7648115 | 2025-02-23 11:24:45 | 1.3583749
15971 | 恒流充电 | 04:19:30 | 22:09:19 | 0.3999932 | 3.3973 | 1.7298286 | 5.7666989 | 2025-02-23 11:24:50 | 1.3588883
15972 | 恒流充电 | 04:19:35 | 22:09:24 | 0.3998893 | 3.3975 | 1.730384 | 5.7685859 | 2025-02-23 11:24:55 | 1.3586365
15973 | 恒流充电 | 04:19:40 | 22:09:29 | 0.399874 | 3.3976 | 1.7309394 | 5.7704728 | 2025-02-23 11:25:00 | 1.3586103
15974 | 恒流充电 | 04:19:45 | 22:09:34 | 0.399935 | 3.3975 | 1.7314949 | 5.7723601 | 2025-02-23 11:25:05 | 1.3587963
15975 | 恒流充电 | 04:19:50 | 22:09:39 | 0.39985 | 3.3976 | 1.7320502 | 5.7742469 | 2025-02-23 11:25:10 | 1.3585482
15976 | 恒流充电 | 04:19:55 | 22:09:44 | 0.3998319 | 3.3975 | 1.7326055 | 5.7761336 | 2025-02-23 11:25:15 | 1.3584257
15977 | 恒流充电 | 04:20:00 | 22:09:49 | 0.3999546 | 3.3975 | 1.733161 | 5.7780209 | 2025-02-23 11:25:20 | 1.3588598
15978 | 恒流充电 | 04:20:05 | 22:09:54 | 0.3999394 | 3.3976 | 1.7337166 | 5.7799087 | 2025-02-23 11:25:25 | 1.3588527
15979 | 恒流充电 | 04:20:10 | 22:09:59 | 0.3999336 | 3.3978 | 1.7342721 | 5.781796 | 2025-02-23 11:25:30 | 1.3589049
15980 | 恒流充电 | 04:20:15 | 22:10:04 | 0.3999612 | 3.3977 | 1.7348276 | 5.7836834 | 2025-02-23 11:25:35 | 1.3589416
15981 | 恒流充电 | 04:20:20 | 22:10:09 | 0.3999852 | 3.3977 | 1.7353831 | 5.785571 | 2025-02-23 11:25:40 | 1.3590373
15982 | 恒流充电 | 04:20:25 | 22:10:14 | 0.3999707 | 3.3977 | 1.7359386 | 5.7874585 | 2025-02-23 11:25:45 | 1.3589904
15983 | 恒流充电 | 04:20:30 | 22:10:19 | 0.399906 | 3.3979 | 1.736494 | 5.7893457 | 2025-02-23 11:25:50 | 1.3588257
15984 | 恒流充电 | 04:20:35 | 22:10:24 | 0.3999735 | 3.3978 | 1.7370496 | 5.7912333 | 2025-02-23 11:25:55 | 1.3590139
15985 | 恒流充电 | 04:20:40 | 22:10:29 | 0.400015 | 3.398 | 1.7376051 | 5.7931211 | 2025-02-23 11:26:00 | 1.3592379
15986 | 恒流充电 | 04:20:45 | 22:10:34 | 0.3998827 | 3.3979 | 1.7381605 | 5.7950082 | 2025-02-23 11:26:05 | 1.3587508
15987 | 恒流充电 | 04:20:50 | 22:10:39 | 0.3999125 | 3.3978 | 1.738716 | 5.7968955 | 2025-02-23 11:26:10 | 1.3588265
15988 | 恒流充电 | 04:20:55 | 22:10:44 | 0.3999401 | 3.3979 | 1.7392714 | 5.798783 | 2025-02-23 11:26:15 | 1.3589633
15989 | 恒流充电 | 04:21:00 | 22:10:49 | 0.3999249 | 3.3979 | 1.7398269 | 5.8006703 | 2025-02-23 11:26:20 | 1.3589163
15990 | 恒流充电 | 04:21:05 | 22:10:54 | 0.3999212 | 3.3979 | 1.7403823 | 5.8025577 | 2025-02-23 11:26:25 | 1.3588785
15991 | 恒流充电 | 04:21:10 | 22:10:59 | 0.3999597 | 3.398 | 1.7409377 | 5.8044448 | 2025-02-23 11:26:30 | 1.3590479
15992 | 恒流充电 | 04:21:15 | 22:11:04 | 0.4000273 | 3.3979 | 1.7414933 | 5.8063326 | 2025-02-23 11:26:35 | 1.3592371
15993 | 恒流充电 | 04:21:20 | 22:11:09 | 0.3999874 | 3.3982 | 1.7420488 | 5.8082204 | 2025-02-23 11:26:40 | 1.3592195
15994 | 恒流充电 | 04:21:25 | 22:11:14 | 0.4000651 | 3.3981 | 1.7426045 | 5.8101086 | 2025-02-23 11:26:45 | 1.3594763
15995 | 恒流充电 | 04:21:30 | 22:11:19 | 0.3999481 | 3.3982 | 1.74316 | 5.8119963 | 2025-02-23 11:26:50 | 1.3591215
15996 | 恒流充电 | 04:21:35 | 22:11:24 | 0.3998893 | 3.3982 | 1.7437154 | 5.8138836 | 2025-02-23 11:26:55 | 1.3589035
15997 | 恒流充电 | 04:21:40 | 22:11:29 | 0.3998536 | 3.3982 | 1.7442707 | 5.8157708 | 2025-02-23 11:27:00 | 1.3587691
15998 | 恒流充电 | 04:21:45 | 22:11:34 | 0.3999765 | 3.3982 | 1.7448262 | 5.8176586 | 2025-02-23 11:27:05 | 1.359208
15999 | 恒流充电 | 04:21:50 | 22:11:39 | 0.3998587 | 3.3983 | 1.7453816 | 5.8195459 | 2025-02-23 11:27:10 | 1.3588599
16000 | 恒流充电 | 04:21:55 | 22:11:44 | 0.3998617 | 3.3983 | 1.745937 | 5.8214332 | 2025-02-23 11:27:15 | 1.3588531
16001 | 恒流充电 | 04:22:00 | 22:11:49 | 0.3998747 | 3.3983 | 1.7464924 | 5.8233206 | 2025-02-23 11:27:20 | 1.3589067
16002 | 恒流充电 | 04:22:05 | 22:11:54 | 0.400028 | 3.3983 | 1.7470479 | 5.8252086 | 2025-02-23 11:27:25 | 1.3594039
16003 | 恒流充电 | 04:22:10 | 22:11:59 | 0.3999852 | 3.3982 | 1.7476035 | 5.8270965 | 2025-02-23 11:27:30 | 1.359248
16004 | 恒流充电 | 04:22:15 | 22:12:04 | 0.3998697 | 3.3983 | 1.7481587 | 5.8289833 | 2025-02-23 11:27:35 | 1.3588855
16005 | 恒流充电 | 04:22:20 | 22:12:09 | 0.3999721 | 3.3985 | 1.7487142 | 5.8308712 | 2025-02-23 11:27:40 | 1.3593059
16006 | 恒流充电 | 04:22:25 | 22:12:14 | 0.3998965 | 3.3986 | 1.7492696 | 5.8327589 | 2025-02-23 11:27:45 | 1.3590965
16007 | 恒流充电 | 04:22:30 | 22:12:19 | 0.3998733 | 3.3985 | 1.749825 | 5.8346463 | 2025-02-23 11:27:50 | 1.3589851
16008 | 恒流充电 | 04:22:35 | 22:12:24 | 0.3999837 | 3.3985 | 1.7503805 | 5.8365343 | 2025-02-23 11:27:55 | 1.3593562
16009 | 恒流充电 | 04:22:40 | 22:12:29 | 0.399967 | 3.3986 | 1.750936 | 5.8384223 | 2025-02-23 11:28:00 | 1.3593358
16010 | 恒流充电 | 04:22:45 | 22:12:34 | 0.400015 | 3.3985 | 1.7514916 | 5.8403104 | 2025-02-23 11:28:05 | 1.3594474
16011 | 恒流充电 | 04:22:50 | 22:12:39 | 0.3999946 | 3.3986 | 1.7520472 | 5.8421985 | 2025-02-23 11:28:10 | 1.3594407
16012 | 恒流充电 | 04:22:55 | 22:12:44 | 0.3999169 | 3.3988 | 1.7526026 | 5.8440864 | 2025-02-23 11:28:15 | 1.3592245
16013 | 恒流充电 | 04:23:00 | 22:12:49 | 0.4000106 | 3.3989 | 1.7531582 | 5.8459747 | 2025-02-23 11:28:20 | 1.3595884
16014 | 恒流充电 | 04:23:05 | 22:12:54 | 0.399967 | 3.3988 | 1.7537137 | 5.8478627 | 2025-02-23 11:28:25 | 1.3593954
16015 | 恒流充电 | 04:23:10 | 22:12:59 | 0.3999975 | 3.3991 | 1.7542692 | 5.8497511 | 2025-02-23 11:28:30 | 1.3596314
16016 | 恒流充电 | 04:23:15 | 22:13:04 | 0.4000012 | 3.3989 | 1.7548248 | 5.8516394 | 2025-02-23 11:28:35 | 1.3595649
16017 | 恒流充电 | 04:23:20 | 22:13:09 | 0.3998115 | 3.399 | 1.7553797 | 5.8535247 | 2025-02-23 11:28:40 | 1.3589501
16018 | 恒流充电 | 04:23:25 | 22:13:14 | 0.4000644 | 3.3991 | 1.7559353 | 5.8554134 | 2025-02-23 11:28:45 | 1.3598532
16019 | 恒流充电 | 04:23:30 | 22:13:19 | 0.3998972 | 3.3991 | 1.7564907 | 5.8573013 | 2025-02-23 11:28:50 | 1.3592847
16020 | 恒流充电 | 04:23:35 | 22:13:24 | 0.3999111 | 3.3992 | 1.7570462 | 5.8591893 | 2025-02-23 11:28:55 | 1.3593854
16021 | 恒流充电 | 04:23:40 | 22:13:29 | 0.3998769 | 3.3989 | 1.7576016 | 5.861077 | 2025-02-23 11:29:00 | 1.3591563
16022 | 恒流充电 | 04:23:45 | 22:13:34 | 0.3999518 | 3.399 | 1.758157 | 5.8629651 | 2025-02-23 11:29:05 | 1.3594532
16023 | 恒流充电 | 04:23:50 | 22:13:39 | 0.3999452 | 3.399 | 1.7587125 | 5.8648532 | 2025-02-23 11:29:10 | 1.3594288
16024 | 恒流充电 | 04:23:55 | 22:13:44 | 0.3998653 | 3.3991 | 1.7592679 | 5.866741 | 2025-02-23 11:29:15 | 1.359185
16025 | 恒流充电 | 04:24:00 | 22:13:49 | 0.3998951 | 3.3992 | 1.7598233 | 5.8686289 | 2025-02-23 11:29:20 | 1.3593106
16026 | 恒流充电 | 04:24:05 | 22:13:54 | 0.3999546 | 3.3993 | 1.7603788 | 5.8705172 | 2025-02-23 11:29:25 | 1.3595531
16027 | 恒流充电 | 04:24:10 | 22:13:59 | 0.3999031 | 3.3991 | 1.7609342 | 5.8724052 | 2025-02-23 11:29:30 | 1.3593288
16028 | 恒流充电 | 04:24:15 | 22:14:04 | 0.3999212 | 3.3992 | 1.7614897 | 5.8742932 | 2025-02-23 11:29:35 | 1.3594021
16029 | 恒流充电 | 04:24:20 | 22:14:09 | 0.3999597 | 3.3994 | 1.7620452 | 5.8761816 | 2025-02-23 11:29:40 | 1.3596332
16030 | 恒流充电 | 04:24:25 | 22:14:14 | 0.3999096 | 3.3993 | 1.7626005 | 5.8780694 | 2025-02-23 11:29:45 | 1.3594226
16031 | 恒流充电 | 04:24:30 | 22:14:19 | 0.3998951 | 3.3992 | 1.763156 | 5.8799574 | 2025-02-23 11:29:50 | 1.3593295
16032 | 恒流充电 | 04:24:35 | 22:14:24 | 0.3999372 | 3.3995 | 1.7637114 | 5.8818457 | 2025-02-23 11:29:55 | 1.3595871
16033 | 恒流充电 | 04:24:40 | 22:14:29 | 0.4000462 | 3.3993 | 1.764267 | 5.8837344 | 2025-02-23 11:30:00 | 1.3598854
16034 | 恒流充电 | 04:24:45 | 22:14:34 | 0.3998595 | 3.3995 | 1.7648224 | 5.8856224 | 2025-02-23 11:30:05 | 1.3593391
16035 | 恒流充电 | 04:24:50 | 22:14:39 | 0.3998791 | 3.3995 | 1.7653778 | 5.8875104 | 2025-02-23 11:30:10 | 1.3593925
16036 | 恒流充电 | 04:24:55 | 22:14:44 | 0.3999924 | 3.3996 | 1.7659333 | 5.8893991 | 2025-02-23 11:30:15 | 1.3598226
16037 | 恒流充电 | 04:25:00 | 22:14:49 | 0.3999881 | 3.3996 | 1.7664889 | 5.8912877 | 2025-02-23 11:30:20 | 1.359799
16038 | 恒流充电 | 04:25:05 | 22:14:54 | 0.3999743 | 3.3996 | 1.7670444 | 5.8931762 | 2025-02-23 11:30:25 | 1.3597597
16039 | 恒流充电 | 04:25:10 | 22:14:59 | 0.3999321 | 3.3997 | 1.7675999 | 5.8950646 | 2025-02-23 11:30:30 | 1.359646
16040 | 恒流充电 | 04:25:15 | 22:15:04 | 0.3998689 | 3.3996 | 1.7681552 | 5.8969527 | 2025-02-23 11:30:35 | 1.3594002
16041 | 恒流充电 | 04:25:20 | 22:15:09 | 0.3999961 | 3.3997 | 1.7687108 | 5.8988414 | 2025-02-23 11:30:40 | 1.3598729
16042 | 恒流充电 | 04:25:25 | 22:15:14 | 0.3999634 | 3.3998 | 1.7692663 | 5.90073 | 2025-02-23 11:30:45 | 1.359786
16043 | 恒流充电 | 04:25:30 | 22:15:19 | 0.399967 | 3.3997 | 1.7698215 | 5.9026179 | 2025-02-23 11:30:50 | 1.3597589
16044 | 恒流充电 | 04:25:35 | 22:15:24 | 0.3997962 | 3.3999 | 1.7703768 | 5.9045058 | 2025-02-23 11:30:55 | 1.3592689
16045 | 恒流充电 | 04:25:40 | 22:15:29 | 0.4000084 | 3.3998 | 1.7709324 | 5.9063946 | 2025-02-23 11:31:00 | 1.359937
16046 | 恒流充电 | 04:25:45 | 22:15:34 | 0.399951 | 3.3999 | 1.7714879 | 5.9082832 | 2025-02-23 11:31:05 | 1.3598054
16047 | 恒流充电 | 04:25:50 | 22:15:39 | 0.3998791 | 3.4 | 1.7720432 | 5.9101716 | 2025-02-23 11:31:10 | 1.3595958
16048 | 恒流充电 | 04:25:55 | 22:15:44 | 0.3999518 | 3.4001 | 1.7725987 | 5.9120603 | 2025-02-23 11:31:15 | 1.3598695
16049 | 恒流充电 | 04:26:00 | 22:15:49 | 0.3998137 | 3.4001 | 1.773154 | 5.9139483 | 2025-02-23 11:31:20 | 1.3594188
16050 | 恒流充电 | 04:26:05 | 22:15:54 | 0.3998972 | 3.4 | 1.7737094 | 5.9158367 | 2025-02-23 11:31:25 | 1.3596389
16051 | 恒流充电 | 04:26:10 | 22:15:59 | 0.3998711 | 3.4001 | 1.7742648 | 5.9177251 | 2025-02-23 11:31:30 | 1.3596162
16052 | 恒流充电 | 04:26:15 | 22:16:04 | 0.3999241 | 3.4002 | 1.7748203 | 5.9196137 | 2025-02-23 11:31:35 | 1.3598366
16053 | 恒流充电 | 04:26:20 | 22:16:09 | 0.3998972 | 3.4001 | 1.7753757 | 5.9215022 | 2025-02-23 11:31:40 | 1.3596956
16054 | 恒流充电 | 04:26:25 | 22:16:14 | 0.3999096 | 3.4001 | 1.7759311 | 5.9233908 | 2025-02-23 11:31:45 | 1.3597512
16055 | 恒流充电 | 04:26:30 | 22:16:19 | 0.399906 | 3.4002 | 1.7764865 | 5.9252793 | 2025-02-23 11:31:50 | 1.359748
16056 | 恒流充电 | 04:26:35 | 22:16:24 | 0.3999103 | 3.4003 | 1.7770425 | 5.9271693 | 2025-02-23 11:31:55 | 1.3598052
16057 | 恒流充电 | 04:26:40 | 22:16:29 | 0.3999045 | 3.4003 | 1.7775979 | 5.9290579 | 2025-02-23 11:32:00 | 1.359776
16058 | 恒流充电 | 04:26:45 | 22:16:34 | 0.3999503 | 3.4004 | 1.7781534 | 5.9309468 | 2025-02-23 11:32:05 | 1.3599917
16059 | 恒流充电 | 04:26:50 | 22:16:39 | 0.3998922 | 3.4004 | 1.7787088 | 5.9328354 | 2025-02-23 11:32:10 | 1.3597815
16060 | 恒流充电 | 04:26:55 | 22:16:44 | 0.3999263 | 3.4003 | 1.7792643 | 5.9347241 | 2025-02-23 11:32:15 | 1.3598814
16061 | 恒流充电 | 04:27:00 | 22:16:49 | 0.3999735 | 3.4006 | 1.7798198 | 5.9366132 | 2025-02-23 11:32:20 | 1.3601576
16062 | 恒流充电 | 04:27:05 | 22:16:54 | 0.3998849 | 3.4004 | 1.7803752 | 5.9385017 | 2025-02-23 11:32:25 | 1.3597538
16063 | 恒流充电 | 04:27:10 | 22:16:59 | 0.4000048 | 3.4004 | 1.7809308 | 5.9403909 | 2025-02-23 11:32:30 | 1.3601952
16064 | 恒流充电 | 04:27:15 | 22:17:04 | 0.3999612 | 3.4004 | 1.7814863 | 5.9422798 | 2025-02-23 11:32:35 | 1.3600104
16065 | 恒流充电 | 04:27:20 | 22:17:09 | 0.3999459 | 3.4006 | 1.7820417 | 5.9441688 | 2025-02-23 11:32:40 | 1.3600743
16066 | 恒流充电 | 04:27:25 | 22:17:14 | 0.3999408 | 3.4006 | 1.7825972 | 5.9460577 | 2025-02-23 11:32:45 | 1.3600271
16067 | 恒流充电 | 04:27:30 | 22:17:19 | 0.3998508 | 3.4007 | 1.7831526 | 5.9479463 | 2025-02-23 11:32:50 | 1.3597627
16068 | 恒流充电 | 04:27:35 | 22:17:24 | 0.3999779 | 3.4008 | 1.7837081 | 5.9498355 | 2025-02-23 11:32:55 | 1.3602252
16069 | 恒流充电 | 04:27:40 | 22:17:29 | 0.3998994 | 3.4009 | 1.7842636 | 5.9517255 | 2025-02-23 11:33:00 | 1.3600029
16070 | 恒流充电 | 04:27:45 | 22:17:34 | 0.3999452 | 3.4009 | 1.7848191 | 5.9536146 | 2025-02-23 11:33:05 | 1.3601802
16071 | 恒流充电 | 04:27:50 | 22:17:39 | 0.3998987 | 3.4012 | 1.7853745 | 5.9555037 | 2025-02-23 11:33:10 | 1.3601173
16072 | 恒流充电 | 04:27:55 | 22:17:44 | 0.4000164 | 3.4009 | 1.7859301 | 5.9573931 | 2025-02-23 11:33:15 | 1.3604024
16073 | 恒流充电 | 04:28:00 | 22:17:49 | 0.3999619 | 3.4008 | 1.7864856 | 5.9592823 | 2025-02-23 11:33:20 | 1.3601744
16074 | 恒流充电 | 04:28:05 | 22:17:54 | 0.3999212 | 3.4011 | 1.787041 | 5.9611714 | 2025-02-23 11:33:25 | 1.3601767
16075 | 恒流充电 | 04:28:10 | 22:17:59 | 0.4000288 | 3.401 | 1.7875966 | 5.963061 | 2025-02-23 11:33:30 | 1.3604966
16076 | 恒流充电 | 04:28:15 | 22:18:04 | 0.3999656 | 3.401 | 1.7881521 | 5.9649503 | 2025-02-23 11:33:35 | 1.3602945
16077 | 恒流充电 | 04:28:20 | 22:18:09 | 0.3999576 | 3.4011 | 1.7887076 | 5.9668396 | 2025-02-23 11:33:40 | 1.3603133
16078 | 恒流充电 | 04:28:25 | 22:18:14 | 0.3999133 | 3.4013 | 1.7892631 | 5.9687288 | 2025-02-23 11:33:45 | 1.3602115
16079 | 恒流充电 | 04:28:30 | 22:18:19 | 0.3998646 | 3.4012 | 1.7898184 | 5.9706177 | 2025-02-23 11:33:50 | 1.3600028
16080 | 恒流充电 | 04:28:35 | 22:18:24 | 0.3999358 | 3.4012 | 1.7903739 | 5.9725069 | 2025-02-23 11:33:55 | 1.3602545
16081 | 恒流充电 | 04:28:40 | 22:18:29 | 0.3998878 | 3.4012 | 1.7909293 | 5.9743959 | 2025-02-23 11:34:00 | 1.3600831
16082 | 恒流充电 | 04:28:45 | 22:18:34 | 0.4000179 | 3.4013 | 1.7914845 | 5.976284 | 2025-02-23 11:34:05 | 1.3605943
16083 | 恒流充电 | 04:28:50 | 22:18:39 | 0.3999459 | 3.4013 | 1.79204 | 5.9781734 | 2025-02-23 11:34:10 | 1.3603453
16084 | 恒流充电 | 04:28:55 | 22:18:44 | 0.3999387 | 3.4014 | 1.7925954 | 5.9800628 | 2025-02-23 11:34:15 | 1.3603511
16085 | 恒流充电 | 04:29:00 | 22:18:49 | 0.3998253 | 3.4015 | 1.7931507 | 5.9819517 | 2025-02-23 11:34:20 | 1.3600006
16086 | 恒流充电 | 04:29:05 | 22:18:54 | 0.399906 | 3.4014 | 1.7937062 | 5.9838409 | 2025-02-23 11:34:25 | 1.3602437
16087 | 恒流充电 | 04:29:10 | 22:18:59 | 0.3999256 | 3.4016 | 1.7942616 | 5.9857303 | 2025-02-23 11:34:30 | 1.3603772
16088 | 恒流充电 | 04:29:15 | 22:19:04 | 0.3998929 | 3.4015 | 1.794817 | 5.9876195 | 2025-02-23 11:34:35 | 1.3602542
16089 | 恒流充电 | 04:29:20 | 22:19:09 | 0.3999924 | 3.4015 | 1.7953726 | 5.9895092 | 2025-02-23 11:34:40 | 1.3605665
16090 | 恒流充电 | 04:29:25 | 22:19:14 | 0.3998951 | 3.402 | 1.795928 | 5.9913987 | 2025-02-23 11:34:45 | 1.3604547
16091 | 恒流充电 | 04:29:30 | 22:19:19 | 0.3999234 | 3.4018 | 1.7964834 | 5.9932883 | 2025-02-23 11:34:50 | 1.3604665
16092 | 恒流充电 | 04:29:35 | 22:19:24 | 0.3999677 | 3.4018 | 1.7970389 | 5.995178 | 2025-02-23 11:34:55 | 1.3605915
16093 | 恒流充电 | 04:29:40 | 22:19:29 | 0.3999212 | 3.402 | 1.7975944 | 5.9970676 | 2025-02-23 11:35:00 | 1.3605137
16094 | 恒流充电 | 04:29:45 | 22:19:34 | 0.3999053 | 3.4019 | 1.7981498 | 5.9989571 | 2025-02-23 11:35:05 | 1.360426
16095 | 恒流充电 | 04:29:50 | 22:19:39 | 0.3998951 | 3.4021 | 1.7987053 | 6.0008469 | 2025-02-23 11:35:10 | 1.360472
16096 | 恒流充电 | 04:29:55 | 22:19:44 | 0.3999031 | 3.402 | 1.7992608 | 6.0027364 | 2025-02-23 11:35:15 | 1.3604541
16097 | 恒流充电 | 04:30:00 | 22:19:49 | 0.3998137 | 3.4018 | 1.7998161 | 6.0046254 | 2025-02-23 11:35:20 | 1.3601005
16098 | 恒流充电 | 04:30:05 | 22:19:54 | 0.4000891 | 3.402 | 1.8003717 | 6.0065159 | 2025-02-23 11:35:25 | 1.3611192
16099 | 恒流充电 | 04:30:10 | 22:19:59 | 0.3998798 | 3.4021 | 1.8009271 | 6.0084054 | 2025-02-23 11:35:30 | 1.3604479
16100 | 恒流充电 | 04:30:15 | 22:20:04 | 0.3999169 | 3.4022 | 1.8014826 | 6.0102951 | 2025-02-23 11:35:35 | 1.3605903
16101 | 恒流充电 | 04:30:20 | 22:20:09 | 0.3998936 | 3.4023 | 1.802038 | 6.0121847 | 2025-02-23 11:35:40 | 1.3605416
16102 | 恒流充电 | 04:30:25 | 22:20:14 | 0.4001051 | 3.4022 | 1.8025937 | 6.0140753 | 2025-02-23 11:35:45 | 1.3612525
16103 | 恒流充电 | 04:30:30 | 22:20:19 | 0.3997985 | 3.4025 | 1.803149 | 6.0159646 | 2025-02-23 11:35:50 | 1.3602985
16104 | 恒流充电 | 04:30:35 | 22:20:24 | 0.3999031 | 3.4024 | 1.8037044 | 6.0178544 | 2025-02-23 11:35:55 | 1.3606217
16105 | 恒流充电 | 04:30:40 | 22:20:29 | 0.3998602 | 3.4023 | 1.8042597 | 6.0197439 | 2025-02-23 11:36:00 | 1.3604434
16106 | 恒流充电 | 04:30:45 | 22:20:34 | 0.3999438 | 3.4025 | 1.8048152 | 6.0216339 | 2025-02-23 11:36:05 | 1.3608113
16107 | 恒流充电 | 04:30:50 | 22:20:39 | 0.3999438 | 3.4025 | 1.8053707 | 6.0235239 | 2025-02-23 11:36:10 | 1.3607994
16108 | 恒流充电 | 04:30:55 | 22:20:44 | 0.3999423 | 3.4025 | 1.8059262 | 6.0254145 | 2025-02-23 11:36:15 | 1.3608226
16109 | 恒流充电 | 04:31:00 | 22:20:49 | 0.3999321 | 3.4026 | 1.8064817 | 6.0273045 | 2025-02-23 11:36:20 | 1.360827
16110 | 恒流充电 | 04:31:05 | 22:20:54 | 0.3999685 | 3.4027 | 1.8070372 | 6.0291947 | 2025-02-23 11:36:25 | 1.3609566
16111 | 恒流充电 | 04:31:10 | 22:20:59 | 0.3997745 | 3.4027 | 1.8075924 | 6.031084 | 2025-02-23 11:36:30 | 1.3603112
16112 | 恒流充电 | 04:31:15 | 22:21:04 | 0.3999365 | 3.4028 | 1.8081479 | 6.0329742 | 2025-02-23 11:36:35 | 1.3608998
16113 | 恒流充电 | 04:31:20 | 22:21:09 | 0.3998631 | 3.4029 | 1.8087033 | 6.034864 | 2025-02-23 11:36:40 | 1.3606915
16114 | 恒流充电 | 04:31:25 | 22:21:14 | 0.3998711 | 3.403 | 1.8092586 | 6.036754 | 2025-02-23 11:36:45 | 1.3607495
16115 | 恒流充电 | 04:31:30 | 22:21:19 | 0.4000055 | 3.4029 | 1.8098142 | 6.0386445 | 2025-02-23 11:36:50 | 1.3611938
16116 | 恒流充电 | 04:31:35 | 22:21:24 | 0.3999503 | 3.4028 | 1.8103697 | 6.0405347 | 2025-02-23 11:36:55 | 1.3609578
16117 | 恒流充电 | 04:31:40 | 22:21:29 | 0.3998958 | 3.403 | 1.8109251 | 6.0424248 | 2025-02-23 11:37:00 | 1.3608629
16118 | 恒流充电 | 04:31:45 | 22:21:34 | 0.3997992 | 3.4031 | 1.8114804 | 6.0443145 | 2025-02-23 11:37:05 | 1.3605413
16119 | 恒流充电 | 04:31:50 | 22:21:39 | 0.4000033 | 3.4031 | 1.8120359 | 6.0462051 | 2025-02-23 11:37:10 | 1.3612341
16120 | 恒流充电 | 04:31:55 | 22:21:44 | 0.3999874 | 3.4031 | 1.8125915 | 6.0480956 | 2025-02-23 11:37:15 | 1.3612166
16121 | 恒流充电 | 04:32:00 | 22:21:49 | 0.399898 | 3.4034 | 1.8131469 | 6.0499854 | 2025-02-23 11:37:20 | 1.3610011
16122 | 恒流充电 | 04:32:05 | 22:21:54 | 0.3998987 | 3.4032 | 1.8137024 | 6.0518756 | 2025-02-23 11:37:25 | 1.3609391
16123 | 恒流充电 | 04:32:10 | 22:21:59 | 0.3998413 | 3.4033 | 1.8142577 | 6.0537656 | 2025-02-23 11:37:30 | 1.3607958
16124 | 恒流充电 | 04:32:15 | 22:22:04 | 0.3999438 | 3.4033 | 1.8148132 | 6.0556561 | 2025-02-23 11:37:35 | 1.3611302
16125 | 恒流充电 | 04:32:20 | 22:22:09 | 0.3999474 | 3.4034 | 1.8153687 | 6.0575466 | 2025-02-23 11:37:40 | 1.3611641
16126 | 恒流充电 | 04:32:25 | 22:22:14 | 0.4000055 | 3.4035 | 1.8159242 | 6.0594374 | 2025-02-23 11:37:45 | 1.3614261
16127 | 恒流充电 | 04:32:30 | 22:22:19 | 0.3998885 | 3.4037 | 1.8164796 | 6.0613279 | 2025-02-23 11:37:50 | 1.3611096
16128 | 恒流充电 | 04:32:35 | 22:22:24 | 0.4000222 | 3.4034 | 1.8170352 | 6.0632187 | 2025-02-23 11:37:55 | 1.3614356
16129 | 恒流充电 | 04:32:40 | 22:22:29 | 0.3999786 | 3.4037 | 1.8175907 | 6.0651096 | 2025-02-23 11:38:00 | 1.3614192
16130 | 恒流充电 | 04:32:45 | 22:22:34 | 0.3998667 | 3.4037 | 1.8181461 | 6.0669999 | 2025-02-23 11:38:05 | 1.3610257
16131 | 恒流充电 | 04:32:50 | 22:22:39 | 0.3998733 | 3.4037 | 1.8187015 | 6.0688903 | 2025-02-23 11:38:10 | 1.3610637
16132 | 恒流充电 | 04:32:55 | 22:22:44 | 0.3998791 | 3.4037 | 1.8192569 | 6.0707807 | 2025-02-23 11:38:15 | 1.3610764
16133 | 恒流充电 | 04:33:00 | 22:22:49 | 0.3998958 | 3.4039 | 1.8198123 | 6.0726712 | 2025-02-23 11:38:20 | 1.3612091
16134 | 恒流充电 | 04:33:05 | 22:22:54 | 0.3998827 | 3.404 | 1.8203677 | 6.0745621 | 2025-02-23 11:38:25 | 1.3611896
16135 | 恒流充电 | 04:33:10 | 22:22:59 | 0.3999532 | 3.4039 | 1.8209232 | 6.0764529 | 2025-02-23 11:38:30 | 1.3614033
16136 | 恒流充电 | 04:33:15 | 22:23:04 | 0.3999198 | 3.404 | 1.8214786 | 6.0783436 | 2025-02-23 11:38:35 | 1.3613307
16137 | 恒流充电 | 04:33:20 | 22:23:09 | 0.3998471 | 3.404 | 1.822034 | 6.080234 | 2025-02-23 11:38:40 | 1.361064
16138 | 恒流充电 | 04:33:25 | 22:23:14 | 0.3998667 | 3.4041 | 1.8225893 | 6.0821246 | 2025-02-23 11:38:45 | 1.3611896
16139 | 恒流充电 | 04:33:30 | 22:23:19 | 0.3998544 | 3.4041 | 1.8231447 | 6.084015 | 2025-02-23 11:38:50 | 1.3611427
16140 | 恒流充电 | 04:33:35 | 22:23:24 | 0.3999394 | 3.4041 | 1.8237002 | 6.0859059 | 2025-02-23 11:38:55 | 1.3614318
16141 | 恒流充电 | 04:33:40 | 22:23:29 | 0.3999089 | 3.4042 | 1.8242556 | 6.0877967 | 2025-02-23 11:39:00 | 1.3613742
16142 | 恒流充电 | 04:33:45 | 22:23:34 | 0.3999648 | 3.4043 | 1.8248111 | 6.0896878 | 2025-02-23 11:39:05 | 1.3615921
16143 | 恒流充电 | 04:33:50 | 22:23:39 | 0.399906 | 3.4044 | 1.8253665 | 6.0915787 | 2025-02-23 11:39:10 | 1.3614219
16144 | 恒流充电 | 04:33:55 | 22:23:44 | 0.3999205 | 3.4044 | 1.825922 | 6.0934696 | 2025-02-23 11:39:15 | 1.3614892
16145 | 恒流充电 | 04:34:00 | 22:23:49 | 0.3999111 | 3.4046 | 1.8264774 | 6.0953606 | 2025-02-23 11:39:20 | 1.3615294
16146 | 恒流充电 | 04:34:05 | 22:23:54 | 0.3999387 | 3.4045 | 1.8270329 | 6.0972518 | 2025-02-23 11:39:25 | 1.3616084
16147 | 恒流充电 | 04:34:10 | 22:23:59 | 0.3999452 | 3.4045 | 1.8275886 | 6.0991435 | 2025-02-23 11:39:30 | 1.3615957
16148 | 恒流充电 | 04:34:15 | 22:24:04 | 0.3998849 | 3.4047 | 1.828144 | 6.1010344 | 2025-02-23 11:39:35 | 1.3614747
16149 | 恒流充电 | 04:34:20 | 22:24:09 | 0.3999358 | 3.4046 | 1.8286994 | 6.1029256 | 2025-02-23 11:39:40 | 1.3616341
16150 | 恒流充电 | 04:34:25 | 22:24:14 | 0.3999147 | 3.4045 | 1.8292549 | 6.1048166 | 2025-02-23 11:39:45 | 1.3614935
16151 | 恒流充电 | 04:34:30 | 22:24:19 | 0.3999365 | 3.4047 | 1.8298103 | 6.1067078 | 2025-02-23 11:39:50 | 1.3616799
16152 | 恒流充电 | 04:34:35 | 22:24:24 | 0.3998602 | 3.4048 | 1.8303657 | 6.1085987 | 2025-02-23 11:39:55 | 1.3614589
16153 | 恒流充电 | 04:34:40 | 22:24:29 | 0.3999133 | 3.4051 | 1.8309211 | 6.11049 | 2025-02-23 11:40:00 | 1.3617315
16154 | 恒流充电 | 04:34:45 | 22:24:34 | 0.3999597 | 3.4051 | 1.8314766 | 6.1123815 | 2025-02-23 11:40:05 | 1.3618848
16155 | 恒流充电 | 04:34:50 | 22:24:39 | 0.3999597 | 3.4049 | 1.8320321 | 6.1142729 | 2025-02-23 11:40:10 | 1.3618082
16156 | 恒流充电 | 04:34:55 | 22:24:44 | 0.3999241 | 3.405 | 1.8325876 | 6.1161642 | 2025-02-23 11:40:15 | 1.3617259
16157 | 恒流充电 | 04:35:00 | 22:24:49 | 0.4000157 | 3.4052 | 1.8331431 | 6.118056 | 2025-02-23 11:40:20 | 1.3621385
16158 | 恒流充电 | 04:35:05 | 22:24:54 | 0.3999503 | 3.4052 | 1.8336986 | 6.1199476 | 2025-02-23 11:40:25 | 1.3619305
16159 | 恒流充电 | 04:35:10 | 22:24:59 | 0.3998667 | 3.4054 | 1.834254 | 6.1218389 | 2025-02-23 11:40:30 | 1.361713
16160 | 恒流充电 | 04:35:15 | 22:25:04 | 0.3998166 | 3.4053 | 1.8348093 | 6.1237297 | 2025-02-23 11:40:35 | 1.361507
16161 | 恒流充电 | 04:35:20 | 22:25:09 | 0.3998682 | 3.4055 | 1.8353647 | 6.125621 | 2025-02-23 11:40:40 | 1.3617545
16162 | 恒流充电 | 04:35:25 | 22:25:14 | 0.3999641 | 3.4053 | 1.8359202 | 6.1275127 | 2025-02-23 11:40:45 | 1.3620168
16163 | 恒流充电 | 04:35:30 | 22:25:19 | 0.3999009 | 3.4055 | 1.8364756 | 6.1294042 | 2025-02-23 11:40:50 | 1.3618632
16164 | 恒流充电 | 04:35:35 | 22:25:24 | 0.3998587 | 3.4054 | 1.837031 | 6.1312954 | 2025-02-23 11:40:55 | 1.3616912
16165 | 恒流充电 | 04:35:40 | 22:25:29 | 0.3999648 | 3.4057 | 1.8375865 | 6.1331873 | 2025-02-23 11:41:00 | 1.3621747
16166 | 恒流充电 | 04:35:45 | 22:25:34 | 0.3998929 | 3.4057 | 1.8381419 | 6.1350789 | 2025-02-23 11:41:05 | 1.3619237
16167 | 恒流充电 | 04:35:50 | 22:25:39 | 0.3999009 | 3.4057 | 1.8386973 | 6.1369705 | 2025-02-23 11:41:10 | 1.3619446
16168 | 恒流充电 | 04:35:55 | 22:25:44 | 0.399951 | 3.4057 | 1.8392528 | 6.1388623 | 2025-02-23 11:41:15 | 1.3621176
16169 | 恒流充电 | 04:36:00 | 22:25:49 | 0.3998827 | 3.4057 | 1.8398082 | 6.1407538 | 2025-02-23 11:41:20 | 1.3618857
16170 | 恒流充电 | 04:36:05 | 22:25:54 | 0.3999038 | 3.4059 | 1.8403636 | 6.1426455 | 2025-02-23 11:41:25 | 1.3620263
16171 | 恒流充电 | 04:36:10 | 22:25:59 | 0.39989 | 3.4059 | 1.840919 | 6.1445372 | 2025-02-23 11:41:30 | 1.3619981
16172 | 恒流充电 | 04:36:15 | 22:26:04 | 0.3999961 | 3.406 | 1.8414745 | 6.1464294 | 2025-02-23 11:41:35 | 1.3623953
16173 | 恒流充电 | 04:36:20 | 22:26:09 | 0.3998878 | 3.4061 | 1.8420299 | 6.1483207 | 2025-02-23 11:41:40 | 1.3620473
16174 | 恒流充电 | 04:36:25 | 22:26:14 | 0.4000048 | 3.4063 | 1.8425855 | 6.1502131 | 2025-02-23 11:41:45 | 1.3625543
16175 | 恒流充电 | 04:36:30 | 22:26:19 | 0.3998631 | 3.4061 | 1.8431409 | 6.1521048 | 2025-02-23 11:41:50 | 1.3619902
16176 | 恒流充电 | 04:36:35 | 22:26:24 | 0.3998914 | 3.4064 | 1.8436963 | 6.1539967 | 2025-02-23 11:41:55 | 1.3621724
16177 | 恒流充电 | 04:36:40 | 22:26:29 | 0.3998936 | 3.4064 | 1.8442517 | 6.1558886 | 2025-02-23 11:42:00 | 1.3622026
16178 | 恒流充电 | 04:36:45 | 22:26:34 | 0.3998733 | 3.4064 | 1.844807 | 6.1577805 | 2025-02-23 11:42:05 | 1.3621422
16179 | 恒流充电 | 04:36:50 | 22:26:39 | 0.399943 | 3.4067 | 1.8453625 | 6.1596728 | 2025-02-23 11:42:10 | 1.3624831
16180 | 恒流充电 | 04:36:55 | 22:26:44 | 0.399914 | 3.4066 | 1.845918 | 6.161565 | 2025-02-23 11:42:15 | 1.3623509
16181 | 恒流充电 | 04:37:00 | 22:26:49 | 0.3998559 | 3.4067 | 1.8464733 | 6.1634569 | 2025-02-23 11:42:20 | 1.3621815
16182 | 恒流充电 | 04:37:05 | 22:26:54 | 0.399922 | 3.4066 | 1.8470288 | 6.1653491 | 2025-02-23 11:42:25 | 1.3623558
16183 | 恒流充电 | 04:37:10 | 22:26:59 | 0.3998486 | 3.4069 | 1.8475841 | 6.1672411 | 2025-02-23 11:42:30 | 1.3622546
16184 | 恒流充电 | 04:37:15 | 22:27:04 | 0.3998653 | 3.4068 | 1.8481395 | 6.1691331 | 2025-02-23 11:42:35 | 1.3622801
16185 | 恒流充电 | 04:37:20 | 22:27:09 | 0.3999365 | 3.407 | 1.8486949 | 6.1710256 | 2025-02-23 11:42:40 | 1.3625807
16186 | 恒流充电 | 04:37:25 | 22:27:14 | 0.399914 | 3.4071 | 1.8492507 | 6.1729188 | 2025-02-23 11:42:45 | 1.3625592
16187 | 恒流充电 | 04:37:30 | 22:27:19 | 0.3998457 | 3.407 | 1.849806 | 6.1748108 | 2025-02-23 11:42:50 | 1.362271
16188 | 恒流充电 | 04:37:35 | 22:27:24 | 0.3998137 | 3.4072 | 1.8503613 | 6.1767028 | 2025-02-23 11:42:55 | 1.3622297
16189 | 恒流充电 | 04:37:40 | 22:27:29 | 0.3998849 | 3.4071 | 1.8509167 | 6.1785951 | 2025-02-23 11:43:00 | 1.3624568
16190 | 恒流充电 | 04:37:45 | 22:27:34 | 0.3999474 | 3.4075 | 1.8514722 | 6.1804879 | 2025-02-23 11:43:05 | 1.3628055
16191 | 恒流充电 | 04:37:50 | 22:27:39 | 0.4000215 | 3.4073 | 1.8520278 | 6.1823809 | 2025-02-23 11:43:10 | 1.3629846
16192 | 恒流充电 | 04:37:55 | 22:27:44 | 0.399951 | 3.4072 | 1.8525833 | 6.1842736 | 2025-02-23 11:43:15 | 1.3627131
16193 | 恒流充电 | 04:38:00 | 22:27:49 | 0.3999539 | 3.4074 | 1.8531388 | 6.1861664 | 2025-02-23 11:43:20 | 1.3628128
16194 | 恒流充电 | 04:38:05 | 22:27:54 | 0.4000346 | 3.4077 | 1.8536944 | 6.1880597 | 2025-02-23 11:43:25 | 1.3631966
16195 | 恒流充电 | 04:38:10 | 22:27:59 | 0.3999227 | 3.4078 | 1.8542498 | 6.1899526 | 2025-02-23 11:43:30 | 1.3628708
16196 | 恒流充电 | 04:38:15 | 22:28:04 | 0.3998885 | 3.4076 | 1.8548052 | 6.1918452 | 2025-02-23 11:43:35 | 1.362675
16197 | 恒流充电 | 04:38:20 | 22:28:09 | 0.3999546 | 3.4078 | 1.8553607 | 6.1937382 | 2025-02-23 11:43:40 | 1.3629494
16198 | 恒流充电 | 04:38:25 | 22:28:14 | 0.3999096 | 3.4078 | 1.8559161 | 6.195631 | 2025-02-23 11:43:45 | 1.3628175
16199 | 恒流充电 | 04:38:30 | 22:28:19 | 0.3999474 | 3.4078 | 1.8564717 | 6.1975241 | 2025-02-23 11:43:50 | 1.3629373
16200 | 恒流充电 | 04:38:35 | 22:28:24 | 0.3999227 | 3.4082 | 1.8570271 | 6.1994171 | 2025-02-23 11:43:55 | 1.3630144
16201 | 恒流充电 | 04:38:40 | 22:28:29 | 0.399959 | 3.408 | 1.8575826 | 6.2013103 | 2025-02-23 11:44:00 | 1.3630713
16202 | 恒流充电 | 04:38:45 | 22:28:34 | 0.3999336 | 3.408 | 1.8581381 | 6.2032033 | 2025-02-23 11:44:05 | 1.3629822
16203 | 恒流充电 | 04:38:50 | 22:28:39 | 0.3998551 | 3.4084 | 1.8586934 | 6.2050962 | 2025-02-23 11:44:10 | 1.3628586
16204 | 恒流充电 | 04:38:55 | 22:28:44 | 0.3999939 | 3.4083 | 1.859249 | 6.2069896 | 2025-02-23 11:44:15 | 1.3632895
16205 | 恒流充电 | 04:39:00 | 22:28:49 | 0.3998733 | 3.4086 | 1.8598043 | 6.2088827 | 2025-02-23 11:44:20 | 1.3629891
16206 | 恒流充电 | 04:39:05 | 22:28:54 | 0.3997643 | 3.4086 | 1.8603596 | 6.2107752 | 2025-02-23 11:44:25 | 1.3626224
16207 | 恒流充电 | 04:39:10 | 22:28:59 | 0.3998079 | 3.4085 | 1.8609149 | 6.2126679 | 2025-02-23 11:44:30 | 1.3627376
16208 | 恒流充电 | 04:39:15 | 22:29:04 | 0.3998958 | 3.4086 | 1.8614703 | 6.2145611 | 2025-02-23 11:44:35 | 1.3630855
16209 | 恒流充电 | 04:39:20 | 22:29:09 | 0.3998936 | 3.4085 | 1.8620257 | 6.2164542 | 2025-02-23 11:44:40 | 1.3630523
16210 | 恒流充电 | 04:39:25 | 22:29:14 | 0.400039 | 3.4088 | 1.8625813 | 6.2183482 | 2025-02-23 11:44:45 | 1.3636524
16211 | 恒流充电 | 04:39:30 | 22:29:19 | 0.3998391 | 3.4087 | 1.8631366 | 6.2202411 | 2025-02-23 11:44:50 | 1.3629378
16212 | 恒流充电 | 04:39:35 | 22:29:24 | 0.399951 | 3.409 | 1.8636922 | 6.2221351 | 2025-02-23 11:44:55 | 1.3634423
16213 | 恒流充电 | 04:39:40 | 22:29:29 | 0.3999982 | 3.4089 | 1.8642477 | 6.2240289 | 2025-02-23 11:45:00 | 1.3635657
16214 | 恒流充电 | 04:39:45 | 22:29:34 | 0.3999888 | 3.4092 | 1.8648033 | 6.2259229 | 2025-02-23 11:45:05 | 1.3636594
16215 | 恒流充电 | 04:39:50 | 22:29:39 | 0.4000179 | 3.4091 | 1.8653588 | 6.2278169 | 2025-02-23 11:45:10 | 1.363698
16216 | 恒流充电 | 04:39:55 | 22:29:44 | 0.3998566 | 3.4092 | 1.8659142 | 6.2297102 | 2025-02-23 11:45:15 | 1.3632042
16217 | 恒流充电 | 04:40:00 | 22:29:49 | 0.3999401 | 3.4094 | 1.8664697 | 6.2316041 | 2025-02-23 11:45:20 | 1.3635714
16218 | 恒流充电 | 04:40:05 | 22:29:54 | 0.4000077 | 3.4095 | 1.8670252 | 6.2334983 | 2025-02-23 11:45:25 | 1.3638084
16219 | 恒流充电 | 04:40:10 | 22:29:59 | 0.3999619 | 3.4095 | 1.8675807 | 6.2353922 | 2025-02-23 11:45:30 | 1.3636513
16220 | 恒流充电 | 04:40:15 | 22:30:04 | 0.3998834 | 3.4096 | 1.8681361 | 6.2372859 | 2025-02-23 11:45:35 | 1.3634499
16221 | 恒流充电 | 04:40:20 | 22:30:09 | 0.3999074 | 3.4097 | 1.8686916 | 6.2391798 | 2025-02-23 11:45:40 | 1.3635678
16222 | 恒流充电 | 04:40:25 | 22:30:14 | 0.3998965 | 3.4098 | 1.869247 | 6.2410736 | 2025-02-23 11:45:45 | 1.3635756
16223 | 恒流充电 | 04:40:30 | 22:30:19 | 0.3998064 | 3.4099 | 1.8698023 | 6.2429671 | 2025-02-23 11:45:50 | 1.3632948
16224 | 恒流充电 | 04:40:35 | 22:30:24 | 0.3999445 | 3.4097 | 1.8703577 | 6.2448611 | 2025-02-23 11:45:55 | 1.3637086
16225 | 恒流充电 | 04:40:40 | 22:30:29 | 0.4000542 | 3.41 | 1.8709127 | 6.2467532 | 2025-02-23 11:46:00 | 1.3641693
16226 | 恒流充电 | 04:40:45 | 22:30:34 | 0.3997919 | 3.4101 | 1.8714679 | 6.2486467 | 2025-02-23 11:46:05 | 1.3633159
16227 | 恒流充电 | 04:40:50 | 22:30:39 | 0.3999154 | 3.4101 | 1.8720234 | 6.2505408 | 2025-02-23 11:46:10 | 1.3637713
16228 | 恒流充电 | 04:40:55 | 22:30:44 | 0.3999438 | 3.4103 | 1.8725789 | 6.2524352 | 2025-02-23 11:46:15 | 1.3639328
16229 | 恒流充电 | 04:41:00 | 22:30:49 | 0.4000411 | 3.4104 | 1.8731345 | 6.25433 | 2025-02-23 11:46:20 | 1.3642872
16230 | 恒流充电 | 04:41:05 | 22:30:54 | 0.3998762 | 3.4106 | 1.8736898 | 6.2562242 | 2025-02-23 11:46:25 | 1.3638096
16231 | 恒流充电 | 04:41:10 | 22:30:59 | 0.3998776 | 3.4104 | 1.8742452 | 6.2581183 | 2025-02-23 11:46:30 | 1.3637582
16232 | 恒流充电 | 04:41:15 | 22:31:04 | 0.3998377 | 3.4108 | 1.8748006 | 6.2600125 | 2025-02-23 11:46:35 | 1.3637848
16233 | 恒流充电 | 04:41:20 | 22:31:09 | 0.3997425 | 3.4108 | 1.8753558 | 6.2619061 | 2025-02-23 11:46:40 | 1.3634281
16234 | 恒流充电 | 04:41:25 | 22:31:14 | 0.40006 | 3.4109 | 1.8759114 | 6.2638013 | 2025-02-23 11:46:45 | 1.3645471
16235 | 恒流充电 | 04:41:30 | 22:31:19 | 0.3997766 | 3.411 | 1.8764666 | 6.2656953 | 2025-02-23 11:46:50 | 1.3636551
16236 | 恒流充电 | 04:41:35 | 22:31:24 | 0.3998914 | 3.411 | 1.8770221 | 6.2675898 | 2025-02-23 11:46:55 | 1.364044
16237 | 恒流充电 | 04:41:40 | 22:31:29 | 0.3998864 | 3.4114 | 1.8775774 | 6.2694845 | 2025-02-23 11:47:00 | 1.3641569
16238 | 恒流充电 | 04:41:45 | 22:31:34 | 0.3998086 | 3.4112 | 1.8781333 | 6.2713799 | 2025-02-23 11:47:05 | 1.3638304
16239 | 恒流充电 | 04:41:50 | 22:31:39 | 0.3999133 | 3.4112 | 1.8786887 | 6.2732747 | 2025-02-23 11:47:10 | 1.3641952
16240 | 恒流充电 | 04:41:55 | 22:31:44 | 0.399975 | 3.4114 | 1.8792443 | 6.2751698 | 2025-02-23 11:47:15 | 1.364492
16241 | 恒流充电 | 04:42:00 | 22:31:49 | 0.3999525 | 3.4115 | 1.8797997 | 6.2770648 | 2025-02-23 11:47:20 | 1.3644369
16242 | 恒流充电 | 04:42:05 | 22:31:54 | 0.3999031 | 3.4116 | 1.8803552 | 6.2789597 | 2025-02-23 11:47:25 | 1.3643141
16243 | 恒流充电 | 04:42:10 | 22:31:59 | 0.3999467 | 3.4117 | 1.8809106 | 6.2808548 | 2025-02-23 11:47:30 | 1.3644875
16244 | 恒流充电 | 04:42:15 | 22:32:04 | 0.3999583 | 3.4118 | 1.8814661 | 6.2827501 | 2025-02-23 11:47:35 | 1.3645916
16245 | 恒流充电 | 04:42:20 | 22:32:09 | 0.3998536 | 3.4119 | 1.8820215 | 6.2846449 | 2025-02-23 11:47:40 | 1.3642702
16246 | 恒流充电 | 04:42:25 | 22:32:14 | 0.3999227 | 3.412 | 1.8825769 | 6.2865401 | 2025-02-23 11:47:45 | 1.3645448
16247 | 恒流充电 | 04:42:30 | 22:32:19 | 0.4000157 | 3.4121 | 1.8831325 | 6.2884358 | 2025-02-23 11:47:50 | 1.3649006
16248 | 恒流充电 | 04:42:35 | 22:32:24 | 0.3998617 | 3.4122 | 1.8836879 | 6.2903308 | 2025-02-23 11:47:55 | 1.3643959
16249 | 恒流充电 | 04:42:40 | 22:32:29 | 0.3999176 | 3.4123 | 1.8842433 | 6.2922261 | 2025-02-23 11:48:00 | 1.3646287
16250 | 恒流充电 | 04:42:45 | 22:32:34 | 0.399898 | 3.4124 | 1.8847987 | 6.2941214 | 2025-02-23 11:48:05 | 1.3646172
16251 | 恒流充电 | 04:42:50 | 22:32:39 | 0.3999539 | 3.4125 | 1.8853538 | 6.2960157 | 2025-02-23 11:48:10 | 1.3648623
16252 | 恒流充电 | 04:42:55 | 22:32:44 | 0.3999089 | 3.4128 | 1.8859092 | 6.2979113 | 2025-02-23 11:48:15 | 1.3647926
16253 | 恒流充电 | 04:43:00 | 22:32:49 | 0.4000368 | 3.4127 | 1.8864648 | 6.2998074 | 2025-02-23 11:48:20 | 1.3652106
16254 | 恒流充电 | 04:43:05 | 22:32:54 | 0.399914 | 3.4128 | 1.8870203 | 6.301703 | 2025-02-23 11:48:25 | 1.3648363
16255 | 恒流充电 | 04:43:10 | 22:32:59 | 0.3999183 | 3.413 | 1.8875757 | 6.3035987 | 2025-02-23 11:48:30 | 1.3649265
16256 | 恒流充电 | 04:43:15 | 22:33:04 | 0.3998813 | 3.4132 | 1.8881311 | 6.3054944 | 2025-02-23 11:48:35 | 1.3648548
16257 | 恒流充电 | 04:43:20 | 22:33:09 | 0.4000033 | 3.4133 | 1.8886867 | 6.3073907 | 2025-02-23 11:48:40 | 1.3653504
16258 | 恒流充电 | 04:43:25 | 22:33:14 | 0.3998253 | 3.4133 | 1.889242 | 6.3092862 | 2025-02-23 11:48:45 | 1.3647319
16259 | 恒流充电 | 04:43:30 | 22:33:19 | 0.4000215 | 3.4134 | 1.8897976 | 6.3111826 | 2025-02-23 11:48:50 | 1.3654479
16260 | 恒流充电 | 04:43:35 | 22:33:24 | 0.3998355 | 3.4137 | 1.8903529 | 6.3130784 | 2025-02-23 11:48:55 | 1.3649286
16261 | 恒流充电 | 04:43:40 | 22:33:29 | 0.3998595 | 3.4137 | 1.8909083 | 6.3149742 | 2025-02-23 11:49:00 | 1.3650008
16262 | 恒流充电 | 04:43:45 | 22:33:34 | 0.3998944 | 3.4138 | 1.8914637 | 6.3168702 | 2025-02-23 11:49:05 | 1.3651613
16263 | 恒流充电 | 04:43:50 | 22:33:39 | 0.3998304 | 3.414 | 1.892019 | 6.3187661 | 2025-02-23 11:49:10 | 1.3650076
16264 | 恒流充电 | 04:43:55 | 22:33:44 | 0.3999089 | 3.4139 | 1.8925743 | 6.3206611 | 2025-02-23 11:49:15 | 1.3652635
16265 | 恒流充电 | 04:44:00 | 22:33:49 | 0.3999641 | 3.414 | 1.8931298 | 6.3225576 | 2025-02-23 11:49:20 | 1.3654763
16266 | 恒流充电 | 04:44:05 | 22:33:54 | 0.3998413 | 3.4143 | 1.8936852 | 6.3244536 | 2025-02-23 11:49:25 | 1.3651617
16267 | 恒流充电 | 04:44:10 | 22:33:59 | 0.3998486 | 3.4142 | 1.8942405 | 6.3263497 | 2025-02-23 11:49:30 | 1.365159
16268 | 恒流充电 | 04:44:15 | 22:34:04 | 0.3998994 | 3.4146 | 1.8947959 | 6.3282462 | 2025-02-23 11:49:35 | 1.3655022
16269 | 恒流充电 | 04:44:20 | 22:34:09 | 0.3998965 | 3.4144 | 1.8953513 | 6.3301426 | 2025-02-23 11:49:40 | 1.3654171
16270 | 恒流充电 | 04:44:25 | 22:34:14 | 0.3999082 | 3.4145 | 1.8959068 | 6.3320391 | 2025-02-23 11:49:45 | 1.3654924
16271 | 恒流充电 | 04:44:30 | 22:34:19 | 0.3999539 | 3.4148 | 1.8964622 | 6.333936 | 2025-02-23 11:49:50 | 1.3657712
16272 | 恒流充电 | 04:44:35 | 22:34:24 | 0.3999002 | 3.4151 | 1.8970177 | 6.3358328 | 2025-02-23 11:49:55 | 1.3656888
16273 | 恒流充电 | 04:44:40 | 22:34:29 | 0.3998849 | 3.4151 | 1.8975731 | 6.3377296 | 2025-02-23 11:50:00 | 1.3656508
16274 | 恒流充电 | 04:44:45 | 22:34:34 | 0.3997781 | 3.4151 | 1.8981283 | 6.3396258 | 2025-02-23 11:50:05 | 1.3652818
16275 | 恒流充电 | 04:44:50 | 22:34:39 | 0.3999569 | 3.4153 | 1.8986838 | 6.341523 | 2025-02-23 11:50:10 | 1.365966
16276 | 恒流充电 | 04:44:55 | 22:34:44 | 0.399922 | 3.4155 | 1.8992392 | 6.3434201 | 2025-02-23 11:50:15 | 1.3659511
16277 | 恒流充电 | 04:45:00 | 22:34:49 | 0.399967 | 3.4156 | 1.8997947 | 6.3453174 | 2025-02-23 11:50:20 | 1.3661467
16278 | 恒流充电 | 04:45:05 | 22:34:54 | 0.3999997 | 3.4159 | 1.9003503 | 6.3472151 | 2025-02-23 11:50:25 | 1.366354
16279 | 恒流充电 | 04:45:10 | 22:34:59 | 0.3998079 | 3.4158 | 1.9009055 | 6.3491118 | 2025-02-23 11:50:30 | 1.3656615
16280 | 恒流充电 | 04:45:15 | 22:35:04 | 0.3999467 | 3.4161 | 1.901461 | 6.3510094 | 2025-02-23 11:50:35 | 1.3662629
16281 | 恒流充电 | 04:45:20 | 22:35:09 | 0.3997985 | 3.416 | 1.9020163 | 6.3529062 | 2025-02-23 11:50:40 | 1.365718
16282 | 恒流充电 | 04:45:25 | 22:35:14 | 0.3999816 | 3.4161 | 1.9025718 | 6.354804 | 2025-02-23 11:50:45 | 1.3663882
16283 | 恒流充电 | 04:45:30 | 22:35:19 | 0.399882 | 3.4163 | 1.9031272 | 6.3567014 | 2025-02-23 11:50:50 | 1.366135
16284 | 恒流充电 | 04:45:35 | 22:35:24 | 0.399943 | 3.4164 | 1.9036827 | 6.3585991 | 2025-02-23 11:50:55 | 1.366351
16285 | 恒流充电 | 04:45:40 | 22:35:29 | 0.3999256 | 3.4166 | 1.9042381 | 6.3604969 | 2025-02-23 11:51:00 | 1.3663789
16286 | 恒流充电 | 04:45:45 | 22:35:34 | 0.3998827 | 3.4168 | 1.9047935 | 6.3623945 | 2025-02-23 11:51:05 | 1.3663036
16287 | 恒流充电 | 04:45:50 | 22:35:39 | 0.3998733 | 3.417 | 1.9053489 | 6.3642922 | 2025-02-23 11:51:10 | 1.3663575
16288 | 恒流充电 | 04:45:55 | 22:35:44 | 0.3998108 | 3.4172 | 1.9059042 | 6.3661898 | 2025-02-23 11:51:15 | 1.3662197
16289 | 恒流充电 | 04:46:00 | 22:35:49 | 0.4000251 | 3.417 | 1.9064598 | 6.3680882 | 2025-02-23 11:51:20 | 1.3669028
16290 | 恒流充电 | 04:46:05 | 22:35:54 | 0.3999496 | 3.4172 | 1.9070152 | 6.3699856 | 2025-02-23 11:51:25 | 1.3667239
16291 | 恒流充电 | 04:46:10 | 22:35:59 | 0.3999707 | 3.4174 | 1.9075707 | 6.371884 | 2025-02-23 11:51:30 | 1.3668476
16292 | 恒流充电 | 04:46:15 | 22:36:04 | 0.3998806 | 3.4177 | 1.9081261 | 6.3737822 | 2025-02-23 11:51:35 | 1.3666865
16293 | 恒流充电 | 04:46:20 | 22:36:09 | 0.3999009 | 3.4176 | 1.9086815 | 6.3756804 | 2025-02-23 11:51:40 | 1.3667143
16294 | 恒流充电 | 04:46:25 | 22:36:14 | 0.3999191 | 3.418 | 1.909237 | 6.3775789 | 2025-02-23 11:51:45 | 1.3669167
16295 | 恒流充电 | 04:46:30 | 22:36:19 | 0.3998471 | 3.418 | 1.9097923 | 6.3794771 | 2025-02-23 11:51:50 | 1.366694
16296 | 恒流充电 | 04:46:35 | 22:36:24 | 0.3999532 | 3.4184 | 1.9103478 | 6.3813759 | 2025-02-23 11:51:55 | 1.3672041
16297 | 恒流充电 | 04:46:40 | 22:36:29 | 0.3999488 | 3.4183 | 1.9109033 | 6.3832748 | 2025-02-23 11:52:00 | 1.3671649
16298 | 恒流充电 | 04:46:45 | 22:36:34 | 0.3998994 | 3.4187 | 1.9114587 | 6.3851736 | 2025-02-23 11:52:05 | 1.3671222
16299 | 恒流充电 | 04:46:50 | 22:36:39 | 0.399935 | 3.4187 | 1.9120142 | 6.3870725 | 2025-02-23 11:52:10 | 1.3672478
16300 | 恒流充电 | 04:46:55 | 22:36:44 | 0.3998885 | 3.4188 | 1.9125696 | 6.3889713 | 2025-02-23 11:52:15 | 1.3671547
16301 | 恒流充电 | 04:47:00 | 22:36:49 | 0.3999154 | 3.4191 | 1.913125 | 6.3908704 | 2025-02-23 11:52:20 | 1.3673374
16302 | 恒流充电 | 04:47:05 | 22:36:54 | 0.3999554 | 3.4191 | 1.9136805 | 6.3927697 | 2025-02-23 11:52:25 | 1.3674872
16303 | 恒流充电 | 04:47:10 | 22:36:59 | 0.4000288 | 3.4195 | 1.9142355 | 6.3946671 | 2025-02-23 11:52:30 | 1.3678853
16304 | 恒流充电 | 04:47:15 | 22:37:04 | 0.3998711 | 3.4194 | 1.9147908 | 6.3965662 | 2025-02-23 11:52:35 | 1.367328
16305 | 恒流充电 | 04:47:20 | 22:37:09 | 0.3999038 | 3.4195 | 1.9153463 | 6.3984655 | 2025-02-23 11:52:40 | 1.3674749
16306 | 恒流充电 | 04:47:25 | 22:37:14 | 0.3999765 | 3.4199 | 1.9159018 | 6.4003653 | 2025-02-23 11:52:45 | 1.3678799
16307 | 恒流充电 | 04:47:30 | 22:37:19 | 0.3997694 | 3.42 | 1.916457 | 6.4022642 | 2025-02-23 11:52:50 | 1.3672246
16308 | 恒流充电 | 04:47:35 | 22:37:24 | 0.3999663 | 3.4201 | 1.9170125 | 6.4041642 | 2025-02-23 11:52:55 | 1.3679442
16309 | 恒流充电 | 04:47:40 | 22:37:29 | 0.4000222 | 3.4203 | 1.9175681 | 6.4060644 | 2025-02-23 11:53:00 | 1.3681907
16310 | 恒流充电 | 04:47:45 | 22:37:34 | 0.3999452 | 3.4205 | 1.9181236 | 6.4079645 | 2025-02-23 11:53:05 | 1.3680229
16311 | 恒流充电 | 04:47:50 | 22:37:39 | 0.4000019 | 3.4206 | 1.9186792 | 6.4098648 | 2025-02-23 11:53:10 | 1.3682446
16312 | 恒流充电 | 04:47:55 | 22:37:44 | 0.3999016 | 3.4209 | 1.9192346 | 6.4117648 | 2025-02-23 11:53:15 | 1.3680092
16313 | 恒流充电 | 04:48:00 | 22:37:49 | 0.3999503 | 3.4209 | 1.9197901 | 6.4136651 | 2025-02-23 11:53:20 | 1.3681822
16314 | 恒流充电 | 04:48:05 | 22:37:54 | 0.3999794 | 3.4211 | 1.9203456 | 6.4155656 | 2025-02-23 11:53:25 | 1.3683848
16315 | 恒流充电 | 04:48:10 | 22:37:59 | 0.4000121 | 3.4214 | 1.9209012 | 6.4174664 | 2025-02-23 11:53:30 | 1.3686084
16316 | 恒流充电 | 04:48:15 | 22:38:04 | 0.3998944 | 3.4215 | 1.9214561 | 6.4193645 | 2025-02-23 11:53:35 | 1.3682371
16317 | 恒流充电 | 04:48:20 | 22:38:09 | 0.3999227 | 3.4218 | 1.9220115 | 6.4212651 | 2025-02-23 11:53:40 | 1.3684646
16318 | 恒流充电 | 04:48:25 | 22:38:14 | 0.4000106 | 3.4218 | 1.9225671 | 6.4231662 | 2025-02-23 11:53:45 | 1.3687713
16319 | 恒流充电 | 04:48:30 | 22:38:19 | 0.3999241 | 3.4221 | 1.9231226 | 6.425067 | 2025-02-23 11:53:50 | 1.3685969
16320 | 恒流充电 | 04:48:35 | 22:38:24 | 0.3999191 | 3.4222 | 1.923678 | 6.4269678 | 2025-02-23 11:53:55 | 1.3686102
16321 | 恒流充电 | 04:48:40 | 22:38:29 | 0.3999627 | 3.4224 | 1.9242335 | 6.428869 | 2025-02-23 11:54:00 | 1.3688346
16322 | 恒流充电 | 04:48:45 | 22:38:34 | 0.3998697 | 3.4225 | 1.9247889 | 6.4307698 | 2025-02-23 11:54:05 | 1.3685642
16323 | 恒流充电 | 04:48:50 | 22:38:39 | 0.3999263 | 3.423 | 1.9253443 | 6.4326711 | 2025-02-23 11:54:10 | 1.368934
16324 | 恒流充电 | 04:48:55 | 22:38:44 | 0.3999292 | 3.423 | 1.9258998 | 6.4345724 | 2025-02-23 11:54:15 | 1.3689413
16325 | 恒流充电 | 04:49:00 | 22:38:49 | 0.3999183 | 3.4231 | 1.9264552 | 6.4364737 | 2025-02-23 11:54:20 | 1.3689642
16326 | 恒流充电 | 04:49:05 | 22:38:54 | 0.3998704 | 3.4233 | 1.9270106 | 6.438375 | 2025-02-23 11:54:25 | 1.3688828
16327 | 恒流充电 | 04:49:10 | 22:38:59 | 0.3999009 | 3.4237 | 1.927566 | 6.4402766 | 2025-02-23 11:54:30 | 1.3691546
16328 | 恒流充电 | 04:49:15 | 22:39:04 | 0.3998885 | 3.4239 | 1.9281214 | 6.4421782 | 2025-02-23 11:54:35 | 1.3691644
16329 | 恒流充电 | 04:49:20 | 22:39:09 | 0.3999823 | 3.4241 | 1.9286767 | 6.4440789 | 2025-02-23 11:54:40 | 1.369574
16330 | 恒流充电 | 04:49:25 | 22:39:14 | 0.3999714 | 3.4243 | 1.9292322 | 6.4459812 | 2025-02-23 11:54:45 | 1.3696205
16331 | 恒流充电 | 04:49:30 | 22:39:19 | 0.3999692 | 3.4245 | 1.9297878 | 6.4478835 | 2025-02-23 11:54:50 | 1.3696832
16332 | 恒流充电 | 04:49:35 | 22:39:24 | 0.399821 | 3.425 | 1.9303431 | 6.4497854 | 2025-02-23 11:54:55 | 1.3693795
16333 | 恒流充电 | 04:49:40 | 22:39:29 | 0.3998871 | 3.4249 | 1.9308985 | 6.4516876 | 2025-02-23 11:55:00 | 1.3695546
16334 | 恒流充电 | 04:49:45 | 22:39:34 | 0.3999198 | 3.4251 | 1.9314539 | 6.45359 | 2025-02-23 11:55:05 | 1.3697468
16335 | 恒流充电 | 04:49:50 | 22:39:39 | 0.3999089 | 3.4255 | 1.9320093 | 6.4554926 | 2025-02-23 11:55:10 | 1.36987
16336 | 恒流充电 | 04:49:55 | 22:39:44 | 0.3999161 | 3.4256 | 1.9325648 | 6.4573953 | 2025-02-23 11:55:15 | 1.3699481
16337 | 恒流充电 | 04:50:00 | 22:39:49 | 0.3998958 | 3.4258 | 1.9331202 | 6.4592981 | 2025-02-23 11:55:20 | 1.3699751
16338 | 恒流充电 | 04:50:05 | 22:39:54 | 0.3999205 | 3.426 | 1.9336756 | 6.461201 | 2025-02-23 11:55:25 | 1.370113
16339 | 恒流充电 | 04:50:10 | 22:39:59 | 0.3999612 | 3.4263 | 1.9342311 | 6.4631043 | 2025-02-23 11:55:30 | 1.3703723
16340 | 恒流充电 | 04:50:15 | 22:40:04 | 0.3998115 | 3.4264 | 1.9347864 | 6.4650069 | 2025-02-23 11:55:35 | 1.3699075
16341 | 恒流充电 | 04:50:20 | 22:40:09 | 0.3999038 | 3.4268 | 1.9353418 | 6.4669102 | 2025-02-23 11:55:40 | 1.3703763
16342 | 恒流充电 | 04:50:25 | 22:40:14 | 0.3998958 | 3.4269 | 1.9358972 | 6.4688129 | 2025-02-23 11:55:45 | 1.3704129
16343 | 恒流充电 | 04:50:30 | 22:40:19 | 0.3998842 | 3.427 | 1.9364526 | 6.4707163 | 2025-02-23 11:55:50 | 1.3703926
16344 | 恒流充电 | 04:50:35 | 22:40:24 | 0.3999299 | 3.4274 | 1.9370081 | 6.4726201 | 2025-02-23 11:55:55 | 1.3707339
16345 | 恒流充电 | 04:50:40 | 22:40:29 | 0.3999336 | 3.4277 | 1.9375635 | 6.474524 | 2025-02-23 11:56:00 | 1.3708559
16346 | 恒流充电 | 04:50:45 | 22:40:34 | 0.3998602 | 3.4281 | 1.9381189 | 6.4764279 | 2025-02-23 11:56:05 | 1.3707659
16347 | 恒流充电 | 04:50:50 | 22:40:39 | 0.399882 | 3.4282 | 1.9386743 | 6.4783318 | 2025-02-23 11:56:10 | 1.3708648
16348 | 恒流充电 | 04:50:55 | 22:40:44 | 0.3999583 | 3.4286 | 1.9392298 | 6.4802364 | 2025-02-23 11:56:15 | 1.3712861
16349 | 恒流充电 | 04:51:00 | 22:40:49 | 0.3999067 | 3.4286 | 1.9397852 | 6.4821407 | 2025-02-23 11:56:20 | 1.3711185
16350 | 恒流充电 | 04:51:05 | 22:40:54 | 0.3998907 | 3.429 | 1.9403406 | 6.4840452 | 2025-02-23 11:56:25 | 1.3712311
16351 | 恒流充电 | 04:51:10 | 22:40:59 | 0.3999241 | 3.4293 | 1.9408961 | 6.48595 | 2025-02-23 11:56:30 | 1.3714425
16352 | 恒流充电 | 04:51:15 | 22:41:04 | 0.3998217 | 3.4295 | 1.9414514 | 6.4878545 | 2025-02-23 11:56:35 | 1.3712074
16353 | 恒流充电 | 04:51:20 | 22:41:09 | 0.3999176 | 3.4298 | 1.9420068 | 6.4897595 | 2025-02-23 11:56:40 | 1.3716283
16354 | 恒流充电 | 04:51:25 | 22:41:14 | 0.3998449 | 3.43 | 1.9425622 | 6.4916643 | 2025-02-23 11:56:45 | 1.3714568
16355 | 恒流充电 | 04:51:30 | 22:41:19 | 0.3999096 | 3.4306 | 1.9431177 | 6.4935689 | 2025-02-23 11:56:50 | 1.3719191
16356 | 恒流充电 | 04:51:35 | 22:41:24 | 0.3999329 | 3.4306 | 1.9436732 | 6.4954745 | 2025-02-23 11:56:55 | 1.3720228
16357 | 恒流充电 | 04:51:40 | 22:41:29 | 0.4000143 | 3.4308 | 1.9442288 | 6.4973806 | 2025-02-23 11:57:00 | 1.3723857
16358 | 恒流充电 | 04:51:45 | 22:41:34 | 0.3998827 | 3.4313 | 1.9447842 | 6.4992863 | 2025-02-23 11:57:05 | 1.3721249
16359 | 恒流充电 | 04:51:50 | 22:41:39 | 0.4000164 | 3.4316 | 1.9453397 | 6.5011928 | 2025-02-23 11:57:10 | 1.3727123
16360 | 恒流充电 | 04:51:55 | 22:41:44 | 0.3998878 | 3.4317 | 1.9458951 | 6.5030988 | 2025-02-23 11:57:15 | 1.3722906
16361 | 恒流充电 | 04:52:00 | 22:41:49 | 0.3998987 | 3.4322 | 1.9464506 | 6.5050051 | 2025-02-23 11:57:20 | 1.3725408
16362 | 恒流充电 | 04:52:05 | 22:41:54 | 0.3999016 | 3.4324 | 1.947006 | 6.5069116 | 2025-02-23 11:57:25 | 1.372637
16363 | 恒流充电 | 04:52:10 | 22:41:59 | 0.3999096 | 3.4325 | 1.9475614 | 6.5088181 | 2025-02-23 11:57:30 | 1.3727061
16364 | 恒流充电 | 04:52:15 | 22:42:04 | 0.3999031 | 3.433 | 1.9481168 | 6.5107248 | 2025-02-23 11:57:35 | 1.3728648
16365 | 恒流充电 | 04:52:20 | 22:42:09 | 0.3999292 | 3.4333 | 1.9486723 | 6.5126319 | 2025-02-23 11:57:40 | 1.3730928
16366 | 恒流充电 | 04:52:25 | 22:42:14 | 0.4000033 | 3.4338 | 1.9492278 | 6.5145396 | 2025-02-23 11:57:45 | 1.3735479
16367 | 恒流充电 | 04:52:30 | 22:42:19 | 0.3999016 | 3.4342 | 1.9497833 | 6.516447 | 2025-02-23 11:57:50 | 1.3733339
16368 | 恒流充电 | 04:52:35 | 22:42:24 | 0.3998667 | 3.4343 | 1.9503381 | 6.5183516 | 2025-02-23 11:57:55 | 1.3732504
16369 | 恒流充电 | 04:52:40 | 22:42:29 | 0.3999394 | 3.4347 | 1.9508936 | 6.5202594 | 2025-02-23 11:58:00 | 1.3736675
16370 | 恒流充电 | 04:52:45 | 22:42:34 | 0.3998435 | 3.4351 | 1.9514489 | 6.5221671 | 2025-02-23 11:58:05 | 1.3734976
16371 | 恒流充电 | 04:52:50 | 22:42:39 | 0.3998704 | 3.4355 | 1.9520043 | 6.5240751 | 2025-02-23 11:58:10 | 1.3737626
16372 | 恒流充电 | 04:52:55 | 22:42:44 | 0.3998609 | 3.4358 | 1.9525597 | 6.5259832 | 2025-02-23 11:58:15 | 1.3738248
16373 | 恒流充电 | 04:53:00 | 22:42:49 | 0.3998806 | 3.4359 | 1.9531151 | 6.5278914 | 2025-02-23 11:58:20 | 1.3739362
16374 | 恒流充电 | 04:53:05 | 22:42:54 | 0.3999488 | 3.4364 | 1.9536705 | 6.5298002 | 2025-02-23 11:58:25 | 1.3743642
16375 | 恒流充电 | 04:53:10 | 22:42:59 | 0.3998413 | 3.4368 | 1.9542259 | 6.5317088 | 2025-02-23 11:58:30 | 1.3741802
16376 | 恒流充电 | 04:53:15 | 22:43:04 | 0.3998711 | 3.4372 | 1.9547813 | 6.5336178 | 2025-02-23 11:58:35 | 1.3744461
16377 | 恒流充电 | 04:53:20 | 22:43:09 | 0.3999009 | 3.4375 | 1.9553367 | 6.535527 | 2025-02-23 11:58:40 | 1.3746602
16378 | 恒流充电 | 04:53:25 | 22:43:14 | 0.3998319 | 3.438 | 1.955892 | 6.5374363 | 2025-02-23 11:58:45 | 1.3746416
16379 | 恒流充电 | 04:53:30 | 22:43:19 | 0.3999685 | 3.4383 | 1.9564475 | 6.5393463 | 2025-02-23 11:58:50 | 1.3752098
16380 | 恒流充电 | 04:53:35 | 22:43:24 | 0.3999503 | 3.4388 | 1.957003 | 6.5412565 | 2025-02-23 11:58:55 | 1.3753587
16381 | 恒流充电 | 04:53:40 | 22:43:29 | 0.39989 | 3.4392 | 1.9575583 | 6.5431647 | 2025-02-23 11:59:00 | 1.3753079
16382 | 恒流充电 | 04:53:45 | 22:43:34 | 0.3998442 | 3.4396 | 1.9581136 | 6.5450749 | 2025-02-23 11:59:05 | 1.3753071
16383 | 恒流充电 | 04:53:50 | 22:43:39 | 0.3998849 | 3.4399 | 1.958669 | 6.5469854 | 2025-02-23 11:59:10 | 1.3755506
16384 | 恒流充电 | 04:53:55 | 22:43:44 | 0.3999365 | 3.4404 | 1.9592245 | 6.5488964 | 2025-02-23 11:59:15 | 1.3759262
16385 | 恒流充电 | 04:54:00 | 22:43:49 | 0.3998435 | 3.4412 | 1.9597798 | 6.5508074 | 2025-02-23 11:59:20 | 1.3759258
16386 | 恒流充电 | 04:54:05 | 22:43:54 | 0.3998573 | 3.4415 | 1.9603352 | 6.5527187 | 2025-02-23 11:59:25 | 1.3761285
16387 | 恒流充电 | 04:54:10 | 22:43:59 | 0.3999103 | 3.4419 | 1.9608906 | 6.5546304 | 2025-02-23 11:59:30 | 1.3764457
16388 | 恒流充电 | 04:54:15 | 22:44:04 | 0.3999699 | 3.442 | 1.9614461 | 6.5565425 | 2025-02-23 11:59:35 | 1.3767083
16389 | 恒流充电 | 04:54:20 | 22:44:09 | 0.3999147 | 3.4427 | 1.9620016 | 6.5584547 | 2025-02-23 11:59:40 | 1.3767982
16390 | 恒流充电 | 04:54:25 | 22:44:14 | 0.3999663 | 3.4433 | 1.9625571 | 6.5603675 | 2025-02-23 11:59:45 | 1.3772203
16391 | 恒流充电 | 04:54:30 | 22:44:19 | 0.3998762 | 3.4439 | 1.9631124 | 6.5622802 | 2025-02-23 11:59:50 | 1.3771245
16392 | 恒流充电 | 04:54:35 | 22:44:24 | 0.3999278 | 3.4442 | 1.9636679 | 6.5641933 | 2025-02-23 11:59:55 | 1.3774508
16393 | 恒流充电 | 04:54:40 | 22:44:29 | 0.399943 | 3.4447 | 1.9642234 | 6.5661068 | 2025-02-23 12:00:00 | 1.3776971
16394 | 恒流充电 | 04:54:45 | 22:44:34 | 0.3998944 | 3.4454 | 1.9647787 | 6.5680184 | 2025-02-23 12:00:05 | 1.3778075
16395 | 恒流充电 | 04:54:50 | 22:44:39 | 0.3998965 | 3.4459 | 1.9653341 | 6.5699323 | 2025-02-23 12:00:10 | 1.3780171
16396 | 恒流充电 | 04:54:55 | 22:44:44 | 0.3999009 | 3.4464 | 1.9658895 | 6.5718465 | 2025-02-23 12:00:15 | 1.3782192
16397 | 恒流充电 | 04:55:00 | 22:44:49 | 0.3999212 | 3.4471 | 1.9664449 | 6.5737612 | 2025-02-23 12:00:20 | 1.3785504
16398 | 恒流充电 | 04:55:05 | 22:44:54 | 0.3999256 | 3.4476 | 1.9670004 | 6.5756762 | 2025-02-23 12:00:25 | 1.3787745
16399 | 恒流充电 | 04:55:10 | 22:44:59 | 0.3998718 | 3.4481 | 1.9675558 | 6.5775911 | 2025-02-23 12:00:30 | 1.3787874
16400 | 恒流充电 | 04:55:15 | 22:45:04 | 0.3998544 | 3.4487 | 1.9681111 | 6.5795064 | 2025-02-23 12:00:35 | 1.3789885
16401 | 恒流充电 | 04:55:20 | 22:45:09 | 0.3998355 | 3.4493 | 1.9686664 | 6.5814219 | 2025-02-23 12:00:40 | 1.3791691
16402 | 恒流充电 | 04:55:25 | 22:45:14 | 0.3998188 | 3.4499 | 1.9692218 | 6.5833377 | 2025-02-23 12:00:45 | 1.3793371
16403 | 恒流充电 | 04:55:30 | 22:45:19 | 0.3998595 | 3.4505 | 1.9697771 | 6.585254 | 2025-02-23 12:00:50 | 1.3797351
16404 | 恒流充电 | 04:55:35 | 22:45:24 | 0.3999365 | 3.4513 | 1.9703326 | 6.587171 | 2025-02-23 12:00:55 | 1.3802895
16405 | 恒流充电 | 04:55:40 | 22:45:29 | 0.3998471 | 3.4517 | 1.9708879 | 6.5890879 | 2025-02-23 12:01:00 | 1.3801715
16406 | 恒流充电 | 04:55:45 | 22:45:34 | 0.3999198 | 3.4525 | 1.9714434 | 6.5910056 | 2025-02-23 12:01:05 | 1.3807095
16407 | 恒流充电 | 04:55:50 | 22:45:39 | 0.3997839 | 3.4534 | 1.9719988 | 6.5929222 | 2025-02-23 12:01:10 | 1.3805978
16408 | 恒流充电 | 04:55:55 | 22:45:44 | 0.3999038 | 3.4541 | 1.9725542 | 6.5948407 | 2025-02-23 12:01:15 | 1.3813094
16409 | 恒流充电 | 04:56:00 | 22:45:49 | 0.3998689 | 3.4546 | 1.9731096 | 6.5967593 | 2025-02-23 12:01:20 | 1.3813821
16410 | 恒流充电 | 04:56:05 | 22:45:54 | 0.3999147 | 3.4556 | 1.973665 | 6.5986787 | 2025-02-23 12:01:25 | 1.3819539
16411 | 恒流充电 | 04:56:10 | 22:45:59 | 0.3998907 | 3.4562 | 1.9742204 | 6.6005983 | 2025-02-23 12:01:30 | 1.3821129
16412 | 恒流充电 | 04:56:15 | 22:46:04 | 0.3998667 | 3.4571 | 1.9747758 | 6.6025182 | 2025-02-23 12:01:35 | 1.3823801
16413 | 恒流充电 | 04:56:20 | 22:46:09 | 0.3998449 | 3.4579 | 1.9753312 | 6.6044385 | 2025-02-23 12:01:40 | 1.3826057
16414 | 恒流充电 | 04:56:25 | 22:46:14 | 0.3999757 | 3.4587 | 1.9758867 | 6.6063599 | 2025-02-23 12:01:45 | 1.3833965
16415 | 恒流充电 | 04:56:30 | 22:46:19 | 0.3998021 | 3.4594 | 1.976442 | 6.6082809 | 2025-02-23 12:01:50 | 1.3830893
16416 | 恒流充电 | 04:56:35 | 22:46:24 | 0.3998842 | 3.4605 | 1.9769974 | 6.6102028 | 2025-02-23 12:01:55 | 1.3838106
16417 | 恒流充电 | 04:56:40 | 22:46:29 | 0.3999888 | 3.4611 | 1.9775529 | 6.6121256 | 2025-02-23 12:02:00 | 1.3844183
16418 | 恒流充电 | 04:56:45 | 22:46:34 | 0.399882 | 3.462 | 1.9781083 | 6.6140484 | 2025-02-23 12:02:05 | 1.3844087
16419 | 恒流充电 | 04:56:50 | 22:46:39 | 0.3999278 | 3.4631 | 1.9786637 | 6.615972 | 2025-02-23 12:02:10 | 1.3850096
16420 | 恒流充电 | 04:56:55 | 22:46:44 | 0.3998457 | 3.464 | 1.9792192 | 6.6178932 | 2025-02-23 12:02:15 | 1.3850697
16421 | 恒流充电 | 04:57:00 | 22:46:49 | 0.3998682 | 3.4649 | 1.9797746 | 6.6198175 | 2025-02-23 12:02:20 | 1.385517
16422 | 恒流充电 | 04:57:05 | 22:46:54 | 0.3999234 | 3.4661 | 1.98033 | 6.6217428 | 2025-02-23 12:02:25 | 1.3861825
16423 | 恒流充电 | 04:57:10 | 22:46:59 | 0.3998682 | 3.4669 | 1.9808854 | 6.6236682 | 2025-02-23 12:02:30 | 1.3863184
16424 | 恒流充电 | 04:57:15 | 22:47:04 | 0.3998922 | 3.4682 | 1.9814408 | 6.6255945 | 2025-02-23 12:02:35 | 1.3868949
16425 | 恒流充电 | 04:57:20 | 22:47:09 | 0.3999212 | 3.4692 | 1.9819962 | 6.6275214 | 2025-02-23 12:02:40 | 1.3873998
16426 | 恒流充电 | 04:57:25 | 22:47:14 | 0.3998602 | 3.4703 | 1.9825516 | 6.6294487 | 2025-02-23 12:02:45 | 1.3876253
16427 | 恒流充电 | 04:57:30 | 22:47:19 | 0.3998791 | 3.4717 | 1.983107 | 6.6313768 | 2025-02-23 12:02:50 | 1.3882461
16428 | 恒流充电 | 04:57:35 | 22:47:24 | 0.3998893 | 3.4727 | 1.9836624 | 6.6333056 | 2025-02-23 12:02:55 | 1.3887138
16429 | 恒流充电 | 04:57:40 | 22:47:29 | 0.3998435 | 3.4741 | 1.9842177 | 6.6352349 | 2025-02-23 12:03:00 | 1.3890935
16430 | 恒流充电 | 04:57:45 | 22:47:34 | 0.3999663 | 3.4755 | 1.9847732 | 6.6371655 | 2025-02-23 12:03:05 | 1.3900809
16431 | 恒流充电 | 04:57:50 | 22:47:39 | 0.399789 | 3.4769 | 1.9853285 | 6.6390961 | 2025-02-23 12:03:10 | 1.3900111
16432 | 恒流充电 | 04:57:55 | 22:47:44 | 0.3998914 | 3.4781 | 1.9858839 | 6.6410279 | 2025-02-23 12:03:15 | 1.3908597
16433 | 恒流充电 | 04:58:00 | 22:47:49 | 0.3999183 | 3.4797 | 1.9864396 | 6.6429572 | 2025-02-23 12:03:20 | 1.3915932
16434 | 恒流充电 | 04:58:05 | 22:47:54 | 0.399898 | 3.4812 | 1.986995 | 6.6448907 | 2025-02-23 12:03:25 | 1.3921215
16435 | 恒流充电 | 04:58:10 | 22:47:59 | 0.399967 | 3.4829 | 1.9875505 | 6.6468255 | 2025-02-23 12:03:30 | 1.3930375
16436 | 恒流充电 | 04:58:15 | 22:48:04 | 0.3999299 | 3.4843 | 1.988106 | 6.6487609 | 2025-02-23 12:03:35 | 1.3934712
16437 | 恒流充电 | 04:58:20 | 22:48:09 | 0.3999299 | 3.4862 | 1.9886614 | 6.6506973 | 2025-02-23 12:03:40 | 1.394232
16438 | 恒流充电 | 04:58:25 | 22:48:14 | 0.3999299 | 3.4881 | 1.9892169 | 6.6526348 | 2025-02-23 12:03:45 | 1.3949801
16439 | 恒流充电 | 04:58:30 | 22:48:19 | 0.3998413 | 3.4898 | 1.9897722 | 6.6545728 | 2025-02-23 12:03:50 | 1.3953548
16440 | 恒流充电 | 04:58:35 | 22:48:24 | 0.3998239 | 3.4917 | 1.9903275 | 6.6565118 | 2025-02-23 12:03:55 | 1.3960755
16441 | 恒流充电 | 04:58:40 | 22:48:29 | 0.3998464 | 3.4937 | 1.9908829 | 6.658452 | 2025-02-23 12:04:00 | 1.3969454
16442 | 恒流充电 | 04:58:45 | 22:48:34 | 0.3998638 | 3.4957 | 1.9914382 | 6.6603934 | 2025-02-23 12:04:05 | 1.3978179
16443 | 恒流充电 | 04:58:50 | 22:48:39 | 0.3998595 | 3.4981 | 1.9919936 | 6.6623361 | 2025-02-23 12:04:10 | 1.3987571
16444 | 恒流充电 | 04:58:55 | 22:48:44 | 0.3998667 | 3.5002 | 1.992549 | 6.66428 | 2025-02-23 12:04:15 | 1.3995957
16445 | 恒流充电 | 04:59:00 | 22:48:49 | 0.3998231 | 3.5028 | 1.9931043 | 6.6662251 | 2025-02-23 12:04:20 | 1.4004948
16446 | 恒流充电 | 04:59:05 | 22:48:54 | 0.3998682 | 3.5054 | 1.9936597 | 6.6681652 | 2025-02-23 12:04:25 | 1.4016843
16447 | 恒流充电 | 04:59:10 | 22:48:59 | 0.3998043 | 3.508 | 1.994215 | 6.6701131 | 2025-02-23 12:04:30 | 1.4025124
16448 | 恒流充电 | 04:59:15 | 22:49:04 | 0.3998667 | 3.5108 | 1.9947704 | 6.6720629 | 2025-02-23 12:04:35 | 1.4038358
16449 | 恒流充电 | 04:59:20 | 22:49:09 | 0.399821 | 3.5138 | 1.9953257 | 6.6740141 | 2025-02-23 12:04:40 | 1.4048761
16450 | 恒流充电 | 04:59:25 | 22:49:14 | 0.3999423 | 3.517 | 1.9958812 | 6.6759677 | 2025-02-23 12:04:45 | 1.4065978
16451 | 恒流充电 | 04:59:30 | 22:49:19 | 0.3998842 | 3.5203 | 1.9964366 | 6.6779229 | 2025-02-23 12:04:50 | 1.4077024
16452 | 恒流充电 | 04:59:35 | 22:49:24 | 0.3998784 | 3.5237 | 1.996992 | 6.6798799 | 2025-02-23 12:04:55 | 1.409046
16453 | 恒流充电 | 04:59:40 | 22:49:29 | 0.3999619 | 3.5274 | 1.9975475 | 6.6818393 | 2025-02-23 12:05:00 | 1.4108125
16454 | 恒流充电 | 04:59:45 | 22:49:34 | 0.3998944 | 3.5314 | 1.9981029 | 6.6838007 | 2025-02-23 12:05:05 | 1.4122027
16455 | 恒流充电 | 04:59:50 | 22:49:39 | 0.399821 | 3.5359 | 1.9986582 | 6.6857642 | 2025-02-23 12:05:10 | 1.4137104
16456 | 恒流充电 | 04:59:55 | 22:49:44 | 0.3999474 | 3.5406 | 1.9992137 | 6.6877309 | 2025-02-23 12:05:15 | 1.4160367
16457 | 恒流充电 | 05:00:00 | 22:49:49 | 0.3997985 | 3.5453 | 1.9997689 | 6.6896995 | 2025-02-23 12:05:20 | 1.4173874
16458 | 恒流充电 | 05:00:05 | 22:49:54 | 0.3999285 | 3.5504 | 2.0003244 | 6.6916716 | 2025-02-23 12:05:25 | 1.4199136
16459 | 恒流充电 | 05:00:10 | 22:49:59 | 0.3998689 | 3.5559 | 2.0008798 | 6.6936331 | 2025-02-23 12:05:30 | 1.4219092
16460 | 恒流充电 | 05:00:15 | 22:50:04 | 0.3999089 | 3.5623 | 2.0014352 | 6.6956117 | 2025-02-23 12:05:35 | 1.4246106
16461 | 恒流充电 | 05:00:20 | 22:50:09 | 0.3999096 | 3.5687 | 2.0019906 | 6.6975939 | 2025-02-23 12:05:40 | 1.4271469
16462 | 恒流充电 | 05:00:25 | 22:50:14 | 0.399866 | 3.5759 | 2.002546 | 6.6995798 | 2025-02-23 12:05:45 | 1.4298986
16463 | 恒流充电 | 05:00:30 | 22:50:19 | 0.3999299 | 3.5838 | 2.0031015 | 6.7015705 | 2025-02-23 12:05:50 | 1.4332596
16464 | 恒流充电 | 05:00:35 | 22:50:24 | 0.3999074 | 3.5923 | 2.0036569 | 6.7035657 | 2025-02-23 12:05:55 | 1.4365795
16465 | 恒流充电 | 05:00:40 | 22:50:29 | 0.3998697 | 3.6018 | 2.0042123 | 6.7055661 | 2025-02-23 12:06:00 | 1.4402474
16466 | 恒流充电 | 05:00:45 | 22:50:34 | 0.3998595 | 3.612 | 2.0047676 | 6.707572 | 2025-02-23 12:06:05 | 1.4443074
16467 | 恒流充电 | 05:00:50 | 22:50:39 | 0.3998922 | 3.6238 | 2.005323 | 6.7095847 | 2025-02-23 12:06:10 | 1.4491148
16468 | 恒流充电 | 05:00:55 | 22:50:44 | 0.3998188 | 3.6363 | 2.0058783 | 6.711604 | 2025-02-23 12:06:15 | 1.4538698
16469 | 恒流充电 | 05:00:59 | 22:50:48 | 0.3997948 | 3.6504 | 2.0064228 | 6.7135649 | 2025-02-23 12:06:20 | 1.4594037
16470 | 恒压充电 | 00:00:00 | 22:50:48 | 0.3735148 | 3.6495 | 0 | 0 | 2025-02-23 12:06:20 | 1.3631596
16471 | 恒压充电 | 00:00:05 | 22:50:53 | 0.2948776 | 3.6496 | 0.0004438 | 0.0016197 | 2025-02-23 12:06:25 | 1.0761741
16472 | 恒压充电 | 00:00:10 | 22:50:58 | 0.2620036 | 3.6496 | 0.0008077 | 0.0029477 | 2025-02-23 12:06:30 | 0.9561977
16473 | 恒压充电 | 00:00:15 | 22:51:03 | 0.2418031 | 3.6496 | 0.0011435 | 0.0041734 | 2025-02-23 12:06:35 | 0.8824789
16474 | 恒压充电 | 00:00:20 | 22:51:08 | 0.2192572 | 3.6496 | 0.001448 | 0.0052848 | 2025-02-23 12:06:40 | 0.8001967
16475 | 恒压充电 | 00:00:25 | 22:51:13 | 0.2009561 | 3.6496 | 0.0017272 | 0.0063034 | 2025-02-23 12:06:45 | 0.7334008
16476 | 恒压充电 | 00:00:30 | 22:51:18 | 0.1862844 | 3.6496 | 0.0019859 | 0.0072476 | 2025-02-23 12:06:50 | 0.6798545
16477 | 恒压充电 | 00:00:35 | 22:51:23 | 0.1663114 | 3.6496 | 0.0022169 | 0.0080906 | 2025-02-23 12:06:55 | 0.6069662
16478 | 恒压充电 | 00:00:40 | 22:51:28 | 0.1545868 | 3.6496 | 0.0024316 | 0.0088742 | 2025-02-23 12:07:00 | 0.5641751
16479 | 恒压充电 | 00:00:45 | 22:51:33 | 0.1435627 | 3.6496 | 0.002631 | 0.0096019 | 2025-02-23 12:07:05 | 0.5239425
16480 | 恒压充电 | 00:00:50 | 22:51:38 | 0.1311609 | 3.6496 | 0.0028131 | 0.0102667 | 2025-02-23 12:07:10 | 0.4786831
16481 | 恒压充电 | 00:00:55 | 22:51:43 | 0.1232409 | 3.6496 | 0.0029843 | 0.0108914 | 2025-02-23 12:07:15 | 0.4497759
16482 | 恒压充电 | 00:01:00 | 22:51:48 | 0.113981 | 3.6495 | 0.0031426 | 0.0114692 | 2025-02-23 12:07:20 | 0.4159789
16483 | 恒压充电 | 00:01:05 | 22:51:53 | 0.1054499 | 3.6496 | 0.0032891 | 0.0120037 | 2025-02-23 12:07:25 | 0.3848496
16484 | 恒压充电 | 00:01:10 | 22:51:58 | 0.1002728 | 3.6496 | 0.0035634 | 0.0130049 | 2025-02-23 12:07:30 | 0.3659534
16485 | 恒压充电 | 00:01:15 | 22:52:03 | 0.0947687 | 3.6496 | 0.003695 | 0.0134853 | 2025-02-23 12:07:35 | 0.3458639
16486 | 恒压充电 | 00:01:20 | 22:52:08 | 0.086287 | 3.6496 | 0.0038149 | 0.0139227 | 2025-02-23 12:07:40 | 0.314912
16487 | 恒压充电 | 00:01:25 | 22:52:13 | 0.0769493 | 3.6496 | 0.0039217 | 0.0143127 | 2025-02-23 12:07:45 | 0.2808321
16488 | 恒压充电 | 00:01:30 | 22:52:18 | 0.0770278 | 3.6496 | 0.0040287 | 0.0147032 | 2025-02-23 12:07:50 | 0.2811194
16489 | 恒压充电 | 00:01:35 | 22:52:23 | 0.0712164 | 3.6496 | 0.0041276 | 0.0150641 | 2025-02-23 12:07:55 | 0.2599102
16490 | 恒压充电 | 00:01:40 | 22:52:28 | 0.06646 | 3.6496 | 0.0042199 | 0.015401 | 2025-02-23 12:08:00 | 0.2425519
16491 | 恒压充电 | 00:01:45 | 22:52:33 | 0.0606951 | 3.6496 | 0.0043042 | 0.0157087 | 2025-02-23 12:08:05 | 0.2215126
16492 | 恒压充电 | 00:01:50 | 22:52:38 | 0.0601211 | 3.6496 | 0.0043877 | 0.0160134 | 2025-02-23 12:08:10 | 0.2194157
16493 | 恒压充电 | 00:01:55 | 22:52:43 | 0.0542821 | 3.6496 | 0.0044631 | 0.0162886 | 2025-02-23 12:08:15 | 0.1981064
16494 | 恒压充电 | 00:02:00 | 22:52:48 | 0.0560426 | 3.6495 | 0.004541 | 0.0165726 | 2025-02-23 12:08:20 | 0.2045298
16495 | 恒压充电 | 00:02:05 | 22:52:53 | 0.0504419 | 3.6496 | 0.004611 | 0.0168283 | 2025-02-23 12:08:25 | 0.1840919
16496 | 恒压充电 | 00:02:10 | 22:52:58 | 0.0464419 | 3.6496 | 0.0046755 | 0.0170637 | 2025-02-23 12:08:30 | 0.1694931
16497 | 恒压充电 | 00:02:15 | 22:53:03 | 0.0420365 | 3.6496 | 0.0047771 | 0.0174343 | 2025-02-23 12:08:35 | 0.1534159
16498 | 恒压充电 | 00:02:20 | 22:53:08 | 0.0441589 | 3.6496 | 0.0048384 | 0.0176582 | 2025-02-23 12:08:40 | 0.1611603
16499 | 恒压充电 | 00:02:20 | 22:53:09 | 0.0396394 | 3.6495 | 0.0048495 | 0.0176987 | 2025-02-23 12:08:41 | 0.144666
16500 | 搁置 | 00:00:00 | 22:53:09 | 0 | 3.6482 | 0 | 0 | 2025-02-23 12:08:41 | 0
16501 | 搁置 | 00:00:05 | 22:53:14 | 0 | 3.6407 | 0 | 0 | 2025-02-23 12:08:46 | 0
16502 | 搁置 | 00:00:10 | 22:53:19 | 0 | 3.6345 | 0 | 0 | 2025-02-23 12:08:51 | 0
16503 | 搁置 | 00:00:15 | 22:53:24 | 0 | 3.6289 | 0 | 0 | 2025-02-23 12:08:56 | 0
16504 | 搁置 | 00:00:20 | 22:53:29 | 0 | 3.6242 | 0 | 0 | 2025-02-23 12:09:01 | 0
16505 | 搁置 | 00:00:25 | 22:53:34 | 0 | 3.6197 | 0 | 0 | 2025-02-23 12:09:06 | 0
16506 | 搁置 | 00:00:30 | 22:53:39 | 0 | 3.6157 | 0 | 0 | 2025-02-23 12:09:11 | 0
16507 | 搁置 | 00:00:35 | 22:53:44 | 0 | 3.6119 | 0 | 0 | 2025-02-23 12:09:16 | 0
16508 | 搁置 | 00:00:40 | 22:53:49 | 0 | 3.6083 | 0 | 0 | 2025-02-23 12:09:21 | 0
16509 | 搁置 | 00:00:45 | 22:53:54 | 0 | 3.6052 | 0 | 0 | 2025-02-23 12:09:26 | 0
16510 | 搁置 | 00:00:50 | 22:53:59 | 0 | 3.6023 | 0 | 0 | 2025-02-23 12:09:31 | 0
16511 | 搁置 | 00:00:55 | 22:54:04 | 0 | 3.5998 | 0 | 0 | 2025-02-23 12:09:36 | 0
16512 | 搁置 | 00:01:00 | 22:54:09 | 0 | 3.5971 | 0 | 0 | 2025-02-23 12:09:41 | 0
16513 | 搁置 | 00:01:05 | 22:54:14 | 0 | 3.5947 | 0 | 0 | 2025-02-23 12:09:46 | 0
16514 | 搁置 | 00:01:10 | 22:54:19 | 0 | 3.5926 | 0 | 0 | 2025-02-23 12:09:51 | 0
16515 | 搁置 | 00:01:15 | 22:54:24 | 0 | 3.5905 | 0 | 0 | 2025-02-23 12:09:56 | 0
16516 | 搁置 | 00:01:20 | 22:54:29 | 0 | 3.5885 | 0 | 0 | 2025-02-23 12:10:01 | 0
16517 | 搁置 | 00:01:25 | 22:54:34 | 0 | 3.5868 | 0 | 0 | 2025-02-23 12:10:06 | 0
16518 | 搁置 | 00:01:30 | 22:54:39 | 0 | 3.5849 | 0 | 0 | 2025-02-23 12:10:11 | 0
16519 | 搁置 | 00:01:35 | 22:54:44 | 0 | 3.5834 | 0 | 0 | 2025-02-23 12:10:16 | 0
16520 | 搁置 | 00:01:40 | 22:54:49 | 0 | 3.5817 | 0 | 0 | 2025-02-23 12:10:21 | 0
16521 | 搁置 | 00:01:45 | 22:54:54 | 0 | 3.5803 | 0 | 0 | 2025-02-23 12:10:26 | 0
16522 | 搁置 | 00:01:50 | 22:54:59 | 0 | 3.5788 | 0 | 0 | 2025-02-23 12:10:31 | 0
16523 | 搁置 | 00:01:55 | 22:55:04 | 0 | 3.5776 | 0 | 0 | 2025-02-23 12:10:36 | 0
16524 | 搁置 | 00:02:00 | 22:55:09 | 0 | 3.5764 | 0 | 0 | 2025-02-23 12:10:41 | 0
16525 | 搁置 | 00:02:05 | 22:55:14 | 0 | 3.5752 | 0 | 0 | 2025-02-23 12:10:46 | 0
16526 | 搁置 | 00:02:10 | 22:55:19 | 0 | 3.574 | 0 | 0 | 2025-02-23 12:10:51 | 0
16527 | 搁置 | 00:02:15 | 22:55:24 | 0 | 3.5728 | 0 | 0 | 2025-02-23 12:10:56 | 0
16528 | 搁置 | 00:02:20 | 22:55:29 | 0 | 3.5719 | 0 | 0 | 2025-02-23 12:11:01 | 0
16529 | 搁置 | 00:02:25 | 22:55:34 | 0 | 3.5709 | 0 | 0 | 2025-02-23 12:11:06 | 0
16530 | 搁置 | 00:02:30 | 22:55:39 | 0 | 3.5701 | 0 | 0 | 2025-02-23 12:11:11 | 0
16531 | 搁置 | 00:02:35 | 22:55:44 | 0 | 3.5691 | 0 | 0 | 2025-02-23 12:11:16 | 0
16532 | 搁置 | 00:02:40 | 22:55:49 | 0 | 3.5679 | 0 | 0 | 2025-02-23 12:11:21 | 0
16533 | 搁置 | 00:02:45 | 22:55:54 | 0 | 3.5672 | 0 | 0 | 2025-02-23 12:11:26 | 0
16534 | 搁置 | 00:02:50 | 22:55:59 | 0 | 3.5665 | 0 | 0 | 2025-02-23 12:11:31 | 0
16535 | 搁置 | 00:02:55 | 22:56:04 | 0 | 3.5657 | 0 | 0 | 2025-02-23 12:11:36 | 0
16536 | 搁置 | 00:03:00 | 22:56:09 | 0 | 3.5651 | 0 | 0 | 2025-02-23 12:11:41 | 0
16537 | 搁置 | 00:03:05 | 22:56:14 | 0 | 3.5643 | 0 | 0 | 2025-02-23 12:11:46 | 0
16538 | 搁置 | 00:03:10 | 22:56:19 | 0 | 3.5635 | 0 | 0 | 2025-02-23 12:11:51 | 0
16539 | 搁置 | 00:03:15 | 22:56:24 | 0 | 3.5628 | 0 | 0 | 2025-02-23 12:11:56 | 0
16540 | 搁置 | 00:03:20 | 22:56:29 | 0 | 3.5623 | 0 | 0 | 2025-02-23 12:12:01 | 0
16541 | 搁置 | 00:03:25 | 22:56:34 | 0 | 3.5616 | 0 | 0 | 2025-02-23 12:12:06 | 0
16542 | 搁置 | 00:03:30 | 22:56:39 | 0 | 3.5612 | 0 | 0 | 2025-02-23 12:12:11 | 0
16543 | 搁置 | 00:03:35 | 22:56:44 | 0 | 3.5604 | 0 | 0 | 2025-02-23 12:12:16 | 0
16544 | 搁置 | 00:03:40 | 22:56:49 | 0 | 3.5599 | 0 | 0 | 2025-02-23 12:12:21 | 0
16545 | 搁置 | 00:03:45 | 22:56:54 | 0 | 3.5593 | 0 | 0 | 2025-02-23 12:12:26 | 0
16546 | 搁置 | 00:03:50 | 22:56:59 | 0 | 3.5588 | 0 | 0 | 2025-02-23 12:12:31 | 0
16547 | 搁置 | 00:03:55 | 22:57:04 | 0 | 3.5583 | 0 | 0 | 2025-02-23 12:12:36 | 0
16548 | 搁置 | 00:04:00 | 22:57:09 | 0 | 3.5576 | 0 | 0 | 2025-02-23 12:12:41 | 0
16549 | 搁置 | 00:04:05 | 22:57:14 | 0 | 3.5572 | 0 | 0 | 2025-02-23 12:12:46 | 0
16550 | 搁置 | 00:04:10 | 22:57:19 | 0 | 3.5569 | 0 | 0 | 2025-02-23 12:12:51 | 0
16551 | 搁置 | 00:04:15 | 22:57:24 | 0 | 3.5565 | 0 | 0 | 2025-02-23 12:12:56 | 0
16552 | 搁置 | 00:04:20 | 22:57:29 | 0 | 3.5558 | 0 | 0 | 2025-02-23 12:13:01 | 0
16553 | 搁置 | 00:04:25 | 22:57:34 | 0 | 3.5553 | 0 | 0 | 2025-02-23 12:13:06 | 0
16554 | 搁置 | 00:04:30 | 22:57:39 | 0 | 3.555 | 0 | 0 | 2025-02-23 12:13:11 | 0
16555 | 搁置 | 00:04:35 | 22:57:44 | 0 | 3.5543 | 0 | 0 | 2025-02-23 12:13:16 | 0
16556 | 搁置 | 00:04:40 | 22:57:49 | 0 | 3.554 | 0 | 0 | 2025-02-23 12:13:21 | 0
16557 | 搁置 | 00:04:45 | 22:57:54 | 0 | 3.5536 | 0 | 0 | 2025-02-23 12:13:26 | 0
16558 | 搁置 | 00:04:50 | 22:57:59 | 0 | 3.5533 | 0 | 0 | 2025-02-23 12:13:31 | 0
16559 | 搁置 | 00:04:55 | 22:58:04 | 0 | 3.5529 | 0 | 0 | 2025-02-23 12:13:36 | 0
16560 | 搁置 | 00:05:00 | 22:58:09 | 0 | 3.5526 | 0 | 0 | 2025-02-23 12:13:41 | 0
16561 | 搁置 | 00:05:05 | 22:58:14 | 0 | 3.5522 | 0 | 0 | 2025-02-23 12:13:46 | 0
16562 | 搁置 | 00:05:10 | 22:58:19 | 0 | 3.5516 | 0 | 0 | 2025-02-23 12:13:51 | 0
16563 | 搁置 | 00:05:15 | 22:58:24 | 0 | 3.5514 | 0 | 0 | 2025-02-23 12:13:56 | 0
16564 | 搁置 | 00:05:20 | 22:58:29 | 0 | 3.5511 | 0 | 0 | 2025-02-23 12:14:01 | 0
16565 | 搁置 | 00:05:25 | 22:58:34 | 0 | 3.5509 | 0 | 0 | 2025-02-23 12:14:06 | 0
16566 | 搁置 | 00:05:30 | 22:58:39 | 0 | 3.5504 | 0 | 0 | 2025-02-23 12:14:11 | 0
16567 | 搁置 | 00:05:35 | 22:58:44 | 0 | 3.5502 | 0 | 0 | 2025-02-23 12:14:16 | 0
16568 | 搁置 | 00:05:40 | 22:58:49 | 0 | 3.5498 | 0 | 0 | 2025-02-23 12:14:21 | 0
16569 | 搁置 | 00:05:45 | 22:58:54 | 0 | 3.5494 | 0 | 0 | 2025-02-23 12:14:26 | 0
16570 | 搁置 | 00:05:50 | 22:58:59 | 0 | 3.5495 | 0 | 0 | 2025-02-23 12:14:31 | 0
16571 | 搁置 | 00:05:55 | 22:59:04 | 0 | 3.5488 | 0 | 0 | 2025-02-23 12:14:36 | 0
16572 | 搁置 | 00:06:00 | 22:59:09 | 0 | 3.5486 | 0 | 0 | 2025-02-23 12:14:41 | 0
16573 | 搁置 | 00:06:05 | 22:59:14 | 0 | 3.5484 | 0 | 0 | 2025-02-23 12:14:46 | 0
16574 | 搁置 | 00:06:10 | 22:59:19 | 0 | 3.548 | 0 | 0 | 2025-02-23 12:14:51 | 0
16575 | 搁置 | 00:06:15 | 22:59:24 | 0 | 3.5479 | 0 | 0 | 2025-02-23 12:14:56 | 0
16576 | 搁置 | 00:06:20 | 22:59:29 | 0 | 3.5474 | 0 | 0 | 2025-02-23 12:15:01 | 0
16577 | 搁置 | 00:06:25 | 22:59:34 | 0 | 3.5472 | 0 | 0 | 2025-02-23 12:15:06 | 0
16578 | 搁置 | 00:06:30 | 22:59:39 | 0 | 3.547 | 0 | 0 | 2025-02-23 12:15:11 | 0
16579 | 搁置 | 00:06:35 | 22:59:44 | 0 | 3.5465 | 0 | 0 | 2025-02-23 12:15:16 | 0
16580 | 搁置 | 00:06:40 | 22:59:49 | 0 | 3.5465 | 0 | 0 | 2025-02-23 12:15:21 | 0
16581 | 搁置 | 00:06:45 | 22:59:54 | 0 | 3.5463 | 0 | 0 | 2025-02-23 12:15:26 | 0
16582 | 搁置 | 00:06:50 | 22:59:59 | 0 | 3.5461 | 0 | 0 | 2025-02-23 12:15:31 | 0
16583 | 搁置 | 00:06:55 | 23:00:04 | 0 | 3.5458 | 0 | 0 | 2025-02-23 12:15:36 | 0
16584 | 搁置 | 00:07:00 | 23:00:09 | 0 | 3.5455 | 0 | 0 | 2025-02-23 12:15:41 | 0
16585 | 搁置 | 00:07:05 | 23:00:14 | 0 | 3.5454 | 0 | 0 | 2025-02-23 12:15:46 | 0
16586 | 搁置 | 00:07:10 | 23:00:19 | 0 | 3.5452 | 0 | 0 | 2025-02-23 12:15:51 | 0
16587 | 搁置 | 00:07:15 | 23:00:24 | 0 | 3.5447 | 0 | 0 | 2025-02-23 12:15:56 | 0
16588 | 搁置 | 00:07:20 | 23:00:29 | 0 | 3.5444 | 0 | 0 | 2025-02-23 12:16:01 | 0
16589 | 搁置 | 00:07:25 | 23:00:34 | 0 | 3.5443 | 0 | 0 | 2025-02-23 12:16:06 | 0
16590 | 搁置 | 00:07:30 | 23:00:39 | 0 | 3.5441 | 0 | 0 | 2025-02-23 12:16:11 | 0
16591 | 搁置 | 00:07:35 | 23:00:44 | 0 | 3.5438 | 0 | 0 | 2025-02-23 12:16:16 | 0
16592 | 搁置 | 00:07:40 | 23:00:49 | 0 | 3.5438 | 0 | 0 | 2025-02-23 12:16:21 | 0
16593 | 搁置 | 00:07:45 | 23:00:54 | 0 | 3.5435 | 0 | 0 | 2025-02-23 12:16:26 | 0
16594 | 搁置 | 00:07:50 | 23:00:59 | 0 | 3.5432 | 0 | 0 | 2025-02-23 12:16:31 | 0
16595 | 搁置 | 00:07:55 | 23:01:04 | 0 | 3.5429 | 0 | 0 | 2025-02-23 12:16:36 | 0
16596 | 搁置 | 00:08:00 | 23:01:09 | 0 | 3.5428 | 0 | 0 | 2025-02-23 12:16:41 | 0
16597 | 搁置 | 00:08:05 | 23:01:14 | 0 | 3.5427 | 0 | 0 | 2025-02-23 12:16:46 | 0
16598 | 搁置 | 00:08:10 | 23:01:19 | 0 | 3.5425 | 0 | 0 | 2025-02-23 12:16:51 | 0
16599 | 搁置 | 00:08:15 | 23:01:24 | 0 | 3.5424 | 0 | 0 | 2025-02-23 12:16:56 | 0
16600 | 搁置 | 00:08:20 | 23:01:29 | 0 | 3.542 | 0 | 0 | 2025-02-23 12:17:01 | 0
16601 | 搁置 | 00:08:25 | 23:01:34 | 0 | 3.5419 | 0 | 0 | 2025-02-23 12:17:06 | 0
16602 | 搁置 | 00:08:30 | 23:01:39 | 0 | 3.5417 | 0 | 0 | 2025-02-23 12:17:11 | 0
16603 | 搁置 | 00:08:35 | 23:01:44 | 0 | 3.5414 | 0 | 0 | 2025-02-23 12:17:16 | 0
16604 | 搁置 | 00:08:40 | 23:01:49 | 0 | 3.5412 | 0 | 0 | 2025-02-23 12:17:21 | 0
16605 | 搁置 | 00:08:45 | 23:01:54 | 0 | 3.5411 | 0 | 0 | 2025-02-23 12:17:26 | 0
16606 | 搁置 | 00:08:50 | 23:01:59 | 0 | 3.5408 | 0 | 0 | 2025-02-23 12:17:31 | 0
16607 | 搁置 | 00:08:55 | 23:02:04 | 0 | 3.5408 | 0 | 0 | 2025-02-23 12:17:36 | 0
16608 | 搁置 | 00:09:00 | 23:02:09 | 0 | 3.5405 | 0 | 0 | 2025-02-23 12:17:41 | 0
16609 | 搁置 | 00:09:05 | 23:02:14 | 0 | 3.5404 | 0 | 0 | 2025-02-23 12:17:46 | 0
16610 | 搁置 | 00:09:10 | 23:02:19 | 0 | 3.5402 | 0 | 0 | 2025-02-23 12:17:51 | 0
16611 | 搁置 | 00:09:15 | 23:02:24 | 0 | 3.5399 | 0 | 0 | 2025-02-23 12:17:56 | 0
16612 | 搁置 | 00:09:20 | 23:02:29 | 0 | 3.5399 | 0 | 0 | 2025-02-23 12:18:01 | 0
16613 | 搁置 | 00:09:25 | 23:02:34 | 0 | 3.5398 | 0 | 0 | 2025-02-23 12:18:06 | 0
16614 | 搁置 | 00:09:30 | 23:02:39 | 0 | 3.5396 | 0 | 0 | 2025-02-23 12:18:11 | 0
16615 | 搁置 | 00:09:35 | 23:02:44 | 0 | 3.5393 | 0 | 0 | 2025-02-23 12:18:16 | 0
16616 | 搁置 | 00:09:40 | 23:02:49 | 0 | 3.5393 | 0 | 0 | 2025-02-23 12:18:21 | 0
16617 | 搁置 | 00:09:45 | 23:02:54 | 0 | 3.5389 | 0 | 0 | 2025-02-23 12:18:26 | 0
16618 | 搁置 | 00:09:50 | 23:02:59 | 0 | 3.5388 | 0 | 0 | 2025-02-23 12:18:31 | 0
16619 | 搁置 | 00:09:55 | 23:03:04 | 0 | 3.5386 | 0 | 0 | 2025-02-23 12:18:36 | 0
16620 | 搁置 | 00:10:00 | 23:03:09 | 0 | 3.5385 | 0 | 0 | 2025-02-23 12:18:41 | 0
16621 | 搁置 | 00:10:05 | 23:03:14 | 0 | 3.5383 | 0 | 0 | 2025-02-23 12:18:46 | 0
16622 | 搁置 | 00:10:10 | 23:03:19 | 0 | 3.5384 | 0 | 0 | 2025-02-23 12:18:51 | 0
16623 | 搁置 | 00:10:15 | 23:03:24 | 0 | 3.5382 | 0 | 0 | 2025-02-23 12:18:56 | 0
16624 | 搁置 | 00:10:20 | 23:03:29 | 0 | 3.538 | 0 | 0 | 2025-02-23 12:19:01 | 0
16625 | 搁置 | 00:10:25 | 23:03:34 | 0 | 3.5378 | 0 | 0 | 2025-02-23 12:19:06 | 0
16626 | 搁置 | 00:10:30 | 23:03:39 | 0 | 3.5378 | 0 | 0 | 2025-02-23 12:19:11 | 0
16627 | 搁置 | 00:10:35 | 23:03:44 | 0 | 3.5376 | 0 | 0 | 2025-02-23 12:19:16 | 0
16628 | 搁置 | 00:10:40 | 23:03:49 | 0 | 3.5374 | 0 | 0 | 2025-02-23 12:19:21 | 0
16629 | 搁置 | 00:10:45 | 23:03:54 | 0 | 3.5372 | 0 | 0 | 2025-02-23 12:19:26 | 0
16630 | 搁置 | 00:10:50 | 23:03:59 | 0 | 3.5372 | 0 | 0 | 2025-02-23 12:19:31 | 0
16631 | 搁置 | 00:10:55 | 23:04:04 | 0 | 3.5373 | 0 | 0 | 2025-02-23 12:19:36 | 0
16632 | 搁置 | 00:11:00 | 23:04:09 | 0 | 3.5368 | 0 | 0 | 2025-02-23 12:19:41 | 0
16633 | 搁置 | 00:11:05 | 23:04:14 | 0 | 3.5367 | 0 | 0 | 2025-02-23 12:19:46 | 0
16634 | 搁置 | 00:11:10 | 23:04:19 | 0 | 3.5365 | 0 | 0 | 2025-02-23 12:19:51 | 0
16635 | 搁置 | 00:11:15 | 23:04:24 | 0 | 3.5364 | 0 | 0 | 2025-02-23 12:19:56 | 0
16636 | 搁置 | 00:11:20 | 23:04:29 | 0 | 3.5361 | 0 | 0 | 2025-02-23 12:20:01 | 0
16637 | 搁置 | 00:11:25 | 23:04:34 | 0 | 3.5363 | 0 | 0 | 2025-02-23 12:20:06 | 0
16638 | 搁置 | 00:11:30 | 23:04:39 | 0 | 3.5359 | 0 | 0 | 2025-02-23 12:20:11 | 0
16639 | 搁置 | 00:11:35 | 23:04:44 | 0 | 3.5358 | 0 | 0 | 2025-02-23 12:20:16 | 0
16640 | 搁置 | 00:11:40 | 23:04:49 | 0 | 3.5357 | 0 | 0 | 2025-02-23 12:20:21 | 0
16641 | 搁置 | 00:11:45 | 23:04:54 | 0 | 3.5356 | 0 | 0 | 2025-02-23 12:20:26 | 0
16642 | 搁置 | 00:11:50 | 23:04:59 | 0 | 3.5355 | 0 | 0 | 2025-02-23 12:20:31 | 0
16643 | 搁置 | 00:11:55 | 23:05:04 | 0 | 3.5352 | 0 | 0 | 2025-02-23 12:20:36 | 0
16644 | 搁置 | 00:12:00 | 23:05:09 | 0 | 3.5351 | 0 | 0 | 2025-02-23 12:20:41 | 0
16645 | 搁置 | 00:12:05 | 23:05:14 | 0 | 3.5351 | 0 | 0 | 2025-02-23 12:20:46 | 0
16646 | 搁置 | 00:12:10 | 23:05:19 | 0 | 3.5349 | 0 | 0 | 2025-02-23 12:20:51 | 0
16647 | 搁置 | 00:12:15 | 23:05:24 | 0 | 3.5348 | 0 | 0 | 2025-02-23 12:20:56 | 0
16648 | 搁置 | 00:12:20 | 23:05:29 | 0 | 3.5348 | 0 | 0 | 2025-02-23 12:21:01 | 0
16649 | 搁置 | 00:12:25 | 23:05:34 | 0 | 3.5346 | 0 | 0 | 2025-02-23 12:21:06 | 0
16650 | 搁置 | 00:12:30 | 23:05:39 | 0 | 3.5345 | 0 | 0 | 2025-02-23 12:21:11 | 0
16651 | 搁置 | 00:12:35 | 23:05:44 | 0 | 3.5343 | 0 | 0 | 2025-02-23 12:21:16 | 0
16652 | 搁置 | 00:12:40 | 23:05:49 | 0 | 3.5342 | 0 | 0 | 2025-02-23 12:21:21 | 0
16653 | 搁置 | 00:12:45 | 23:05:54 | 0 | 3.5341 | 0 | 0 | 2025-02-23 12:21:26 | 0
16654 | 搁置 | 00:12:50 | 23:05:59 | 0 | 3.534 | 0 | 0 | 2025-02-23 12:21:31 | 0
16655 | 搁置 | 00:12:55 | 23:06:04 | 0 | 3.5338 | 0 | 0 | 2025-02-23 12:21:36 | 0
16656 | 搁置 | 00:13:00 | 23:06:09 | 0 | 3.5338 | 0 | 0 | 2025-02-23 12:21:41 | 0
16657 | 搁置 | 00:13:05 | 23:06:14 | 0 | 3.5335 | 0 | 0 | 2025-02-23 12:21:46 | 0
16658 | 搁置 | 00:13:10 | 23:06:19 | 0 | 3.5337 | 0 | 0 | 2025-02-23 12:21:51 | 0
16659 | 搁置 | 00:13:15 | 23:06:24 | 0 | 3.5334 | 0 | 0 | 2025-02-23 12:21:56 | 0
16660 | 搁置 | 00:13:20 | 23:06:29 | 0 | 3.5332 | 0 | 0 | 2025-02-23 12:22:01 | 0
16661 | 搁置 | 00:13:25 | 23:06:34 | 0 | 3.5332 | 0 | 0 | 2025-02-23 12:22:06 | 0
16662 | 搁置 | 00:13:30 | 23:06:39 | 0 | 3.5329 | 0 | 0 | 2025-02-23 12:22:11 | 0
16663 | 搁置 | 00:13:35 | 23:06:44 | 0 | 3.533 | 0 | 0 | 2025-02-23 12:22:16 | 0
16664 | 搁置 | 00:13:40 | 23:06:49 | 0 | 3.5329 | 0 | 0 | 2025-02-23 12:22:21 | 0
16665 | 搁置 | 00:13:45 | 23:06:54 | 0 | 3.5327 | 0 | 0 | 2025-02-23 12:22:26 | 0
16666 | 搁置 | 00:13:50 | 23:06:59 | 0 | 3.5325 | 0 | 0 | 2025-02-23 12:22:31 | 0
16667 | 搁置 | 00:13:55 | 23:07:04 | 0 | 3.5324 | 0 | 0 | 2025-02-23 12:22:36 | 0
16668 | 搁置 | 00:14:00 | 23:07:09 | 0 | 3.5323 | 0 | 0 | 2025-02-23 12:22:41 | 0
16669 | 搁置 | 00:14:05 | 23:07:14 | 0 | 3.5322 | 0 | 0 | 2025-02-23 12:22:46 | 0
16670 | 搁置 | 00:14:10 | 23:07:19 | 0 | 3.532 | 0 | 0 | 2025-02-23 12:22:51 | 0
16671 | 搁置 | 00:14:15 | 23:07:24 | 0 | 3.5319 | 0 | 0 | 2025-02-23 12:22:56 | 0
16672 | 搁置 | 00:14:20 | 23:07:29 | 0 | 3.5319 | 0 | 0 | 2025-02-23 12:23:01 | 0
16673 | 搁置 | 00:14:25 | 23:07:34 | 0 | 3.5319 | 0 | 0 | 2025-02-23 12:23:06 | 0
16674 | 搁置 | 00:14:30 | 23:07:39 | 0 | 3.5316 | 0 | 0 | 2025-02-23 12:23:11 | 0
16675 | 搁置 | 00:14:35 | 23:07:44 | 0 | 3.5317 | 0 | 0 | 2025-02-23 12:23:16 | 0
16676 | 搁置 | 00:14:40 | 23:07:49 | 0 | 3.5315 | 0 | 0 | 2025-02-23 12:23:21 | 0
16677 | 搁置 | 00:14:45 | 23:07:54 | 0 | 3.5315 | 0 | 0 | 2025-02-23 12:23:26 | 0
16678 | 搁置 | 00:14:50 | 23:07:59 | 0 | 3.5314 | 0 | 0 | 2025-02-23 12:23:31 | 0
16679 | 搁置 | 00:14:55 | 23:08:04 | 0 | 3.5313 | 0 | 0 | 2025-02-23 12:23:36 | 0
16680 | 搁置 | 00:15:00 | 23:08:09 | 0 | 3.5311 | 0 | 0 | 2025-02-23 12:23:41 | 0
16681 | 搁置 | 00:15:05 | 23:08:14 | 0 | 3.5309 | 0 | 0 | 2025-02-23 12:23:46 | 0
16682 | 搁置 | 00:15:10 | 23:08:19 | 0 | 3.531 | 0 | 0 | 2025-02-23 12:23:51 | 0
16683 | 搁置 | 00:15:15 | 23:08:24 | 0 | 3.5308 | 0 | 0 | 2025-02-23 12:23:56 | 0
16684 | 搁置 | 00:15:20 | 23:08:29 | 0 | 3.5307 | 0 | 0 | 2025-02-23 12:24:01 | 0
16685 | 搁置 | 00:15:25 | 23:08:34 | 0 | 3.5305 | 0 | 0 | 2025-02-23 12:24:06 | 0
16686 | 搁置 | 00:15:30 | 23:08:39 | 0 | 3.5305 | 0 | 0 | 2025-02-23 12:24:11 | 0
16687 | 搁置 | 00:15:35 | 23:08:44 | 0 | 3.5304 | 0 | 0 | 2025-02-23 12:24:16 | 0
16688 | 搁置 | 00:15:40 | 23:08:49 | 0 | 3.5303 | 0 | 0 | 2025-02-23 12:24:21 | 0
16689 | 搁置 | 00:15:45 | 23:08:54 | 0 | 3.5303 | 0 | 0 | 2025-02-23 12:24:26 | 0
16690 | 搁置 | 00:15:50 | 23:08:59 | 0 | 3.5301 | 0 | 0 | 2025-02-23 12:24:31 | 0
16691 | 搁置 | 00:15:55 | 23:09:04 | 0 | 3.53 | 0 | 0 | 2025-02-23 12:24:36 | 0
16692 | 搁置 | 00:16:00 | 23:09:09 | 0 | 3.5297 | 0 | 0 | 2025-02-23 12:24:41 | 0
16693 | 搁置 | 00:16:05 | 23:09:14 | 0 | 3.5298 | 0 | 0 | 2025-02-23 12:24:46 | 0
16694 | 搁置 | 00:16:10 | 23:09:19 | 0 | 3.5296 | 0 | 0 | 2025-02-23 12:24:51 | 0
16695 | 搁置 | 00:16:15 | 23:09:24 | 0 | 3.5297 | 0 | 0 | 2025-02-23 12:24:56 | 0
16696 | 搁置 | 00:16:20 | 23:09:29 | 0 | 3.5295 | 0 | 0 | 2025-02-23 12:25:01 | 0
16697 | 搁置 | 00:16:25 | 23:09:34 | 0 | 3.5293 | 0 | 0 | 2025-02-23 12:25:06 | 0
16698 | 搁置 | 00:16:30 | 23:09:39 | 0 | 3.5293 | 0 | 0 | 2025-02-23 12:25:11 | 0
16699 | 搁置 | 00:16:35 | 23:09:44 | 0 | 3.5292 | 0 | 0 | 2025-02-23 12:25:16 | 0
16700 | 搁置 | 00:16:40 | 23:09:49 | 0 | 3.5291 | 0 | 0 | 2025-02-23 12:25:21 | 0
16701 | 搁置 | 00:16:45 | 23:09:54 | 0 | 3.529 | 0 | 0 | 2025-02-23 12:25:26 | 0
16702 | 搁置 | 00:16:50 | 23:09:59 | 0 | 3.529 | 0 | 0 | 2025-02-23 12:25:31 | 0
16703 | 搁置 | 00:16:55 | 23:10:04 | 0 | 3.5289 | 0 | 0 | 2025-02-23 12:25:36 | 0
16704 | 搁置 | 00:17:00 | 23:10:09 | 0 | 3.5287 | 0 | 0 | 2025-02-23 12:25:41 | 0
16705 | 搁置 | 00:17:05 | 23:10:14 | 0 | 3.5287 | 0 | 0 | 2025-02-23 12:25:46 | 0
16706 | 搁置 | 00:17:10 | 23:10:19 | 0 | 3.5285 | 0 | 0 | 2025-02-23 12:25:51 | 0
16707 | 搁置 | 00:17:15 | 23:10:24 | 0 | 3.5285 | 0 | 0 | 2025-02-23 12:25:56 | 0
16708 | 搁置 | 00:17:20 | 23:10:29 | 0 | 3.5285 | 0 | 0 | 2025-02-23 12:26:01 | 0
16709 | 搁置 | 00:17:25 | 23:10:34 | 0 | 3.5282 | 0 | 0 | 2025-02-23 12:26:06 | 0
16710 | 搁置 | 00:17:30 | 23:10:39 | 0 | 3.5282 | 0 | 0 | 2025-02-23 12:26:11 | 0
16711 | 搁置 | 00:17:35 | 23:10:44 | 0 | 3.5282 | 0 | 0 | 2025-02-23 12:26:16 | 0
16712 | 搁置 | 00:17:40 | 23:10:49 | 0 | 3.5281 | 0 | 0 | 2025-02-23 12:26:21 | 0
16713 | 搁置 | 00:17:45 | 23:10:54 | 0 | 3.5278 | 0 | 0 | 2025-02-23 12:26:26 | 0
16714 | 搁置 | 00:17:50 | 23:10:59 | 0 | 3.5278 | 0 | 0 | 2025-02-23 12:26:31 | 0
16715 | 搁置 | 00:17:55 | 23:11:04 | 0 | 3.5278 | 0 | 0 | 2025-02-23 12:26:36 | 0
16716 | 搁置 | 00:18:00 | 23:11:09 | 0 | 3.5277 | 0 | 0 | 2025-02-23 12:26:41 | 0
16717 | 搁置 | 00:18:05 | 23:11:14 | 0 | 3.5276 | 0 | 0 | 2025-02-23 12:26:46 | 0
16718 | 搁置 | 00:18:10 | 23:11:19 | 0 | 3.5276 | 0 | 0 | 2025-02-23 12:26:51 | 0
16719 | 搁置 | 00:18:15 | 23:11:24 | 0 | 3.5275 | 0 | 0 | 2025-02-23 12:26:56 | 0
16720 | 搁置 | 00:18:20 | 23:11:29 | 0 | 3.5274 | 0 | 0 | 2025-02-23 12:27:01 | 0
16721 | 搁置 | 00:18:25 | 23:11:34 | 0 | 3.5273 | 0 | 0 | 2025-02-23 12:27:06 | 0
16722 | 搁置 | 00:18:30 | 23:11:39 | 0 | 3.5272 | 0 | 0 | 2025-02-23 12:27:11 | 0
16723 | 搁置 | 00:18:35 | 23:11:44 | 0 | 3.5271 | 0 | 0 | 2025-02-23 12:27:16 | 0
16724 | 搁置 | 00:18:40 | 23:11:49 | 0 | 3.5269 | 0 | 0 | 2025-02-23 12:27:21 | 0
16725 | 搁置 | 00:18:45 | 23:11:54 | 0 | 3.527 | 0 | 0 | 2025-02-23 12:27:26 | 0
16726 | 搁置 | 00:18:50 | 23:11:59 | 0 | 3.5269 | 0 | 0 | 2025-02-23 12:27:31 | 0
16727 | 搁置 | 00:18:55 | 23:12:04 | 0 | 3.5268 | 0 | 0 | 2025-02-23 12:27:36 | 0
16728 | 搁置 | 00:19:00 | 23:12:09 | 0 | 3.5267 | 0 | 0 | 2025-02-23 12:27:41 | 0
16729 | 搁置 | 00:19:05 | 23:12:14 | 0 | 3.5266 | 0 | 0 | 2025-02-23 12:27:46 | 0
16730 | 搁置 | 00:19:10 | 23:12:19 | 0 | 3.5266 | 0 | 0 | 2025-02-23 12:27:51 | 0
16731 | 搁置 | 00:19:15 | 23:12:24 | 0 | 3.5264 | 0 | 0 | 2025-02-23 12:27:56 | 0
16732 | 搁置 | 00:19:20 | 23:12:29 | 0 | 3.5264 | 0 | 0 | 2025-02-23 12:28:01 | 0
16733 | 搁置 | 00:19:25 | 23:12:34 | 0 | 3.5262 | 0 | 0 | 2025-02-23 12:28:06 | 0
16734 | 搁置 | 00:19:30 | 23:12:39 | 0 | 3.5262 | 0 | 0 | 2025-02-23 12:28:11 | 0
16735 | 搁置 | 00:19:35 | 23:12:44 | 0 | 3.526 | 0 | 0 | 2025-02-23 12:28:16 | 0
16736 | 搁置 | 00:19:40 | 23:12:49 | 0 | 3.5261 | 0 | 0 | 2025-02-23 12:28:21 | 0
16737 | 搁置 | 00:19:45 | 23:12:54 | 0 | 3.526 | 0 | 0 | 2025-02-23 12:28:26 | 0
16738 | 搁置 | 00:19:50 | 23:12:59 | 0 | 3.5258 | 0 | 0 | 2025-02-23 12:28:31 | 0
16739 | 搁置 | 00:19:55 | 23:13:04 | 0 | 3.5256 | 0 | 0 | 2025-02-23 12:28:36 | 0
16740 | 搁置 | 00:20:00 | 23:13:09 | 0 | 3.5258 | 0 | 0 | 2025-02-23 12:28:41 | 0
16741 | 搁置 | 00:20:05 | 23:13:14 | 0 | 3.5256 | 0 | 0 | 2025-02-23 12:28:46 | 0
16742 | 搁置 | 00:20:10 | 23:13:19 | 0 | 3.5255 | 0 | 0 | 2025-02-23 12:28:51 | 0
16743 | 搁置 | 00:20:15 | 23:13:24 | 0 | 3.5257 | 0 | 0 | 2025-02-23 12:28:56 | 0
16744 | 搁置 | 00:20:20 | 23:13:29 | 0 | 3.5254 | 0 | 0 | 2025-02-23 12:29:01 | 0
16745 | 搁置 | 00:20:25 | 23:13:34 | 0 | 3.5252 | 0 | 0 | 2025-02-23 12:29:06 | 0
16746 | 搁置 | 00:20:30 | 23:13:39 | 0 | 3.5252 | 0 | 0 | 2025-02-23 12:29:11 | 0
16747 | 搁置 | 00:20:35 | 23:13:44 | 0 | 3.5252 | 0 | 0 | 2025-02-23 12:29:16 | 0
16748 | 搁置 | 00:20:40 | 23:13:49 | 0 | 3.525 | 0 | 0 | 2025-02-23 12:29:21 | 0
16749 | 搁置 | 00:20:45 | 23:13:54 | 0 | 3.5249 | 0 | 0 | 2025-02-23 12:29:26 | 0
16750 | 搁置 | 00:20:50 | 23:13:59 | 0 | 3.5249 | 0 | 0 | 2025-02-23 12:29:31 | 0
16751 | 搁置 | 00:20:55 | 23:14:04 | 0 | 3.5249 | 0 | 0 | 2025-02-23 12:29:36 | 0
16752 | 搁置 | 00:21:00 | 23:14:09 | 0 | 3.525 | 0 | 0 | 2025-02-23 12:29:41 | 0
16753 | 搁置 | 00:21:05 | 23:14:14 | 0 | 3.5249 | 0 | 0 | 2025-02-23 12:29:46 | 0
16754 | 搁置 | 00:21:10 | 23:14:19 | 0 | 3.5247 | 0 | 0 | 2025-02-23 12:29:51 | 0
16755 | 搁置 | 00:21:15 | 23:14:24 | 0 | 3.5245 | 0 | 0 | 2025-02-23 12:29:56 | 0
16756 | 搁置 | 00:21:20 | 23:14:29 | 0 | 3.5243 | 0 | 0 | 2025-02-23 12:30:01 | 0
16757 | 搁置 | 00:21:25 | 23:14:34 | 0 | 3.5243 | 0 | 0 | 2025-02-23 12:30:06 | 0
16758 | 搁置 | 00:21:30 | 23:14:39 | 0 | 3.5244 | 0 | 0 | 2025-02-23 12:30:11 | 0
16759 | 搁置 | 00:21:35 | 23:14:44 | 0 | 3.5244 | 0 | 0 | 2025-02-23 12:30:16 | 0
16760 | 搁置 | 00:21:40 | 23:14:49 | 0 | 3.5244 | 0 | 0 | 2025-02-23 12:30:21 | 0
16761 | 搁置 | 00:21:45 | 23:14:54 | 0 | 3.5239 | 0 | 0 | 2025-02-23 12:30:26 | 0
16762 | 搁置 | 00:21:50 | 23:14:59 | 0 | 3.524 | 0 | 0 | 2025-02-23 12:30:31 | 0
16763 | 搁置 | 00:21:55 | 23:15:04 | 0 | 3.524 | 0 | 0 | 2025-02-23 12:30:36 | 0
16764 | 搁置 | 00:22:00 | 23:15:09 | 0 | 3.5238 | 0 | 0 | 2025-02-23 12:30:41 | 0
16765 | 搁置 | 00:22:05 | 23:15:14 | 0 | 3.5238 | 0 | 0 | 2025-02-23 12:30:46 | 0
16766 | 搁置 | 00:22:10 | 23:15:19 | 0 | 3.5238 | 0 | 0 | 2025-02-23 12:30:51 | 0
16767 | 搁置 | 00:22:15 | 23:15:24 | 0 | 3.5234 | 0 | 0 | 2025-02-23 12:30:56 | 0
16768 | 搁置 | 00:22:20 | 23:15:29 | 0 | 3.5235 | 0 | 0 | 2025-02-23 12:31:01 | 0
16769 | 搁置 | 00:22:25 | 23:15:34 | 0 | 3.5235 | 0 | 0 | 2025-02-23 12:31:06 | 0
16770 | 搁置 | 00:22:30 | 23:15:39 | 0 | 3.5234 | 0 | 0 | 2025-02-23 12:31:11 | 0
16771 | 搁置 | 00:22:35 | 23:15:44 | 0 | 3.5235 | 0 | 0 | 2025-02-23 12:31:16 | 0
16772 | 搁置 | 00:22:40 | 23:15:49 | 0 | 3.5235 | 0 | 0 | 2025-02-23 12:31:21 | 0
16773 | 搁置 | 00:22:45 | 23:15:54 | 0 | 3.5231 | 0 | 0 | 2025-02-23 12:31:26 | 0
16774 | 搁置 | 00:22:50 | 23:15:59 | 0 | 3.5232 | 0 | 0 | 2025-02-23 12:31:31 | 0
16775 | 搁置 | 00:22:55 | 23:16:04 | 0 | 3.5231 | 0 | 0 | 2025-02-23 12:31:36 | 0
16776 | 搁置 | 00:23:00 | 23:16:09 | 0 | 3.523 | 0 | 0 | 2025-02-23 12:31:41 | 0
16777 | 搁置 | 00:23:05 | 23:16:14 | 0 | 3.5229 | 0 | 0 | 2025-02-23 12:31:46 | 0
16778 | 搁置 | 00:23:10 | 23:16:19 | 0 | 3.5229 | 0 | 0 | 2025-02-23 12:31:51 | 0
16779 | 搁置 | 00:23:15 | 23:16:24 | 0 | 3.5227 | 0 | 0 | 2025-02-23 12:31:56 | 0
16780 | 搁置 | 00:23:20 | 23:16:29 | 0 | 3.5228 | 0 | 0 | 2025-02-23 12:32:01 | 0
16781 | 搁置 | 00:23:25 | 23:16:34 | 0 | 3.5227 | 0 | 0 | 2025-02-23 12:32:06 | 0
16782 | 搁置 | 00:23:30 | 23:16:39 | 0 | 3.5227 | 0 | 0 | 2025-02-23 12:32:11 | 0
16783 | 搁置 | 00:23:35 | 23:16:44 | 0 | 3.5226 | 0 | 0 | 2025-02-23 12:32:16 | 0
16784 | 搁置 | 00:23:40 | 23:16:49 | 0 | 3.5225 | 0 | 0 | 2025-02-23 12:32:21 | 0
16785 | 搁置 | 00:23:45 | 23:16:54 | 0 | 3.5225 | 0 | 0 | 2025-02-23 12:32:26 | 0
16786 | 搁置 | 00:23:50 | 23:16:59 | 0 | 3.5224 | 0 | 0 | 2025-02-23 12:32:31 | 0
16787 | 搁置 | 00:23:55 | 23:17:04 | 0 | 3.5224 | 0 | 0 | 2025-02-23 12:32:36 | 0
16788 | 搁置 | 00:24:00 | 23:17:09 | 0 | 3.5222 | 0 | 0 | 2025-02-23 12:32:41 | 0
16789 | 搁置 | 00:24:05 | 23:17:14 | 0 | 3.5222 | 0 | 0 | 2025-02-23 12:32:46 | 0
16790 | 搁置 | 00:24:10 | 23:17:19 | 0 | 3.522 | 0 | 0 | 2025-02-23 12:32:51 | 0
16791 | 搁置 | 00:24:15 | 23:17:24 | 0 | 3.5219 | 0 | 0 | 2025-02-23 12:32:56 | 0
16792 | 搁置 | 00:24:20 | 23:17:29 | 0 | 3.5219 | 0 | 0 | 2025-02-23 12:33:01 | 0
16793 | 搁置 | 00:24:25 | 23:17:34 | 0 | 3.5218 | 0 | 0 | 2025-02-23 12:33:06 | 0
16794 | 搁置 | 00:24:30 | 23:17:39 | 0 | 3.5217 | 0 | 0 | 2025-02-23 12:33:11 | 0
16795 | 搁置 | 00:24:35 | 23:17:44 | 0 | 3.5218 | 0 | 0 | 2025-02-23 12:33:16 | 0
16796 | 搁置 | 00:24:40 | 23:17:49 | 0 | 3.5217 | 0 | 0 | 2025-02-23 12:33:21 | 0
16797 | 搁置 | 00:24:45 | 23:17:54 | 0 | 3.5217 | 0 | 0 | 2025-02-23 12:33:26 | 0
16798 | 搁置 | 00:24:50 | 23:17:59 | 0 | 3.5216 | 0 | 0 | 2025-02-23 12:33:31 | 0
16799 | 搁置 | 00:24:55 | 23:18:04 | 0 | 3.5216 | 0 | 0 | 2025-02-23 12:33:36 | 0
16800 | 搁置 | 00:25:00 | 23:18:09 | 0 | 3.5212 | 0 | 0 | 2025-02-23 12:33:41 | 0
16801 | 搁置 | 00:25:05 | 23:18:14 | 0 | 3.5214 | 0 | 0 | 2025-02-23 12:33:46 | 0
16802 | 搁置 | 00:25:10 | 23:18:19 | 0 | 3.5213 | 0 | 0 | 2025-02-23 12:33:51 | 0
16803 | 搁置 | 00:25:15 | 23:18:24 | 0 | 3.5214 | 0 | 0 | 2025-02-23 12:33:56 | 0
16804 | 搁置 | 00:25:20 | 23:18:29 | 0 | 3.5213 | 0 | 0 | 2025-02-23 12:34:01 | 0
16805 | 搁置 | 00:25:25 | 23:18:34 | 0 | 3.5212 | 0 | 0 | 2025-02-23 12:34:06 | 0
16806 | 搁置 | 00:25:30 | 23:18:39 | 0 | 3.5209 | 0 | 0 | 2025-02-23 12:34:11 | 0
16807 | 搁置 | 00:25:35 | 23:18:44 | 0 | 3.5209 | 0 | 0 | 2025-02-23 12:34:16 | 0
16808 | 搁置 | 00:25:40 | 23:18:49 | 0 | 3.5208 | 0 | 0 | 2025-02-23 12:34:21 | 0
16809 | 搁置 | 00:25:45 | 23:18:54 | 0 | 3.5206 | 0 | 0 | 2025-02-23 12:34:26 | 0
16810 | 搁置 | 00:25:50 | 23:18:59 | 0 | 3.5207 | 0 | 0 | 2025-02-23 12:34:31 | 0
16811 | 搁置 | 00:25:55 | 23:19:04 | 0 | 3.5209 | 0 | 0 | 2025-02-23 12:34:36 | 0
16812 | 搁置 | 00:26:00 | 23:19:09 | 0 | 3.5207 | 0 | 0 | 2025-02-23 12:34:41 | 0
16813 | 搁置 | 00:26:05 | 23:19:14 | 0 | 3.5207 | 0 | 0 | 2025-02-23 12:34:46 | 0
16814 | 搁置 | 00:26:10 | 23:19:19 | 0 | 3.5204 | 0 | 0 | 2025-02-23 12:34:51 | 0
16815 | 搁置 | 00:26:15 | 23:19:24 | 0 | 3.5205 | 0 | 0 | 2025-02-23 12:34:56 | 0
16816 | 搁置 | 00:26:20 | 23:19:29 | 0 | 3.5204 | 0 | 0 | 2025-02-23 12:35:01 | 0
16817 | 搁置 | 00:26:25 | 23:19:34 | 0 | 3.5203 | 0 | 0 | 2025-02-23 12:35:06 | 0
16818 | 搁置 | 00:26:30 | 23:19:39 | 0 | 3.5204 | 0 | 0 | 2025-02-23 12:35:11 | 0
16819 | 搁置 | 00:26:35 | 23:19:44 | 0 | 3.5201 | 0 | 0 | 2025-02-23 12:35:16 | 0
16820 | 搁置 | 00:26:40 | 23:19:49 | 0 | 3.5202 | 0 | 0 | 2025-02-23 12:35:21 | 0
16821 | 搁置 | 00:26:45 | 23:19:54 | 0 | 3.52 | 0 | 0 | 2025-02-23 12:35:26 | 0
16822 | 搁置 | 00:26:50 | 23:19:59 | 0 | 3.52 | 0 | 0 | 2025-02-23 12:35:31 | 0
16823 | 搁置 | 00:26:55 | 23:20:04 | 0 | 3.5199 | 0 | 0 | 2025-02-23 12:35:36 | 0
16824 | 搁置 | 00:27:00 | 23:20:09 | 0 | 3.5199 | 0 | 0 | 2025-02-23 12:35:41 | 0
16825 | 搁置 | 00:27:05 | 23:20:14 | 0 | 3.5198 | 0 | 0 | 2025-02-23 12:35:46 | 0
16826 | 搁置 | 00:27:10 | 23:20:19 | 0 | 3.5196 | 0 | 0 | 2025-02-23 12:35:51 | 0
16827 | 搁置 | 00:27:15 | 23:20:24 | 0 | 3.5197 | 0 | 0 | 2025-02-23 12:35:56 | 0
16828 | 搁置 | 00:27:20 | 23:20:29 | 0 | 3.5195 | 0 | 0 | 2025-02-23 12:36:01 | 0
16829 | 搁置 | 00:27:25 | 23:20:34 | 0 | 3.5199 | 0 | 0 | 2025-02-23 12:36:06 | 0
16830 | 搁置 | 00:27:30 | 23:20:39 | 0 | 3.5193 | 0 | 0 | 2025-02-23 12:36:11 | 0
16831 | 搁置 | 00:27:35 | 23:20:44 | 0 | 3.5194 | 0 | 0 | 2025-02-23 12:36:16 | 0
16832 | 搁置 | 00:27:40 | 23:20:49 | 0 | 3.5192 | 0 | 0 | 2025-02-23 12:36:21 | 0
16833 | 搁置 | 00:27:45 | 23:20:54 | 0 | 3.5194 | 0 | 0 | 2025-02-23 12:36:26 | 0
16834 | 搁置 | 00:27:50 | 23:20:59 | 0 | 3.5193 | 0 | 0 | 2025-02-23 12:36:31 | 0
16835 | 搁置 | 00:27:55 | 23:21:04 | 0 | 3.5194 | 0 | 0 | 2025-02-23 12:36:36 | 0
16836 | 搁置 | 00:28:00 | 23:21:09 | 0 | 3.519 | 0 | 0 | 2025-02-23 12:36:41 | 0
16837 | 搁置 | 00:28:05 | 23:21:14 | 0 | 3.5191 | 0 | 0 | 2025-02-23 12:36:46 | 0
16838 | 搁置 | 00:28:10 | 23:21:19 | 0 | 3.519 | 0 | 0 | 2025-02-23 12:36:51 | 0
16839 | 搁置 | 00:28:15 | 23:21:24 | 0 | 3.5189 | 0 | 0 | 2025-02-23 12:36:56 | 0
16840 | 搁置 | 00:28:20 | 23:21:29 | 0 | 3.5189 | 0 | 0 | 2025-02-23 12:37:01 | 0
16841 | 搁置 | 00:28:25 | 23:21:34 | 0 | 3.5189 | 0 | 0 | 2025-02-23 12:37:06 | 0
16842 | 搁置 | 00:28:30 | 23:21:39 | 0 | 3.5191 | 0 | 0 | 2025-02-23 12:37:11 | 0
16843 | 搁置 | 00:28:35 | 23:21:44 | 0 | 3.5188 | 0 | 0 | 2025-02-23 12:37:16 | 0
16844 | 搁置 | 00:28:40 | 23:21:49 | 0 | 3.5188 | 0 | 0 | 2025-02-23 12:37:21 | 0
16845 | 搁置 | 00:28:45 | 23:21:54 | 0 | 3.5187 | 0 | 0 | 2025-02-23 12:37:26 | 0
16846 | 搁置 | 00:28:50 | 23:21:59 | 0 | 3.5186 | 0 | 0 | 2025-02-23 12:37:31 | 0
16847 | 搁置 | 00:28:55 | 23:22:04 | 0 | 3.5185 | 0 | 0 | 2025-02-23 12:37:36 | 0
16848 | 搁置 | 00:29:00 | 23:22:09 | 0 | 3.5186 | 0 | 0 | 2025-02-23 12:37:41 | 0
16849 | 搁置 | 00:29:05 | 23:22:14 | 0 | 3.5183 | 0 | 0 | 2025-02-23 12:37:46 | 0
16850 | 搁置 | 00:29:10 | 23:22:19 | 0 | 3.5184 | 0 | 0 | 2025-02-23 12:37:51 | 0
16851 | 搁置 | 00:29:15 | 23:22:24 | 0 | 3.5184 | 0 | 0 | 2025-02-23 12:37:56 | 0
16852 | 搁置 | 00:29:20 | 23:22:29 | 0 | 3.5181 | 0 | 0 | 2025-02-23 12:38:01 | 0
16853 | 搁置 | 00:29:25 | 23:22:34 | 0 | 3.5181 | 0 | 0 | 2025-02-23 12:38:06 | 0
16854 | 搁置 | 00:29:30 | 23:22:39 | 0 | 3.518 | 0 | 0 | 2025-02-23 12:38:11 | 0
16855 | 搁置 | 00:29:35 | 23:22:44 | 0 | 3.5181 | 0 | 0 | 2025-02-23 12:38:16 | 0
16856 | 搁置 | 00:29:40 | 23:22:49 | 0 | 3.5182 | 0 | 0 | 2025-02-23 12:38:21 | 0
16857 | 搁置 | 00:29:45 | 23:22:54 | 0 | 3.5179 | 0 | 0 | 2025-02-23 12:38:26 | 0
16858 | 搁置 | 00:29:50 | 23:22:59 | 0 | 3.5179 | 0 | 0 | 2025-02-23 12:38:31 | 0
16859 | 搁置 | 00:29:55 | 23:23:04 | 0 | 3.5178 | 0 | 0 | 2025-02-23 12:38:36 | 0
16860 | 搁置 | 00:30:00 | 23:23:09 | 0 | 3.5177 | 0 | 0 | 2025-02-23 12:38:41 | 0
16861 | 搁置 | 00:00:00 | 23:23:09 | 0 | 3.5177 | 0 | 0 | 2025-02-23 12:38:41 | 0
16862 | 搁置 | 00:00:05 | 23:23:14 | 0 | 3.5178 | 0 | 0 | 2025-02-23 12:38:46 | 0
16863 | 搁置 | 00:00:10 | 23:23:19 | 0 | 3.5176 | 0 | 0 | 2025-02-23 12:38:51 | 0
16864 | 搁置 | 00:00:15 | 23:23:24 | 0 | 3.5177 | 0 | 0 | 2025-02-23 12:38:56 | 0
16865 | 搁置 | 00:00:20 | 23:23:29 | 0 | 3.5176 | 0 | 0 | 2025-02-23 12:39:01 | 0
16866 | 搁置 | 00:00:25 | 23:23:34 | 0 | 3.5175 | 0 | 0 | 2025-02-23 12:39:06 | 0
16867 | 搁置 | 00:00:30 | 23:23:39 | 0 | 3.5174 | 0 | 0 | 2025-02-23 12:39:11 | 0
16868 | 搁置 | 00:00:35 | 23:23:44 | 0 | 3.5174 | 0 | 0 | 2025-02-23 12:39:16 | 0
16869 | 搁置 | 00:00:40 | 23:23:49 | 0 | 3.5173 | 0 | 0 | 2025-02-23 12:39:21 | 0
16870 | 搁置 | 00:00:45 | 23:23:54 | 0 | 3.5172 | 0 | 0 | 2025-02-23 12:39:26 | 0
16871 | 搁置 | 00:00:50 | 23:23:59 | 0 | 3.5171 | 0 | 0 | 2025-02-23 12:39:31 | 0
16872 | 搁置 | 00:00:55 | 23:24:04 | 0 | 3.5171 | 0 | 0 | 2025-02-23 12:39:36 | 0
16873 | 搁置 | 00:01:00 | 23:24:09 | 0 | 3.5171 | 0 | 0 | 2025-02-23 12:39:41 | 0
16874 | 搁置 | 00:01:05 | 23:24:14 | 0 | 3.517 | 0 | 0 | 2025-02-23 12:39:46 | 0
16875 | 搁置 | 00:01:10 | 23:24:19 | 0 | 3.5172 | 0 | 0 | 2025-02-23 12:39:51 | 0
16876 | 搁置 | 00:01:15 | 23:24:24 | 0 | 3.5169 | 0 | 0 | 2025-02-23 12:39:56 | 0
16877 | 搁置 | 00:01:20 | 23:24:29 | 0 | 3.5168 | 0 | 0 | 2025-02-23 12:40:01 | 0
16878 | 搁置 | 00:01:25 | 23:24:34 | 0 | 3.5166 | 0 | 0 | 2025-02-23 12:40:06 | 0
16879 | 搁置 | 00:01:30 | 23:24:39 | 0 | 3.5167 | 0 | 0 | 2025-02-23 12:40:11 | 0
16880 | 搁置 | 00:01:35 | 23:24:44 | 0 | 3.5165 | 0 | 0 | 2025-02-23 12:40:16 | 0
16881 | 搁置 | 00:01:40 | 23:24:49 | 0 | 3.5164 | 0 | 0 | 2025-02-23 12:40:21 | 0
16882 | 搁置 | 00:01:45 | 23:24:54 | 0 | 3.5167 | 0 | 0 | 2025-02-23 12:40:26 | 0
16883 | 搁置 | 00:01:50 | 23:24:59 | 0 | 3.5164 | 0 | 0 | 2025-02-23 12:40:31 | 0
16884 | 搁置 | 00:01:55 | 23:25:04 | 0 | 3.5167 | 0 | 0 | 2025-02-23 12:40:36 | 0
16885 | 搁置 | 00:02:00 | 23:25:09 | 0 | 3.5163 | 0 | 0 | 2025-02-23 12:40:41 | 0
16886 | 搁置 | 00:02:05 | 23:25:14 | 0 | 3.5163 | 0 | 0 | 2025-02-23 12:40:46 | 0
16887 | 搁置 | 00:02:10 | 23:25:19 | 0 | 3.5163 | 0 | 0 | 2025-02-23 12:40:51 | 0
16888 | 搁置 | 00:02:15 | 23:25:24 | 0 | 3.5163 | 0 | 0 | 2025-02-23 12:40:56 | 0
16889 | 搁置 | 00:02:20 | 23:25:29 | 0 | 3.5163 | 0 | 0 | 2025-02-23 12:41:01 | 0
16890 | 搁置 | 00:02:25 | 23:25:34 | 0 | 3.5162 | 0 | 0 | 2025-02-23 12:41:06 | 0
16891 | 搁置 | 00:02:30 | 23:25:39 | 0 | 3.5159 | 0 | 0 | 2025-02-23 12:41:11 | 0
16892 | 搁置 | 00:02:35 | 23:25:44 | 0 | 3.5161 | 0 | 0 | 2025-02-23 12:41:16 | 0
16893 | 搁置 | 00:02:40 | 23:25:49 | 0 | 3.5159 | 0 | 0 | 2025-02-23 12:41:21 | 0
16894 | 搁置 | 00:02:45 | 23:25:54 | 0 | 3.5161 | 0 | 0 | 2025-02-23 12:41:26 | 0
16895 | 搁置 | 00:02:50 | 23:25:59 | 0 | 3.5157 | 0 | 0 | 2025-02-23 12:41:31 | 0
16896 | 搁置 | 00:02:55 | 23:26:04 | 0 | 3.516 | 0 | 0 | 2025-02-23 12:41:36 | 0
16897 | 搁置 | 00:03:00 | 23:26:09 | 0 | 3.5158 | 0 | 0 | 2025-02-23 12:41:41 | 0
16898 | 搁置 | 00:03:05 | 23:26:14 | 0 | 3.5159 | 0 | 0 | 2025-02-23 12:41:46 | 0
16899 | 搁置 | 00:03:10 | 23:26:19 | 0 | 3.5157 | 0 | 0 | 2025-02-23 12:41:51 | 0
16900 | 搁置 | 00:03:15 | 23:26:24 | 0 | 3.5157 | 0 | 0 | 2025-02-23 12:41:56 | 0
16901 | 搁置 | 00:03:20 | 23:26:29 | 0 | 3.5155 | 0 | 0 | 2025-02-23 12:42:01 | 0
16902 | 搁置 | 00:03:25 | 23:26:34 | 0 | 3.5154 | 0 | 0 | 2025-02-23 12:42:06 | 0
16903 | 搁置 | 00:03:30 | 23:26:39 | 0 | 3.5155 | 0 | 0 | 2025-02-23 12:42:11 | 0
16904 | 搁置 | 00:03:35 | 23:26:44 | 0 | 3.5152 | 0 | 0 | 2025-02-23 12:42:16 | 0
16905 | 搁置 | 00:03:40 | 23:26:49 | 0 | 3.5154 | 0 | 0 | 2025-02-23 12:42:21 | 0
16906 | 搁置 | 00:03:45 | 23:26:54 | 0 | 3.5154 | 0 | 0 | 2025-02-23 12:42:26 | 0
16907 | 搁置 | 00:03:50 | 23:26:59 | 0 | 3.5154 | 0 | 0 | 2025-02-23 12:42:31 | 0
16908 | 搁置 | 00:03:55 | 23:27:04 | 0 | 3.5151 | 0 | 0 | 2025-02-23 12:42:36 | 0
16909 | 搁置 | 00:04:00 | 23:27:09 | 0 | 3.5152 | 0 | 0 | 2025-02-23 12:42:41 | 0
16910 | 搁置 | 00:04:05 | 23:27:14 | 0 | 3.5151 | 0 | 0 | 2025-02-23 12:42:46 | 0
16911 | 搁置 | 00:04:10 | 23:27:19 | 0 | 3.5148 | 0 | 0 | 2025-02-23 12:42:51 | 0
16912 | 搁置 | 00:04:15 | 23:27:24 | 0 | 3.5151 | 0 | 0 | 2025-02-23 12:42:56 | 0
16913 | 搁置 | 00:04:20 | 23:27:29 | 0 | 3.5148 | 0 | 0 | 2025-02-23 12:43:01 | 0
16914 | 搁置 | 00:04:25 | 23:27:34 | 0 | 3.5149 | 0 | 0 | 2025-02-23 12:43:06 | 0
16915 | 搁置 | 00:04:30 | 23:27:39 | 0 | 3.5149 | 0 | 0 | 2025-02-23 12:43:11 | 0
16916 | 搁置 | 00:04:35 | 23:27:44 | 0 | 3.5145 | 0 | 0 | 2025-02-23 12:43:16 | 0
16917 | 搁置 | 00:04:40 | 23:27:49 | 0 | 3.5147 | 0 | 0 | 2025-02-23 12:43:21 | 0
16918 | 搁置 | 00:04:45 | 23:27:54 | 0 | 3.5147 | 0 | 0 | 2025-02-23 12:43:26 | 0
16919 | 搁置 | 00:04:50 | 23:27:59 | 0 | 3.5144 | 0 | 0 | 2025-02-23 12:43:31 | 0
16920 | 搁置 | 00:04:55 | 23:28:04 | 0 | 3.5145 | 0 | 0 | 2025-02-23 12:43:36 | 0
16921 | 搁置 | 00:05:00 | 23:28:09 | 0 | 3.5147 | 0 | 0 | 2025-02-23 12:43:41 | 0
16922 | 搁置 | 00:05:05 | 23:28:14 | 0 | 3.5144 | 0 | 0 | 2025-02-23 12:43:46 | 0
16923 | 搁置 | 00:05:10 | 23:28:19 | 0 | 3.5145 | 0 | 0 | 2025-02-23 12:43:51 | 0
16924 | 搁置 | 00:05:15 | 23:28:24 | 0 | 3.5144 | 0 | 0 | 2025-02-23 12:43:56 | 0
16925 | 搁置 | 00:05:20 | 23:28:29 | 0 | 3.5144 | 0 | 0 | 2025-02-23 12:44:01 | 0
16926 | 搁置 | 00:05:25 | 23:28:34 | 0 | 3.5142 | 0 | 0 | 2025-02-23 12:44:06 | 0
16927 | 搁置 | 00:05:30 | 23:28:39 | 0 | 3.5142 | 0 | 0 | 2025-02-23 12:44:11 | 0
16928 | 搁置 | 00:05:35 | 23:28:44 | 0 | 3.5141 | 0 | 0 | 2025-02-23 12:44:16 | 0
16929 | 搁置 | 00:05:40 | 23:28:49 | 0 | 3.5142 | 0 | 0 | 2025-02-23 12:44:21 | 0
16930 | 搁置 | 00:05:45 | 23:28:54 | 0 | 3.5141 | 0 | 0 | 2025-02-23 12:44:26 | 0
16931 | 搁置 | 00:05:50 | 23:28:59 | 0 | 3.5138 | 0 | 0 | 2025-02-23 12:44:31 | 0
16932 | 搁置 | 00:05:55 | 23:29:04 | 0 | 3.5142 | 0 | 0 | 2025-02-23 12:44:36 | 0
16933 | 搁置 | 00:06:00 | 23:29:09 | 0 | 3.5139 | 0 | 0 | 2025-02-23 12:44:41 | 0
16934 | 搁置 | 00:06:05 | 23:29:14 | 0 | 3.5137 | 0 | 0 | 2025-02-23 12:44:46 | 0
16935 | 搁置 | 00:06:10 | 23:29:19 | 0 | 3.5138 | 0 | 0 | 2025-02-23 12:44:51 | 0
16936 | 搁置 | 00:06:15 | 23:29:24 | 0 | 3.5138 | 0 | 0 | 2025-02-23 12:44:56 | 0
16937 | 搁置 | 00:06:20 | 23:29:29 | 0 | 3.5136 | 0 | 0 | 2025-02-23 12:45:01 | 0
16938 | 搁置 | 00:06:25 | 23:29:34 | 0 | 3.5136 | 0 | 0 | 2025-02-23 12:45:06 | 0
16939 | 搁置 | 00:06:30 | 23:29:39 | 0 | 3.5136 | 0 | 0 | 2025-02-23 12:45:11 | 0
16940 | 搁置 | 00:06:35 | 23:29:44 | 0 | 3.5136 | 0 | 0 | 2025-02-23 12:45:16 | 0
16941 | 搁置 | 00:06:40 | 23:29:49 | 0 | 3.5135 | 0 | 0 | 2025-02-23 12:45:21 | 0
16942 | 搁置 | 00:06:45 | 23:29:54 | 0 | 3.5136 | 0 | 0 | 2025-02-23 12:45:26 | 0
16943 | 搁置 | 00:06:50 | 23:29:59 | 0 | 3.5135 | 0 | 0 | 2025-02-23 12:45:31 | 0
16944 | 搁置 | 00:06:55 | 23:30:04 | 0 | 3.5134 | 0 | 0 | 2025-02-23 12:45:36 | 0
16945 | 搁置 | 00:07:00 | 23:30:09 | 0 | 3.5133 | 0 | 0 | 2025-02-23 12:45:41 | 0
16946 | 搁置 | 00:07:05 | 23:30:14 | 0 | 3.5133 | 0 | 0 | 2025-02-23 12:45:46 | 0
16947 | 搁置 | 00:07:10 | 23:30:19 | 0 | 3.5132 | 0 | 0 | 2025-02-23 12:45:51 | 0
16948 | 搁置 | 00:07:15 | 23:30:24 | 0 | 3.5131 | 0 | 0 | 2025-02-23 12:45:56 | 0
16949 | 搁置 | 00:07:20 | 23:30:29 | 0 | 3.5131 | 0 | 0 | 2025-02-23 12:46:01 | 0
16950 | 搁置 | 00:07:25 | 23:30:34 | 0 | 3.513 | 0 | 0 | 2025-02-23 12:46:06 | 0
16951 | 搁置 | 00:07:30 | 23:30:39 | 0 | 3.5131 | 0 | 0 | 2025-02-23 12:46:11 | 0
16952 | 搁置 | 00:07:35 | 23:30:44 | 0 | 3.5129 | 0 | 0 | 2025-02-23 12:46:16 | 0
16953 | 搁置 | 00:07:40 | 23:30:49 | 0 | 3.5129 | 0 | 0 | 2025-02-23 12:46:21 | 0
16954 | 搁置 | 00:07:45 | 23:30:54 | 0 | 3.5129 | 0 | 0 | 2025-02-23 12:46:26 | 0
16955 | 搁置 | 00:07:50 | 23:30:59 | 0 | 3.5129 | 0 | 0 | 2025-02-23 12:46:31 | 0
16956 | 搁置 | 00:07:55 | 23:31:04 | 0 | 3.5128 | 0 | 0 | 2025-02-23 12:46:36 | 0
16957 | 搁置 | 00:08:00 | 23:31:09 | 0 | 3.5126 | 0 | 0 | 2025-02-23 12:46:41 | 0
16958 | 搁置 | 00:08:05 | 23:31:14 | 0 | 3.5126 | 0 | 0 | 2025-02-23 12:46:46 | 0
16959 | 搁置 | 00:08:10 | 23:31:19 | 0 | 3.5127 | 0 | 0 | 2025-02-23 12:46:51 | 0
16960 | 搁置 | 00:08:15 | 23:31:24 | 0 | 3.5126 | 0 | 0 | 2025-02-23 12:46:56 | 0
16961 | 搁置 | 00:08:20 | 23:31:29 | 0 | 3.5124 | 0 | 0 | 2025-02-23 12:47:01 | 0
16962 | 搁置 | 00:08:25 | 23:31:34 | 0 | 3.5125 | 0 | 0 | 2025-02-23 12:47:06 | 0
16963 | 搁置 | 00:08:30 | 23:31:39 | 0 | 3.5125 | 0 | 0 | 2025-02-23 12:47:11 | 0
16964 | 搁置 | 00:08:35 | 23:31:44 | 0 | 3.5123 | 0 | 0 | 2025-02-23 12:47:16 | 0
16965 | 搁置 | 00:08:40 | 23:31:49 | 0 | 3.5125 | 0 | 0 | 2025-02-23 12:47:21 | 0
16966 | 搁置 | 00:08:45 | 23:31:54 | 0 | 3.5123 | 0 | 0 | 2025-02-23 12:47:26 | 0
16967 | 搁置 | 00:08:50 | 23:31:59 | 0 | 3.5122 | 0 | 0 | 2025-02-23 12:47:31 | 0
16968 | 搁置 | 00:08:55 | 23:32:04 | 0 | 3.5123 | 0 | 0 | 2025-02-23 12:47:36 | 0
16969 | 搁置 | 00:09:00 | 23:32:09 | 0 | 3.5122 | 0 | 0 | 2025-02-23 12:47:41 | 0
16970 | 搁置 | 00:09:05 | 23:32:14 | 0 | 3.5121 | 0 | 0 | 2025-02-23 12:47:46 | 0
16971 | 搁置 | 00:09:10 | 23:32:19 | 0 | 3.512 | 0 | 0 | 2025-02-23 12:47:51 | 0
16972 | 搁置 | 00:09:15 | 23:32:24 | 0 | 3.5118 | 0 | 0 | 2025-02-23 12:47:56 | 0
16973 | 搁置 | 00:09:20 | 23:32:29 | 0 | 3.5121 | 0 | 0 | 2025-02-23 12:48:01 | 0
16974 | 搁置 | 00:09:25 | 23:32:34 | 0 | 3.5119 | 0 | 0 | 2025-02-23 12:48:06 | 0
16975 | 搁置 | 00:09:30 | 23:32:39 | 0 | 3.5118 | 0 | 0 | 2025-02-23 12:48:11 | 0
16976 | 搁置 | 00:09:35 | 23:32:44 | 0 | 3.5118 | 0 | 0 | 2025-02-23 12:48:16 | 0
16977 | 搁置 | 00:09:40 | 23:32:49 | 0 | 3.5117 | 0 | 0 | 2025-02-23 12:48:21 | 0
16978 | 搁置 | 00:09:45 | 23:32:54 | 0 | 3.5118 | 0 | 0 | 2025-02-23 12:48:26 | 0
16979 | 搁置 | 00:09:50 | 23:32:59 | 0 | 3.5118 | 0 | 0 | 2025-02-23 12:48:31 | 0
16980 | 搁置 | 00:09:55 | 23:33:04 | 0 | 3.5117 | 0 | 0 | 2025-02-23 12:48:36 | 0
16981 | 搁置 | 00:10:00 | 23:33:09 | 0 | 3.5116 | 0 | 0 | 2025-02-23 12:48:41 | 0
16982 | 搁置 | 00:10:05 | 23:33:14 | 0 | 3.5115 | 0 | 0 | 2025-02-23 12:48:46 | 0
16983 | 搁置 | 00:10:10 | 23:33:19 | 0 | 3.5115 | 0 | 0 | 2025-02-23 12:48:51 | 0
16984 | 搁置 | 00:10:15 | 23:33:24 | 0 | 3.5115 | 0 | 0 | 2025-02-23 12:48:56 | 0
16985 | 搁置 | 00:10:20 | 23:33:29 | 0 | 3.5114 | 0 | 0 | 2025-02-23 12:49:01 | 0
16986 | 搁置 | 00:10:25 | 23:33:34 | 0 | 3.5113 | 0 | 0 | 2025-02-23 12:49:06 | 0
16987 | 搁置 | 00:10:30 | 23:33:39 | 0 | 3.5113 | 0 | 0 | 2025-02-23 12:49:11 | 0
16988 | 搁置 | 00:10:35 | 23:33:44 | 0 | 3.5113 | 0 | 0 | 2025-02-23 12:49:16 | 0
16989 | 搁置 | 00:10:40 | 23:33:49 | 0 | 3.5113 | 0 | 0 | 2025-02-23 12:49:21 | 0
16990 | 搁置 | 00:10:45 | 23:33:54 | 0 | 3.5113 | 0 | 0 | 2025-02-23 12:49:26 | 0
16991 | 搁置 | 00:10:50 | 23:33:59 | 0 | 3.5111 | 0 | 0 | 2025-02-23 12:49:31 | 0
16992 | 搁置 | 00:10:55 | 23:34:04 | 0 | 3.5111 | 0 | 0 | 2025-02-23 12:49:36 | 0
16993 | 搁置 | 00:11:00 | 23:34:09 | 0 | 3.5111 | 0 | 0 | 2025-02-23 12:49:41 | 0
16994 | 搁置 | 00:11:05 | 23:34:14 | 0 | 3.5112 | 0 | 0 | 2025-02-23 12:49:46 | 0
16995 | 搁置 | 00:11:10 | 23:34:19 | 0 | 3.511 | 0 | 0 | 2025-02-23 12:49:51 | 0
16996 | 搁置 | 00:11:15 | 23:34:24 | 0 | 3.5111 | 0 | 0 | 2025-02-23 12:49:56 | 0
16997 | 搁置 | 00:11:20 | 23:34:29 | 0 | 3.5109 | 0 | 0 | 2025-02-23 12:50:01 | 0
16998 | 搁置 | 00:11:25 | 23:34:34 | 0 | 3.5108 | 0 | 0 | 2025-02-23 12:50:06 | 0
16999 | 搁置 | 00:11:30 | 23:34:39 | 0 | 3.5108 | 0 | 0 | 2025-02-23 12:50:11 | 0
17000 | 搁置 | 00:11:35 | 23:34:44 | 0 | 3.5108 | 0 | 0 | 2025-02-23 12:50:16 | 0
17001 | 搁置 | 00:11:40 | 23:34:49 | 0 | 3.5107 | 0 | 0 | 2025-02-23 12:50:21 | 0
17002 | 搁置 | 00:11:45 | 23:34:54 | 0 | 3.5107 | 0 | 0 | 2025-02-23 12:50:26 | 0
17003 | 搁置 | 00:11:50 | 23:34:59 | 0 | 3.5106 | 0 | 0 | 2025-02-23 12:50:31 | 0
17004 | 搁置 | 00:11:55 | 23:35:04 | 0 | 3.5107 | 0 | 0 | 2025-02-23 12:50:36 | 0
17005 | 搁置 | 00:12:00 | 23:35:09 | 0 | 3.5106 | 0 | 0 | 2025-02-23 12:50:41 | 0
17006 | 搁置 | 00:12:05 | 23:35:14 | 0 | 3.5105 | 0 | 0 | 2025-02-23 12:50:46 | 0
17007 | 搁置 | 00:12:10 | 23:35:19 | 0 | 3.5104 | 0 | 0 | 2025-02-23 12:50:51 | 0
17008 | 搁置 | 00:12:15 | 23:35:24 | 0 | 3.5105 | 0 | 0 | 2025-02-23 12:50:56 | 0
17009 | 搁置 | 00:12:20 | 23:35:29 | 0 | 3.5104 | 0 | 0 | 2025-02-23 12:51:01 | 0
17010 | 搁置 | 00:12:25 | 23:35:34 | 0 | 3.5103 | 0 | 0 | 2025-02-23 12:51:06 | 0
17011 | 搁置 | 00:12:30 | 23:35:39 | 0 | 3.5103 | 0 | 0 | 2025-02-23 12:51:11 | 0
17012 | 搁置 | 00:12:35 | 23:35:44 | 0 | 3.5102 | 0 | 0 | 2025-02-23 12:51:16 | 0
17013 | 搁置 | 00:12:40 | 23:35:49 | 0 | 3.5103 | 0 | 0 | 2025-02-23 12:51:21 | 0
17014 | 搁置 | 00:12:45 | 23:35:54 | 0 | 3.5102 | 0 | 0 | 2025-02-23 12:51:26 | 0
17015 | 搁置 | 00:12:50 | 23:35:59 | 0 | 3.5101 | 0 | 0 | 2025-02-23 12:51:31 | 0
17016 | 搁置 | 00:12:55 | 23:36:04 | 0 | 3.5099 | 0 | 0 | 2025-02-23 12:51:36 | 0
17017 | 搁置 | 00:13:00 | 23:36:09 | 0 | 3.5099 | 0 | 0 | 2025-02-23 12:51:41 | 0
17018 | 搁置 | 00:13:05 | 23:36:14 | 0 | 3.5101 | 0 | 0 | 2025-02-23 12:51:46 | 0
17019 | 搁置 | 00:13:10 | 23:36:19 | 0 | 3.5099 | 0 | 0 | 2025-02-23 12:51:51 | 0
17020 | 搁置 | 00:13:15 | 23:36:24 | 0 | 3.5099 | 0 | 0 | 2025-02-23 12:51:56 | 0
17021 | 搁置 | 00:13:20 | 23:36:29 | 0 | 3.5099 | 0 | 0 | 2025-02-23 12:52:01 | 0
17022 | 搁置 | 00:13:25 | 23:36:34 | 0 | 3.5099 | 0 | 0 | 2025-02-23 12:52:06 | 0
17023 | 搁置 | 00:13:30 | 23:36:39 | 0 | 3.5098 | 0 | 0 | 2025-02-23 12:52:11 | 0
17024 | 搁置 | 00:13:35 | 23:36:44 | 0 | 3.5097 | 0 | 0 | 2025-02-23 12:52:16 | 0
17025 | 搁置 | 00:13:40 | 23:36:49 | 0 | 3.5096 | 0 | 0 | 2025-02-23 12:52:21 | 0
17026 | 搁置 | 00:13:45 | 23:36:54 | 0 | 3.5096 | 0 | 0 | 2025-02-23 12:52:26 | 0
17027 | 搁置 | 00:13:50 | 23:36:59 | 0 | 3.5097 | 0 | 0 | 2025-02-23 12:52:31 | 0
17028 | 搁置 | 00:13:55 | 23:37:04 | 0 | 3.5097 | 0 | 0 | 2025-02-23 12:52:36 | 0
17029 | 搁置 | 00:14:00 | 23:37:09 | 0 | 3.5095 | 0 | 0 | 2025-02-23 12:52:41 | 0
17030 | 搁置 | 00:14:05 | 23:37:14 | 0 | 3.5096 | 0 | 0 | 2025-02-23 12:52:46 | 0
17031 | 搁置 | 00:14:10 | 23:37:19 | 0 | 3.5094 | 0 | 0 | 2025-02-23 12:52:51 | 0
17032 | 搁置 | 00:14:15 | 23:37:24 | 0 | 3.5094 | 0 | 0 | 2025-02-23 12:52:56 | 0
17033 | 搁置 | 00:14:20 | 23:37:29 | 0 | 3.5093 | 0 | 0 | 2025-02-23 12:53:01 | 0
17034 | 搁置 | 00:14:25 | 23:37:34 | 0 | 3.5093 | 0 | 0 | 2025-02-23 12:53:06 | 0
17035 | 搁置 | 00:14:30 | 23:37:39 | 0 | 3.5092 | 0 | 0 | 2025-02-23 12:53:11 | 0
17036 | 搁置 | 00:14:35 | 23:37:44 | 0 | 3.5092 | 0 | 0 | 2025-02-23 12:53:16 | 0
17037 | 搁置 | 00:14:40 | 23:37:49 | 0 | 3.5092 | 0 | 0 | 2025-02-23 12:53:21 | 0
17038 | 搁置 | 00:14:45 | 23:37:54 | 0 | 3.509 | 0 | 0 | 2025-02-23 12:53:26 | 0
17039 | 搁置 | 00:14:50 | 23:37:59 | 0 | 3.5092 | 0 | 0 | 2025-02-23 12:53:31 | 0
17040 | 搁置 | 00:14:55 | 23:38:04 | 0 | 3.5091 | 0 | 0 | 2025-02-23 12:53:36 | 0
17041 | 搁置 | 00:15:00 | 23:38:09 | 0 | 3.509 | 0 | 0 | 2025-02-23 12:53:41 | 0
17042 | 搁置 | 00:15:05 | 23:38:14 | 0 | 3.509 | 0 | 0 | 2025-02-23 12:53:46 | 0
17043 | 搁置 | 00:15:10 | 23:38:19 | 0 | 3.509 | 0 | 0 | 2025-02-23 12:53:51 | 0
17044 | 搁置 | 00:15:15 | 23:38:24 | 0 | 3.5089 | 0 | 0 | 2025-02-23 12:53:56 | 0
17045 | 搁置 | 00:15:20 | 23:38:29 | 0 | 3.5089 | 0 | 0 | 2025-02-23 12:54:01 | 0
17046 | 搁置 | 00:15:25 | 23:38:34 | 0 | 3.5087 | 0 | 0 | 2025-02-23 12:54:06 | 0
17047 | 搁置 | 00:15:30 | 23:38:39 | 0 | 3.5088 | 0 | 0 | 2025-02-23 12:54:11 | 0
17048 | 搁置 | 00:15:35 | 23:38:44 | 0 | 3.5086 | 0 | 0 | 2025-02-23 12:54:16 | 0
17049 | 搁置 | 00:15:40 | 23:38:49 | 0 | 3.5087 | 0 | 0 | 2025-02-23 12:54:21 | 0
17050 | 搁置 | 00:15:45 | 23:38:54 | 0 | 3.5086 | 0 | 0 | 2025-02-23 12:54:26 | 0
17051 | 搁置 | 00:15:50 | 23:38:59 | 0 | 3.5086 | 0 | 0 | 2025-02-23 12:54:31 | 0
17052 | 搁置 | 00:15:55 | 23:39:04 | 0 | 3.5085 | 0 | 0 | 2025-02-23 12:54:36 | 0
17053 | 搁置 | 00:16:00 | 23:39:09 | 0 | 3.5085 | 0 | 0 | 2025-02-23 12:54:41 | 0
17054 | 搁置 | 00:16:05 | 23:39:14 | 0 | 3.5085 | 0 | 0 | 2025-02-23 12:54:46 | 0
17055 | 搁置 | 00:16:10 | 23:39:19 | 0 | 3.5084 | 0 | 0 | 2025-02-23 12:54:51 | 0
17056 | 搁置 | 00:16:15 | 23:39:24 | 0 | 3.5084 | 0 | 0 | 2025-02-23 12:54:56 | 0
17057 | 搁置 | 00:16:20 | 23:39:29 | 0 | 3.5083 | 0 | 0 | 2025-02-23 12:55:01 | 0
17058 | 搁置 | 00:16:25 | 23:39:34 | 0 | 3.5083 | 0 | 0 | 2025-02-23 12:55:06 | 0
17059 | 搁置 | 00:16:30 | 23:39:39 | 0 | 3.5083 | 0 | 0 | 2025-02-23 12:55:11 | 0
17060 | 搁置 | 00:16:35 | 23:39:44 | 0 | 3.5082 | 0 | 0 | 2025-02-23 12:55:16 | 0
17061 | 搁置 | 00:16:40 | 23:39:49 | 0 | 3.5082 | 0 | 0 | 2025-02-23 12:55:21 | 0
17062 | 搁置 | 00:16:45 | 23:39:54 | 0 | 3.5081 | 0 | 0 | 2025-02-23 12:55:26 | 0
17063 | 搁置 | 00:16:50 | 23:39:59 | 0 | 3.5083 | 0 | 0 | 2025-02-23 12:55:31 | 0
17064 | 搁置 | 00:16:55 | 23:40:04 | 0 | 3.508 | 0 | 0 | 2025-02-23 12:55:36 | 0
17065 | 搁置 | 00:17:00 | 23:40:09 | 0 | 3.508 | 0 | 0 | 2025-02-23 12:55:41 | 0
17066 | 搁置 | 00:17:05 | 23:40:14 | 0 | 3.5081 | 0 | 0 | 2025-02-23 12:55:46 | 0
17067 | 搁置 | 00:17:10 | 23:40:19 | 0 | 3.5079 | 0 | 0 | 2025-02-23 12:55:51 | 0
17068 | 搁置 | 00:17:15 | 23:40:24 | 0 | 3.5079 | 0 | 0 | 2025-02-23 12:55:56 | 0
17069 | 搁置 | 00:17:20 | 23:40:29 | 0 | 3.5079 | 0 | 0 | 2025-02-23 12:56:01 | 0
17070 | 搁置 | 00:17:25 | 23:40:34 | 0 | 3.5079 | 0 | 0 | 2025-02-23 12:56:06 | 0
17071 | 搁置 | 00:17:30 | 23:40:39 | 0 | 3.5077 | 0 | 0 | 2025-02-23 12:56:11 | 0
17072 | 搁置 | 00:17:35 | 23:40:44 | 0 | 3.5077 | 0 | 0 | 2025-02-23 12:56:16 | 0
17073 | 搁置 | 00:17:40 | 23:40:49 | 0 | 3.5077 | 0 | 0 | 2025-02-23 12:56:21 | 0
17074 | 搁置 | 00:17:45 | 23:40:54 | 0 | 3.5077 | 0 | 0 | 2025-02-23 12:56:26 | 0
17075 | 搁置 | 00:17:50 | 23:40:59 | 0 | 3.5075 | 0 | 0 | 2025-02-23 12:56:31 | 0
17076 | 搁置 | 00:17:55 | 23:41:04 | 0 | 3.5076 | 0 | 0 | 2025-02-23 12:56:36 | 0
17077 | 搁置 | 00:18:00 | 23:41:09 | 0 | 3.5074 | 0 | 0 | 2025-02-23 12:56:41 | 0
17078 | 搁置 | 00:18:05 | 23:41:14 | 0 | 3.5074 | 0 | 0 | 2025-02-23 12:56:46 | 0
17079 | 搁置 | 00:18:10 | 23:41:19 | 0 | 3.5074 | 0 | 0 | 2025-02-23 12:56:51 | 0
17080 | 搁置 | 00:18:15 | 23:41:24 | 0 | 3.5073 | 0 | 0 | 2025-02-23 12:56:56 | 0
17081 | 搁置 | 00:18:20 | 23:41:29 | 0 | 3.5074 | 0 | 0 | 2025-02-23 12:57:01 | 0
17082 | 搁置 | 00:18:25 | 23:41:34 | 0 | 3.5073 | 0 | 0 | 2025-02-23 12:57:06 | 0
17083 | 搁置 | 00:18:30 | 23:41:39 | 0 | 3.5073 | 0 | 0 | 2025-02-23 12:57:11 | 0
17084 | 搁置 | 00:18:35 | 23:41:44 | 0 | 3.5075 | 0 | 0 | 2025-02-23 12:57:16 | 0
17085 | 搁置 | 00:18:40 | 23:41:49 | 0 | 3.507 | 0 | 0 | 2025-02-23 12:57:21 | 0
17086 | 搁置 | 00:18:45 | 23:41:54 | 0 | 3.5072 | 0 | 0 | 2025-02-23 12:57:26 | 0
17087 | 搁置 | 00:18:50 | 23:41:59 | 0 | 3.507 | 0 | 0 | 2025-02-23 12:57:31 | 0
17088 | 搁置 | 00:18:55 | 23:42:04 | 0 | 3.507 | 0 | 0 | 2025-02-23 12:57:36 | 0
17089 | 搁置 | 00:19:00 | 23:42:09 | 0 | 3.507 | 0 | 0 | 2025-02-23 12:57:41 | 0
17090 | 搁置 | 00:19:05 | 23:42:14 | 0 | 3.5069 | 0 | 0 | 2025-02-23 12:57:46 | 0
17091 | 搁置 | 00:19:10 | 23:42:19 | 0 | 3.5069 | 0 | 0 | 2025-02-23 12:57:51 | 0
17092 | 搁置 | 00:19:15 | 23:42:24 | 0 | 3.5069 | 0 | 0 | 2025-02-23 12:57:56 | 0
17093 | 搁置 | 00:19:20 | 23:42:29 | 0 | 3.5068 | 0 | 0 | 2025-02-23 12:58:01 | 0
17094 | 搁置 | 00:19:25 | 23:42:34 | 0 | 3.5069 | 0 | 0 | 2025-02-23 12:58:06 | 0
17095 | 搁置 | 00:19:30 | 23:42:39 | 0 | 3.5068 | 0 | 0 | 2025-02-23 12:58:11 | 0
17096 | 搁置 | 00:19:35 | 23:42:44 | 0 | 3.5069 | 0 | 0 | 2025-02-23 12:58:16 | 0
17097 | 搁置 | 00:19:40 | 23:42:49 | 0 | 3.5066 | 0 | 0 | 2025-02-23 12:58:21 | 0
17098 | 搁置 | 00:19:45 | 23:42:54 | 0 | 3.5066 | 0 | 0 | 2025-02-23 12:58:26 | 0
17099 | 搁置 | 00:19:50 | 23:42:59 | 0 | 3.5066 | 0 | 0 | 2025-02-23 12:58:31 | 0
17100 | 搁置 | 00:19:55 | 23:43:04 | 0 | 3.5065 | 0 | 0 | 2025-02-23 12:58:36 | 0
17101 | 搁置 | 00:20:00 | 23:43:09 | 0 | 3.5066 | 0 | 0 | 2025-02-23 12:58:41 | 0
17102 | 搁置 | 00:20:05 | 23:43:14 | 0 | 3.5065 | 0 | 0 | 2025-02-23 12:58:46 | 0
17103 | 搁置 | 00:20:10 | 23:43:19 | 0 | 3.5066 | 0 | 0 | 2025-02-23 12:58:51 | 0
17104 | 搁置 | 00:20:15 | 23:43:24 | 0 | 3.5064 | 0 | 0 | 2025-02-23 12:58:56 | 0
17105 | 搁置 | 00:20:20 | 23:43:29 | 0 | 3.5063 | 0 | 0 | 2025-02-23 12:59:01 | 0
17106 | 搁置 | 00:20:25 | 23:43:34 | 0 | 3.5063 | 0 | 0 | 2025-02-23 12:59:06 | 0
17107 | 搁置 | 00:20:30 | 23:43:39 | 0 | 3.5063 | 0 | 0 | 2025-02-23 12:59:11 | 0
17108 | 搁置 | 00:20:35 | 23:43:44 | 0 | 3.5063 | 0 | 0 | 2025-02-23 12:59:16 | 0
17109 | 搁置 | 00:20:40 | 23:43:49 | 0 | 3.5062 | 0 | 0 | 2025-02-23 12:59:21 | 0
17110 | 搁置 | 00:20:45 | 23:43:54 | 0 | 3.5061 | 0 | 0 | 2025-02-23 12:59:26 | 0
17111 | 搁置 | 00:20:50 | 23:43:59 | 0 | 3.5063 | 0 | 0 | 2025-02-23 12:59:31 | 0
17112 | 搁置 | 00:20:55 | 23:44:04 | 0 | 3.5061 | 0 | 0 | 2025-02-23 12:59:36 | 0
17113 | 搁置 | 00:21:00 | 23:44:09 | 0 | 3.5061 | 0 | 0 | 2025-02-23 12:59:41 | 0
17114 | 搁置 | 00:21:05 | 23:44:14 | 0 | 3.5061 | 0 | 0 | 2025-02-23 12:59:46 | 0
17115 | 搁置 | 00:21:10 | 23:44:19 | 0 | 3.5059 | 0 | 0 | 2025-02-23 12:59:51 | 0
17116 | 搁置 | 00:21:15 | 23:44:24 | 0 | 3.5061 | 0 | 0 | 2025-02-23 12:59:56 | 0
17117 | 搁置 | 00:21:20 | 23:44:29 | 0 | 3.5059 | 0 | 0 | 2025-02-23 13:00:01 | 0
17118 | 搁置 | 00:21:25 | 23:44:34 | 0 | 3.5061 | 0 | 0 | 2025-02-23 13:00:06 | 0
17119 | 搁置 | 00:21:30 | 23:44:39 | 0 | 3.506 | 0 | 0 | 2025-02-23 13:00:11 | 0
17120 | 搁置 | 00:21:35 | 23:44:44 | 0 | 3.5058 | 0 | 0 | 2025-02-23 13:00:16 | 0
17121 | 搁置 | 00:21:40 | 23:44:49 | 0 | 3.5058 | 0 | 0 | 2025-02-23 13:00:21 | 0
17122 | 搁置 | 00:21:45 | 23:44:54 | 0 | 3.5057 | 0 | 0 | 2025-02-23 13:00:26 | 0
17123 | 搁置 | 00:21:50 | 23:44:59 | 0 | 3.5057 | 0 | 0 | 2025-02-23 13:00:31 | 0
17124 | 搁置 | 00:21:55 | 23:45:04 | 0 | 3.5056 | 0 | 0 | 2025-02-23 13:00:36 | 0
17125 | 搁置 | 00:22:00 | 23:45:09 | 0 | 3.5057 | 0 | 0 | 2025-02-23 13:00:41 | 0
17126 | 搁置 | 00:22:05 | 23:45:14 | 0 | 3.5057 | 0 | 0 | 2025-02-23 13:00:46 | 0
17127 | 搁置 | 00:22:10 | 23:45:19 | 0 | 3.5056 | 0 | 0 | 2025-02-23 13:00:51 | 0
17128 | 搁置 | 00:22:15 | 23:45:24 | 0 | 3.5056 | 0 | 0 | 2025-02-23 13:00:56 | 0
17129 | 搁置 | 00:22:20 | 23:45:29 | 0 | 3.5054 | 0 | 0 | 2025-02-23 13:01:01 | 0
17130 | 搁置 | 00:22:25 | 23:45:34 | 0 | 3.5056 | 0 | 0 | 2025-02-23 13:01:06 | 0
17131 | 搁置 | 00:22:30 | 23:45:39 | 0 | 3.5053 | 0 | 0 | 2025-02-23 13:01:11 | 0
17132 | 搁置 | 00:22:35 | 23:45:44 | 0 | 3.5053 | 0 | 0 | 2025-02-23 13:01:16 | 0
17133 | 搁置 | 00:22:40 | 23:45:49 | 0 | 3.5052 | 0 | 0 | 2025-02-23 13:01:21 | 0
17134 | 搁置 | 00:22:45 | 23:45:54 | 0 | 3.5052 | 0 | 0 | 2025-02-23 13:01:26 | 0
17135 | 搁置 | 00:22:50 | 23:45:59 | 0 | 3.5054 | 0 | 0 | 2025-02-23 13:01:31 | 0
17136 | 搁置 | 00:22:55 | 23:46:04 | 0 | 3.5053 | 0 | 0 | 2025-02-23 13:01:36 | 0
17137 | 搁置 | 00:23:00 | 23:46:09 | 0 | 3.5051 | 0 | 0 | 2025-02-23 13:01:41 | 0
17138 | 搁置 | 00:23:05 | 23:46:14 | 0 | 3.5052 | 0 | 0 | 2025-02-23 13:01:46 | 0
17139 | 搁置 | 00:23:10 | 23:46:19 | 0 | 3.5052 | 0 | 0 | 2025-02-23 13:01:51 | 0
17140 | 搁置 | 00:23:15 | 23:46:24 | 0 | 3.505 | 0 | 0 | 2025-02-23 13:01:56 | 0
17141 | 搁置 | 00:23:20 | 23:46:29 | 0 | 3.5049 | 0 | 0 | 2025-02-23 13:02:01 | 0
17142 | 搁置 | 00:23:25 | 23:46:34 | 0 | 3.5049 | 0 | 0 | 2025-02-23 13:02:06 | 0
17143 | 搁置 | 00:23:30 | 23:46:39 | 0 | 3.5049 | 0 | 0 | 2025-02-23 13:02:11 | 0
17144 | 搁置 | 00:23:35 | 23:46:44 | 0 | 3.5049 | 0 | 0 | 2025-02-23 13:02:16 | 0
17145 | 搁置 | 00:23:40 | 23:46:49 | 0 | 3.5048 | 0 | 0 | 2025-02-23 13:02:21 | 0
17146 | 搁置 | 00:23:45 | 23:46:54 | 0 | 3.5048 | 0 | 0 | 2025-02-23 13:02:26 | 0
17147 | 搁置 | 00:23:50 | 23:46:59 | 0 | 3.5047 | 0 | 0 | 2025-02-23 13:02:31 | 0
17148 | 搁置 | 00:23:55 | 23:47:04 | 0 | 3.5047 | 0 | 0 | 2025-02-23 13:02:36 | 0
17149 | 搁置 | 00:24:00 | 23:47:09 | 0 | 3.5046 | 0 | 0 | 2025-02-23 13:02:41 | 0
17150 | 搁置 | 00:24:05 | 23:47:14 | 0 | 3.5048 | 0 | 0 | 2025-02-23 13:02:46 | 0
17151 | 搁置 | 00:24:10 | 23:47:19 | 0 | 3.5046 | 0 | 0 | 2025-02-23 13:02:51 | 0
17152 | 搁置 | 00:24:15 | 23:47:24 | 0 | 3.5046 | 0 | 0 | 2025-02-23 13:02:56 | 0
17153 | 搁置 | 00:24:20 | 23:47:29 | 0 | 3.5045 | 0 | 0 | 2025-02-23 13:03:01 | 0
17154 | 搁置 | 00:24:25 | 23:47:34 | 0 | 3.5045 | 0 | 0 | 2025-02-23 13:03:06 | 0
17155 | 搁置 | 00:24:30 | 23:47:39 | 0 | 3.5045 | 0 | 0 | 2025-02-23 13:03:11 | 0
17156 | 搁置 | 00:24:35 | 23:47:44 | 0 | 3.5044 | 0 | 0 | 2025-02-23 13:03:16 | 0
17157 | 搁置 | 00:24:40 | 23:47:49 | 0 | 3.5044 | 0 | 0 | 2025-02-23 13:03:21 | 0
17158 | 搁置 | 00:24:45 | 23:47:54 | 0 | 3.5044 | 0 | 0 | 2025-02-23 13:03:26 | 0
17159 | 搁置 | 00:24:50 | 23:47:59 | 0 | 3.5044 | 0 | 0 | 2025-02-23 13:03:31 | 0
17160 | 搁置 | 00:24:55 | 23:48:04 | 0 | 3.5043 | 0 | 0 | 2025-02-23 13:03:36 | 0
17161 | 搁置 | 00:25:00 | 23:48:09 | 0 | 3.5042 | 0 | 0 | 2025-02-23 13:03:41 | 0
17162 | 搁置 | 00:25:05 | 23:48:14 | 0 | 3.5042 | 0 | 0 | 2025-02-23 13:03:46 | 0
17163 | 搁置 | 00:25:10 | 23:48:19 | 0 | 3.5041 | 0 | 0 | 2025-02-23 13:03:51 | 0
17164 | 搁置 | 00:25:15 | 23:48:24 | 0 | 3.5042 | 0 | 0 | 2025-02-23 13:03:56 | 0
17165 | 搁置 | 00:25:20 | 23:48:29 | 0 | 3.5042 | 0 | 0 | 2025-02-23 13:04:01 | 0
17166 | 搁置 | 00:25:25 | 23:48:34 | 0 | 3.504 | 0 | 0 | 2025-02-23 13:04:06 | 0
17167 | 搁置 | 00:25:30 | 23:48:39 | 0 | 3.504 | 0 | 0 | 2025-02-23 13:04:11 | 0
17168 | 搁置 | 00:25:35 | 23:48:44 | 0 | 3.5041 | 0 | 0 | 2025-02-23 13:04:16 | 0
17169 | 搁置 | 00:25:40 | 23:48:49 | 0 | 3.504 | 0 | 0 | 2025-02-23 13:04:21 | 0
17170 | 搁置 | 00:25:45 | 23:48:54 | 0 | 3.5042 | 0 | 0 | 2025-02-23 13:04:26 | 0
17171 | 搁置 | 00:25:50 | 23:48:59 | 0 | 3.5037 | 0 | 0 | 2025-02-23 13:04:31 | 0
17172 | 搁置 | 00:25:55 | 23:49:04 | 0 | 3.5038 | 0 | 0 | 2025-02-23 13:04:36 | 0
17173 | 搁置 | 00:26:00 | 23:49:09 | 0 | 3.5039 | 0 | 0 | 2025-02-23 13:04:41 | 0
17174 | 搁置 | 00:26:05 | 23:49:14 | 0 | 3.5039 | 0 | 0 | 2025-02-23 13:04:46 | 0
17175 | 搁置 | 00:26:10 | 23:49:19 | 0 | 3.5038 | 0 | 0 | 2025-02-23 13:04:51 | 0
17176 | 搁置 | 00:26:15 | 23:49:24 | 0 | 3.5036 | 0 | 0 | 2025-02-23 13:04:56 | 0
17177 | 搁置 | 00:26:20 | 23:49:29 | 0 | 3.5037 | 0 | 0 | 2025-02-23 13:05:01 | 0
17178 | 搁置 | 00:26:25 | 23:49:34 | 0 | 3.5037 | 0 | 0 | 2025-02-23 13:05:06 | 0
17179 | 搁置 | 00:26:30 | 23:49:39 | 0 | 3.5036 | 0 | 0 | 2025-02-23 13:05:11 | 0
17180 | 搁置 | 00:26:35 | 23:49:44 | 0 | 3.5036 | 0 | 0 | 2025-02-23 13:05:16 | 0
17181 | 搁置 | 00:26:40 | 23:49:49 | 0 | 3.5035 | 0 | 0 | 2025-02-23 13:05:21 | 0
17182 | 搁置 | 00:26:45 | 23:49:54 | 0 | 3.5034 | 0 | 0 | 2025-02-23 13:05:26 | 0
17183 | 搁置 | 00:26:50 | 23:49:59 | 0 | 3.5033 | 0 | 0 | 2025-02-23 13:05:31 | 0
17184 | 搁置 | 00:26:55 | 23:50:04 | 0 | 3.5036 | 0 | 0 | 2025-02-23 13:05:36 | 0
17185 | 搁置 | 00:27:00 | 23:50:09 | 0 | 3.5033 | 0 | 0 | 2025-02-23 13:05:41 | 0
17186 | 搁置 | 00:27:05 | 23:50:14 | 0 | 3.5033 | 0 | 0 | 2025-02-23 13:05:46 | 0
17187 | 搁置 | 00:27:10 | 23:50:19 | 0 | 3.5031 | 0 | 0 | 2025-02-23 13:05:51 | 0
17188 | 搁置 | 00:27:15 | 23:50:24 | 0 | 3.5035 | 0 | 0 | 2025-02-23 13:05:56 | 0
17189 | 搁置 | 00:27:20 | 23:50:29 | 0 | 3.5032 | 0 | 0 | 2025-02-23 13:06:01 | 0
17190 | 搁置 | 00:27:25 | 23:50:34 | 0 | 3.5033 | 0 | 0 | 2025-02-23 13:06:06 | 0
17191 | 搁置 | 00:27:30 | 23:50:39 | 0 | 3.5032 | 0 | 0 | 2025-02-23 13:06:11 | 0
17192 | 搁置 | 00:27:35 | 23:50:44 | 0 | 3.5035 | 0 | 0 | 2025-02-23 13:06:16 | 0
17193 | 搁置 | 00:27:40 | 23:50:49 | 0 | 3.5032 | 0 | 0 | 2025-02-23 13:06:21 | 0
17194 | 搁置 | 00:27:45 | 23:50:54 | 0 | 3.5031 | 0 | 0 | 2025-02-23 13:06:26 | 0
17195 | 搁置 | 00:27:50 | 23:50:59 | 0 | 3.5029 | 0 | 0 | 2025-02-23 13:06:31 | 0
17196 | 搁置 | 00:27:55 | 23:51:04 | 0 | 3.5029 | 0 | 0 | 2025-02-23 13:06:36 | 0
17197 | 搁置 | 00:28:00 | 23:51:09 | 0 | 3.503 | 0 | 0 | 2025-02-23 13:06:41 | 0
17198 | 搁置 | 00:28:05 | 23:51:14 | 0 | 3.5029 | 0 | 0 | 2025-02-23 13:06:46 | 0
17199 | 搁置 | 00:28:10 | 23:51:19 | 0 | 3.5029 | 0 | 0 | 2025-02-23 13:06:51 | 0
17200 | 搁置 | 00:28:15 | 23:51:24 | 0 | 3.5028 | 0 | 0 | 2025-02-23 13:06:56 | 0
17201 | 搁置 | 00:28:20 | 23:51:29 | 0 | 3.5029 | 0 | 0 | 2025-02-23 13:07:01 | 0
17202 | 搁置 | 00:28:25 | 23:51:34 | 0 | 3.5028 | 0 | 0 | 2025-02-23 13:07:06 | 0
17203 | 搁置 | 00:28:30 | 23:51:39 | 0 | 3.5028 | 0 | 0 | 2025-02-23 13:07:11 | 0
17204 | 搁置 | 00:28:35 | 23:51:44 | 0 | 3.5027 | 0 | 0 | 2025-02-23 13:07:16 | 0
17205 | 搁置 | 00:28:40 | 23:51:49 | 0 | 3.5026 | 0 | 0 | 2025-02-23 13:07:21 | 0
17206 | 搁置 | 00:28:45 | 23:51:54 | 0 | 3.5028 | 0 | 0 | 2025-02-23 13:07:26 | 0
17207 | 搁置 | 00:28:50 | 23:51:59 | 0 | 3.5027 | 0 | 0 | 2025-02-23 13:07:31 | 0
17208 | 搁置 | 00:28:55 | 23:52:04 | 0 | 3.5026 | 0 | 0 | 2025-02-23 13:07:36 | 0
17209 | 搁置 | 00:29:00 | 23:52:09 | 0 | 3.5025 | 0 | 0 | 2025-02-23 13:07:41 | 0
17210 | 搁置 | 00:29:05 | 23:52:14 | 0 | 3.5024 | 0 | 0 | 2025-02-23 13:07:46 | 0
17211 | 搁置 | 00:29:10 | 23:52:19 | 0 | 3.5025 | 0 | 0 | 2025-02-23 13:07:51 | 0
17212 | 搁置 | 00:29:15 | 23:52:24 | 0 | 3.5023 | 0 | 0 | 2025-02-23 13:07:56 | 0
17213 | 搁置 | 00:29:20 | 23:52:29 | 0 | 3.5024 | 0 | 0 | 2025-02-23 13:08:01 | 0
17214 | 搁置 | 00:29:25 | 23:52:34 | 0 | 3.5024 | 0 | 0 | 2025-02-23 13:08:06 | 0
17215 | 搁置 | 00:29:30 | 23:52:39 | 0 | 3.5022 | 0 | 0 | 2025-02-23 13:08:11 | 0
17216 | 搁置 | 00:29:35 | 23:52:44 | 0 | 3.5022 | 0 | 0 | 2025-02-23 13:08:16 | 0
17217 | 搁置 | 00:29:40 | 23:52:49 | 0 | 3.5022 | 0 | 0 | 2025-02-23 13:08:21 | 0
17218 | 搁置 | 00:29:45 | 23:52:54 | 0 | 3.5022 | 0 | 0 | 2025-02-23 13:08:26 | 0
17219 | 搁置 | 00:29:50 | 23:52:59 | 0 | 3.502 | 0 | 0 | 2025-02-23 13:08:31 | 0
17220 | 搁置 | 00:29:55 | 23:53:04 | 0 | 3.5022 | 0 | 0 | 2025-02-23 13:08:36 | 0
17221 | 搁置 | 00:30:00 | 23:53:09 | 0 | 3.5021 | 0 | 0 | 2025-02-23 13:08:41 | 0
17222 | 搁置 | 00:30:05 | 23:53:14 | 0 | 3.5021 | 0 | 0 | 2025-02-23 13:08:46 | 0
17223 | 搁置 | 00:30:10 | 23:53:19 | 0 | 3.502 | 0 | 0 | 2025-02-23 13:08:51 | 0
17224 | 搁置 | 00:30:15 | 23:53:24 | 0 | 3.502 | 0 | 0 | 2025-02-23 13:08:56 | 0
17225 | 搁置 | 00:30:20 | 23:53:29 | 0 | 3.502 | 0 | 0 | 2025-02-23 13:09:01 | 0
17226 | 搁置 | 00:30:25 | 23:53:34 | 0 | 3.502 | 0 | 0 | 2025-02-23 13:09:06 | 0
17227 | 搁置 | 00:30:30 | 23:53:39 | 0 | 3.502 | 0 | 0 | 2025-02-23 13:09:11 | 0
17228 | 搁置 | 00:30:35 | 23:53:44 | 0 | 3.502 | 0 | 0 | 2025-02-23 13:09:16 | 0
17229 | 搁置 | 00:30:40 | 23:53:49 | 0 | 3.5018 | 0 | 0 | 2025-02-23 13:09:21 | 0
17230 | 搁置 | 00:30:45 | 23:53:54 | 0 | 3.5016 | 0 | 0 | 2025-02-23 13:09:26 | 0
17231 | 搁置 | 00:30:50 | 23:53:59 | 0 | 3.5017 | 0 | 0 | 2025-02-23 13:09:31 | 0
17232 | 搁置 | 00:30:55 | 23:54:04 | 0 | 3.5018 | 0 | 0 | 2025-02-23 13:09:36 | 0
17233 | 搁置 | 00:31:00 | 23:54:09 | 0 | 3.5018 | 0 | 0 | 2025-02-23 13:09:41 | 0
17234 | 搁置 | 00:31:05 | 23:54:14 | 0 | 3.5017 | 0 | 0 | 2025-02-23 13:09:46 | 0
17235 | 搁置 | 00:31:10 | 23:54:19 | 0 | 3.5016 | 0 | 0 | 2025-02-23 13:09:51 | 0
17236 | 搁置 | 00:31:15 | 23:54:24 | 0 | 3.5017 | 0 | 0 | 2025-02-23 13:09:56 | 0
17237 | 搁置 | 00:31:20 | 23:54:29 | 0 | 3.5015 | 0 | 0 | 2025-02-23 13:10:01 | 0
17238 | 搁置 | 00:31:25 | 23:54:34 | 0 | 3.5015 | 0 | 0 | 2025-02-23 13:10:06 | 0
17239 | 搁置 | 00:31:30 | 23:54:39 | 0 | 3.5017 | 0 | 0 | 2025-02-23 13:10:11 | 0
17240 | 搁置 | 00:31:35 | 23:54:44 | 0 | 3.5015 | 0 | 0 | 2025-02-23 13:10:16 | 0
17241 | 搁置 | 00:31:40 | 23:54:49 | 0 | 3.5015 | 0 | 0 | 2025-02-23 13:10:21 | 0
17242 | 搁置 | 00:31:45 | 23:54:54 | 0 | 3.5013 | 0 | 0 | 2025-02-23 13:10:26 | 0
17243 | 搁置 | 00:31:50 | 23:54:59 | 0 | 3.5015 | 0 | 0 | 2025-02-23 13:10:31 | 0
17244 | 搁置 | 00:31:55 | 23:55:04 | 0 | 3.5015 | 0 | 0 | 2025-02-23 13:10:36 | 0
17245 | 搁置 | 00:32:00 | 23:55:09 | 0 | 3.5013 | 0 | 0 | 2025-02-23 13:10:41 | 0
17246 | 搁置 | 00:32:05 | 23:55:14 | 0 | 3.5011 | 0 | 0 | 2025-02-23 13:10:46 | 0
17247 | 搁置 | 00:32:10 | 23:55:19 | 0 | 3.5011 | 0 | 0 | 2025-02-23 13:10:51 | 0
17248 | 搁置 | 00:32:15 | 23:55:24 | 0 | 3.5012 | 0 | 0 | 2025-02-23 13:10:56 | 0
17249 | 搁置 | 00:32:20 | 23:55:29 | 0 | 3.5011 | 0 | 0 | 2025-02-23 13:11:01 | 0
17250 | 搁置 | 00:32:25 | 23:55:34 | 0 | 3.5011 | 0 | 0 | 2025-02-23 13:11:06 | 0
17251 | 搁置 | 00:32:30 | 23:55:39 | 0 | 3.5011 | 0 | 0 | 2025-02-23 13:11:11 | 0
17252 | 搁置 | 00:32:35 | 23:55:44 | 0 | 3.501 | 0 | 0 | 2025-02-23 13:11:16 | 0
17253 | 搁置 | 00:32:40 | 23:55:49 | 0 | 3.5009 | 0 | 0 | 2025-02-23 13:11:21 | 0
17254 | 搁置 | 00:32:45 | 23:55:54 | 0 | 3.501 | 0 | 0 | 2025-02-23 13:11:26 | 0
17255 | 搁置 | 00:32:50 | 23:55:59 | 0 | 3.5006 | 0 | 0 | 2025-02-23 13:11:31 | 0
17256 | 搁置 | 00:32:55 | 23:56:04 | 0 | 3.5009 | 0 | 0 | 2025-02-23 13:11:36 | 0
17257 | 搁置 | 00:33:00 | 23:56:09 | 0 | 3.5007 | 0 | 0 | 2025-02-23 13:11:41 | 0
17258 | 搁置 | 00:33:05 | 23:56:14 | 0 | 3.501 | 0 | 0 | 2025-02-23 13:11:46 | 0
17259 | 搁置 | 00:33:10 | 23:56:19 | 0 | 3.5008 | 0 | 0 | 2025-02-23 13:11:51 | 0
17260 | 搁置 | 00:33:15 | 23:56:24 | 0 | 3.5008 | 0 | 0 | 2025-02-23 13:11:56 | 0
17261 | 搁置 | 00:33:20 | 23:56:29 | 0 | 3.5008 | 0 | 0 | 2025-02-23 13:12:01 | 0
17262 | 搁置 | 00:33:25 | 23:56:34 | 0 | 3.5007 | 0 | 0 | 2025-02-23 13:12:06 | 0
17263 | 搁置 | 00:33:30 | 23:56:39 | 0 | 3.5006 | 0 | 0 | 2025-02-23 13:12:11 | 0
17264 | 搁置 | 00:33:35 | 23:56:44 | 0 | 3.5007 | 0 | 0 | 2025-02-23 13:12:16 | 0
17265 | 搁置 | 00:33:40 | 23:56:49 | 0 | 3.5007 | 0 | 0 | 2025-02-23 13:12:21 | 0
17266 | 搁置 | 00:33:45 | 23:56:54 | 0 | 3.5006 | 0 | 0 | 2025-02-23 13:12:26 | 0
17267 | 搁置 | 00:33:50 | 23:56:59 | 0 | 3.5006 | 0 | 0 | 2025-02-23 13:12:31 | 0
17268 | 搁置 | 00:33:55 | 23:57:04 | 0 | 3.5005 | 0 | 0 | 2025-02-23 13:12:36 | 0
17269 | 搁置 | 00:34:00 | 23:57:09 | 0 | 3.5006 | 0 | 0 | 2025-02-23 13:12:41 | 0
17270 | 搁置 | 00:34:05 | 23:57:14 | 0 | 3.5006 | 0 | 0 | 2025-02-23 13:12:46 | 0
17271 | 搁置 | 00:34:10 | 23:57:19 | 0 | 3.5003 | 0 | 0 | 2025-02-23 13:12:51 | 0
17272 | 搁置 | 00:34:15 | 23:57:24 | 0 | 3.5003 | 0 | 0 | 2025-02-23 13:12:56 | 0
17273 | 搁置 | 00:34:20 | 23:57:29 | 0 | 3.5005 | 0 | 0 | 2025-02-23 13:13:01 | 0
17274 | 搁置 | 00:34:25 | 23:57:34 | 0 | 3.5005 | 0 | 0 | 2025-02-23 13:13:06 | 0
17275 | 搁置 | 00:34:30 | 23:57:39 | 0 | 3.5004 | 0 | 0 | 2025-02-23 13:13:11 | 0
17276 | 搁置 | 00:34:35 | 23:57:44 | 0 | 3.5002 | 0 | 0 | 2025-02-23 13:13:16 | 0
17277 | 搁置 | 00:34:40 | 23:57:49 | 0 | 3.5002 | 0 | 0 | 2025-02-23 13:13:21 | 0
17278 | 搁置 | 00:34:45 | 23:57:54 | 0 | 3.5003 | 0 | 0 | 2025-02-23 13:13:26 | 0
17279 | 搁置 | 00:34:50 | 23:57:59 | 0 | 3.5002 | 0 | 0 | 2025-02-23 13:13:31 | 0
17280 | 搁置 | 00:34:55 | 23:58:04 | 0 | 3.5001 | 0 | 0 | 2025-02-23 13:13:36 | 0
17281 | 搁置 | 00:35:00 | 23:58:09 | 0 | 3.5001 | 0 | 0 | 2025-02-23 13:13:41 | 0
17282 | 搁置 | 00:35:05 | 23:58:14 | 0 | 3.5002 | 0 | 0 | 2025-02-23 13:13:46 | 0
17283 | 搁置 | 00:35:10 | 23:58:19 | 0 | 3.5 | 0 | 0 | 2025-02-23 13:13:51 | 0
17284 | 搁置 | 00:35:15 | 23:58:24 | 0 | 3.5001 | 0 | 0 | 2025-02-23 13:13:56 | 0
17285 | 搁置 | 00:35:20 | 23:58:29 | 0 | 3.4999 | 0 | 0 | 2025-02-23 13:14:01 | 0
17286 | 搁置 | 00:35:25 | 23:58:34 | 0 | 3.4998 | 0 | 0 | 2025-02-23 13:14:06 | 0
17287 | 搁置 | 00:35:30 | 23:58:39 | 0 | 3.4998 | 0 | 0 | 2025-02-23 13:14:11 | 0
17288 | 搁置 | 00:35:35 | 23:58:44 | 0 | 3.5001 | 0 | 0 | 2025-02-23 13:14:16 | 0
17289 | 搁置 | 00:35:40 | 23:58:49 | 0 | 3.4999 | 0 | 0 | 2025-02-23 13:14:21 | 0
17290 | 搁置 | 00:35:45 | 23:58:54 | 0 | 3.4999 | 0 | 0 | 2025-02-23 13:14:26 | 0
17291 | 搁置 | 00:35:50 | 23:58:59 | 0 | 3.4998 | 0 | 0 | 2025-02-23 13:14:31 | 0
17292 | 搁置 | 00:35:55 | 23:59:04 | 0 | 3.4996 | 0 | 0 | 2025-02-23 13:14:36 | 0
17293 | 搁置 | 00:36:00 | 23:59:09 | 0 | 3.4997 | 0 | 0 | 2025-02-23 13:14:41 | 0
17294 | 搁置 | 00:36:05 | 23:59:14 | 0 | 3.4996 | 0 | 0 | 2025-02-23 13:14:46 | 0
17295 | 搁置 | 00:36:10 | 23:59:19 | 0 | 3.4997 | 0 | 0 | 2025-02-23 13:14:51 | 0
17296 | 搁置 | 00:36:15 | 23:59:24 | 0 | 3.4996 | 0 | 0 | 2025-02-23 13:14:56 | 0
17297 | 搁置 | 00:36:20 | 23:59:29 | 0 | 3.4995 | 0 | 0 | 2025-02-23 13:15:01 | 0
17298 | 搁置 | 00:36:25 | 23:59:34 | 0 | 3.4994 | 0 | 0 | 2025-02-23 13:15:06 | 0
17299 | 搁置 | 00:36:30 | 23:59:39 | 0 | 3.4994 | 0 | 0 | 2025-02-23 13:15:11 | 0
17300 | 搁置 | 00:36:35 | 23:59:44 | 0 | 3.4995 | 0 | 0 | 2025-02-23 13:15:16 | 0
17301 | 搁置 | 00:36:40 | 23:59:49 | 0 | 3.4996 | 0 | 0 | 2025-02-23 13:15:21 | 0
17302 | 搁置 | 00:36:45 | 23:59:54 | 0 | 3.4994 | 0 | 0 | 2025-02-23 13:15:26 | 0
17303 | 搁置 | 00:36:50 | 23:59:59 | 0 | 3.4995 | 0 | 0 | 2025-02-23 13:15:31 | 0
17304 | 搁置 | 00:36:55 | 24:00:04 | 0 | 3.4995 | 0 | 0 | 2025-02-23 13:15:36 | 0
17305 | 搁置 | 00:37:00 | 24:00:09 | 0 | 3.4992 | 0 | 0 | 2025-02-23 13:15:41 | 0
17306 | 搁置 | 00:37:05 | 24:00:14 | 0 | 3.4995 | 0 | 0 | 2025-02-23 13:15:46 | 0
17307 | 搁置 | 00:37:10 | 24:00:19 | 0 | 3.4993 | 0 | 0 | 2025-02-23 13:15:51 | 0
17308 | 搁置 | 00:37:15 | 24:00:24 | 0 | 3.4993 | 0 | 0 | 2025-02-23 13:15:56 | 0
17309 | 搁置 | 00:37:20 | 24:00:29 | 0 | 3.4992 | 0 | 0 | 2025-02-23 13:16:01 | 0
17310 | 搁置 | 00:37:25 | 24:00:34 | 0 | 3.4993 | 0 | 0 | 2025-02-23 13:16:06 | 0
17311 | 搁置 | 00:37:30 | 24:00:39 | 0 | 3.4991 | 0 | 0 | 2025-02-23 13:16:11 | 0
17312 | 搁置 | 00:37:35 | 24:00:44 | 0 | 3.4991 | 0 | 0 | 2025-02-23 13:16:16 | 0
17313 | 搁置 | 00:37:40 | 24:00:49 | 0 | 3.499 | 0 | 0 | 2025-02-23 13:16:21 | 0
17314 | 搁置 | 00:37:45 | 24:00:54 | 0 | 3.499 | 0 | 0 | 2025-02-23 13:16:26 | 0
17315 | 搁置 | 00:37:50 | 24:00:59 | 0 | 3.499 | 0 | 0 | 2025-02-23 13:16:31 | 0
17316 | 搁置 | 00:37:55 | 24:01:04 | 0 | 3.4988 | 0 | 0 | 2025-02-23 13:16:36 | 0
17317 | 搁置 | 00:38:00 | 24:01:09 | 0 | 3.4991 | 0 | 0 | 2025-02-23 13:16:41 | 0
17318 | 搁置 | 00:38:05 | 24:01:14 | 0 | 3.4987 | 0 | 0 | 2025-02-23 13:16:46 | 0
17319 | 搁置 | 00:38:10 | 24:01:19 | 0 | 3.4988 | 0 | 0 | 2025-02-23 13:16:51 | 0
17320 | 搁置 | 00:38:15 | 24:01:24 | 0 | 3.4988 | 0 | 0 | 2025-02-23 13:16:56 | 0
17321 | 搁置 | 00:38:20 | 24:01:29 | 0 | 3.4989 | 0 | 0 | 2025-02-23 13:17:01 | 0
17322 | 搁置 | 00:38:25 | 24:01:34 | 0 | 3.4988 | 0 | 0 | 2025-02-23 13:17:06 | 0
17323 | 搁置 | 00:38:30 | 24:01:39 | 0 | 3.4985 | 0 | 0 | 2025-02-23 13:17:11 | 0
17324 | 搁置 | 00:38:35 | 24:01:44 | 0 | 3.4987 | 0 | 0 | 2025-02-23 13:17:16 | 0
17325 | 搁置 | 00:38:40 | 24:01:49 | 0 | 3.4988 | 0 | 0 | 2025-02-23 13:17:21 | 0
17326 | 搁置 | 00:38:45 | 24:01:54 | 0 | 3.4985 | 0 | 0 | 2025-02-23 13:17:26 | 0
17327 | 搁置 | 00:38:50 | 24:01:59 | 0 | 3.4987 | 0 | 0 | 2025-02-23 13:17:31 | 0
17328 | 搁置 | 00:38:55 | 24:02:04 | 0 | 3.4987 | 0 | 0 | 2025-02-23 13:17:36 | 0
17329 | 搁置 | 00:39:00 | 24:02:09 | 0 | 3.4985 | 0 | 0 | 2025-02-23 13:17:41 | 0
17330 | 搁置 | 00:39:05 | 24:02:14 | 0 | 3.4985 | 0 | 0 | 2025-02-23 13:17:46 | 0
17331 | 搁置 | 00:39:10 | 24:02:19 | 0 | 3.4985 | 0 | 0 | 2025-02-23 13:17:51 | 0
17332 | 搁置 | 00:39:15 | 24:02:24 | 0 | 3.4984 | 0 | 0 | 2025-02-23 13:17:56 | 0
17333 | 搁置 | 00:39:20 | 24:02:29 | 0 | 3.4983 | 0 | 0 | 2025-02-23 13:18:01 | 0
17334 | 搁置 | 00:39:25 | 24:02:34 | 0 | 3.4984 | 0 | 0 | 2025-02-23 13:18:06 | 0
17335 | 搁置 | 00:39:30 | 24:02:39 | 0 | 3.4982 | 0 | 0 | 2025-02-23 13:18:11 | 0
17336 | 搁置 | 00:39:35 | 24:02:44 | 0 | 3.4983 | 0 | 0 | 2025-02-23 13:18:16 | 0
17337 | 搁置 | 00:39:40 | 24:02:49 | 0 | 3.4983 | 0 | 0 | 2025-02-23 13:18:21 | 0
17338 | 搁置 | 00:39:45 | 24:02:54 | 0 | 3.4981 | 0 | 0 | 2025-02-23 13:18:26 | 0
17339 | 搁置 | 00:39:50 | 24:02:59 | 0 | 3.498 | 0 | 0 | 2025-02-23 13:18:31 | 0
17340 | 搁置 | 00:39:55 | 24:03:04 | 0 | 3.4981 | 0 | 0 | 2025-02-23 13:18:36 | 0
17341 | 搁置 | 00:40:00 | 24:03:09 | 0 | 3.4982 | 0 | 0 | 2025-02-23 13:18:41 | 0
17342 | 搁置 | 00:40:05 | 24:03:14 | 0 | 3.4981 | 0 | 0 | 2025-02-23 13:18:46 | 0
17343 | 搁置 | 00:40:10 | 24:03:19 | 0 | 3.498 | 0 | 0 | 2025-02-23 13:18:51 | 0
17344 | 搁置 | 00:40:15 | 24:03:24 | 0 | 3.4982 | 0 | 0 | 2025-02-23 13:18:56 | 0
17345 | 搁置 | 00:40:20 | 24:03:29 | 0 | 3.4981 | 0 | 0 | 2025-02-23 13:19:01 | 0
17346 | 搁置 | 00:40:25 | 24:03:34 | 0 | 3.4979 | 0 | 0 | 2025-02-23 13:19:06 | 0
17347 | 搁置 | 00:40:30 | 24:03:39 | 0 | 3.4981 | 0 | 0 | 2025-02-23 13:19:11 | 0
17348 | 搁置 | 00:40:35 | 24:03:44 | 0 | 3.498 | 0 | 0 | 2025-02-23 13:19:16 | 0
17349 | 搁置 | 00:40:40 | 24:03:49 | 0 | 3.4979 | 0 | 0 | 2025-02-23 13:19:21 | 0
17350 | 搁置 | 00:40:45 | 24:03:54 | 0 | 3.4978 | 0 | 0 | 2025-02-23 13:19:26 | 0
17351 | 搁置 | 00:40:50 | 24:03:59 | 0 | 3.4978 | 0 | 0 | 2025-02-23 13:19:31 | 0
17352 | 搁置 | 00:40:55 | 24:04:04 | 0 | 3.4979 | 0 | 0 | 2025-02-23 13:19:36 | 0
17353 | 搁置 | 00:41:00 | 24:04:09 | 0 | 3.4979 | 0 | 0 | 2025-02-23 13:19:41 | 0
17354 | 搁置 | 00:41:05 | 24:04:14 | 0 | 3.4977 | 0 | 0 | 2025-02-23 13:19:46 | 0
17355 | 搁置 | 00:41:10 | 24:04:19 | 0 | 3.4981 | 0 | 0 | 2025-02-23 13:19:51 | 0
17356 | 搁置 | 00:41:15 | 24:04:24 | 0 | 3.4976 | 0 | 0 | 2025-02-23 13:19:56 | 0
17357 | 搁置 | 00:41:20 | 24:04:29 | 0 | 3.4977 | 0 | 0 | 2025-02-23 13:20:01 | 0
17358 | 搁置 | 00:41:25 | 24:04:34 | 0 | 3.4976 | 0 | 0 | 2025-02-23 13:20:06 | 0
17359 | 搁置 | 00:41:30 | 24:04:39 | 0 | 3.4975 | 0 | 0 | 2025-02-23 13:20:11 | 0
17360 | 搁置 | 00:41:35 | 24:04:44 | 0 | 3.4978 | 0 | 0 | 2025-02-23 13:20:16 | 0
17361 | 搁置 | 00:41:40 | 24:04:49 | 0 | 3.4975 | 0 | 0 | 2025-02-23 13:20:21 | 0
17362 | 搁置 | 00:41:45 | 24:04:54 | 0 | 3.4975 | 0 | 0 | 2025-02-23 13:20:26 | 0
17363 | 搁置 | 00:41:50 | 24:04:59 | 0 | 3.4976 | 0 | 0 | 2025-02-23 13:20:31 | 0
17364 | 搁置 | 00:41:55 | 24:05:04 | 0 | 3.4975 | 0 | 0 | 2025-02-23 13:20:36 | 0
17365 | 搁置 | 00:42:00 | 24:05:09 | 0 | 3.4972 | 0 | 0 | 2025-02-23 13:20:41 | 0
17366 | 搁置 | 00:42:05 | 24:05:14 | 0 | 3.4973 | 0 | 0 | 2025-02-23 13:20:46 | 0
17367 | 搁置 | 00:42:10 | 24:05:19 | 0 | 3.4975 | 0 | 0 | 2025-02-23 13:20:51 | 0
17368 | 搁置 | 00:42:15 | 24:05:24 | 0 | 3.4972 | 0 | 0 | 2025-02-23 13:20:56 | 0
17369 | 搁置 | 00:42:20 | 24:05:29 | 0 | 3.4973 | 0 | 0 | 2025-02-23 13:21:01 | 0
17370 | 搁置 | 00:42:25 | 24:05:34 | 0 | 3.4974 | 0 | 0 | 2025-02-23 13:21:06 | 0
17371 | 搁置 | 00:42:30 | 24:05:39 | 0 | 3.4971 | 0 | 0 | 2025-02-23 13:21:11 | 0
17372 | 搁置 | 00:42:35 | 24:05:44 | 0 | 3.4973 | 0 | 0 | 2025-02-23 13:21:16 | 0
17373 | 搁置 | 00:42:40 | 24:05:49 | 0 | 3.4972 | 0 | 0 | 2025-02-23 13:21:21 | 0
17374 | 搁置 | 00:42:45 | 24:05:54 | 0 | 3.497 | 0 | 0 | 2025-02-23 13:21:26 | 0
17375 | 搁置 | 00:42:50 | 24:05:59 | 0 | 3.4973 | 0 | 0 | 2025-02-23 13:21:31 | 0
17376 | 搁置 | 00:42:55 | 24:06:04 | 0 | 3.497 | 0 | 0 | 2025-02-23 13:21:36 | 0
17377 | 搁置 | 00:43:00 | 24:06:09 | 0 | 3.497 | 0 | 0 | 2025-02-23 13:21:41 | 0
17378 | 搁置 | 00:43:05 | 24:06:14 | 0 | 3.4969 | 0 | 0 | 2025-02-23 13:21:46 | 0
17379 | 搁置 | 00:43:10 | 24:06:19 | 0 | 3.497 | 0 | 0 | 2025-02-23 13:21:51 | 0
17380 | 搁置 | 00:43:15 | 24:06:24 | 0 | 3.4969 | 0 | 0 | 2025-02-23 13:21:56 | 0
17381 | 搁置 | 00:43:20 | 24:06:29 | 0 | 3.4971 | 0 | 0 | 2025-02-23 13:22:01 | 0
17382 | 搁置 | 00:43:25 | 24:06:34 | 0 | 3.497 | 0 | 0 | 2025-02-23 13:22:06 | 0
17383 | 搁置 | 00:43:30 | 24:06:39 | 0 | 3.4968 | 0 | 0 | 2025-02-23 13:22:11 | 0
17384 | 搁置 | 00:43:35 | 24:06:44 | 0 | 3.4969 | 0 | 0 | 2025-02-23 13:22:16 | 0
17385 | 搁置 | 00:43:40 | 24:06:49 | 0 | 3.4969 | 0 | 0 | 2025-02-23 13:22:21 | 0
17386 | 搁置 | 00:43:45 | 24:06:54 | 0 | 3.4968 | 0 | 0 | 2025-02-23 13:22:26 | 0
17387 | 搁置 | 00:43:50 | 24:06:59 | 0 | 3.4968 | 0 | 0 | 2025-02-23 13:22:31 | 0
17388 | 搁置 | 00:43:55 | 24:07:04 | 0 | 3.4966 | 0 | 0 | 2025-02-23 13:22:36 | 0
17389 | 搁置 | 00:44:00 | 24:07:09 | 0 | 3.4967 | 0 | 0 | 2025-02-23 13:22:41 | 0
17390 | 搁置 | 00:44:05 | 24:07:14 | 0 | 3.4965 | 0 | 0 | 2025-02-23 13:22:46 | 0
17391 | 搁置 | 00:44:10 | 24:07:19 | 0 | 3.4965 | 0 | 0 | 2025-02-23 13:22:51 | 0
17392 | 搁置 | 00:44:15 | 24:07:24 | 0 | 3.4966 | 0 | 0 | 2025-02-23 13:22:56 | 0
17393 | 搁置 | 00:44:20 | 24:07:29 | 0 | 3.4966 | 0 | 0 | 2025-02-23 13:23:01 | 0
17394 | 搁置 | 00:44:25 | 24:07:34 | 0 | 3.4964 | 0 | 0 | 2025-02-23 13:23:06 | 0
17395 | 搁置 | 00:44:30 | 24:07:39 | 0 | 3.4966 | 0 | 0 | 2025-02-23 13:23:11 | 0
17396 | 搁置 | 00:44:35 | 24:07:44 | 0 | 3.4966 | 0 | 0 | 2025-02-23 13:23:16 | 0
17397 | 搁置 | 00:44:40 | 24:07:49 | 0 | 3.4964 | 0 | 0 | 2025-02-23 13:23:21 | 0
17398 | 搁置 | 00:44:45 | 24:07:54 | 0 | 3.4966 | 0 | 0 | 2025-02-23 13:23:26 | 0
17399 | 搁置 | 00:44:50 | 24:07:59 | 0 | 3.4964 | 0 | 0 | 2025-02-23 13:23:31 | 0
17400 | 搁置 | 00:44:55 | 24:08:04 | 0 | 3.4965 | 0 | 0 | 2025-02-23 13:23:36 | 0
17401 | 搁置 | 00:45:00 | 24:08:09 | 0 | 3.4962 | 0 | 0 | 2025-02-23 13:23:41 | 0
17402 | 搁置 | 00:45:05 | 24:08:14 | 0 | 3.4963 | 0 | 0 | 2025-02-23 13:23:46 | 0
17403 | 搁置 | 00:45:10 | 24:08:19 | 0 | 3.4963 | 0 | 0 | 2025-02-23 13:23:51 | 0
17404 | 搁置 | 00:45:15 | 24:08:24 | 0 | 3.4965 | 0 | 0 | 2025-02-23 13:23:56 | 0
17405 | 搁置 | 00:45:20 | 24:08:29 | 0 | 3.4963 | 0 | 0 | 2025-02-23 13:24:01 | 0
17406 | 搁置 | 00:45:25 | 24:08:34 | 0 | 3.4964 | 0 | 0 | 2025-02-23 13:24:06 | 0
17407 | 搁置 | 00:45:30 | 24:08:39 | 0 | 3.4961 | 0 | 0 | 2025-02-23 13:24:11 | 0
17408 | 搁置 | 00:45:35 | 24:08:44 | 0 | 3.4962 | 0 | 0 | 2025-02-23 13:24:16 | 0
17409 | 搁置 | 00:45:40 | 24:08:49 | 0 | 3.4962 | 0 | 0 | 2025-02-23 13:24:21 | 0
17410 | 搁置 | 00:45:45 | 24:08:54 | 0 | 3.496 | 0 | 0 | 2025-02-23 13:24:26 | 0
17411 | 搁置 | 00:45:50 | 24:08:59 | 0 | 3.4962 | 0 | 0 | 2025-02-23 13:24:31 | 0
17412 | 搁置 | 00:45:55 | 24:09:04 | 0 | 3.496 | 0 | 0 | 2025-02-23 13:24:36 | 0
17413 | 搁置 | 00:46:00 | 24:09:09 | 0 | 3.4958 | 0 | 0 | 2025-02-23 13:24:41 | 0
17414 | 搁置 | 00:46:05 | 24:09:14 | 0 | 3.496 | 0 | 0 | 2025-02-23 13:24:46 | 0
17415 | 搁置 | 00:46:10 | 24:09:19 | 0 | 3.4958 | 0 | 0 | 2025-02-23 13:24:51 | 0
17416 | 搁置 | 00:46:15 | 24:09:24 | 0 | 3.496 | 0 | 0 | 2025-02-23 13:24:56 | 0
17417 | 搁置 | 00:46:20 | 24:09:29 | 0 | 3.4957 | 0 | 0 | 2025-02-23 13:25:01 | 0
17418 | 搁置 | 00:46:25 | 24:09:34 | 0 | 3.4958 | 0 | 0 | 2025-02-23 13:25:06 | 0
17419 | 搁置 | 00:46:30 | 24:09:39 | 0 | 3.4958 | 0 | 0 | 2025-02-23 13:25:11 | 0
17420 | 搁置 | 00:46:35 | 24:09:44 | 0 | 3.4955 | 0 | 0 | 2025-02-23 13:25:16 | 0
17421 | 搁置 | 00:46:40 | 24:09:49 | 0 | 3.4956 | 0 | 0 | 2025-02-23 13:25:21 | 0
17422 | 搁置 | 00:46:45 | 24:09:54 | 0 | 3.4957 | 0 | 0 | 2025-02-23 13:25:26 | 0
17423 | 搁置 | 00:46:50 | 24:09:59 | 0 | 3.4959 | 0 | 0 | 2025-02-23 13:25:31 | 0
17424 | 搁置 | 00:46:55 | 24:10:04 | 0 | 3.4956 | 0 | 0 | 2025-02-23 13:25:36 | 0
17425 | 搁置 | 00:47:00 | 24:10:09 | 0 | 3.4956 | 0 | 0 | 2025-02-23 13:25:41 | 0
17426 | 搁置 | 00:47:05 | 24:10:14 | 0 | 3.4955 | 0 | 0 | 2025-02-23 13:25:46 | 0
17427 | 搁置 | 00:47:10 | 24:10:19 | 0 | 3.4957 | 0 | 0 | 2025-02-23 13:25:51 | 0
17428 | 搁置 | 00:47:15 | 24:10:24 | 0 | 3.4955 | 0 | 0 | 2025-02-23 13:25:56 | 0
17429 | 搁置 | 00:47:20 | 24:10:29 | 0 | 3.4956 | 0 | 0 | 2025-02-23 13:26:01 | 0
17430 | 搁置 | 00:47:25 | 24:10:34 | 0 | 3.4955 | 0 | 0 | 2025-02-23 13:26:06 | 0
17431 | 搁置 | 00:47:30 | 24:10:39 | 0 | 3.4954 | 0 | 0 | 2025-02-23 13:26:11 | 0
17432 | 搁置 | 00:47:35 | 24:10:44 | 0 | 3.4954 | 0 | 0 | 2025-02-23 13:26:16 | 0
17433 | 搁置 | 00:47:40 | 24:10:49 | 0 | 3.4954 | 0 | 0 | 2025-02-23 13:26:21 | 0
17434 | 搁置 | 00:47:45 | 24:10:54 | 0 | 3.4953 | 0 | 0 | 2025-02-23 13:26:26 | 0
17435 | 搁置 | 00:47:50 | 24:10:59 | 0 | 3.4954 | 0 | 0 | 2025-02-23 13:26:31 | 0
17436 | 搁置 | 00:47:55 | 24:11:04 | 0 | 3.4952 | 0 | 0 | 2025-02-23 13:26:36 | 0
17437 | 搁置 | 00:48:00 | 24:11:09 | 0 | 3.4952 | 0 | 0 | 2025-02-23 13:26:41 | 0
17438 | 搁置 | 00:48:05 | 24:11:14 | 0 | 3.4952 | 0 | 0 | 2025-02-23 13:26:46 | 0
17439 | 搁置 | 00:48:10 | 24:11:19 | 0 | 3.4952 | 0 | 0 | 2025-02-23 13:26:51 | 0
17440 | 搁置 | 00:48:15 | 24:11:24 | 0 | 3.4954 | 0 | 0 | 2025-02-23 13:26:56 | 0
17441 | 搁置 | 00:48:20 | 24:11:29 | 0 | 3.495 | 0 | 0 | 2025-02-23 13:27:01 | 0
17442 | 搁置 | 00:48:25 | 24:11:34 | 0 | 3.4951 | 0 | 0 | 2025-02-23 13:27:06 | 0
17443 | 搁置 | 00:48:30 | 24:11:39 | 0 | 3.4949 | 0 | 0 | 2025-02-23 13:27:11 | 0
17444 | 搁置 | 00:48:35 | 24:11:44 | 0 | 3.4949 | 0 | 0 | 2025-02-23 13:27:16 | 0
17445 | 搁置 | 00:48:40 | 24:11:49 | 0 | 3.495 | 0 | 0 | 2025-02-23 13:27:21 | 0
17446 | 搁置 | 00:48:45 | 24:11:54 | 0 | 3.4954 | 0 | 0 | 2025-02-23 13:27:26 | 0
17447 | 搁置 | 00:48:50 | 24:11:59 | 0 | 3.4949 | 0 | 0 | 2025-02-23 13:27:31 | 0
17448 | 搁置 | 00:48:55 | 24:12:04 | 0 | 3.495 | 0 | 0 | 2025-02-23 13:27:36 | 0
17449 | 搁置 | 00:49:00 | 24:12:09 | 0 | 3.4949 | 0 | 0 | 2025-02-23 13:27:41 | 0
17450 | 搁置 | 00:49:05 | 24:12:14 | 0 | 3.4948 | 0 | 0 | 2025-02-23 13:27:46 | 0
17451 | 搁置 | 00:49:10 | 24:12:19 | 0 | 3.4949 | 0 | 0 | 2025-02-23 13:27:51 | 0
17452 | 搁置 | 00:49:15 | 24:12:24 | 0 | 3.4948 | 0 | 0 | 2025-02-23 13:27:56 | 0
17453 | 搁置 | 00:49:20 | 24:12:29 | 0 | 3.4949 | 0 | 0 | 2025-02-23 13:28:01 | 0
17454 | 搁置 | 00:49:25 | 24:12:34 | 0 | 3.4946 | 0 | 0 | 2025-02-23 13:28:06 | 0
17455 | 搁置 | 00:49:30 | 24:12:39 | 0 | 3.4948 | 0 | 0 | 2025-02-23 13:28:11 | 0
17456 | 搁置 | 00:49:35 | 24:12:44 | 0 | 3.4948 | 0 | 0 | 2025-02-23 13:28:16 | 0
17457 | 搁置 | 00:49:40 | 24:12:49 | 0 | 3.4945 | 0 | 0 | 2025-02-23 13:28:21 | 0
17458 | 搁置 | 00:49:45 | 24:12:54 | 0 | 3.4945 | 0 | 0 | 2025-02-23 13:28:26 | 0
17459 | 搁置 | 00:49:50 | 24:12:59 | 0 | 3.4947 | 0 | 0 | 2025-02-23 13:28:31 | 0
17460 | 搁置 | 00:49:55 | 24:13:04 | 0 | 3.4946 | 0 | 0 | 2025-02-23 13:28:36 | 0
17461 | 搁置 | 00:50:00 | 24:13:09 | 0 | 3.4945 | 0 | 0 | 2025-02-23 13:28:41 | 0
17462 | 搁置 | 00:50:05 | 24:13:14 | 0 | 3.4944 | 0 | 0 | 2025-02-23 13:28:46 | 0
17463 | 搁置 | 00:50:10 | 24:13:19 | 0 | 3.4944 | 0 | 0 | 2025-02-23 13:28:51 | 0
17464 | 搁置 | 00:50:15 | 24:13:24 | 0 | 3.4945 | 0 | 0 | 2025-02-23 13:28:56 | 0
17465 | 搁置 | 00:50:20 | 24:13:29 | 0 | 3.4945 | 0 | 0 | 2025-02-23 13:29:01 | 0
17466 | 搁置 | 00:50:25 | 24:13:34 | 0 | 3.4944 | 0 | 0 | 2025-02-23 13:29:06 | 0
17467 | 搁置 | 00:50:30 | 24:13:39 | 0 | 3.4946 | 0 | 0 | 2025-02-23 13:29:11 | 0
17468 | 搁置 | 00:50:35 | 24:13:44 | 0 | 3.4943 | 0 | 0 | 2025-02-23 13:29:16 | 0
17469 | 搁置 | 00:50:40 | 24:13:49 | 0 | 3.4943 | 0 | 0 | 2025-02-23 13:29:21 | 0
17470 | 搁置 | 00:50:45 | 24:13:54 | 0 | 3.4942 | 0 | 0 | 2025-02-23 13:29:26 | 0
17471 | 搁置 | 00:50:50 | 24:13:59 | 0 | 3.4942 | 0 | 0 | 2025-02-23 13:29:31 | 0
17472 | 搁置 | 00:50:55 | 24:14:04 | 0 | 3.4941 | 0 | 0 | 2025-02-23 13:29:36 | 0
17473 | 搁置 | 00:51:00 | 24:14:09 | 0 | 3.4942 | 0 | 0 | 2025-02-23 13:29:41 | 0
17474 | 搁置 | 00:51:05 | 24:14:14 | 0 | 3.4941 | 0 | 0 | 2025-02-23 13:29:46 | 0
17475 | 搁置 | 00:51:10 | 24:14:19 | 0 | 3.4941 | 0 | 0 | 2025-02-23 13:29:51 | 0
17476 | 搁置 | 00:51:15 | 24:14:24 | 0 | 3.494 | 0 | 0 | 2025-02-23 13:29:56 | 0
17477 | 搁置 | 00:51:20 | 24:14:29 | 0 | 3.4941 | 0 | 0 | 2025-02-23 13:30:01 | 0
17478 | 搁置 | 00:51:25 | 24:14:34 | 0 | 3.494 | 0 | 0 | 2025-02-23 13:30:06 | 0
17479 | 搁置 | 00:51:30 | 24:14:39 | 0 | 3.4941 | 0 | 0 | 2025-02-23 13:30:11 | 0
17480 | 搁置 | 00:51:35 | 24:14:44 | 0 | 3.4938 | 0 | 0 | 2025-02-23 13:30:16 | 0
17481 | 搁置 | 00:51:40 | 24:14:49 | 0 | 3.4939 | 0 | 0 | 2025-02-23 13:30:21 | 0
17482 | 搁置 | 00:51:45 | 24:14:54 | 0 | 3.494 | 0 | 0 | 2025-02-23 13:30:26 | 0
17483 | 搁置 | 00:51:50 | 24:14:59 | 0 | 3.4938 | 0 | 0 | 2025-02-23 13:30:31 | 0
17484 | 搁置 | 00:51:55 | 24:15:04 | 0 | 3.4938 | 0 | 0 | 2025-02-23 13:30:36 | 0
17485 | 搁置 | 00:52:00 | 24:15:09 | 0 | 3.4939 | 0 | 0 | 2025-02-23 13:30:41 | 0
17486 | 搁置 | 00:52:05 | 24:15:14 | 0 | 3.4939 | 0 | 0 | 2025-02-23 13:30:46 | 0
17487 | 搁置 | 00:52:10 | 24:15:19 | 0 | 3.4938 | 0 | 0 | 2025-02-23 13:30:51 | 0
17488 | 搁置 | 00:52:15 | 24:15:24 | 0 | 3.4938 | 0 | 0 | 2025-02-23 13:30:56 | 0
17489 | 搁置 | 00:52:20 | 24:15:29 | 0 | 3.4938 | 0 | 0 | 2025-02-23 13:31:01 | 0
17490 | 搁置 | 00:52:25 | 24:15:34 | 0 | 3.4937 | 0 | 0 | 2025-02-23 13:31:06 | 0
17491 | 搁置 | 00:52:30 | 24:15:39 | 0 | 3.4938 | 0 | 0 | 2025-02-23 13:31:11 | 0
17492 | 搁置 | 00:52:35 | 24:15:44 | 0 | 3.4937 | 0 | 0 | 2025-02-23 13:31:16 | 0
17493 | 搁置 | 00:52:40 | 24:15:49 | 0 | 3.4935 | 0 | 0 | 2025-02-23 13:31:21 | 0
17494 | 搁置 | 00:52:45 | 24:15:54 | 0 | 3.4935 | 0 | 0 | 2025-02-23 13:31:26 | 0
17495 | 搁置 | 00:52:50 | 24:15:59 | 0 | 3.4935 | 0 | 0 | 2025-02-23 13:31:31 | 0
17496 | 搁置 | 00:52:55 | 24:16:04 | 0 | 3.4935 | 0 | 0 | 2025-02-23 13:31:36 | 0
17497 | 搁置 | 00:53:00 | 24:16:09 | 0 | 3.4935 | 0 | 0 | 2025-02-23 13:31:41 | 0
17498 | 搁置 | 00:53:05 | 24:16:14 | 0 | 3.4935 | 0 | 0 | 2025-02-23 13:31:46 | 0
17499 | 搁置 | 00:53:10 | 24:16:19 | 0 | 3.4935 | 0 | 0 | 2025-02-23 13:31:51 | 0
17500 | 搁置 | 00:53:15 | 24:16:24 | 0 | 3.4936 | 0 | 0 | 2025-02-23 13:31:56 | 0
17501 | 搁置 | 00:53:20 | 24:16:29 | 0 | 3.4935 | 0 | 0 | 2025-02-23 13:32:01 | 0
17502 | 搁置 | 00:53:25 | 24:16:34 | 0 | 3.4934 | 0 | 0 | 2025-02-23 13:32:06 | 0
17503 | 搁置 | 00:53:30 | 24:16:39 | 0 | 3.4934 | 0 | 0 | 2025-02-23 13:32:11 | 0
17504 | 搁置 | 00:53:35 | 24:16:44 | 0 | 3.4933 | 0 | 0 | 2025-02-23 13:32:16 | 0
17505 | 搁置 | 00:53:40 | 24:16:49 | 0 | 3.4932 | 0 | 0 | 2025-02-23 13:32:21 | 0
17506 | 搁置 | 00:53:45 | 24:16:54 | 0 | 3.4933 | 0 | 0 | 2025-02-23 13:32:26 | 0
17507 | 搁置 | 00:53:50 | 24:16:59 | 0 | 3.4933 | 0 | 0 | 2025-02-23 13:32:31 | 0
17508 | 搁置 | 00:53:55 | 24:17:04 | 0 | 3.4931 | 0 | 0 | 2025-02-23 13:32:36 | 0
17509 | 搁置 | 00:54:00 | 24:17:09 | 0 | 3.4932 | 0 | 0 | 2025-02-23 13:32:41 | 0
17510 | 搁置 | 00:54:05 | 24:17:14 | 0 | 3.4932 | 0 | 0 | 2025-02-23 13:32:46 | 0
17511 | 搁置 | 00:54:10 | 24:17:19 | 0 | 3.4929 | 0 | 0 | 2025-02-23 13:32:51 | 0
17512 | 搁置 | 00:54:15 | 24:17:24 | 0 | 3.4931 | 0 | 0 | 2025-02-23 13:32:56 | 0
17513 | 搁置 | 00:54:20 | 24:17:29 | 0 | 3.4932 | 0 | 0 | 2025-02-23 13:33:01 | 0
17514 | 搁置 | 00:54:25 | 24:17:34 | 0 | 3.4931 | 0 | 0 | 2025-02-23 13:33:06 | 0
17515 | 搁置 | 00:54:30 | 24:17:39 | 0 | 3.4931 | 0 | 0 | 2025-02-23 13:33:11 | 0
17516 | 搁置 | 00:54:35 | 24:17:44 | 0 | 3.4931 | 0 | 0 | 2025-02-23 13:33:16 | 0
17517 | 搁置 | 00:54:40 | 24:17:49 | 0 | 3.4928 | 0 | 0 | 2025-02-23 13:33:21 | 0
17518 | 搁置 | 00:54:45 | 24:17:54 | 0 | 3.493 | 0 | 0 | 2025-02-23 13:33:26 | 0
17519 | 搁置 | 00:54:50 | 24:17:59 | 0 | 3.493 | 0 | 0 | 2025-02-23 13:33:31 | 0
17520 | 搁置 | 00:54:55 | 24:18:04 | 0 | 3.493 | 0 | 0 | 2025-02-23 13:33:36 | 0
17521 | 搁置 | 00:55:00 | 24:18:09 | 0 | 3.4929 | 0 | 0 | 2025-02-23 13:33:41 | 0
17522 | 搁置 | 00:55:05 | 24:18:14 | 0 | 3.4928 | 0 | 0 | 2025-02-23 13:33:46 | 0
17523 | 搁置 | 00:55:10 | 24:18:19 | 0 | 3.4928 | 0 | 0 | 2025-02-23 13:33:51 | 0
17524 | 搁置 | 00:55:15 | 24:18:24 | 0 | 3.4928 | 0 | 0 | 2025-02-23 13:33:56 | 0
17525 | 搁置 | 00:55:20 | 24:18:29 | 0 | 3.4927 | 0 | 0 | 2025-02-23 13:34:01 | 0
17526 | 搁置 | 00:55:25 | 24:18:34 | 0 | 3.4928 | 0 | 0 | 2025-02-23 13:34:06 | 0
17527 | 搁置 | 00:55:30 | 24:18:39 | 0 | 3.4929 | 0 | 0 | 2025-02-23 13:34:11 | 0
17528 | 搁置 | 00:55:35 | 24:18:44 | 0 | 3.4926 | 0 | 0 | 2025-02-23 13:34:16 | 0
17529 | 搁置 | 00:55:40 | 24:18:49 | 0 | 3.4927 | 0 | 0 | 2025-02-23 13:34:21 | 0
17530 | 搁置 | 00:55:45 | 24:18:54 | 0 | 3.4927 | 0 | 0 | 2025-02-23 13:34:26 | 0
17531 | 搁置 | 00:55:50 | 24:18:59 | 0 | 3.4926 | 0 | 0 | 2025-02-23 13:34:31 | 0
17532 | 搁置 | 00:55:55 | 24:19:04 | 0 | 3.4926 | 0 | 0 | 2025-02-23 13:34:36 | 0
17533 | 搁置 | 00:56:00 | 24:19:09 | 0 | 3.4926 | 0 | 0 | 2025-02-23 13:34:41 | 0
17534 | 搁置 | 00:56:05 | 24:19:14 | 0 | 3.4925 | 0 | 0 | 2025-02-23 13:34:46 | 0
17535 | 搁置 | 00:56:10 | 24:19:19 | 0 | 3.4925 | 0 | 0 | 2025-02-23 13:34:51 | 0
17536 | 搁置 | 00:56:15 | 24:19:24 | 0 | 3.4924 | 0 | 0 | 2025-02-23 13:34:56 | 0
17537 | 搁置 | 00:56:20 | 24:19:29 | 0 | 3.4925 | 0 | 0 | 2025-02-23 13:35:01 | 0
17538 | 搁置 | 00:56:25 | 24:19:34 | 0 | 3.4924 | 0 | 0 | 2025-02-23 13:35:06 | 0
17539 | 搁置 | 00:56:30 | 24:19:39 | 0 | 3.4923 | 0 | 0 | 2025-02-23 13:35:11 | 0
17540 | 搁置 | 00:56:35 | 24:19:44 | 0 | 3.4924 | 0 | 0 | 2025-02-23 13:35:16 | 0
17541 | 搁置 | 00:56:40 | 24:19:49 | 0 | 3.4925 | 0 | 0 | 2025-02-23 13:35:21 | 0
17542 | 搁置 | 00:56:45 | 24:19:54 | 0 | 3.4924 | 0 | 0 | 2025-02-23 13:35:26 | 0
17543 | 搁置 | 00:56:50 | 24:19:59 | 0 | 3.492 | 0 | 0 | 2025-02-23 13:35:31 | 0
17544 | 搁置 | 00:56:55 | 24:20:04 | 0 | 3.492 | 0 | 0 | 2025-02-23 13:35:36 | 0
17545 | 搁置 | 00:57:00 | 24:20:09 | 0 | 3.4923 | 0 | 0 | 2025-02-23 13:35:41 | 0
17546 | 搁置 | 00:57:05 | 24:20:14 | 0 | 3.4922 | 0 | 0 | 2025-02-23 13:35:46 | 0
17547 | 搁置 | 00:57:10 | 24:20:19 | 0 | 3.4921 | 0 | 0 | 2025-02-23 13:35:51 | 0
17548 | 搁置 | 00:57:15 | 24:20:24 | 0 | 3.4921 | 0 | 0 | 2025-02-23 13:35:56 | 0
17549 | 搁置 | 00:57:20 | 24:20:29 | 0 | 3.4921 | 0 | 0 | 2025-02-23 13:36:01 | 0
17550 | 搁置 | 00:57:25 | 24:20:34 | 0 | 3.492 | 0 | 0 | 2025-02-23 13:36:06 | 0
17551 | 搁置 | 00:57:30 | 24:20:39 | 0 | 3.4922 | 0 | 0 | 2025-02-23 13:36:11 | 0
17552 | 搁置 | 00:57:35 | 24:20:44 | 0 | 3.4921 | 0 | 0 | 2025-02-23 13:36:16 | 0
17553 | 搁置 | 00:57:40 | 24:20:49 | 0 | 3.4919 | 0 | 0 | 2025-02-23 13:36:21 | 0
17554 | 搁置 | 00:57:45 | 24:20:54 | 0 | 3.4918 | 0 | 0 | 2025-02-23 13:36:26 | 0
17555 | 搁置 | 00:57:50 | 24:20:59 | 0 | 3.4919 | 0 | 0 | 2025-02-23 13:36:31 | 0
17556 | 搁置 | 00:57:55 | 24:21:04 | 0 | 3.4919 | 0 | 0 | 2025-02-23 13:36:36 | 0
17557 | 搁置 | 00:58:00 | 24:21:09 | 0 | 3.4918 | 0 | 0 | 2025-02-23 13:36:41 | 0
17558 | 搁置 | 00:58:05 | 24:21:14 | 0 | 3.4917 | 0 | 0 | 2025-02-23 13:36:46 | 0
17559 | 搁置 | 00:58:10 | 24:21:19 | 0 | 3.4918 | 0 | 0 | 2025-02-23 13:36:51 | 0
17560 | 搁置 | 00:58:15 | 24:21:24 | 0 | 3.4917 | 0 | 0 | 2025-02-23 13:36:56 | 0
17561 | 搁置 | 00:58:20 | 24:21:29 | 0 | 3.4917 | 0 | 0 | 2025-02-23 13:37:01 | 0
17562 | 搁置 | 00:58:25 | 24:21:34 | 0 | 3.4918 | 0 | 0 | 2025-02-23 13:37:06 | 0
17563 | 搁置 | 00:58:30 | 24:21:39 | 0 | 3.4918 | 0 | 0 | 2025-02-23 13:37:11 | 0
17564 | 搁置 | 00:58:35 | 24:21:44 | 0 | 3.4918 | 0 | 0 | 2025-02-23 13:37:16 | 0
17565 | 搁置 | 00:58:40 | 24:21:49 | 0 | 3.4916 | 0 | 0 | 2025-02-23 13:37:21 | 0
17566 | 搁置 | 00:58:45 | 24:21:54 | 0 | 3.4916 | 0 | 0 | 2025-02-23 13:37:26 | 0
17567 | 搁置 | 00:58:50 | 24:21:59 | 0 | 3.4915 | 0 | 0 | 2025-02-23 13:37:31 | 0
17568 | 搁置 | 00:58:55 | 24:22:04 | 0 | 3.4916 | 0 | 0 | 2025-02-23 13:37:36 | 0
17569 | 搁置 | 00:59:00 | 24:22:09 | 0 | 3.4915 | 0 | 0 | 2025-02-23 13:37:41 | 0
17570 | 搁置 | 00:59:05 | 24:22:14 | 0 | 3.4916 | 0 | 0 | 2025-02-23 13:37:46 | 0
17571 | 搁置 | 00:59:10 | 24:22:19 | 0 | 3.4914 | 0 | 0 | 2025-02-23 13:37:51 | 0
17572 | 搁置 | 00:59:15 | 24:22:24 | 0 | 3.4914 | 0 | 0 | 2025-02-23 13:37:56 | 0
17573 | 搁置 | 00:59:20 | 24:22:29 | 0 | 3.4913 | 0 | 0 | 2025-02-23 13:38:01 | 0
17574 | 搁置 | 00:59:25 | 24:22:34 | 0 | 3.4914 | 0 | 0 | 2025-02-23 13:38:06 | 0
17575 | 搁置 | 00:59:30 | 24:22:39 | 0 | 3.4915 | 0 | 0 | 2025-02-23 13:38:11 | 0
17576 | 搁置 | 00:59:35 | 24:22:44 | 0 | 3.4913 | 0 | 0 | 2025-02-23 13:38:16 | 0
17577 | 搁置 | 00:59:40 | 24:22:49 | 0 | 3.4913 | 0 | 0 | 2025-02-23 13:38:21 | 0
17578 | 搁置 | 00:59:45 | 24:22:54 | 0 | 3.4913 | 0 | 0 | 2025-02-23 13:38:26 | 0
17579 | 搁置 | 00:59:50 | 24:22:59 | 0 | 3.4914 | 0 | 0 | 2025-02-23 13:38:31 | 0
17580 | 搁置 | 00:59:55 | 24:23:04 | 0 | 3.4913 | 0 | 0 | 2025-02-23 13:38:36 | 0
17581 | 搁置 | 01:00:00 | 24:23:09 | 0 | 3.4913 | 0 | 0 | 2025-02-23 13:38:41 | 0
17582 | 脉冲 | 00:00:00 | 24:23:09 | -3.9980884 | 3.3359 | 0 | 0 | 2025-02-23 13:38:41 | -13.3373996
17583 | 脉冲 | 00:00:05 | 24:23:14 | -3.9994652 | 3.1938 | -0.0055547 | -0.0179685 | 2025-02-23 13:38:46 | -12.7734948
17584 | 脉冲 | 00:00:10 | 24:23:19 | -3.9994595 | 3.1602 | -0.0111094 | -0.0356041 | 2025-02-23 13:38:51 | -12.6391429
17585 | 搁置 | 00:00:00 | 24:23:19 | 0 | 3.302 | 0 | 0 | 2025-02-23 13:38:51 | 0
17586 | 搁置 | 00:00:05 | 24:23:24 | 0 | 3.3251 | 0 | 0 | 2025-02-23 13:38:56 | 0
17587 | 搁置 | 00:00:10 | 24:23:29 | 0 | 3.3314 | 0 | 0 | 2025-02-23 13:39:01 | 0
17588 | 搁置 | 00:00:15 | 24:23:34 | 0 | 3.3351 | 0 | 0 | 2025-02-23 13:39:06 | 0
17589 | 搁置 | 00:00:20 | 24:23:39 | 0 | 3.3376 | 0 | 0 | 2025-02-23 13:39:11 | 0
17590 | 搁置 | 00:00:25 | 24:23:44 | 0 | 3.3396 | 0 | 0 | 2025-02-23 13:39:16 | 0
17591 | 搁置 | 00:00:30 | 24:23:49 | 0 | 3.3412 | 0 | 0 | 2025-02-23 13:39:21 | 0
17592 | 搁置 | 00:00:35 | 24:23:54 | 0 | 3.3424 | 0 | 0 | 2025-02-23 13:39:26 | 0
17593 | 搁置 | 00:00:40 | 24:23:59 | 0 | 3.3435 | 0 | 0 | 2025-02-23 13:39:31 | 0
17594 | 脉冲 | 00:00:00 | 24:23:59 | 2.0006096 | 3.4159 | 0 | 0 | 2025-02-23 13:39:31 | 6.8339654
17595 | 脉冲 | 00:00:05 | 24:24:04 | 2.0002608 | 3.4618 | 0.002778 | 0.0095593 | 2025-02-23 13:39:36 | 6.9244149
17596 | 脉冲 | 00:00:10 | 24:24:09 | 2.0001163 | 3.5137 | 0.005556 | 0.0192445 | 2025-02-23 13:39:41 | 7.0278379
17597 | 搁置 | 00:00:00 | 24:24:09 | 0 | 3.4391 | 0 | 0 | 2025-02-23 13:39:41 | 0
17598 | 搁置 | 00:00:05 | 24:24:14 | 0 | 3.4077 | 0 | 0 | 2025-02-23 13:39:46 | 0
17599 | 搁置 | 00:00:10 | 24:24:19 | 0 | 3.4025 | 0 | 0 | 2025-02-23 13:39:51 | 0
17600 | 搁置 | 00:00:15 | 24:24:24 | 0 | 3.4002 | 0 | 0 | 2025-02-23 13:39:56 | 0
17601 | 搁置 | 00:00:20 | 24:24:29 | 0 | 3.3988 | 0 | 0 | 2025-02-23 13:40:01 | 0
17602 | 搁置 | 00:00:25 | 24:24:34 | 0 | 3.3978 | 0 | 0 | 2025-02-23 13:40:06 | 0
17603 | 搁置 | 00:00:30 | 24:24:39 | 0 | 3.3969 | 0 | 0 | 2025-02-23 13:40:11 | 0
17604 | 搁置 | 00:00:35 | 24:24:44 | 0 | 3.3965 | 0 | 0 | 2025-02-23 13:40:16 | 0
17605 | 搁置 | 00:00:40 | 24:24:49 | 0 | 3.3961 | 0 | 0 | 2025-02-23 13:40:21 | 0
17606 | 恒流放电 | 00:00:00 | 24:24:49 | -1.0003357 | 3.3587 | 0 | 0 | 2025-02-23 13:40:21 | -3.3598564
17607 | 恒流放电 | 00:00:05 | 24:24:54 | -0.9999208 | 3.3312 | 0.0013888 | 0.0046413 | 2025-02-23 13:40:26 | -3.3309036
17608 | 恒流放电 | 00:00:10 | 24:24:59 | -1.0000582 | 3.317 | 0.0027778 | 0.0092485 | 2025-02-23 13:40:31 | -3.3171965
17609 | 恒流放电 | 00:00:15 | 24:25:04 | -0.9999513 | 3.3057 | 0.0041666 | 0.0138395 | 2025-02-23 13:40:36 | -3.3054909
17610 | 恒流放电 | 00:00:20 | 24:25:09 | -0.999976 | 3.2963 | 0.0055555 | 0.0184176 | 2025-02-23 13:40:41 | -3.2962057
17611 | 恒流放电 | 00:00:25 | 24:25:14 | -0.9999615 | 3.2883 | 0.0069443 | 0.0229844 | 2025-02-23 13:40:46 | -3.2881625
17612 | 恒流放电 | 00:00:30 | 24:25:19 | -0.9999034 | 3.2815 | 0.0083331 | 0.0275417 | 2025-02-23 13:40:51 | -3.2812157
17613 | 恒流放电 | 00:00:35 | 24:25:24 | -1.0000784 | 3.2761 | 0.0097221 | 0.0320922 | 2025-02-23 13:40:56 | -3.2763843
17614 | 恒流放电 | 00:00:40 | 24:25:29 | -0.9999811 | 3.2715 | 0.0111109 | 0.0366358 | 2025-02-23 13:41:01 | -3.2713887
17615 | 恒流放电 | 00:00:45 | 24:25:34 | -1.0000174 | 3.268 | 0.0124999 | 0.0411748 | 2025-02-23 13:41:06 | -3.2680875
17616 | 恒流放电 | 00:00:50 | 24:25:39 | -0.9999768 | 3.2648 | 0.0138887 | 0.0457092 | 2025-02-23 13:41:11 | -3.2647437
17617 | 恒流放电 | 00:00:55 | 24:25:44 | -0.9999194 | 3.2628 | 0.0152775 | 0.0502404 | 2025-02-23 13:41:16 | -3.262502
17618 | 恒流放电 | 00:01:00 | 24:25:49 | -1.0000603 | 3.261 | 0.0166665 | 0.0547699 | 2025-02-23 13:41:21 | -3.2611756
17619 | 恒流放电 | 00:01:05 | 24:25:54 | -0.999923 | 3.2595 | 0.0180552 | 0.0592966 | 2025-02-23 13:41:26 | -3.2592528
17620 | 恒流放电 | 00:01:10 | 24:25:59 | -0.9999789 | 3.2588 | 0.0194445 | 0.0638707 | 2025-02-23 13:41:31 | -3.2587055
17621 | 恒流放电 | 00:01:15 | 24:26:04 | -0.9999121 | 3.2579 | 0.0208333 | 0.0683952 | 2025-02-23 13:41:36 | -3.2576353
17622 | 恒流放电 | 00:01:20 | 24:26:09 | -1.0000327 | 3.2574 | 0.0222222 | 0.0729195 | 2025-02-23 13:41:41 | -3.2574685
17623 | 恒流放电 | 00:01:25 | 24:26:14 | -1.0000777 | 3.2569 | 0.0236112 | 0.0774433 | 2025-02-23 13:41:46 | -3.2571859
17624 | 恒流放电 | 00:01:30 | 24:26:19 | -0.9999709 | 3.2565 | 0.0250001 | 0.0819661 | 2025-02-23 13:41:51 | -3.2563683
17625 | 恒流放电 | 00:01:35 | 24:26:24 | -1.0000436 | 3.2563 | 0.026389 | 0.0864889 | 2025-02-23 13:41:56 | -3.2564676
17626 | 恒流放电 | 00:01:40 | 24:26:29 | -0.9999956 | 3.2563 | 0.0277779 | 0.0910115 | 2025-02-23 13:42:01 | -3.2562701
17627 | 恒流放电 | 00:01:45 | 24:26:34 | -1.0000538 | 3.2558 | 0.0291669 | 0.0955337 | 2025-02-23 13:42:06 | -3.2559381
17628 | 恒流放电 | 00:01:50 | 24:26:39 | -0.9999593 | 3.2559 | 0.0305557 | 0.1000555 | 2025-02-23 13:42:11 | -3.2557521
17629 | 恒流放电 | 00:01:55 | 24:26:44 | -0.9999833 | 3.2558 | 0.0319446 | 0.1045774 | 2025-02-23 13:42:16 | -3.2557504
17630 | 恒流放电 | 00:02:00 | 24:26:49 | -1.0000087 | 3.2559 | 0.0333335 | 0.1090995 | 2025-02-23 13:42:21 | -3.2558846
17631 | 恒流放电 | 00:02:05 | 24:26:54 | -1.0000197 | 3.2556 | 0.0347224 | 0.1136213 | 2025-02-23 13:42:26 | -3.2557065
17632 | 恒流放电 | 00:02:10 | 24:26:59 | -1.0000204 | 3.2557 | 0.0361113 | 0.1181432 | 2025-02-23 13:42:31 | -3.2557548
17633 | 恒流放电 | 00:02:15 | 24:27:04 | -1.0000269 | 3.2556 | 0.0375002 | 0.1226662 | 2025-02-23 13:42:36 | -3.2557363
17634 | 恒流放电 | 00:02:20 | 24:27:09 | -0.9999448 | 3.2555 | 0.038889 | 0.1271875 | 2025-02-23 13:42:41 | -3.2552727
17635 | 恒流放电 | 00:02:25 | 24:27:14 | -1.0000378 | 3.2555 | 0.040278 | 0.1317091 | 2025-02-23 13:42:46 | -3.2555785
17636 | 恒流放电 | 00:02:30 | 24:27:19 | -0.9999644 | 3.2554 | 0.0416668 | 0.1362304 | 2025-02-23 13:42:51 | -3.2553158
17637 | 恒流放电 | 00:02:35 | 24:27:24 | -1.000149 | 3.2554 | 0.0430559 | 0.1407524 | 2025-02-23 13:42:56 | -3.25586
17638 | 恒流放电 | 00:02:40 | 24:27:29 | -0.9999404 | 3.2554 | 0.0444447 | 0.1452735 | 2025-02-23 13:43:01 | -3.2551668
17639 | 恒流放电 | 00:02:45 | 24:27:34 | -0.9999738 | 3.2553 | 0.0458336 | 0.1497946 | 2025-02-23 13:43:06 | -3.2552218
17640 | 恒流放电 | 00:02:50 | 24:27:39 | -1.000016 | 3.2553 | 0.0472225 | 0.1543159 | 2025-02-23 13:43:11 | -3.2553172
17641 | 恒流放电 | 00:02:55 | 24:27:44 | -1.0000502 | 3.2553 | 0.0486114 | 0.1588373 | 2025-02-23 13:43:16 | -3.2554479
17642 | 恒流放电 | 00:03:00 | 24:27:49 | -0.9999601 | 3.2551 | 0.0500003 | 0.1633582 | 2025-02-23 13:43:21 | -3.2549984
17643 | 恒流放电 | 00:03:05 | 24:27:54 | -1.0000676 | 3.2554 | 0.0513893 | 0.1678798 | 2025-02-23 13:43:26 | -3.2556107
17644 | 恒流放电 | 00:03:10 | 24:27:59 | -0.9999956 | 3.2553 | 0.0527781 | 0.1724011 | 2025-02-23 13:43:31 | -3.2552742
17645 | 恒流放电 | 00:03:15 | 24:28:04 | -0.9999513 | 3.2554 | 0.054167 | 0.1769222 | 2025-02-23 13:43:36 | -3.2552006
17646 | 恒流放电 | 00:03:20 | 24:28:09 | -0.9999164 | 3.2553 | 0.0555559 | 0.1814441 | 2025-02-23 13:43:41 | -3.2550361
17647 | 恒流放电 | 00:03:25 | 24:28:14 | -1.0000188 | 3.2553 | 0.0569448 | 0.1859654 | 2025-02-23 13:43:46 | -3.2553623
17648 | 恒流放电 | 00:03:30 | 24:28:19 | -0.9999295 | 3.2551 | 0.0583336 | 0.1904861 | 2025-02-23 13:43:51 | -3.2549045
17649 | 恒流放电 | 00:03:35 | 24:28:24 | -0.9999964 | 3.2554 | 0.0597225 | 0.1950075 | 2025-02-23 13:43:56 | -3.2553752
17650 | 恒流放电 | 00:03:40 | 24:28:29 | -0.9999586 | 3.2552 | 0.0611113 | 0.1995284 | 2025-02-23 13:44:01 | -3.2550639
17651 | 恒流放电 | 00:03:45 | 24:28:34 | -1.0000436 | 3.2552 | 0.0625003 | 0.2040497 | 2025-02-23 13:44:06 | -3.2553255
17652 | 恒流放电 | 00:03:50 | 24:28:39 | -1.0000422 | 3.2551 | 0.0638892 | 0.2085708 | 2025-02-23 13:44:11 | -3.2552076
17653 | 恒流放电 | 00:03:55 | 24:28:44 | -1.0000101 | 3.2553 | 0.0652781 | 0.2130921 | 2025-02-23 13:44:16 | -3.2552958
17654 | 恒流放电 | 00:04:00 | 24:28:49 | -0.9999404 | 3.255 | 0.0666669 | 0.2176126 | 2025-02-23 13:44:21 | -3.2548242
17655 | 恒流放电 | 00:04:05 | 24:28:54 | -1.0000204 | 3.2551 | 0.0680559 | 0.2221337 | 2025-02-23 13:44:26 | -3.2551294
17656 | 恒流放电 | 00:04:10 | 24:28:59 | -0.9999855 | 3.2551 | 0.0694447 | 0.2266545 | 2025-02-23 13:44:31 | -3.2550095
17657 | 恒流放电 | 00:04:15 | 24:29:04 | -0.9999506 | 3.255 | 0.0708335 | 0.2311751 | 2025-02-23 13:44:36 | -3.2548126
17658 | 恒流放电 | 00:04:20 | 24:29:09 | -0.999992 | 3.2551 | 0.0722224 | 0.235696 | 2025-02-23 13:44:41 | -3.255094
17659 | 恒流放电 | 00:04:25 | 24:29:14 | -0.9999964 | 3.255 | 0.0736117 | 0.2402186 | 2025-02-23 13:44:46 | -3.2549482
17660 | 恒流放电 | 00:04:30 | 24:29:19 | -1.0001504 | 3.2552 | 0.0750008 | 0.2447404 | 2025-02-23 13:44:51 | -3.2556951
17661 | 恒流放电 | 00:04:35 | 24:29:24 | -0.9999731 | 3.2549 | 0.0763897 | 0.2492609 | 2025-02-23 13:44:56 | -3.2547812
17662 | 恒流放电 | 00:04:40 | 24:29:29 | -1.0000117 | 3.2548 | 0.0777786 | 0.2537816 | 2025-02-23 13:45:01 | -3.254886
17663 | 恒流放电 | 00:04:45 | 24:29:34 | -0.9999986 | 3.255 | 0.0791675 | 0.2583024 | 2025-02-23 13:45:06 | -3.2549797
17664 | 恒流放电 | 00:04:50 | 24:29:39 | -1.0000458 | 3.2548 | 0.0805564 | 0.2628232 | 2025-02-23 13:45:11 | -3.2549336
17665 | 恒流放电 | 00:04:55 | 24:29:44 | -1.0000669 | 3.2549 | 0.0819454 | 0.2673442 | 2025-02-23 13:45:16 | -3.2551639
17666 | 恒流放电 | 00:05:00 | 24:29:49 | -1.0000502 | 3.2548 | 0.0833344 | 0.271865 | 2025-02-23 13:45:21 | -3.2549794
17667 | 恒流放电 | 00:05:05 | 24:29:54 | -1.0000101 | 3.2548 | 0.0847233 | 0.2763856 | 2025-02-23 13:45:26 | -3.254849
17668 | 恒流放电 | 00:05:10 | 24:29:59 | -0.9999797 | 3.2547 | 0.0861121 | 0.280906 | 2025-02-23 13:45:31 | -3.2546347
17669 | 恒流放电 | 00:05:15 | 24:30:04 | -1.0000138 | 3.2548 | 0.087501 | 0.2854266 | 2025-02-23 13:45:36 | -3.2548234
17670 | 恒流放电 | 00:05:20 | 24:30:09 | -0.9999964 | 3.2549 | 0.0888899 | 0.2899472 | 2025-02-23 13:45:41 | -3.254861
17671 | 恒流放电 | 00:05:25 | 24:30:14 | -1.0000407 | 3.2548 | 0.0902789 | 0.2944679 | 2025-02-23 13:45:46 | -3.2548926
17672 | 恒流放电 | 00:05:30 | 24:30:19 | -0.9999484 | 3.2548 | 0.0916678 | 0.2989895 | 2025-02-23 13:45:51 | -3.2546426
17673 | 恒流放电 | 00:05:35 | 24:30:24 | -0.9998496 | 3.2547 | 0.0930565 | 0.3035092 | 2025-02-23 13:45:56 | -3.2541714
17674 | 恒流放电 | 00:05:40 | 24:30:29 | -1.0000211 | 3.2546 | 0.0944454 | 0.3080295 | 2025-02-23 13:46:01 | -3.2546189
17675 | 恒流放电 | 00:05:45 | 24:30:34 | -0.9999368 | 3.2546 | 0.0958342 | 0.3125496 | 2025-02-23 13:46:06 | -3.2544326
17676 | 恒流放电 | 00:05:50 | 24:30:39 | -1.0000676 | 3.2546 | 0.0972232 | 0.3170702 | 2025-02-23 13:46:11 | -3.2548308
17677 | 恒流放电 | 00:05:55 | 24:30:44 | -1.0000727 | 3.2548 | 0.0986122 | 0.321591 | 2025-02-23 13:46:16 | -3.2550194
17678 | 恒流放电 | 00:06:00 | 24:30:49 | -0.9999717 | 3.2546 | 0.100001 | 0.3261112 | 2025-02-23 13:46:21 | -3.2545003
17679 | 恒流放电 | 00:06:05 | 24:30:54 | -0.9999847 | 3.2545 | 0.1013899 | 0.3306312 | 2025-02-23 13:46:26 | -3.2544455
17680 | 恒流放电 | 00:06:10 | 24:30:59 | -1.0000465 | 3.2546 | 0.1027788 | 0.3351517 | 2025-02-23 13:46:31 | -3.2547523
17681 | 恒流放电 | 00:06:15 | 24:31:04 | -0.9999208 | 3.2546 | 0.1041676 | 0.3396716 | 2025-02-23 13:46:36 | -3.2543341
17682 | 恒流放电 | 00:06:20 | 24:31:09 | -1.0000509 | 3.2544 | 0.1055566 | 0.3441919 | 2025-02-23 13:46:41 | -3.2545936
17683 | 恒流放电 | 00:06:25 | 24:31:14 | -0.9998547 | 3.2548 | 0.1069453 | 0.3487117 | 2025-02-23 13:46:46 | -3.2542787
17684 | 恒流放电 | 00:06:30 | 24:31:19 | -0.9999404 | 3.2545 | 0.1083341 | 0.3532316 | 2025-02-23 13:46:51 | -3.2542788
17685 | 恒流放电 | 00:06:35 | 24:31:24 | -0.9998809 | 3.2545 | 0.1097236 | 0.3577547 | 2025-02-23 13:46:56 | -3.2540771
17686 | 恒流放电 | 00:06:40 | 24:31:29 | -1.0001562 | 3.2545 | 0.1111127 | 0.3622756 | 2025-02-23 13:47:01 | -3.2550377
17687 | 恒流放电 | 00:06:45 | 24:31:34 | -1.0001214 | 3.2546 | 0.1125017 | 0.3667964 | 2025-02-23 13:47:06 | -3.2549759
17688 | 恒流放电 | 00:06:50 | 24:31:39 | -1.0000269 | 3.2545 | 0.1138906 | 0.3713166 | 2025-02-23 13:47:11 | -3.2545754
17689 | 恒流放电 | 00:06:55 | 24:31:44 | -1.0000683 | 3.2544 | 0.1152796 | 0.375837 | 2025-02-23 13:47:16 | -3.2546659
17690 | 恒流放电 | 00:07:00 | 24:31:49 | -1.0000131 | 3.2545 | 0.1166685 | 0.3803571 | 2025-02-23 13:47:21 | -3.2544947
17691 | 恒流放电 | 00:07:05 | 24:31:54 | -0.9999535 | 3.2544 | 0.1180574 | 0.3848769 | 2025-02-23 13:47:26 | -3.2542468
17692 | 恒流放电 | 00:07:10 | 24:31:59 | -1.0000247 | 3.2544 | 0.1194463 | 0.3893971 | 2025-02-23 13:47:31 | -3.254528
17693 | 恒流放电 | 00:07:15 | 24:32:04 | -0.999891 | 3.2543 | 0.120835 | 0.3939164 | 2025-02-23 13:47:36 | -3.253906
17694 | 恒流放电 | 00:07:20 | 24:32:09 | -0.9999375 | 3.2543 | 0.1222238 | 0.398436 | 2025-02-23 13:47:41 | -3.2541283
17695 | 恒流放电 | 00:07:25 | 24:32:14 | -0.9999884 | 3.2544 | 0.1236127 | 0.402956 | 2025-02-23 13:47:46 | -3.254361
17696 | 恒流放电 | 00:07:30 | 24:32:19 | -1.0000211 | 3.2541 | 0.1250016 | 0.4074757 | 2025-02-23 13:47:51 | -3.2542131
17697 | 恒流放电 | 00:07:35 | 24:32:24 | -0.9999092 | 3.2544 | 0.1263904 | 0.4119952 | 2025-02-23 13:47:56 | -3.254071
17698 | 恒流放电 | 00:07:40 | 24:32:29 | -1.0000436 | 3.2543 | 0.1277792 | 0.4165143 | 2025-02-23 13:48:01 | -3.2544056
17699 | 恒流放电 | 00:07:45 | 24:32:34 | -1.0000392 | 3.2542 | 0.1291681 | 0.4210342 | 2025-02-23 13:48:06 | -3.2543295
17700 | 恒流放电 | 00:07:50 | 24:32:39 | -1.0001169 | 3.2541 | 0.1305572 | 0.4255543 | 2025-02-23 13:48:11 | -3.2545104
17701 | 恒流放电 | 00:07:55 | 24:32:44 | -0.9999273 | 3.2541 | 0.131946 | 0.4300736 | 2025-02-23 13:48:16 | -3.2538498
17702 | 恒流放电 | 00:08:00 | 24:32:49 | -0.9999382 | 3.2542 | 0.1333348 | 0.434593 | 2025-02-23 13:48:21 | -3.253975
17703 | 恒流放电 | 00:08:05 | 24:32:54 | -0.999931 | 3.2539 | 0.1347236 | 0.439112 | 2025-02-23 13:48:26 | -3.2537231
17704 | 恒流放电 | 00:08:10 | 24:32:59 | -0.9999019 | 3.2539 | 0.1361123 | 0.443631 | 2025-02-23 13:48:31 | -3.2536211
17705 | 恒流放电 | 00:08:15 | 24:33:04 | -0.999944 | 3.2541 | 0.1375011 | 0.4481503 | 2025-02-23 13:48:36 | -3.2539261
17706 | 恒流放电 | 00:08:20 | 24:33:09 | -1.0000639 | 3.2538 | 0.1388901 | 0.4526698 | 2025-02-23 13:48:41 | -3.2540441
17707 | 恒流放电 | 00:08:25 | 24:33:14 | -1.0000937 | 3.2539 | 0.1402791 | 0.4571895 | 2025-02-23 13:48:46 | -3.2541677
17708 | 恒流放电 | 00:08:30 | 24:33:19 | -1.0000327 | 3.2539 | 0.1416681 | 0.4617089 | 2025-02-23 13:48:51 | -3.2540121
17709 | 恒流放电 | 00:08:35 | 24:33:24 | -0.999944 | 3.2539 | 0.1430569 | 0.466228 | 2025-02-23 13:48:56 | -3.253737
17710 | 恒流放电 | 00:08:40 | 24:33:29 | -0.9999745 | 3.2538 | 0.1444457 | 0.4707471 | 2025-02-23 13:49:01 | -3.2537316
17711 | 恒流放电 | 00:08:45 | 24:33:34 | -1.0000712 | 3.2538 | 0.1458353 | 0.4752686 | 2025-02-23 13:49:06 | -3.254
17712 | 恒流放电 | 00:08:50 | 24:33:39 | -1.0000575 | 3.2537 | 0.1472243 | 0.4797879 | 2025-02-23 13:49:11 | -3.2539113
17713 | 恒流放电 | 00:08:55 | 24:33:44 | -0.9999877 | 3.2536 | 0.1486131 | 0.4843067 | 2025-02-23 13:49:16 | -3.2535721
17714 | 恒流放电 | 00:09:00 | 24:33:49 | -1.0000632 | 3.2538 | 0.1500021 | 0.4888263 | 2025-02-23 13:49:21 | -3.2540534
17715 | 恒流放电 | 00:09:05 | 24:33:54 | -0.9999419 | 3.2538 | 0.1513909 | 0.4933451 | 2025-02-23 13:49:26 | -3.2535813
17716 | 恒流放电 | 00:09:10 | 24:33:59 | -1.0000197 | 3.2537 | 0.1527798 | 0.4978642 | 2025-02-23 13:49:31 | -3.2537392
17717 | 恒流放电 | 00:09:15 | 24:34:04 | -1.0001162 | 3.2538 | 0.1541689 | 0.5023838 | 2025-02-23 13:49:36 | -3.2541309
17718 | 恒流放电 | 00:09:20 | 24:34:09 | -1.0000676 | 3.2535 | 0.1555579 | 0.5069029 | 2025-02-23 13:49:41 | -3.2537323
17719 | 恒流放电 | 00:09:25 | 24:34:14 | -1.0000632 | 3.2537 | 0.1569468 | 0.5114222 | 2025-02-23 13:49:46 | -3.2538734
17720 | 恒流放电 | 00:09:30 | 24:34:19 | -1.0000749 | 3.2534 | 0.1583358 | 0.5159411 | 2025-02-23 13:49:51 | -3.2536231
17721 | 恒流放电 | 00:09:35 | 24:34:24 | -1.0000908 | 3.2533 | 0.1597249 | 0.52046 | 2025-02-23 13:49:56 | -3.2536346
17722 | 恒流放电 | 00:09:40 | 24:34:29 | -1.0001577 | 3.2536 | 0.161114 | 0.5249796 | 2025-02-23 13:50:01 | -3.2540751
17723 | 恒流放电 | 00:09:45 | 24:34:34 | -0.9999658 | 3.2533 | 0.1625028 | 0.529498 | 2025-02-23 13:50:06 | -3.2532318
17724 | 恒流放电 | 00:09:50 | 24:34:39 | -0.999944 | 3.2534 | 0.1638914 | 0.5340155 | 2025-02-23 13:50:11 | -3.2532242
17725 | 恒流放电 | 00:09:55 | 24:34:44 | -1.0000821 | 3.2532 | 0.1652804 | 0.5385342 | 2025-02-23 13:50:16 | -3.253467
17726 | 恒流放电 | 00:10:00 | 24:34:49 | -0.9998975 | 3.2534 | 0.1666691 | 0.5430523 | 2025-02-23 13:50:21 | -3.2530288
17727 | 恒流放电 | 00:10:05 | 24:34:54 | -1.0000349 | 3.2532 | 0.168058 | 0.5475709 | 2025-02-23 13:50:26 | -3.253337
17728 | 恒流放电 | 00:10:10 | 24:34:59 | -1.0000552 | 3.2533 | 0.169447 | 0.5520896 | 2025-02-23 13:50:31 | -3.2534891
17729 | 恒流放电 | 00:10:15 | 24:35:04 | -1.000008 | 3.2531 | 0.1708359 | 0.5566078 | 2025-02-23 13:50:36 | -3.2531278
17730 | 恒流放电 | 00:10:20 | 24:35:09 | -1.0000974 | 3.2531 | 0.1722249 | 0.5611265 | 2025-02-23 13:50:41 | -3.2534337
17731 | 恒流放电 | 00:10:25 | 24:35:14 | -1.0001962 | 3.2533 | 0.1736141 | 0.5656458 | 2025-02-23 13:50:46 | -3.2539314
17732 | 恒流放电 | 00:10:30 | 24:35:19 | -1.0000341 | 3.2531 | 0.175003 | 0.5701642 | 2025-02-23 13:50:51 | -3.2531951
17733 | 恒流放电 | 00:10:35 | 24:35:24 | -0.9999404 | 3.253 | 0.1763918 | 0.5746819 | 2025-02-23 13:50:56 | -3.2527978
17734 | 恒流放电 | 00:10:40 | 24:35:29 | -0.9999622 | 3.253 | 0.1777807 | 0.5791998 | 2025-02-23 13:51:01 | -3.2528711
17735 | 恒流放电 | 00:10:45 | 24:35:34 | -1.0000836 | 3.253 | 0.1791697 | 0.5837182 | 2025-02-23 13:51:06 | -3.2532399
17736 | 恒流放电 | 00:10:50 | 24:35:39 | -1.000165 | 3.2531 | 0.1805588 | 0.5882371 | 2025-02-23 13:51:11 | -3.2536004
17737 | 恒流放电 | 00:10:55 | 24:35:44 | -1.0000465 | 3.2529 | 0.1819475 | 0.5927547 | 2025-02-23 13:51:16 | -3.253038
17738 | 恒流放电 | 00:11:00 | 24:35:49 | -1.0000254 | 3.253 | 0.1833364 | 0.5972729 | 2025-02-23 13:51:21 | -3.2530881
17739 | 恒流放电 | 00:11:05 | 24:35:54 | -1.0000247 | 3.253 | 0.1847253 | 0.601791 | 2025-02-23 13:51:26 | -3.2530476
17740 | 恒流放电 | 00:11:10 | 24:35:59 | -1.000186 | 3.2529 | 0.1861145 | 0.6063098 | 2025-02-23 13:51:31 | -3.2535432
17741 | 恒流放电 | 00:11:15 | 24:36:04 | -0.9999978 | 3.2527 | 0.1875034 | 0.6108275 | 2025-02-23 13:51:36 | -3.2527041
17742 | 恒流放电 | 00:11:20 | 24:36:09 | -1.0000719 | 3.253 | 0.1888923 | 0.6153458 | 2025-02-23 13:51:41 | -3.2531859
17743 | 恒流放电 | 00:11:25 | 24:36:14 | -0.9999971 | 3.2527 | 0.1902812 | 0.6198635 | 2025-02-23 13:51:46 | -3.2527302
17744 | 恒流放电 | 00:11:30 | 24:36:19 | -1.0001315 | 3.2526 | 0.1916703 | 0.6243816 | 2025-02-23 13:51:51 | -3.2530481
17745 | 恒流放电 | 00:11:35 | 24:36:24 | -1.0001032 | 3.2525 | 0.1930593 | 0.6288995 | 2025-02-23 13:51:56 | -3.2528726
17746 | 恒流放电 | 00:11:40 | 24:36:29 | -1.000146 | 3.2527 | 0.1944484 | 0.6334178 | 2025-02-23 13:52:01 | -3.2531856
17747 | 恒流放电 | 00:11:45 | 24:36:34 | -1.0001119 | 3.2527 | 0.1958375 | 0.637936 | 2025-02-23 13:52:06 | -3.2530821
17748 | 恒流放电 | 00:11:50 | 24:36:39 | -1.0000523 | 3.2525 | 0.1972264 | 0.6424535 | 2025-02-23 13:52:11 | -3.2526555
17749 | 恒流放电 | 00:11:55 | 24:36:44 | -1.0000944 | 3.2525 | 0.1986154 | 0.6469713 | 2025-02-23 13:52:16 | -3.2528281
17750 | 恒流放电 | 00:12:00 | 24:36:49 | -1.0000319 | 3.2526 | 0.2000036 | 0.6514864 | 2025-02-23 13:52:21 | -3.252654
17751 | 搁置 | 00:00:00 | 24:36:49 | 0 | 3.2881 | 0 | 0 | 2025-02-23 13:52:21 | 0
17752 | 搁置 | 00:00:05 | 24:36:54 | 0 | 3.2979 | 0 | 0 | 2025-02-23 13:52:26 | 0
17753 | 搁置 | 00:00:10 | 24:36:59 | 0 | 3.3019 | 0 | 0 | 2025-02-23 13:52:31 | 0
17754 | 搁置 | 00:00:15 | 24:37:04 | 0 | 3.3047 | 0 | 0 | 2025-02-23 13:52:36 | 0
17755 | 搁置 | 00:00:20 | 24:37:09 | 0 | 3.3069 | 0 | 0 | 2025-02-23 13:52:41 | 0
17756 | 搁置 | 00:00:25 | 24:37:14 | 0 | 3.3086 | 0 | 0 | 2025-02-23 13:52:46 | 0
17757 | 搁置 | 00:00:30 | 24:37:19 | 0 | 3.3098 | 0 | 0 | 2025-02-23 13:52:51 | 0
17758 | 搁置 | 00:00:35 | 24:37:24 | 0 | 3.3109 | 0 | 0 | 2025-02-23 13:52:56 | 0
17759 | 搁置 | 00:00:40 | 24:37:29 | 0 | 3.3121 | 0 | 0 | 2025-02-23 13:53:01 | 0
17760 | 搁置 | 00:00:45 | 24:37:34 | 0 | 3.3128 | 0 | 0 | 2025-02-23 13:53:06 | 0
17761 | 搁置 | 00:00:50 | 24:37:39 | 0 | 3.3134 | 0 | 0 | 2025-02-23 13:53:11 | 0
17762 | 搁置 | 00:00:55 | 24:37:44 | 0 | 3.3139 | 0 | 0 | 2025-02-23 13:53:16 | 0
17763 | 搁置 | 00:01:00 | 24:37:49 | 0 | 3.3145 | 0 | 0 | 2025-02-23 13:53:21 | 0
17764 | 搁置 | 00:01:05 | 24:37:54 | 0 | 3.315 | 0 | 0 | 2025-02-23 13:53:26 | 0
17765 | 搁置 | 00:01:10 | 24:37:59 | 0 | 3.3154 | 0 | 0 | 2025-02-23 13:53:31 | 0
17766 | 搁置 | 00:01:15 | 24:38:04 | 0 | 3.3157 | 0 | 0 | 2025-02-23 13:53:36 | 0
17767 | 搁置 | 00:01:20 | 24:38:09 | 0 | 3.3161 | 0 | 0 | 2025-02-23 13:53:41 | 0
17768 | 搁置 | 00:01:25 | 24:38:14 | 0 | 3.3165 | 0 | 0 | 2025-02-23 13:53:46 | 0
17769 | 搁置 | 00:01:30 | 24:38:19 | 0 | 3.3167 | 0 | 0 | 2025-02-23 13:53:51 | 0
17770 | 搁置 | 00:01:35 | 24:38:24 | 0 | 3.3169 | 0 | 0 | 2025-02-23 13:53:56 | 0
17771 | 搁置 | 00:01:40 | 24:38:29 | 0 | 3.3173 | 0 | 0 | 2025-02-23 13:54:01 | 0
17772 | 搁置 | 00:01:45 | 24:38:34 | 0 | 3.3171 | 0 | 0 | 2025-02-23 13:54:06 | 0
17773 | 搁置 | 00:01:50 | 24:38:39 | 0 | 3.3177 | 0 | 0 | 2025-02-23 13:54:11 | 0
17774 | 搁置 | 00:01:55 | 24:38:44 | 0 | 3.3178 | 0 | 0 | 2025-02-23 13:54:16 | 0
17775 | 搁置 | 00:02:00 | 24:38:49 | 0 | 3.3177 | 0 | 0 | 2025-02-23 13:54:21 | 0
17776 | 搁置 | 00:02:05 | 24:38:54 | 0 | 3.318 | 0 | 0 | 2025-02-23 13:54:26 | 0
17777 | 搁置 | 00:02:10 | 24:38:59 | 0 | 3.3182 | 0 | 0 | 2025-02-23 13:54:31 | 0
17778 | 搁置 | 00:02:15 | 24:39:04 | 0 | 3.3183 | 0 | 0 | 2025-02-23 13:54:36 | 0
17779 | 搁置 | 00:02:20 | 24:39:09 | 0 | 3.3183 | 0 | 0 | 2025-02-23 13:54:41 | 0
17780 | 搁置 | 00:02:25 | 24:39:14 | 0 | 3.3185 | 0 | 0 | 2025-02-23 13:54:46 | 0
17781 | 搁置 | 00:02:30 | 24:39:19 | 0 | 3.3188 | 0 | 0 | 2025-02-23 13:54:51 | 0
17782 | 搁置 | 00:02:35 | 24:39:24 | 0 | 3.3187 | 0 | 0 | 2025-02-23 13:54:56 | 0
17783 | 搁置 | 00:02:40 | 24:39:29 | 0 | 3.3188 | 0 | 0 | 2025-02-23 13:55:01 | 0
17784 | 搁置 | 00:02:45 | 24:39:34 | 0 | 3.319 | 0 | 0 | 2025-02-23 13:55:06 | 0
17785 | 搁置 | 00:02:50 | 24:39:39 | 0 | 3.3192 | 0 | 0 | 2025-02-23 13:55:11 | 0
17786 | 搁置 | 00:02:55 | 24:39:44 | 0 | 3.3192 | 0 | 0 | 2025-02-23 13:55:16 | 0
17787 | 搁置 | 00:03:00 | 24:39:49 | 0 | 3.3192 | 0 | 0 | 2025-02-23 13:55:21 | 0
17788 | 搁置 | 00:03:05 | 24:39:54 | 0 | 3.3195 | 0 | 0 | 2025-02-23 13:55:26 | 0
17789 | 搁置 | 00:03:10 | 24:39:59 | 0 | 3.3193 | 0 | 0 | 2025-02-23 13:55:31 | 0
17790 | 搁置 | 00:03:15 | 24:40:04 | 0 | 3.3196 | 0 | 0 | 2025-02-23 13:55:36 | 0
17791 | 搁置 | 00:03:20 | 24:40:09 | 0 | 3.3197 | 0 | 0 | 2025-02-23 13:55:41 | 0
17792 | 搁置 | 00:03:25 | 24:40:14 | 0 | 3.3196 | 0 | 0 | 2025-02-23 13:55:46 | 0
17793 | 搁置 | 00:03:30 | 24:40:19 | 0 | 3.3198 | 0 | 0 | 2025-02-23 13:55:51 | 0
17794 | 搁置 | 00:03:35 | 24:40:24 | 0 | 3.3198 | 0 | 0 | 2025-02-23 13:55:56 | 0
17795 | 搁置 | 00:03:40 | 24:40:29 | 0 | 3.3197 | 0 | 0 | 2025-02-23 13:56:01 | 0
17796 | 搁置 | 00:03:45 | 24:40:34 | 0 | 3.3199 | 0 | 0 | 2025-02-23 13:56:06 | 0
17797 | 搁置 | 00:03:50 | 24:40:39 | 0 | 3.32 | 0 | 0 | 2025-02-23 13:56:11 | 0
17798 | 搁置 | 00:03:55 | 24:40:44 | 0 | 3.3203 | 0 | 0 | 2025-02-23 13:56:16 | 0
17799 | 搁置 | 00:04:00 | 24:40:49 | 0 | 3.3204 | 0 | 0 | 2025-02-23 13:56:21 | 0
17800 | 搁置 | 00:04:05 | 24:40:54 | 0 | 3.3204 | 0 | 0 | 2025-02-23 13:56:26 | 0
17801 | 搁置 | 00:04:10 | 24:40:59 | 0 | 3.3202 | 0 | 0 | 2025-02-23 13:56:31 | 0
17802 | 搁置 | 00:04:15 | 24:41:04 | 0 | 3.3203 | 0 | 0 | 2025-02-23 13:56:36 | 0
17803 | 搁置 | 00:04:20 | 24:41:09 | 0 | 3.3204 | 0 | 0 | 2025-02-23 13:56:41 | 0
17804 | 搁置 | 00:04:25 | 24:41:14 | 0 | 3.3207 | 0 | 0 | 2025-02-23 13:56:46 | 0
17805 | 搁置 | 00:04:30 | 24:41:19 | 0 | 3.3206 | 0 | 0 | 2025-02-23 13:56:51 | 0
17806 | 搁置 | 00:04:35 | 24:41:24 | 0 | 3.3207 | 0 | 0 | 2025-02-23 13:56:56 | 0
17807 | 搁置 | 00:04:40 | 24:41:29 | 0 | 3.3206 | 0 | 0 | 2025-02-23 13:57:01 | 0
17808 | 搁置 | 00:04:45 | 24:41:34 | 0 | 3.3208 | 0 | 0 | 2025-02-23 13:57:06 | 0
17809 | 搁置 | 00:04:50 | 24:41:39 | 0 | 3.3209 | 0 | 0 | 2025-02-23 13:57:11 | 0
17810 | 搁置 | 00:04:55 | 24:41:44 | 0 | 3.3206 | 0 | 0 | 2025-02-23 13:57:16 | 0
17811 | 搁置 | 00:05:00 | 24:41:49 | 0 | 3.3209 | 0 | 0 | 2025-02-23 13:57:21 | 0
17812 | 搁置 | 00:05:05 | 24:41:54 | 0 | 3.3208 | 0 | 0 | 2025-02-23 13:57:26 | 0
17813 | 搁置 | 00:05:10 | 24:41:59 | 0 | 3.3209 | 0 | 0 | 2025-02-23 13:57:31 | 0
17814 | 搁置 | 00:05:15 | 24:42:04 | 0 | 3.321 | 0 | 0 | 2025-02-23 13:57:36 | 0
17815 | 搁置 | 00:05:20 | 24:42:09 | 0 | 3.3211 | 0 | 0 | 2025-02-23 13:57:41 | 0
17816 | 搁置 | 00:05:25 | 24:42:14 | 0 | 3.3212 | 0 | 0 | 2025-02-23 13:57:46 | 0
17817 | 搁置 | 00:05:30 | 24:42:19 | 0 | 3.3214 | 0 | 0 | 2025-02-23 13:57:51 | 0
17818 | 搁置 | 00:05:35 | 24:42:24 | 0 | 3.3213 | 0 | 0 | 2025-02-23 13:57:56 | 0
17819 | 搁置 | 00:05:40 | 24:42:29 | 0 | 3.3215 | 0 | 0 | 2025-02-23 13:58:01 | 0
17820 | 搁置 | 00:05:45 | 24:42:34 | 0 | 3.3213 | 0 | 0 | 2025-02-23 13:58:06 | 0
17821 | 搁置 | 00:05:50 | 24:42:39 | 0 | 3.3215 | 0 | 0 | 2025-02-23 13:58:11 | 0
17822 | 搁置 | 00:05:55 | 24:42:44 | 0 | 3.3212 | 0 | 0 | 2025-02-23 13:58:16 | 0
17823 | 搁置 | 00:06:00 | 24:42:49 | 0 | 3.3213 | 0 | 0 | 2025-02-23 13:58:21 | 0
17824 | 搁置 | 00:06:05 | 24:42:54 | 0 | 3.3217 | 0 | 0 | 2025-02-23 13:58:26 | 0
17825 | 搁置 | 00:06:10 | 24:42:59 | 0 | 3.3217 | 0 | 0 | 2025-02-23 13:58:31 | 0
17826 | 搁置 | 00:06:15 | 24:43:04 | 0 | 3.3216 | 0 | 0 | 2025-02-23 13:58:36 | 0
17827 | 搁置 | 00:06:20 | 24:43:09 | 0 | 3.3217 | 0 | 0 | 2025-02-23 13:58:41 | 0
17828 | 搁置 | 00:06:25 | 24:43:14 | 0 | 3.3216 | 0 | 0 | 2025-02-23 13:58:46 | 0
17829 | 搁置 | 00:06:30 | 24:43:19 | 0 | 3.3216 | 0 | 0 | 2025-02-23 13:58:51 | 0
17830 | 搁置 | 00:06:35 | 24:43:24 | 0 | 3.3217 | 0 | 0 | 2025-02-23 13:58:56 | 0
17831 | 搁置 | 00:06:40 | 24:43:29 | 0 | 3.3218 | 0 | 0 | 2025-02-23 13:59:01 | 0
17832 | 搁置 | 00:06:45 | 24:43:34 | 0 | 3.3218 | 0 | 0 | 2025-02-23 13:59:06 | 0
17833 | 搁置 | 00:06:50 | 24:43:39 | 0 | 3.3219 | 0 | 0 | 2025-02-23 13:59:11 | 0
17834 | 搁置 | 00:06:55 | 24:43:44 | 0 | 3.3219 | 0 | 0 | 2025-02-23 13:59:16 | 0
17835 | 搁置 | 00:07:00 | 24:43:49 | 0 | 3.3223 | 0 | 0 | 2025-02-23 13:59:21 | 0
17836 | 搁置 | 00:07:05 | 24:43:54 | 0 | 3.3222 | 0 | 0 | 2025-02-23 13:59:26 | 0
17837 | 搁置 | 00:07:10 | 24:43:59 | 0 | 3.3221 | 0 | 0 | 2025-02-23 13:59:31 | 0
17838 | 搁置 | 00:07:15 | 24:44:04 | 0 | 3.3221 | 0 | 0 | 2025-02-23 13:59:36 | 0
17839 | 搁置 | 00:07:20 | 24:44:09 | 0 | 3.3223 | 0 | 0 | 2025-02-23 13:59:41 | 0
17840 | 搁置 | 00:07:25 | 24:44:14 | 0 | 3.3222 | 0 | 0 | 2025-02-23 13:59:46 | 0
17841 | 搁置 | 00:07:30 | 24:44:19 | 0 | 3.3225 | 0 | 0 | 2025-02-23 13:59:51 | 0
17842 | 搁置 | 00:07:35 | 24:44:24 | 0 | 3.3223 | 0 | 0 | 2025-02-23 13:59:56 | 0
17843 | 搁置 | 00:07:40 | 24:44:29 | 0 | 3.3223 | 0 | 0 | 2025-02-23 14:00:01 | 0
17844 | 搁置 | 00:07:45 | 24:44:34 | 0 | 3.3225 | 0 | 0 | 2025-02-23 14:00:06 | 0
17845 | 搁置 | 00:07:50 | 24:44:39 | 0 | 3.3223 | 0 | 0 | 2025-02-23 14:00:11 | 0
17846 | 搁置 | 00:07:55 | 24:44:44 | 0 | 3.3224 | 0 | 0 | 2025-02-23 14:00:16 | 0
17847 | 搁置 | 00:08:00 | 24:44:49 | 0 | 3.3224 | 0 | 0 | 2025-02-23 14:00:21 | 0
17848 | 搁置 | 00:08:05 | 24:44:54 | 0 | 3.3224 | 0 | 0 | 2025-02-23 14:00:26 | 0
17849 | 搁置 | 00:08:10 | 24:44:59 | 0 | 3.3224 | 0 | 0 | 2025-02-23 14:00:31 | 0
17850 | 搁置 | 00:08:15 | 24:45:04 | 0 | 3.3225 | 0 | 0 | 2025-02-23 14:00:36 | 0
17851 | 搁置 | 00:08:20 | 24:45:09 | 0 | 3.3224 | 0 | 0 | 2025-02-23 14:00:41 | 0
17852 | 搁置 | 00:08:25 | 24:45:14 | 0 | 3.3227 | 0 | 0 | 2025-02-23 14:00:46 | 0
17853 | 搁置 | 00:08:30 | 24:45:19 | 0 | 3.3224 | 0 | 0 | 2025-02-23 14:00:51 | 0
17854 | 搁置 | 00:08:35 | 24:45:24 | 0 | 3.3228 | 0 | 0 | 2025-02-23 14:00:56 | 0
17855 | 搁置 | 00:08:40 | 24:45:29 | 0 | 3.3227 | 0 | 0 | 2025-02-23 14:01:01 | 0
17856 | 搁置 | 00:08:45 | 24:45:34 | 0 | 3.3225 | 0 | 0 | 2025-02-23 14:01:06 | 0
17857 | 搁置 | 00:08:50 | 24:45:39 | 0 | 3.3226 | 0 | 0 | 2025-02-23 14:01:11 | 0
17858 | 搁置 | 00:08:55 | 24:45:44 | 0 | 3.3228 | 0 | 0 | 2025-02-23 14:01:16 | 0
17859 | 搁置 | 00:09:00 | 24:45:49 | 0 | 3.323 | 0 | 0 | 2025-02-23 14:01:21 | 0
17860 | 搁置 | 00:09:05 | 24:45:54 | 0 | 3.3229 | 0 | 0 | 2025-02-23 14:01:26 | 0
17861 | 搁置 | 00:09:10 | 24:45:59 | 0 | 3.3229 | 0 | 0 | 2025-02-23 14:01:31 | 0
17862 | 搁置 | 00:09:15 | 24:46:04 | 0 | 3.323 | 0 | 0 | 2025-02-23 14:01:36 | 0
17863 | 搁置 | 00:09:20 | 24:46:09 | 0 | 3.3231 | 0 | 0 | 2025-02-23 14:01:41 | 0
17864 | 搁置 | 00:09:25 | 24:46:14 | 0 | 3.3229 | 0 | 0 | 2025-02-23 14:01:46 | 0
17865 | 搁置 | 00:09:30 | 24:46:19 | 0 | 3.3228 | 0 | 0 | 2025-02-23 14:01:51 | 0
17866 | 搁置 | 00:09:35 | 24:46:24 | 0 | 3.3231 | 0 | 0 | 2025-02-23 14:01:56 | 0
17867 | 搁置 | 00:09:40 | 24:46:29 | 0 | 3.3229 | 0 | 0 | 2025-02-23 14:02:01 | 0
17868 | 搁置 | 00:09:45 | 24:46:34 | 0 | 3.3231 | 0 | 0 | 2025-02-23 14:02:06 | 0
17869 | 搁置 | 00:09:50 | 24:46:39 | 0 | 3.323 | 0 | 0 | 2025-02-23 14:02:11 | 0
17870 | 搁置 | 00:09:55 | 24:46:44 | 0 | 3.3231 | 0 | 0 | 2025-02-23 14:02:16 | 0
17871 | 搁置 | 00:10:00 | 24:46:49 | 0 | 3.323 | 0 | 0 | 2025-02-23 14:02:21 | 0
17872 | 搁置 | 00:10:05 | 24:46:54 | 0 | 3.3233 | 0 | 0 | 2025-02-23 14:02:26 | 0
17873 | 搁置 | 00:10:10 | 24:46:59 | 0 | 3.323 | 0 | 0 | 2025-02-23 14:02:31 | 0
17874 | 搁置 | 00:10:15 | 24:47:04 | 0 | 3.323 | 0 | 0 | 2025-02-23 14:02:36 | 0
17875 | 搁置 | 00:10:20 | 24:47:09 | 0 | 3.3231 | 0 | 0 | 2025-02-23 14:02:41 | 0
17876 | 搁置 | 00:10:25 | 24:47:14 | 0 | 3.3232 | 0 | 0 | 2025-02-23 14:02:46 | 0
17877 | 搁置 | 00:10:30 | 24:47:19 | 0 | 3.3233 | 0 | 0 | 2025-02-23 14:02:51 | 0
17878 | 搁置 | 00:10:35 | 24:47:24 | 0 | 3.3233 | 0 | 0 | 2025-02-23 14:02:56 | 0
17879 | 搁置 | 00:10:40 | 24:47:29 | 0 | 3.3233 | 0 | 0 | 2025-02-23 14:03:01 | 0
17880 | 搁置 | 00:10:45 | 24:47:34 | 0 | 3.3234 | 0 | 0 | 2025-02-23 14:03:06 | 0
17881 | 搁置 | 00:10:50 | 24:47:39 | 0 | 3.3231 | 0 | 0 | 2025-02-23 14:03:11 | 0
17882 | 搁置 | 00:10:55 | 24:47:44 | 0 | 3.3234 | 0 | 0 | 2025-02-23 14:03:16 | 0
17883 | 搁置 | 00:11:00 | 24:47:49 | 0 | 3.3234 | 0 | 0 | 2025-02-23 14:03:21 | 0
17884 | 搁置 | 00:11:05 | 24:47:54 | 0 | 3.3236 | 0 | 0 | 2025-02-23 14:03:26 | 0
17885 | 搁置 | 00:11:10 | 24:47:59 | 0 | 3.3235 | 0 | 0 | 2025-02-23 14:03:31 | 0
17886 | 搁置 | 00:11:15 | 24:48:04 | 0 | 3.3236 | 0 | 0 | 2025-02-23 14:03:36 | 0
17887 | 搁置 | 00:11:20 | 24:48:09 | 0 | 3.3235 | 0 | 0 | 2025-02-23 14:03:41 | 0
17888 | 搁置 | 00:11:25 | 24:48:14 | 0 | 3.3236 | 0 | 0 | 2025-02-23 14:03:46 | 0
17889 | 搁置 | 00:11:30 | 24:48:19 | 0 | 3.3235 | 0 | 0 | 2025-02-23 14:03:51 | 0
17890 | 搁置 | 00:11:35 | 24:48:24 | 0 | 3.3236 | 0 | 0 | 2025-02-23 14:03:56 | 0
17891 | 搁置 | 00:11:40 | 24:48:29 | 0 | 3.3235 | 0 | 0 | 2025-02-23 14:04:01 | 0
17892 | 搁置 | 00:11:45 | 24:48:34 | 0 | 3.3235 | 0 | 0 | 2025-02-23 14:04:06 | 0
17893 | 搁置 | 00:11:50 | 24:48:39 | 0 | 3.3237 | 0 | 0 | 2025-02-23 14:04:11 | 0
17894 | 搁置 | 00:11:55 | 24:48:44 | 0 | 3.3238 | 0 | 0 | 2025-02-23 14:04:16 | 0
17895 | 搁置 | 00:12:00 | 24:48:49 | 0 | 3.3238 | 0 | 0 | 2025-02-23 14:04:21 | 0
17896 | 搁置 | 00:12:05 | 24:48:54 | 0 | 3.3239 | 0 | 0 | 2025-02-23 14:04:26 | 0
17897 | 搁置 | 00:12:10 | 24:48:59 | 0 | 3.3237 | 0 | 0 | 2025-02-23 14:04:31 | 0
17898 | 搁置 | 00:12:15 | 24:49:04 | 0 | 3.3236 | 0 | 0 | 2025-02-23 14:04:36 | 0
17899 | 搁置 | 00:12:20 | 24:49:09 | 0 | 3.3236 | 0 | 0 | 2025-02-23 14:04:41 | 0
17900 | 搁置 | 00:12:25 | 24:49:14 | 0 | 3.3239 | 0 | 0 | 2025-02-23 14:04:46 | 0
17901 | 搁置 | 00:12:30 | 24:49:19 | 0 | 3.324 | 0 | 0 | 2025-02-23 14:04:51 | 0
17902 | 搁置 | 00:12:35 | 24:49:24 | 0 | 3.3236 | 0 | 0 | 2025-02-23 14:04:56 | 0
17903 | 搁置 | 00:12:40 | 24:49:29 | 0 | 3.3238 | 0 | 0 | 2025-02-23 14:05:01 | 0
17904 | 搁置 | 00:12:45 | 24:49:34 | 0 | 3.3237 | 0 | 0 | 2025-02-23 14:05:06 | 0
17905 | 搁置 | 00:12:50 | 24:49:39 | 0 | 3.3239 | 0 | 0 | 2025-02-23 14:05:11 | 0
17906 | 搁置 | 00:12:55 | 24:49:44 | 0 | 3.3239 | 0 | 0 | 2025-02-23 14:05:16 | 0
17907 | 搁置 | 00:13:00 | 24:49:49 | 0 | 3.3238 | 0 | 0 | 2025-02-23 14:05:21 | 0
17908 | 搁置 | 00:13:05 | 24:49:54 | 0 | 3.3239 | 0 | 0 | 2025-02-23 14:05:26 | 0
17909 | 搁置 | 00:13:10 | 24:49:59 | 0 | 3.324 | 0 | 0 | 2025-02-23 14:05:31 | 0
17910 | 搁置 | 00:13:15 | 24:50:04 | 0 | 3.3239 | 0 | 0 | 2025-02-23 14:05:36 | 0
17911 | 搁置 | 00:13:20 | 24:50:09 | 0 | 3.324 | 0 | 0 | 2025-02-23 14:05:41 | 0
17912 | 搁置 | 00:13:25 | 24:50:14 | 0 | 3.3239 | 0 | 0 | 2025-02-23 14:05:46 | 0
17913 | 搁置 | 00:13:30 | 24:50:19 | 0 | 3.3239 | 0 | 0 | 2025-02-23 14:05:51 | 0
17914 | 搁置 | 00:13:35 | 24:50:24 | 0 | 3.3242 | 0 | 0 | 2025-02-23 14:05:56 | 0
17915 | 搁置 | 00:13:40 | 24:50:29 | 0 | 3.3241 | 0 | 0 | 2025-02-23 14:06:01 | 0
17916 | 搁置 | 00:13:45 | 24:50:34 | 0 | 3.3241 | 0 | 0 | 2025-02-23 14:06:06 | 0
17917 | 搁置 | 00:13:50 | 24:50:39 | 0 | 3.3242 | 0 | 0 | 2025-02-23 14:06:11 | 0
17918 | 搁置 | 00:13:55 | 24:50:44 | 0 | 3.3243 | 0 | 0 | 2025-02-23 14:06:16 | 0
17919 | 搁置 | 00:14:00 | 24:50:49 | 0 | 3.3241 | 0 | 0 | 2025-02-23 14:06:21 | 0
17920 | 搁置 | 00:14:05 | 24:50:54 | 0 | 3.3242 | 0 | 0 | 2025-02-23 14:06:26 | 0
17921 | 搁置 | 00:14:10 | 24:50:59 | 0 | 3.3241 | 0 | 0 | 2025-02-23 14:06:31 | 0
17922 | 搁置 | 00:14:15 | 24:51:04 | 0 | 3.3242 | 0 | 0 | 2025-02-23 14:06:36 | 0
17923 | 搁置 | 00:14:20 | 24:51:09 | 0 | 3.3242 | 0 | 0 | 2025-02-23 14:06:41 | 0
17924 | 搁置 | 00:14:25 | 24:51:14 | 0 | 3.3243 | 0 | 0 | 2025-02-23 14:06:46 | 0
17925 | 搁置 | 00:14:30 | 24:51:19 | 0 | 3.3243 | 0 | 0 | 2025-02-23 14:06:51 | 0
17926 | 搁置 | 00:14:35 | 24:51:24 | 0 | 3.3243 | 0 | 0 | 2025-02-23 14:06:56 | 0
17927 | 搁置 | 00:14:40 | 24:51:29 | 0 | 3.3242 | 0 | 0 | 2025-02-23 14:07:01 | 0
17928 | 搁置 | 00:14:45 | 24:51:34 | 0 | 3.3245 | 0 | 0 | 2025-02-23 14:07:06 | 0
17929 | 搁置 | 00:14:50 | 24:51:39 | 0 | 3.3243 | 0 | 0 | 2025-02-23 14:07:11 | 0
17930 | 搁置 | 00:14:55 | 24:51:44 | 0 | 3.3246 | 0 | 0 | 2025-02-23 14:07:16 | 0
17931 | 搁置 | 00:15:00 | 24:51:49 | 0 | 3.3243 | 0 | 0 | 2025-02-23 14:07:21 | 0
17932 | 搁置 | 00:15:05 | 24:51:54 | 0 | 3.3244 | 0 | 0 | 2025-02-23 14:07:26 | 0
17933 | 搁置 | 00:15:10 | 24:51:59 | 0 | 3.3244 | 0 | 0 | 2025-02-23 14:07:31 | 0
17934 | 搁置 | 00:15:15 | 24:52:04 | 0 | 3.3243 | 0 | 0 | 2025-02-23 14:07:36 | 0
17935 | 搁置 | 00:15:20 | 24:52:09 | 0 | 3.3244 | 0 | 0 | 2025-02-23 14:07:41 | 0
17936 | 搁置 | 00:15:25 | 24:52:14 | 0 | 3.3245 | 0 | 0 | 2025-02-23 14:07:46 | 0
17937 | 搁置 | 00:15:30 | 24:52:19 | 0 | 3.3246 | 0 | 0 | 2025-02-23 14:07:51 | 0
17938 | 搁置 | 00:15:35 | 24:52:24 | 0 | 3.3247 | 0 | 0 | 2025-02-23 14:07:56 | 0
17939 | 搁置 | 00:15:40 | 24:52:29 | 0 | 3.3245 | 0 | 0 | 2025-02-23 14:08:01 | 0
17940 | 搁置 | 00:15:45 | 24:52:34 | 0 | 3.3245 | 0 | 0 | 2025-02-23 14:08:06 | 0
17941 | 搁置 | 00:15:50 | 24:52:39 | 0 | 3.3246 | 0 | 0 | 2025-02-23 14:08:11 | 0
17942 | 搁置 | 00:15:55 | 24:52:44 | 0 | 3.3246 | 0 | 0 | 2025-02-23 14:08:16 | 0
17943 | 搁置 | 00:16:00 | 24:52:49 | 0 | 3.3245 | 0 | 0 | 2025-02-23 14:08:21 | 0
17944 | 搁置 | 00:16:05 | 24:52:54 | 0 | 3.3246 | 0 | 0 | 2025-02-23 14:08:26 | 0
17945 | 搁置 | 00:16:10 | 24:52:59 | 0 | 3.3247 | 0 | 0 | 2025-02-23 14:08:31 | 0
17946 | 搁置 | 00:16:15 | 24:53:04 | 0 | 3.3249 | 0 | 0 | 2025-02-23 14:08:36 | 0
17947 | 搁置 | 00:16:20 | 24:53:09 | 0 | 3.3247 | 0 | 0 | 2025-02-23 14:08:41 | 0
17948 | 搁置 | 00:16:25 | 24:53:14 | 0 | 3.3248 | 0 | 0 | 2025-02-23 14:08:46 | 0
17949 | 搁置 | 00:16:30 | 24:53:19 | 0 | 3.3246 | 0 | 0 | 2025-02-23 14:08:51 | 0
17950 | 搁置 | 00:16:35 | 24:53:24 | 0 | 3.3246 | 0 | 0 | 2025-02-23 14:08:56 | 0
17951 | 搁置 | 00:16:40 | 24:53:29 | 0 | 3.3246 | 0 | 0 | 2025-02-23 14:09:01 | 0
17952 | 搁置 | 00:16:45 | 24:53:34 | 0 | 3.3245 | 0 | 0 | 2025-02-23 14:09:06 | 0
17953 | 搁置 | 00:16:50 | 24:53:39 | 0 | 3.3248 | 0 | 0 | 2025-02-23 14:09:11 | 0
17954 | 搁置 | 00:16:55 | 24:53:44 | 0 | 3.3247 | 0 | 0 | 2025-02-23 14:09:16 | 0
17955 | 搁置 | 00:17:00 | 24:53:49 | 0 | 3.3249 | 0 | 0 | 2025-02-23 14:09:21 | 0
17956 | 搁置 | 00:17:05 | 24:53:54 | 0 | 3.3248 | 0 | 0 | 2025-02-23 14:09:26 | 0
17957 | 搁置 | 00:17:10 | 24:53:59 | 0 | 3.3249 | 0 | 0 | 2025-02-23 14:09:31 | 0
17958 | 搁置 | 00:17:15 | 24:54:04 | 0 | 3.3247 | 0 | 0 | 2025-02-23 14:09:36 | 0
17959 | 搁置 | 00:17:20 | 24:54:09 | 0 | 3.3247 | 0 | 0 | 2025-02-23 14:09:41 | 0
17960 | 搁置 | 00:17:25 | 24:54:14 | 0 | 3.3248 | 0 | 0 | 2025-02-23 14:09:46 | 0
17961 | 搁置 | 00:17:30 | 24:54:19 | 0 | 3.325 | 0 | 0 | 2025-02-23 14:09:51 | 0
17962 | 搁置 | 00:17:35 | 24:54:24 | 0 | 3.3248 | 0 | 0 | 2025-02-23 14:09:56 | 0
17963 | 搁置 | 00:17:40 | 24:54:29 | 0 | 3.325 | 0 | 0 | 2025-02-23 14:10:01 | 0
17964 | 搁置 | 00:17:45 | 24:54:34 | 0 | 3.3249 | 0 | 0 | 2025-02-23 14:10:06 | 0
17965 | 搁置 | 00:17:50 | 24:54:39 | 0 | 3.325 | 0 | 0 | 2025-02-23 14:10:11 | 0
17966 | 搁置 | 00:17:55 | 24:54:44 | 0 | 3.3251 | 0 | 0 | 2025-02-23 14:10:16 | 0
17967 | 搁置 | 00:18:00 | 24:54:49 | 0 | 3.325 | 0 | 0 | 2025-02-23 14:10:21 | 0
17968 | 搁置 | 00:18:05 | 24:54:54 | 0 | 3.325 | 0 | 0 | 2025-02-23 14:10:26 | 0
17969 | 搁置 | 00:18:10 | 24:54:59 | 0 | 3.3249 | 0 | 0 | 2025-02-23 14:10:31 | 0
17970 | 搁置 | 00:18:15 | 24:55:04 | 0 | 3.3248 | 0 | 0 | 2025-02-23 14:10:36 | 0
17971 | 搁置 | 00:18:20 | 24:55:09 | 0 | 3.325 | 0 | 0 | 2025-02-23 14:10:41 | 0
17972 | 搁置 | 00:18:25 | 24:55:14 | 0 | 3.3249 | 0 | 0 | 2025-02-23 14:10:46 | 0
17973 | 搁置 | 00:18:30 | 24:55:19 | 0 | 3.325 | 0 | 0 | 2025-02-23 14:10:51 | 0
17974 | 搁置 | 00:18:35 | 24:55:24 | 0 | 3.325 | 0 | 0 | 2025-02-23 14:10:56 | 0
17975 | 搁置 | 00:18:40 | 24:55:29 | 0 | 3.325 | 0 | 0 | 2025-02-23 14:11:01 | 0
17976 | 搁置 | 00:18:45 | 24:55:34 | 0 | 3.3249 | 0 | 0 | 2025-02-23 14:11:06 | 0
17977 | 搁置 | 00:18:50 | 24:55:39 | 0 | 3.3249 | 0 | 0 | 2025-02-23 14:11:11 | 0
17978 | 搁置 | 00:18:55 | 24:55:44 | 0 | 3.325 | 0 | 0 | 2025-02-23 14:11:16 | 0
17979 | 搁置 | 00:19:00 | 24:55:49 | 0 | 3.3249 | 0 | 0 | 2025-02-23 14:11:21 | 0
17980 | 搁置 | 00:19:05 | 24:55:54 | 0 | 3.325 | 0 | 0 | 2025-02-23 14:11:26 | 0
17981 | 搁置 | 00:19:10 | 24:55:59 | 0 | 3.3252 | 0 | 0 | 2025-02-23 14:11:31 | 0
17982 | 搁置 | 00:19:15 | 24:56:04 | 0 | 3.3253 | 0 | 0 | 2025-02-23 14:11:36 | 0
17983 | 搁置 | 00:19:20 | 24:56:09 | 0 | 3.3251 | 0 | 0 | 2025-02-23 14:11:41 | 0
17984 | 搁置 | 00:19:25 | 24:56:14 | 0 | 3.3253 | 0 | 0 | 2025-02-23 14:11:46 | 0
17985 | 搁置 | 00:19:30 | 24:56:19 | 0 | 3.325 | 0 | 0 | 2025-02-23 14:11:51 | 0
17986 | 搁置 | 00:19:35 | 24:56:24 | 0 | 3.3253 | 0 | 0 | 2025-02-23 14:11:56 | 0
17987 | 搁置 | 00:19:40 | 24:56:29 | 0 | 3.3252 | 0 | 0 | 2025-02-23 14:12:01 | 0
17988 | 搁置 | 00:19:45 | 24:56:34 | 0 | 3.3254 | 0 | 0 | 2025-02-23 14:12:06 | 0
17989 | 搁置 | 00:19:50 | 24:56:39 | 0 | 3.325 | 0 | 0 | 2025-02-23 14:12:11 | 0
17990 | 搁置 | 00:19:55 | 24:56:44 | 0 | 3.3252 | 0 | 0 | 2025-02-23 14:12:16 | 0
17991 | 搁置 | 00:20:00 | 24:56:49 | 0 | 3.325 | 0 | 0 | 2025-02-23 14:12:21 | 0
17992 | 搁置 | 00:20:05 | 24:56:54 | 0 | 3.3254 | 0 | 0 | 2025-02-23 14:12:26 | 0
17993 | 搁置 | 00:20:10 | 24:56:59 | 0 | 3.3253 | 0 | 0 | 2025-02-23 14:12:31 | 0
17994 | 搁置 | 00:20:15 | 24:57:04 | 0 | 3.3252 | 0 | 0 | 2025-02-23 14:12:36 | 0
17995 | 搁置 | 00:20:20 | 24:57:09 | 0 | 3.325 | 0 | 0 | 2025-02-23 14:12:41 | 0
17996 | 搁置 | 00:20:25 | 24:57:14 | 0 | 3.3253 | 0 | 0 | 2025-02-23 14:12:46 | 0
17997 | 搁置 | 00:20:30 | 24:57:19 | 0 | 3.3252 | 0 | 0 | 2025-02-23 14:12:51 | 0
17998 | 搁置 | 00:20:35 | 24:57:24 | 0 | 3.3254 | 0 | 0 | 2025-02-23 14:12:56 | 0
17999 | 搁置 | 00:20:40 | 24:57:29 | 0 | 3.3255 | 0 | 0 | 2025-02-23 14:13:01 | 0
18000 | 搁置 | 00:20:45 | 24:57:34 | 0 | 3.3254 | 0 | 0 | 2025-02-23 14:13:06 | 0
18001 | 搁置 | 00:20:50 | 24:57:39 | 0 | 3.3253 | 0 | 0 | 2025-02-23 14:13:11 | 0
18002 | 搁置 | 00:20:55 | 24:57:44 | 0 | 3.3254 | 0 | 0 | 2025-02-23 14:13:16 | 0
18003 | 搁置 | 00:21:00 | 24:57:49 | 0 | 3.3254 | 0 | 0 | 2025-02-23 14:13:21 | 0
18004 | 搁置 | 00:21:05 | 24:57:54 | 0 | 3.3252 | 0 | 0 | 2025-02-23 14:13:26 | 0
18005 | 搁置 | 00:21:10 | 24:57:59 | 0 | 3.3255 | 0 | 0 | 2025-02-23 14:13:31 | 0
18006 | 搁置 | 00:21:15 | 24:58:04 | 0 | 3.3253 | 0 | 0 | 2025-02-23 14:13:36 | 0
18007 | 搁置 | 00:21:20 | 24:58:09 | 0 | 3.3255 | 0 | 0 | 2025-02-23 14:13:41 | 0
18008 | 搁置 | 00:21:25 | 24:58:14 | 0 | 3.3253 | 0 | 0 | 2025-02-23 14:13:46 | 0
18009 | 搁置 | 00:21:30 | 24:58:19 | 0 | 3.3254 | 0 | 0 | 2025-02-23 14:13:51 | 0
18010 | 搁置 | 00:21:35 | 24:58:24 | 0 | 3.3254 | 0 | 0 | 2025-02-23 14:13:56 | 0
18011 | 搁置 | 00:21:40 | 24:58:29 | 0 | 3.3256 | 0 | 0 | 2025-02-23 14:14:01 | 0
18012 | 搁置 | 00:21:45 | 24:58:34 | 0 | 3.3254 | 0 | 0 | 2025-02-23 14:14:06 | 0
18013 | 搁置 | 00:21:50 | 24:58:39 | 0 | 3.3255 | 0 | 0 | 2025-02-23 14:14:11 | 0
18014 | 搁置 | 00:21:55 | 24:58:44 | 0 | 3.3253 | 0 | 0 | 2025-02-23 14:14:16 | 0
18015 | 搁置 | 00:22:00 | 24:58:49 | 0 | 3.3255 | 0 | 0 | 2025-02-23 14:14:21 | 0
18016 | 搁置 | 00:22:05 | 24:58:54 | 0 | 3.3257 | 0 | 0 | 2025-02-23 14:14:26 | 0
18017 | 搁置 | 00:22:10 | 24:58:59 | 0 | 3.3256 | 0 | 0 | 2025-02-23 14:14:31 | 0
18018 | 搁置 | 00:22:15 | 24:59:04 | 0 | 3.3255 | 0 | 0 | 2025-02-23 14:14:36 | 0
18019 | 搁置 | 00:22:20 | 24:59:09 | 0 | 3.3255 | 0 | 0 | 2025-02-23 14:14:41 | 0
18020 | 搁置 | 00:22:25 | 24:59:14 | 0 | 3.3254 | 0 | 0 | 2025-02-23 14:14:46 | 0
18021 | 搁置 | 00:22:30 | 24:59:19 | 0 | 3.3258 | 0 | 0 | 2025-02-23 14:14:51 | 0
18022 | 搁置 | 00:22:35 | 24:59:24 | 0 | 3.3255 | 0 | 0 | 2025-02-23 14:14:56 | 0
18023 | 搁置 | 00:22:40 | 24:59:29 | 0 | 3.3258 | 0 | 0 | 2025-02-23 14:15:01 | 0
18024 | 搁置 | 00:22:45 | 24:59:34 | 0 | 3.3258 | 0 | 0 | 2025-02-23 14:15:06 | 0
18025 | 搁置 | 00:22:50 | 24:59:39 | 0 | 3.3257 | 0 | 0 | 2025-02-23 14:15:11 | 0
18026 | 搁置 | 00:22:55 | 24:59:44 | 0 | 3.3257 | 0 | 0 | 2025-02-23 14:15:16 | 0
18027 | 搁置 | 00:23:00 | 24:59:49 | 0 | 3.3257 | 0 | 0 | 2025-02-23 14:15:21 | 0
18028 | 搁置 | 00:23:05 | 24:59:54 | 0 | 3.3256 | 0 | 0 | 2025-02-23 14:15:26 | 0
18029 | 搁置 | 00:23:10 | 24:59:59 | 0 | 3.3258 | 0 | 0 | 2025-02-23 14:15:31 | 0
18030 | 搁置 | 00:23:15 | 25:00:04 | 0 | 3.326 | 0 | 0 | 2025-02-23 14:15:36 | 0
18031 | 搁置 | 00:23:20 | 25:00:09 | 0 | 3.3258 | 0 | 0 | 2025-02-23 14:15:41 | 0
18032 | 搁置 | 00:23:25 | 25:00:14 | 0 | 3.3256 | 0 | 0 | 2025-02-23 14:15:46 | 0
18033 | 搁置 | 00:23:30 | 25:00:19 | 0 | 3.3255 | 0 | 0 | 2025-02-23 14:15:51 | 0
18034 | 搁置 | 00:23:35 | 25:00:24 | 0 | 3.3255 | 0 | 0 | 2025-02-23 14:15:56 | 0
18035 | 搁置 | 00:23:40 | 25:00:29 | 0 | 3.3257 | 0 | 0 | 2025-02-23 14:16:01 | 0
18036 | 搁置 | 00:23:45 | 25:00:34 | 0 | 3.3258 | 0 | 0 | 2025-02-23 14:16:06 | 0
18037 | 搁置 | 00:23:50 | 25:00:39 | 0 | 3.3258 | 0 | 0 | 2025-02-23 14:16:11 | 0
18038 | 搁置 | 00:23:55 | 25:00:44 | 0 | 3.3259 | 0 | 0 | 2025-02-23 14:16:16 | 0
18039 | 搁置 | 00:24:00 | 25:00:49 | 0 | 3.3257 | 0 | 0 | 2025-02-23 14:16:21 | 0
18040 | 搁置 | 00:24:05 | 25:00:54 | 0 | 3.3257 | 0 | 0 | 2025-02-23 14:16:26 | 0
18041 | 搁置 | 00:24:10 | 25:00:59 | 0 | 3.3257 | 0 | 0 | 2025-02-23 14:16:31 | 0
18042 | 搁置 | 00:24:15 | 25:01:04 | 0 | 3.3258 | 0 | 0 | 2025-02-23 14:16:36 | 0
18043 | 搁置 | 00:24:20 | 25:01:09 | 0 | 3.3258 | 0 | 0 | 2025-02-23 14:16:41 | 0
18044 | 搁置 | 00:24:25 | 25:01:14 | 0 | 3.3257 | 0 | 0 | 2025-02-23 14:16:46 | 0
18045 | 搁置 | 00:24:30 | 25:01:19 | 0 | 3.3259 | 0 | 0 | 2025-02-23 14:16:51 | 0
18046 | 搁置 | 00:24:35 | 25:01:24 | 0 | 3.326 | 0 | 0 | 2025-02-23 14:16:56 | 0
18047 | 搁置 | 00:24:40 | 25:01:29 | 0 | 3.3259 | 0 | 0 | 2025-02-23 14:17:01 | 0
18048 | 搁置 | 00:24:45 | 25:01:34 | 0 | 3.3258 | 0 | 0 | 2025-02-23 14:17:06 | 0
18049 | 搁置 | 00:24:50 | 25:01:39 | 0 | 3.3259 | 0 | 0 | 2025-02-23 14:17:11 | 0
18050 | 搁置 | 00:24:55 | 25:01:44 | 0 | 3.3257 | 0 | 0 | 2025-02-23 14:17:16 | 0
18051 | 搁置 | 00:25:00 | 25:01:49 | 0 | 3.3261 | 0 | 0 | 2025-02-23 14:17:21 | 0
18052 | 搁置 | 00:25:05 | 25:01:54 | 0 | 3.326 | 0 | 0 | 2025-02-23 14:17:26 | 0
18053 | 搁置 | 00:25:10 | 25:01:59 | 0 | 3.326 | 0 | 0 | 2025-02-23 14:17:31 | 0
18054 | 搁置 | 00:25:15 | 25:02:04 | 0 | 3.3259 | 0 | 0 | 2025-02-23 14:17:36 | 0
18055 | 搁置 | 00:25:20 | 25:02:09 | 0 | 3.326 | 0 | 0 | 2025-02-23 14:17:41 | 0
18056 | 搁置 | 00:25:25 | 25:02:14 | 0 | 3.3261 | 0 | 0 | 2025-02-23 14:17:46 | 0
18057 | 搁置 | 00:25:30 | 25:02:19 | 0 | 3.3258 | 0 | 0 | 2025-02-23 14:17:51 | 0
18058 | 搁置 | 00:25:35 | 25:02:24 | 0 | 3.3258 | 0 | 0 | 2025-02-23 14:17:56 | 0
18059 | 搁置 | 00:25:40 | 25:02:29 | 0 | 3.3258 | 0 | 0 | 2025-02-23 14:18:01 | 0
18060 | 搁置 | 00:25:45 | 25:02:34 | 0 | 3.3258 | 0 | 0 | 2025-02-23 14:18:06 | 0
18061 | 搁置 | 00:25:50 | 25:02:39 | 0 | 3.3259 | 0 | 0 | 2025-02-23 14:18:11 | 0
18062 | 搁置 | 00:25:55 | 25:02:44 | 0 | 3.3261 | 0 | 0 | 2025-02-23 14:18:16 | 0
18063 | 搁置 | 00:26:00 | 25:02:49 | 0 | 3.326 | 0 | 0 | 2025-02-23 14:18:21 | 0
18064 | 搁置 | 00:26:05 | 25:02:54 | 0 | 3.3259 | 0 | 0 | 2025-02-23 14:18:26 | 0
18065 | 搁置 | 00:26:10 | 25:02:59 | 0 | 3.3261 | 0 | 0 | 2025-02-23 14:18:31 | 0
18066 | 搁置 | 00:26:15 | 25:03:04 | 0 | 3.326 | 0 | 0 | 2025-02-23 14:18:36 | 0
18067 | 搁置 | 00:26:20 | 25:03:09 | 0 | 3.3262 | 0 | 0 | 2025-02-23 14:18:41 | 0
18068 | 搁置 | 00:26:25 | 25:03:14 | 0 | 3.3259 | 0 | 0 | 2025-02-23 14:18:46 | 0
18069 | 搁置 | 00:26:30 | 25:03:19 | 0 | 3.326 | 0 | 0 | 2025-02-23 14:18:51 | 0
18070 | 搁置 | 00:26:35 | 25:03:24 | 0 | 3.3261 | 0 | 0 | 2025-02-23 14:18:56 | 0
18071 | 搁置 | 00:26:40 | 25:03:29 | 0 | 3.3261 | 0 | 0 | 2025-02-23 14:19:01 | 0
18072 | 搁置 | 00:26:45 | 25:03:34 | 0 | 3.3261 | 0 | 0 | 2025-02-23 14:19:06 | 0
18073 | 搁置 | 00:26:50 | 25:03:39 | 0 | 3.3261 | 0 | 0 | 2025-02-23 14:19:11 | 0
18074 | 搁置 | 00:26:55 | 25:03:44 | 0 | 3.326 | 0 | 0 | 2025-02-23 14:19:16 | 0
18075 | 搁置 | 00:27:00 | 25:03:49 | 0 | 3.3262 | 0 | 0 | 2025-02-23 14:19:21 | 0
18076 | 搁置 | 00:27:05 | 25:03:54 | 0 | 3.3263 | 0 | 0 | 2025-02-23 14:19:26 | 0
18077 | 搁置 | 00:27:10 | 25:03:59 | 0 | 3.3262 | 0 | 0 | 2025-02-23 14:19:31 | 0
18078 | 搁置 | 00:27:15 | 25:04:04 | 0 | 3.3262 | 0 | 0 | 2025-02-23 14:19:36 | 0
18079 | 搁置 | 00:27:20 | 25:04:09 | 0 | 3.3261 | 0 | 0 | 2025-02-23 14:19:41 | 0
18080 | 搁置 | 00:27:25 | 25:04:14 | 0 | 3.3261 | 0 | 0 | 2025-02-23 14:19:46 | 0
18081 | 搁置 | 00:27:30 | 25:04:19 | 0 | 3.3261 | 0 | 0 | 2025-02-23 14:19:51 | 0
18082 | 搁置 | 00:27:35 | 25:04:24 | 0 | 3.3264 | 0 | 0 | 2025-02-23 14:19:56 | 0
18083 | 搁置 | 00:27:40 | 25:04:29 | 0 | 3.3262 | 0 | 0 | 2025-02-23 14:20:01 | 0
18084 | 搁置 | 00:27:45 | 25:04:34 | 0 | 3.3261 | 0 | 0 | 2025-02-23 14:20:06 | 0
18085 | 搁置 | 00:27:50 | 25:04:39 | 0 | 3.3262 | 0 | 0 | 2025-02-23 14:20:11 | 0
18086 | 搁置 | 00:27:55 | 25:04:44 | 0 | 3.3262 | 0 | 0 | 2025-02-23 14:20:16 | 0
18087 | 搁置 | 00:28:00 | 25:04:49 | 0 | 3.3262 | 0 | 0 | 2025-02-23 14:20:21 | 0
18088 | 搁置 | 00:28:05 | 25:04:54 | 0 | 3.3262 | 0 | 0 | 2025-02-23 14:20:26 | 0
18089 | 搁置 | 00:28:10 | 25:04:59 | 0 | 3.3264 | 0 | 0 | 2025-02-23 14:20:31 | 0
18090 | 搁置 | 00:28:15 | 25:05:04 | 0 | 3.3259 | 0 | 0 | 2025-02-23 14:20:36 | 0
18091 | 搁置 | 00:28:20 | 25:05:09 | 0 | 3.3264 | 0 | 0 | 2025-02-23 14:20:41 | 0
18092 | 搁置 | 00:28:25 | 25:05:14 | 0 | 3.3262 | 0 | 0 | 2025-02-23 14:20:46 | 0
18093 | 搁置 | 00:28:30 | 25:05:19 | 0 | 3.3263 | 0 | 0 | 2025-02-23 14:20:51 | 0
18094 | 搁置 | 00:28:35 | 25:05:24 | 0 | 3.3263 | 0 | 0 | 2025-02-23 14:20:56 | 0
18095 | 搁置 | 00:28:40 | 25:05:29 | 0 | 3.3264 | 0 | 0 | 2025-02-23 14:21:01 | 0
18096 | 搁置 | 00:28:45 | 25:05:34 | 0 | 3.3265 | 0 | 0 | 2025-02-23 14:21:06 | 0
18097 | 搁置 | 00:28:50 | 25:05:39 | 0 | 3.3263 | 0 | 0 | 2025-02-23 14:21:11 | 0
18098 | 搁置 | 00:28:55 | 25:05:44 | 0 | 3.3263 | 0 | 0 | 2025-02-23 14:21:16 | 0
18099 | 搁置 | 00:29:00 | 25:05:49 | 0 | 3.3264 | 0 | 0 | 2025-02-23 14:21:21 | 0
18100 | 搁置 | 00:29:05 | 25:05:54 | 0 | 3.3265 | 0 | 0 | 2025-02-23 14:21:26 | 0
18101 | 搁置 | 00:29:10 | 25:05:59 | 0 | 3.3263 | 0 | 0 | 2025-02-23 14:21:31 | 0
18102 | 搁置 | 00:29:15 | 25:06:04 | 0 | 3.3265 | 0 | 0 | 2025-02-23 14:21:36 | 0
18103 | 搁置 | 00:29:20 | 25:06:09 | 0 | 3.3265 | 0 | 0 | 2025-02-23 14:21:41 | 0
18104 | 搁置 | 00:29:25 | 25:06:14 | 0 | 3.3265 | 0 | 0 | 2025-02-23 14:21:46 | 0
18105 | 搁置 | 00:29:30 | 25:06:19 | 0 | 3.3263 | 0 | 0 | 2025-02-23 14:21:51 | 0
18106 | 搁置 | 00:29:35 | 25:06:24 | 0 | 3.3264 | 0 | 0 | 2025-02-23 14:21:56 | 0
18107 | 搁置 | 00:29:40 | 25:06:29 | 0 | 3.3263 | 0 | 0 | 2025-02-23 14:22:01 | 0
18108 | 搁置 | 00:29:45 | 25:06:34 | 0 | 3.3265 | 0 | 0 | 2025-02-23 14:22:06 | 0
18109 | 搁置 | 00:29:50 | 25:06:39 | 0 | 3.3266 | 0 | 0 | 2025-02-23 14:22:11 | 0
18110 | 搁置 | 00:29:55 | 25:06:44 | 0 | 3.3265 | 0 | 0 | 2025-02-23 14:22:16 | 0
18111 | 搁置 | 00:30:00 | 25:06:49 | 0 | 3.3266 | 0 | 0 | 2025-02-23 14:22:21 | 0
18112 | 搁置 | 00:30:05 | 25:06:54 | 0 | 3.3264 | 0 | 0 | 2025-02-23 14:22:26 | 0
18113 | 搁置 | 00:30:10 | 25:06:59 | 0 | 3.3265 | 0 | 0 | 2025-02-23 14:22:31 | 0
18114 | 搁置 | 00:30:15 | 25:07:04 | 0 | 3.3266 | 0 | 0 | 2025-02-23 14:22:36 | 0
18115 | 搁置 | 00:30:20 | 25:07:09 | 0 | 3.3266 | 0 | 0 | 2025-02-23 14:22:41 | 0
18116 | 搁置 | 00:30:25 | 25:07:14 | 0 | 3.3265 | 0 | 0 | 2025-02-23 14:22:46 | 0
18117 | 搁置 | 00:30:30 | 25:07:19 | 0 | 3.3267 | 0 | 0 | 2025-02-23 14:22:51 | 0
18118 | 搁置 | 00:30:35 | 25:07:24 | 0 | 3.3264 | 0 | 0 | 2025-02-23 14:22:56 | 0
18119 | 搁置 | 00:30:40 | 25:07:29 | 0 | 3.3265 | 0 | 0 | 2025-02-23 14:23:01 | 0
18120 | 搁置 | 00:30:45 | 25:07:34 | 0 | 3.3265 | 0 | 0 | 2025-02-23 14:23:06 | 0
18121 | 搁置 | 00:30:50 | 25:07:39 | 0 | 3.3267 | 0 | 0 | 2025-02-23 14:23:11 | 0
18122 | 搁置 | 00:30:55 | 25:07:44 | 0 | 3.3267 | 0 | 0 | 2025-02-23 14:23:16 | 0
18123 | 搁置 | 00:31:00 | 25:07:49 | 0 | 3.3266 | 0 | 0 | 2025-02-23 14:23:21 | 0
18124 | 搁置 | 00:31:05 | 25:07:54 | 0 | 3.3265 | 0 | 0 | 2025-02-23 14:23:26 | 0
18125 | 搁置 | 00:31:10 | 25:07:59 | 0 | 3.3266 | 0 | 0 | 2025-02-23 14:23:31 | 0
18126 | 搁置 | 00:31:15 | 25:08:04 | 0 | 3.3265 | 0 | 0 | 2025-02-23 14:23:36 | 0
18127 | 搁置 | 00:31:20 | 25:08:09 | 0 | 3.3266 | 0 | 0 | 2025-02-23 14:23:41 | 0
18128 | 搁置 | 00:31:25 | 25:08:14 | 0 | 3.3267 | 0 | 0 | 2025-02-23 14:23:46 | 0
18129 | 搁置 | 00:31:30 | 25:08:19 | 0 | 3.3265 | 0 | 0 | 2025-02-23 14:23:51 | 0
18130 | 搁置 | 00:31:35 | 25:08:24 | 0 | 3.3266 | 0 | 0 | 2025-02-23 14:23:56 | 0
18131 | 搁置 | 00:31:40 | 25:08:29 | 0 | 3.3264 | 0 | 0 | 2025-02-23 14:24:01 | 0
18132 | 搁置 | 00:31:45 | 25:08:34 | 0 | 3.3264 | 0 | 0 | 2025-02-23 14:24:06 | 0
18133 | 搁置 | 00:31:50 | 25:08:39 | 0 | 3.3266 | 0 | 0 | 2025-02-23 14:24:11 | 0
18134 | 搁置 | 00:31:55 | 25:08:44 | 0 | 3.3267 | 0 | 0 | 2025-02-23 14:24:16 | 0
18135 | 搁置 | 00:32:00 | 25:08:49 | 0 | 3.3265 | 0 | 0 | 2025-02-23 14:24:21 | 0
18136 | 搁置 | 00:32:05 | 25:08:54 | 0 | 3.3266 | 0 | 0 | 2025-02-23 14:24:26 | 0
18137 | 搁置 | 00:32:10 | 25:08:59 | 0 | 3.3268 | 0 | 0 | 2025-02-23 14:24:31 | 0
18138 | 搁置 | 00:32:15 | 25:09:04 | 0 | 3.3265 | 0 | 0 | 2025-02-23 14:24:36 | 0
18139 | 搁置 | 00:32:20 | 25:09:09 | 0 | 3.3266 | 0 | 0 | 2025-02-23 14:24:41 | 0
18140 | 搁置 | 00:32:25 | 25:09:14 | 0 | 3.3264 | 0 | 0 | 2025-02-23 14:24:46 | 0
18141 | 搁置 | 00:32:30 | 25:09:19 | 0 | 3.3268 | 0 | 0 | 2025-02-23 14:24:51 | 0
18142 | 搁置 | 00:32:35 | 25:09:24 | 0 | 3.3268 | 0 | 0 | 2025-02-23 14:24:56 | 0
18143 | 搁置 | 00:32:40 | 25:09:29 | 0 | 3.3268 | 0 | 0 | 2025-02-23 14:25:01 | 0
18144 | 搁置 | 00:32:45 | 25:09:34 | 0 | 3.3267 | 0 | 0 | 2025-02-23 14:25:06 | 0
18145 | 搁置 | 00:32:50 | 25:09:39 | 0 | 3.3268 | 0 | 0 | 2025-02-23 14:25:11 | 0
18146 | 搁置 | 00:32:55 | 25:09:44 | 0 | 3.3266 | 0 | 0 | 2025-02-23 14:25:16 | 0
18147 | 搁置 | 00:33:00 | 25:09:49 | 0 | 3.3266 | 0 | 0 | 2025-02-23 14:25:21 | 0
18148 | 搁置 | 00:33:05 | 25:09:54 | 0 | 3.3267 | 0 | 0 | 2025-02-23 14:25:26 | 0
18149 | 搁置 | 00:33:10 | 25:09:59 | 0 | 3.3266 | 0 | 0 | 2025-02-23 14:25:31 | 0
18150 | 搁置 | 00:33:15 | 25:10:04 | 0 | 3.3267 | 0 | 0 | 2025-02-23 14:25:36 | 0
18151 | 搁置 | 00:33:20 | 25:10:09 | 0 | 3.3267 | 0 | 0 | 2025-02-23 14:25:41 | 0
18152 | 搁置 | 00:33:25 | 25:10:14 | 0 | 3.3269 | 0 | 0 | 2025-02-23 14:25:46 | 0
18153 | 搁置 | 00:33:30 | 25:10:19 | 0 | 3.3267 | 0 | 0 | 2025-02-23 14:25:51 | 0
18154 | 搁置 | 00:33:35 | 25:10:24 | 0 | 3.3266 | 0 | 0 | 2025-02-23 14:25:56 | 0
18155 | 搁置 | 00:33:40 | 25:10:29 | 0 | 3.3269 | 0 | 0 | 2025-02-23 14:26:01 | 0
18156 | 搁置 | 00:33:45 | 25:10:34 | 0 | 3.3269 | 0 | 0 | 2025-02-23 14:26:06 | 0
18157 | 搁置 | 00:33:50 | 25:10:39 | 0 | 3.3269 | 0 | 0 | 2025-02-23 14:26:11 | 0
18158 | 搁置 | 00:33:55 | 25:10:44 | 0 | 3.3268 | 0 | 0 | 2025-02-23 14:26:16 | 0
18159 | 搁置 | 00:34:00 | 25:10:49 | 0 | 3.3268 | 0 | 0 | 2025-02-23 14:26:21 | 0
18160 | 搁置 | 00:34:05 | 25:10:54 | 0 | 3.3268 | 0 | 0 | 2025-02-23 14:26:26 | 0
18161 | 搁置 | 00:34:10 | 25:10:59 | 0 | 3.3268 | 0 | 0 | 2025-02-23 14:26:31 | 0
18162 | 搁置 | 00:34:15 | 25:11:04 | 0 | 3.3268 | 0 | 0 | 2025-02-23 14:26:36 | 0
18163 | 搁置 | 00:34:20 | 25:11:09 | 0 | 3.3267 | 0 | 0 | 2025-02-23 14:26:41 | 0
18164 | 搁置 | 00:34:25 | 25:11:14 | 0 | 3.3267 | 0 | 0 | 2025-02-23 14:26:46 | 0
18165 | 搁置 | 00:34:30 | 25:11:19 | 0 | 3.3269 | 0 | 0 | 2025-02-23 14:26:51 | 0
18166 | 搁置 | 00:34:35 | 25:11:24 | 0 | 3.3269 | 0 | 0 | 2025-02-23 14:26:56 | 0
18167 | 搁置 | 00:34:40 | 25:11:29 | 0 | 3.3265 | 0 | 0 | 2025-02-23 14:27:01 | 0
18168 | 搁置 | 00:34:45 | 25:11:34 | 0 | 3.327 | 0 | 0 | 2025-02-23 14:27:06 | 0
18169 | 搁置 | 00:34:50 | 25:11:39 | 0 | 3.327 | 0 | 0 | 2025-02-23 14:27:11 | 0
18170 | 搁置 | 00:34:55 | 25:11:44 | 0 | 3.3269 | 0 | 0 | 2025-02-23 14:27:16 | 0
18171 | 搁置 | 00:35:00 | 25:11:49 | 0 | 3.327 | 0 | 0 | 2025-02-23 14:27:21 | 0
18172 | 搁置 | 00:35:05 | 25:11:54 | 0 | 3.327 | 0 | 0 | 2025-02-23 14:27:26 | 0
18173 | 搁置 | 00:35:10 | 25:11:59 | 0 | 3.327 | 0 | 0 | 2025-02-23 14:27:31 | 0
18174 | 搁置 | 00:35:15 | 25:12:04 | 0 | 3.3268 | 0 | 0 | 2025-02-23 14:27:36 | 0
18175 | 搁置 | 00:35:20 | 25:12:09 | 0 | 3.3268 | 0 | 0 | 2025-02-23 14:27:41 | 0
18176 | 搁置 | 00:35:25 | 25:12:14 | 0 | 3.327 | 0 | 0 | 2025-02-23 14:27:46 | 0
18177 | 搁置 | 00:35:30 | 25:12:19 | 0 | 3.3271 | 0 | 0 | 2025-02-23 14:27:51 | 0
18178 | 搁置 | 00:35:35 | 25:12:24 | 0 | 3.327 | 0 | 0 | 2025-02-23 14:27:56 | 0
18179 | 搁置 | 00:35:40 | 25:12:29 | 0 | 3.3269 | 0 | 0 | 2025-02-23 14:28:01 | 0
18180 | 搁置 | 00:35:45 | 25:12:34 | 0 | 3.3269 | 0 | 0 | 2025-02-23 14:28:06 | 0
18181 | 搁置 | 00:35:50 | 25:12:39 | 0 | 3.327 | 0 | 0 | 2025-02-23 14:28:11 | 0
18182 | 搁置 | 00:35:55 | 25:12:44 | 0 | 3.327 | 0 | 0 | 2025-02-23 14:28:16 | 0
18183 | 搁置 | 00:36:00 | 25:12:49 | 0 | 3.3271 | 0 | 0 | 2025-02-23 14:28:21 | 0
18184 | 搁置 | 00:36:05 | 25:12:54 | 0 | 3.3269 | 0 | 0 | 2025-02-23 14:28:26 | 0
18185 | 搁置 | 00:36:10 | 25:12:59 | 0 | 3.3269 | 0 | 0 | 2025-02-23 14:28:31 | 0
18186 | 搁置 | 00:36:15 | 25:13:04 | 0 | 3.327 | 0 | 0 | 2025-02-23 14:28:36 | 0
18187 | 搁置 | 00:36:20 | 25:13:09 | 0 | 3.3271 | 0 | 0 | 2025-02-23 14:28:41 | 0
18188 | 搁置 | 00:36:25 | 25:13:14 | 0 | 3.3269 | 0 | 0 | 2025-02-23 14:28:46 | 0
18189 | 搁置 | 00:36:30 | 25:13:19 | 0 | 3.327 | 0 | 0 | 2025-02-23 14:28:51 | 0
18190 | 搁置 | 00:36:35 | 25:13:24 | 0 | 3.3271 | 0 | 0 | 2025-02-23 14:28:56 | 0
18191 | 搁置 | 00:36:40 | 25:13:29 | 0 | 3.3271 | 0 | 0 | 2025-02-23 14:29:01 | 0
18192 | 搁置 | 00:36:45 | 25:13:34 | 0 | 3.327 | 0 | 0 | 2025-02-23 14:29:06 | 0
18193 | 搁置 | 00:36:50 | 25:13:39 | 0 | 3.327 | 0 | 0 | 2025-02-23 14:29:11 | 0
18194 | 搁置 | 00:36:55 | 25:13:44 | 0 | 3.3269 | 0 | 0 | 2025-02-23 14:29:16 | 0
18195 | 搁置 | 00:37:00 | 25:13:49 | 0 | 3.327 | 0 | 0 | 2025-02-23 14:29:21 | 0
18196 | 搁置 | 00:37:05 | 25:13:54 | 0 | 3.3273 | 0 | 0 | 2025-02-23 14:29:26 | 0
18197 | 搁置 | 00:37:10 | 25:13:59 | 0 | 3.3268 | 0 | 0 | 2025-02-23 14:29:31 | 0
18198 | 搁置 | 00:37:15 | 25:14:04 | 0 | 3.3268 | 0 | 0 | 2025-02-23 14:29:36 | 0
18199 | 搁置 | 00:37:20 | 25:14:09 | 0 | 3.3274 | 0 | 0 | 2025-02-23 14:29:41 | 0
18200 | 搁置 | 00:37:25 | 25:14:14 | 0 | 3.3269 | 0 | 0 | 2025-02-23 14:29:46 | 0
18201 | 搁置 | 00:37:30 | 25:14:19 | 0 | 3.3269 | 0 | 0 | 2025-02-23 14:29:51 | 0
18202 | 搁置 | 00:37:35 | 25:14:24 | 0 | 3.3271 | 0 | 0 | 2025-02-23 14:29:56 | 0
18203 | 搁置 | 00:37:40 | 25:14:29 | 0 | 3.3271 | 0 | 0 | 2025-02-23 14:30:01 | 0
18204 | 搁置 | 00:37:45 | 25:14:34 | 0 | 3.3271 | 0 | 0 | 2025-02-23 14:30:06 | 0
18205 | 搁置 | 00:37:50 | 25:14:39 | 0 | 3.3271 | 0 | 0 | 2025-02-23 14:30:11 | 0
18206 | 搁置 | 00:37:55 | 25:14:44 | 0 | 3.3271 | 0 | 0 | 2025-02-23 14:30:16 | 0
18207 | 搁置 | 00:38:00 | 25:14:49 | 0 | 3.3271 | 0 | 0 | 2025-02-23 14:30:21 | 0
18208 | 搁置 | 00:38:05 | 25:14:54 | 0 | 3.3271 | 0 | 0 | 2025-02-23 14:30:26 | 0
18209 | 搁置 | 00:38:10 | 25:14:59 | 0 | 3.3273 | 0 | 0 | 2025-02-23 14:30:31 | 0
18210 | 搁置 | 00:38:15 | 25:15:04 | 0 | 3.327 | 0 | 0 | 2025-02-23 14:30:36 | 0
18211 | 搁置 | 00:38:20 | 25:15:09 | 0 | 3.3271 | 0 | 0 | 2025-02-23 14:30:41 | 0
18212 | 搁置 | 00:38:25 | 25:15:14 | 0 | 3.3273 | 0 | 0 | 2025-02-23 14:30:46 | 0
18213 | 搁置 | 00:38:30 | 25:15:19 | 0 | 3.3273 | 0 | 0 | 2025-02-23 14:30:51 | 0
18214 | 搁置 | 00:38:35 | 25:15:24 | 0 | 3.3271 | 0 | 0 | 2025-02-23 14:30:56 | 0
18215 | 搁置 | 00:38:40 | 25:15:29 | 0 | 3.3273 | 0 | 0 | 2025-02-23 14:31:01 | 0
18216 | 搁置 | 00:38:45 | 25:15:34 | 0 | 3.3271 | 0 | 0 | 2025-02-23 14:31:06 | 0
18217 | 搁置 | 00:38:50 | 25:15:39 | 0 | 3.3272 | 0 | 0 | 2025-02-23 14:31:11 | 0
18218 | 搁置 | 00:38:55 | 25:15:44 | 0 | 3.3273 | 0 | 0 | 2025-02-23 14:31:16 | 0
18219 | 搁置 | 00:39:00 | 25:15:49 | 0 | 3.3271 | 0 | 0 | 2025-02-23 14:31:21 | 0
18220 | 搁置 | 00:39:05 | 25:15:54 | 0 | 3.3271 | 0 | 0 | 2025-02-23 14:31:26 | 0
18221 | 搁置 | 00:39:10 | 25:15:59 | 0 | 3.3273 | 0 | 0 | 2025-02-23 14:31:31 | 0
18222 | 搁置 | 00:39:15 | 25:16:04 | 0 | 3.3269 | 0 | 0 | 2025-02-23 14:31:36 | 0
18223 | 搁置 | 00:39:20 | 25:16:09 | 0 | 3.3273 | 0 | 0 | 2025-02-23 14:31:41 | 0
18224 | 搁置 | 00:39:25 | 25:16:14 | 0 | 3.3272 | 0 | 0 | 2025-02-23 14:31:46 | 0
18225 | 搁置 | 00:39:30 | 25:16:19 | 0 | 3.3272 | 0 | 0 | 2025-02-23 14:31:51 | 0
18226 | 搁置 | 00:39:35 | 25:16:24 | 0 | 3.3273 | 0 | 0 | 2025-02-23 14:31:56 | 0
18227 | 搁置 | 00:39:40 | 25:16:29 | 0 | 3.3272 | 0 | 0 | 2025-02-23 14:32:01 | 0
18228 | 搁置 | 00:39:45 | 25:16:34 | 0 | 3.3273 | 0 | 0 | 2025-02-23 14:32:06 | 0
18229 | 搁置 | 00:39:50 | 25:16:39 | 0 | 3.3274 | 0 | 0 | 2025-02-23 14:32:11 | 0
18230 | 搁置 | 00:39:55 | 25:16:44 | 0 | 3.3274 | 0 | 0 | 2025-02-23 14:32:16 | 0
18231 | 搁置 | 00:40:00 | 25:16:49 | 0 | 3.3273 | 0 | 0 | 2025-02-23 14:32:21 | 0
18232 | 搁置 | 00:40:05 | 25:16:54 | 0 | 3.3273 | 0 | 0 | 2025-02-23 14:32:26 | 0
18233 | 搁置 | 00:40:10 | 25:16:59 | 0 | 3.3272 | 0 | 0 | 2025-02-23 14:32:31 | 0
18234 | 搁置 | 00:40:15 | 25:17:04 | 0 | 3.3272 | 0 | 0 | 2025-02-23 14:32:36 | 0
18235 | 搁置 | 00:40:20 | 25:17:09 | 0 | 3.3273 | 0 | 0 | 2025-02-23 14:32:41 | 0
18236 | 搁置 | 00:40:25 | 25:17:14 | 0 | 3.3273 | 0 | 0 | 2025-02-23 14:32:46 | 0
18237 | 搁置 | 00:40:30 | 25:17:19 | 0 | 3.3274 | 0 | 0 | 2025-02-23 14:32:51 | 0
18238 | 搁置 | 00:40:35 | 25:17:24 | 0 | 3.3273 | 0 | 0 | 2025-02-23 14:32:56 | 0
18239 | 搁置 | 00:40:40 | 25:17:29 | 0 | 3.3273 | 0 | 0 | 2025-02-23 14:33:01 | 0
18240 | 搁置 | 00:40:45 | 25:17:34 | 0 | 3.3271 | 0 | 0 | 2025-02-23 14:33:06 | 0
18241 | 搁置 | 00:40:50 | 25:17:39 | 0 | 3.3272 | 0 | 0 | 2025-02-23 14:33:11 | 0
18242 | 搁置 | 00:40:55 | 25:17:44 | 0 | 3.3275 | 0 | 0 | 2025-02-23 14:33:16 | 0
18243 | 搁置 | 00:41:00 | 25:17:49 | 0 | 3.3273 | 0 | 0 | 2025-02-23 14:33:21 | 0
18244 | 搁置 | 00:41:05 | 25:17:54 | 0 | 3.3273 | 0 | 0 | 2025-02-23 14:33:26 | 0
18245 | 搁置 | 00:41:10 | 25:17:59 | 0 | 3.3274 | 0 | 0 | 2025-02-23 14:33:31 | 0
18246 | 搁置 | 00:41:15 | 25:18:04 | 0 | 3.3273 | 0 | 0 | 2025-02-23 14:33:36 | 0
18247 | 搁置 | 00:41:20 | 25:18:09 | 0 | 3.3272 | 0 | 0 | 2025-02-23 14:33:41 | 0
18248 | 搁置 | 00:41:25 | 25:18:14 | 0 | 3.3274 | 0 | 0 | 2025-02-23 14:33:46 | 0
18249 | 搁置 | 00:41:30 | 25:18:19 | 0 | 3.3272 | 0 | 0 | 2025-02-23 14:33:51 | 0
18250 | 搁置 | 00:41:35 | 25:18:24 | 0 | 3.3273 | 0 | 0 | 2025-02-23 14:33:56 | 0
18251 | 搁置 | 00:41:40 | 25:18:29 | 0 | 3.3274 | 0 | 0 | 2025-02-23 14:34:01 | 0
18252 | 搁置 | 00:41:45 | 25:18:34 | 0 | 3.3274 | 0 | 0 | 2025-02-23 14:34:06 | 0
18253 | 搁置 | 00:41:50 | 25:18:39 | 0 | 3.3274 | 0 | 0 | 2025-02-23 14:34:11 | 0
18254 | 搁置 | 00:41:55 | 25:18:44 | 0 | 3.3274 | 0 | 0 | 2025-02-23 14:34:16 | 0
18255 | 搁置 | 00:42:00 | 25:18:49 | 0 | 3.3277 | 0 | 0 | 2025-02-23 14:34:21 | 0
18256 | 搁置 | 00:42:05 | 25:18:54 | 0 | 3.3274 | 0 | 0 | 2025-02-23 14:34:26 | 0
18257 | 搁置 | 00:42:10 | 25:18:59 | 0 | 3.3273 | 0 | 0 | 2025-02-23 14:34:31 | 0
18258 | 搁置 | 00:42:15 | 25:19:04 | 0 | 3.3275 | 0 | 0 | 2025-02-23 14:34:36 | 0
18259 | 搁置 | 00:42:20 | 25:19:09 | 0 | 3.3273 | 0 | 0 | 2025-02-23 14:34:41 | 0
18260 | 搁置 | 00:42:25 | 25:19:14 | 0 | 3.3274 | 0 | 0 | 2025-02-23 14:34:46 | 0
18261 | 搁置 | 00:42:30 | 25:19:19 | 0 | 3.3276 | 0 | 0 | 2025-02-23 14:34:51 | 0
18262 | 搁置 | 00:42:35 | 25:19:24 | 0 | 3.3274 | 0 | 0 | 2025-02-23 14:34:56 | 0
18263 | 搁置 | 00:42:40 | 25:19:29 | 0 | 3.3275 | 0 | 0 | 2025-02-23 14:35:01 | 0
18264 | 搁置 | 00:42:45 | 25:19:34 | 0 | 3.3275 | 0 | 0 | 2025-02-23 14:35:06 | 0
18265 | 搁置 | 00:42:50 | 25:19:39 | 0 | 3.3277 | 0 | 0 | 2025-02-23 14:35:11 | 0
18266 | 搁置 | 00:42:55 | 25:19:44 | 0 | 3.3276 | 0 | 0 | 2025-02-23 14:35:16 | 0
18267 | 搁置 | 00:43:00 | 25:19:49 | 0 | 3.3276 | 0 | 0 | 2025-02-23 14:35:21 | 0
18268 | 搁置 | 00:43:05 | 25:19:54 | 0 | 3.3275 | 0 | 0 | 2025-02-23 14:35:26 | 0
18269 | 搁置 | 00:43:10 | 25:19:59 | 0 | 3.3276 | 0 | 0 | 2025-02-23 14:35:31 | 0
18270 | 搁置 | 00:43:15 | 25:20:04 | 0 | 3.3276 | 0 | 0 | 2025-02-23 14:35:36 | 0
18271 | 搁置 | 00:43:20 | 25:20:09 | 0 | 3.3273 | 0 | 0 | 2025-02-23 14:35:41 | 0
18272 | 搁置 | 00:43:25 | 25:20:14 | 0 | 3.3277 | 0 | 0 | 2025-02-23 14:35:46 | 0
18273 | 搁置 | 00:43:30 | 25:20:19 | 0 | 3.3274 | 0 | 0 | 2025-02-23 14:35:51 | 0
18274 | 搁置 | 00:43:35 | 25:20:24 | 0 | 3.3275 | 0 | 0 | 2025-02-23 14:35:56 | 0
18275 | 搁置 | 00:43:40 | 25:20:29 | 0 | 3.3275 | 0 | 0 | 2025-02-23 14:36:01 | 0
18276 | 搁置 | 00:43:45 | 25:20:34 | 0 | 3.3276 | 0 | 0 | 2025-02-23 14:36:06 | 0
18277 | 搁置 | 00:43:50 | 25:20:39 | 0 | 3.3277 | 0 | 0 | 2025-02-23 14:36:11 | 0
18278 | 搁置 | 00:43:55 | 25:20:44 | 0 | 3.3274 | 0 | 0 | 2025-02-23 14:36:16 | 0
18279 | 搁置 | 00:44:00 | 25:20:49 | 0 | 3.3278 | 0 | 0 | 2025-02-23 14:36:21 | 0
18280 | 搁置 | 00:44:05 | 25:20:54 | 0 | 3.3276 | 0 | 0 | 2025-02-23 14:36:26 | 0
18281 | 搁置 | 00:44:10 | 25:20:59 | 0 | 3.3274 | 0 | 0 | 2025-02-23 14:36:31 | 0
18282 | 搁置 | 00:44:15 | 25:21:04 | 0 | 3.3274 | 0 | 0 | 2025-02-23 14:36:36 | 0
18283 | 搁置 | 00:44:20 | 25:21:09 | 0 | 3.3276 | 0 | 0 | 2025-02-23 14:36:41 | 0
18284 | 搁置 | 00:44:25 | 25:21:14 | 0 | 3.3276 | 0 | 0 | 2025-02-23 14:36:46 | 0
18285 | 搁置 | 00:44:30 | 25:21:19 | 0 | 3.3276 | 0 | 0 | 2025-02-23 14:36:51 | 0
18286 | 搁置 | 00:44:35 | 25:21:24 | 0 | 3.3276 | 0 | 0 | 2025-02-23 14:36:56 | 0
18287 | 搁置 | 00:44:40 | 25:21:29 | 0 | 3.3275 | 0 | 0 | 2025-02-23 14:37:01 | 0
18288 | 搁置 | 00:44:45 | 25:21:34 | 0 | 3.3275 | 0 | 0 | 2025-02-23 14:37:06 | 0
18289 | 搁置 | 00:44:50 | 25:21:39 | 0 | 3.3277 | 0 | 0 | 2025-02-23 14:37:11 | 0
18290 | 搁置 | 00:44:55 | 25:21:44 | 0 | 3.3276 | 0 | 0 | 2025-02-23 14:37:16 | 0
18291 | 搁置 | 00:45:00 | 25:21:49 | 0 | 3.3278 | 0 | 0 | 2025-02-23 14:37:21 | 0
18292 | 搁置 | 00:45:05 | 25:21:54 | 0 | 3.3278 | 0 | 0 | 2025-02-23 14:37:26 | 0
18293 | 搁置 | 00:45:10 | 25:21:59 | 0 | 3.3276 | 0 | 0 | 2025-02-23 14:37:31 | 0
18294 | 搁置 | 00:45:15 | 25:22:04 | 0 | 3.3275 | 0 | 0 | 2025-02-23 14:37:36 | 0
18295 | 搁置 | 00:45:20 | 25:22:09 | 0 | 3.3277 | 0 | 0 | 2025-02-23 14:37:41 | 0
18296 | 搁置 | 00:45:25 | 25:22:14 | 0 | 3.3277 | 0 | 0 | 2025-02-23 14:37:46 | 0
18297 | 搁置 | 00:45:30 | 25:22:19 | 0 | 3.3278 | 0 | 0 | 2025-02-23 14:37:51 | 0
18298 | 搁置 | 00:45:35 | 25:22:24 | 0 | 3.3276 | 0 | 0 | 2025-02-23 14:37:56 | 0
18299 | 搁置 | 00:45:40 | 25:22:29 | 0 | 3.3276 | 0 | 0 | 2025-02-23 14:38:01 | 0
18300 | 搁置 | 00:45:45 | 25:22:34 | 0 | 3.3276 | 0 | 0 | 2025-02-23 14:38:06 | 0
18301 | 搁置 | 00:45:50 | 25:22:39 | 0 | 3.3277 | 0 | 0 | 2025-02-23 14:38:11 | 0
18302 | 搁置 | 00:45:55 | 25:22:44 | 0 | 3.3278 | 0 | 0 | 2025-02-23 14:38:16 | 0
18303 | 搁置 | 00:46:00 | 25:22:49 | 0 | 3.3276 | 0 | 0 | 2025-02-23 14:38:21 | 0
18304 | 搁置 | 00:46:05 | 25:22:54 | 0 | 3.3276 | 0 | 0 | 2025-02-23 14:38:26 | 0
18305 | 搁置 | 00:46:10 | 25:22:59 | 0 | 3.3278 | 0 | 0 | 2025-02-23 14:38:31 | 0
18306 | 搁置 | 00:46:15 | 25:23:04 | 0 | 3.3277 | 0 | 0 | 2025-02-23 14:38:36 | 0
18307 | 搁置 | 00:46:20 | 25:23:09 | 0 | 3.3278 | 0 | 0 | 2025-02-23 14:38:41 | 0
18308 | 搁置 | 00:46:25 | 25:23:14 | 0 | 3.3275 | 0 | 0 | 2025-02-23 14:38:46 | 0
18309 | 搁置 | 00:46:30 | 25:23:19 | 0 | 3.3276 | 0 | 0 | 2025-02-23 14:38:51 | 0
18310 | 搁置 | 00:46:35 | 25:23:24 | 0 | 3.3278 | 0 | 0 | 2025-02-23 14:38:56 | 0
18311 | 搁置 | 00:46:40 | 25:23:29 | 0 | 3.3277 | 0 | 0 | 2025-02-23 14:39:01 | 0
18312 | 搁置 | 00:46:45 | 25:23:34 | 0 | 3.3277 | 0 | 0 | 2025-02-23 14:39:06 | 0
18313 | 搁置 | 00:46:50 | 25:23:39 | 0 | 3.3277 | 0 | 0 | 2025-02-23 14:39:11 | 0
18314 | 搁置 | 00:46:55 | 25:23:44 | 0 | 3.3276 | 0 | 0 | 2025-02-23 14:39:16 | 0
18315 | 搁置 | 00:47:00 | 25:23:49 | 0 | 3.3276 | 0 | 0 | 2025-02-23 14:39:21 | 0
18316 | 搁置 | 00:47:05 | 25:23:54 | 0 | 3.3276 | 0 | 0 | 2025-02-23 14:39:26 | 0
18317 | 搁置 | 00:47:10 | 25:23:59 | 0 | 3.3279 | 0 | 0 | 2025-02-23 14:39:31 | 0
18318 | 搁置 | 00:47:15 | 25:24:04 | 0 | 3.3277 | 0 | 0 | 2025-02-23 14:39:36 | 0
18319 | 搁置 | 00:47:20 | 25:24:09 | 0 | 3.3279 | 0 | 0 | 2025-02-23 14:39:41 | 0
18320 | 搁置 | 00:47:25 | 25:24:14 | 0 | 3.3277 | 0 | 0 | 2025-02-23 14:39:46 | 0
18321 | 搁置 | 00:47:30 | 25:24:19 | 0 | 3.3278 | 0 | 0 | 2025-02-23 14:39:51 | 0
18322 | 搁置 | 00:47:35 | 25:24:24 | 0 | 3.3278 | 0 | 0 | 2025-02-23 14:39:56 | 0
18323 | 搁置 | 00:47:40 | 25:24:29 | 0 | 3.3277 | 0 | 0 | 2025-02-23 14:40:01 | 0
18324 | 搁置 | 00:47:45 | 25:24:34 | 0 | 3.3278 | 0 | 0 | 2025-02-23 14:40:06 | 0
18325 | 搁置 | 00:47:50 | 25:24:39 | 0 | 3.3275 | 0 | 0 | 2025-02-23 14:40:11 | 0
18326 | 搁置 | 00:47:55 | 25:24:44 | 0 | 3.3275 | 0 | 0 | 2025-02-23 14:40:16 | 0
18327 | 搁置 | 00:48:00 | 25:24:49 | 0 | 3.3278 | 0 | 0 | 2025-02-23 14:40:21 | 0
18328 | 搁置 | 00:48:05 | 25:24:54 | 0 | 3.3276 | 0 | 0 | 2025-02-23 14:40:26 | 0
18329 | 搁置 | 00:48:10 | 25:24:59 | 0 | 3.3278 | 0 | 0 | 2025-02-23 14:40:31 | 0
18330 | 搁置 | 00:48:15 | 25:25:04 | 0 | 3.3278 | 0 | 0 | 2025-02-23 14:40:36 | 0
18331 | 搁置 | 00:48:20 | 25:25:09 | 0 | 3.3279 | 0 | 0 | 2025-02-23 14:40:41 | 0
18332 | 搁置 | 00:48:25 | 25:25:14 | 0 | 3.3277 | 0 | 0 | 2025-02-23 14:40:46 | 0
18333 | 搁置 | 00:48:30 | 25:25:19 | 0 | 3.328 | 0 | 0 | 2025-02-23 14:40:51 | 0
18334 | 搁置 | 00:48:35 | 25:25:24 | 0 | 3.3277 | 0 | 0 | 2025-02-23 14:40:56 | 0
18335 | 搁置 | 00:48:40 | 25:25:29 | 0 | 3.3278 | 0 | 0 | 2025-02-23 14:41:01 | 0
18336 | 搁置 | 00:48:45 | 25:25:34 | 0 | 3.3278 | 0 | 0 | 2025-02-23 14:41:06 | 0
18337 | 搁置 | 00:48:50 | 25:25:39 | 0 | 3.3278 | 0 | 0 | 2025-02-23 14:41:11 | 0
18338 | 搁置 | 00:48:55 | 25:25:44 | 0 | 3.3278 | 0 | 0 | 2025-02-23 14:41:16 | 0
18339 | 搁置 | 00:49:00 | 25:25:49 | 0 | 3.3279 | 0 | 0 | 2025-02-23 14:41:21 | 0
18340 | 搁置 | 00:49:05 | 25:25:54 | 0 | 3.3278 | 0 | 0 | 2025-02-23 14:41:26 | 0
18341 | 搁置 | 00:49:10 | 25:25:59 | 0 | 3.3279 | 0 | 0 | 2025-02-23 14:41:31 | 0
18342 | 搁置 | 00:49:15 | 25:26:04 | 0 | 3.3278 | 0 | 0 | 2025-02-23 14:41:36 | 0
18343 | 搁置 | 00:49:20 | 25:26:09 | 0 | 3.3281 | 0 | 0 | 2025-02-23 14:41:41 | 0
18344 | 搁置 | 00:49:25 | 25:26:14 | 0 | 3.3278 | 0 | 0 | 2025-02-23 14:41:46 | 0
18345 | 搁置 | 00:49:30 | 25:26:19 | 0 | 3.3279 | 0 | 0 | 2025-02-23 14:41:51 | 0
18346 | 搁置 | 00:49:35 | 25:26:24 | 0 | 3.3279 | 0 | 0 | 2025-02-23 14:41:56 | 0
18347 | 搁置 | 00:49:40 | 25:26:29 | 0 | 3.3278 | 0 | 0 | 2025-02-23 14:42:01 | 0
18348 | 搁置 | 00:49:45 | 25:26:34 | 0 | 3.3281 | 0 | 0 | 2025-02-23 14:42:06 | 0
18349 | 搁置 | 00:49:50 | 25:26:39 | 0 | 3.328 | 0 | 0 | 2025-02-23 14:42:11 | 0
18350 | 搁置 | 00:49:55 | 25:26:44 | 0 | 3.3279 | 0 | 0 | 2025-02-23 14:42:16 | 0
18351 | 搁置 | 00:50:00 | 25:26:49 | 0 | 3.3278 | 0 | 0 | 2025-02-23 14:42:21 | 0
18352 | 搁置 | 00:50:05 | 25:26:54 | 0 | 3.3281 | 0 | 0 | 2025-02-23 14:42:26 | 0
18353 | 搁置 | 00:50:10 | 25:26:59 | 0 | 3.3278 | 0 | 0 | 2025-02-23 14:42:31 | 0
18354 | 搁置 | 00:50:15 | 25:27:04 | 0 | 3.3278 | 0 | 0 | 2025-02-23 14:42:36 | 0
18355 | 搁置 | 00:50:20 | 25:27:09 | 0 | 3.3279 | 0 | 0 | 2025-02-23 14:42:41 | 0
18356 | 搁置 | 00:50:25 | 25:27:14 | 0 | 3.328 | 0 | 0 | 2025-02-23 14:42:46 | 0
18357 | 搁置 | 00:50:30 | 25:27:19 | 0 | 3.3279 | 0 | 0 | 2025-02-23 14:42:51 | 0
18358 | 搁置 | 00:50:35 | 25:27:24 | 0 | 3.328 | 0 | 0 | 2025-02-23 14:42:56 | 0
18359 | 搁置 | 00:50:40 | 25:27:29 | 0 | 3.328 | 0 | 0 | 2025-02-23 14:43:01 | 0
18360 | 搁置 | 00:50:45 | 25:27:34 | 0 | 3.328 | 0 | 0 | 2025-02-23 14:43:06 | 0
18361 | 搁置 | 00:50:50 | 25:27:39 | 0 | 3.3279 | 0 | 0 | 2025-02-23 14:43:11 | 0
18362 | 搁置 | 00:50:55 | 25:27:44 | 0 | 3.3282 | 0 | 0 | 2025-02-23 14:43:16 | 0
18363 | 搁置 | 00:51:00 | 25:27:49 | 0 | 3.3279 | 0 | 0 | 2025-02-23 14:43:21 | 0
18364 | 搁置 | 00:51:05 | 25:27:54 | 0 | 3.3281 | 0 | 0 | 2025-02-23 14:43:26 | 0
18365 | 搁置 | 00:51:10 | 25:27:59 | 0 | 3.3278 | 0 | 0 | 2025-02-23 14:43:31 | 0
18366 | 搁置 | 00:51:15 | 25:28:04 | 0 | 3.3281 | 0 | 0 | 2025-02-23 14:43:36 | 0
18367 | 搁置 | 00:51:20 | 25:28:09 | 0 | 3.328 | 0 | 0 | 2025-02-23 14:43:41 | 0
18368 | 搁置 | 00:51:25 | 25:28:14 | 0 | 3.3279 | 0 | 0 | 2025-02-23 14:43:46 | 0
18369 | 搁置 | 00:51:30 | 25:28:19 | 0 | 3.3279 | 0 | 0 | 2025-02-23 14:43:51 | 0
18370 | 搁置 | 00:51:35 | 25:28:24 | 0 | 3.3279 | 0 | 0 | 2025-02-23 14:43:56 | 0
18371 | 搁置 | 00:51:40 | 25:28:29 | 0 | 3.328 | 0 | 0 | 2025-02-23 14:44:01 | 0
18372 | 搁置 | 00:51:45 | 25:28:34 | 0 | 3.328 | 0 | 0 | 2025-02-23 14:44:06 | 0
18373 | 搁置 | 00:51:50 | 25:28:39 | 0 | 3.328 | 0 | 0 | 2025-02-23 14:44:11 | 0
18374 | 搁置 | 00:51:55 | 25:28:44 | 0 | 3.328 | 0 | 0 | 2025-02-23 14:44:16 | 0
18375 | 搁置 | 00:52:00 | 25:28:49 | 0 | 3.3279 | 0 | 0 | 2025-02-23 14:44:21 | 0
18376 | 搁置 | 00:52:05 | 25:28:54 | 0 | 3.328 | 0 | 0 | 2025-02-23 14:44:26 | 0
18377 | 搁置 | 00:52:10 | 25:28:59 | 0 | 3.328 | 0 | 0 | 2025-02-23 14:44:31 | 0
18378 | 搁置 | 00:52:15 | 25:29:04 | 0 | 3.328 | 0 | 0 | 2025-02-23 14:44:36 | 0
18379 | 搁置 | 00:52:20 | 25:29:09 | 0 | 3.328 | 0 | 0 | 2025-02-23 14:44:41 | 0
18380 | 搁置 | 00:52:25 | 25:29:14 | 0 | 3.3278 | 0 | 0 | 2025-02-23 14:44:46 | 0
18381 | 搁置 | 00:52:30 | 25:29:19 | 0 | 3.3281 | 0 | 0 | 2025-02-23 14:44:51 | 0
18382 | 搁置 | 00:52:35 | 25:29:24 | 0 | 3.3281 | 0 | 0 | 2025-02-23 14:44:56 | 0
18383 | 搁置 | 00:52:40 | 25:29:29 | 0 | 3.3282 | 0 | 0 | 2025-02-23 14:45:01 | 0
18384 | 搁置 | 00:52:45 | 25:29:34 | 0 | 3.328 | 0 | 0 | 2025-02-23 14:45:06 | 0
18385 | 搁置 | 00:52:50 | 25:29:39 | 0 | 3.3279 | 0 | 0 | 2025-02-23 14:45:11 | 0
18386 | 搁置 | 00:52:55 | 25:29:44 | 0 | 3.328 | 0 | 0 | 2025-02-23 14:45:16 | 0
18387 | 搁置 | 00:53:00 | 25:29:49 | 0 | 3.3282 | 0 | 0 | 2025-02-23 14:45:21 | 0
18388 | 搁置 | 00:53:05 | 25:29:54 | 0 | 3.3281 | 0 | 0 | 2025-02-23 14:45:26 | 0
18389 | 搁置 | 00:53:10 | 25:29:59 | 0 | 3.3281 | 0 | 0 | 2025-02-23 14:45:31 | 0
18390 | 搁置 | 00:53:15 | 25:30:04 | 0 | 3.3282 | 0 | 0 | 2025-02-23 14:45:36 | 0
18391 | 搁置 | 00:53:20 | 25:30:09 | 0 | 3.3281 | 0 | 0 | 2025-02-23 14:45:41 | 0
18392 | 搁置 | 00:53:25 | 25:30:14 | 0 | 3.3282 | 0 | 0 | 2025-02-23 14:45:46 | 0
18393 | 搁置 | 00:53:30 | 25:30:19 | 0 | 3.3282 | 0 | 0 | 2025-02-23 14:45:51 | 0
18394 | 搁置 | 00:53:35 | 25:30:24 | 0 | 3.3282 | 0 | 0 | 2025-02-23 14:45:56 | 0
18395 | 搁置 | 00:53:40 | 25:30:29 | 0 | 3.328 | 0 | 0 | 2025-02-23 14:46:01 | 0
18396 | 搁置 | 00:53:45 | 25:30:34 | 0 | 3.3283 | 0 | 0 | 2025-02-23 14:46:06 | 0
18397 | 搁置 | 00:53:50 | 25:30:39 | 0 | 3.3281 | 0 | 0 | 2025-02-23 14:46:11 | 0
18398 | 搁置 | 00:53:55 | 25:30:44 | 0 | 3.3281 | 0 | 0 | 2025-02-23 14:46:16 | 0
18399 | 搁置 | 00:54:00 | 25:30:49 | 0 | 3.328 | 0 | 0 | 2025-02-23 14:46:21 | 0
18400 | 搁置 | 00:54:05 | 25:30:54 | 0 | 3.3281 | 0 | 0 | 2025-02-23 14:46:26 | 0
18401 | 搁置 | 00:54:10 | 25:30:59 | 0 | 3.3283 | 0 | 0 | 2025-02-23 14:46:31 | 0
18402 | 搁置 | 00:54:15 | 25:31:04 | 0 | 3.3281 | 0 | 0 | 2025-02-23 14:46:36 | 0
18403 | 搁置 | 00:54:20 | 25:31:09 | 0 | 3.3281 | 0 | 0 | 2025-02-23 14:46:41 | 0
18404 | 搁置 | 00:54:25 | 25:31:14 | 0 | 3.3283 | 0 | 0 | 2025-02-23 14:46:46 | 0
18405 | 搁置 | 00:54:30 | 25:31:19 | 0 | 3.3282 | 0 | 0 | 2025-02-23 14:46:51 | 0
18406 | 搁置 | 00:54:35 | 25:31:24 | 0 | 3.3282 | 0 | 0 | 2025-02-23 14:46:56 | 0
18407 | 搁置 | 00:54:40 | 25:31:29 | 0 | 3.3281 | 0 | 0 | 2025-02-23 14:47:01 | 0
18408 | 搁置 | 00:54:45 | 25:31:34 | 0 | 3.3282 | 0 | 0 | 2025-02-23 14:47:06 | 0
18409 | 搁置 | 00:54:50 | 25:31:39 | 0 | 3.3282 | 0 | 0 | 2025-02-23 14:47:11 | 0
18410 | 搁置 | 00:54:55 | 25:31:44 | 0 | 3.3281 | 0 | 0 | 2025-02-23 14:47:16 | 0
18411 | 搁置 | 00:55:00 | 25:31:49 | 0 | 3.3281 | 0 | 0 | 2025-02-23 14:47:21 | 0
18412 | 搁置 | 00:55:05 | 25:31:54 | 0 | 3.3283 | 0 | 0 | 2025-02-23 14:47:26 | 0
18413 | 搁置 | 00:55:10 | 25:31:59 | 0 | 3.3281 | 0 | 0 | 2025-02-23 14:47:31 | 0
18414 | 搁置 | 00:55:15 | 25:32:04 | 0 | 3.3282 | 0 | 0 | 2025-02-23 14:47:36 | 0
18415 | 搁置 | 00:55:20 | 25:32:09 | 0 | 3.3282 | 0 | 0 | 2025-02-23 14:47:41 | 0
18416 | 搁置 | 00:55:25 | 25:32:14 | 0 | 3.328 | 0 | 0 | 2025-02-23 14:47:46 | 0
18417 | 搁置 | 00:55:30 | 25:32:19 | 0 | 3.3282 | 0 | 0 | 2025-02-23 14:47:51 | 0
18418 | 搁置 | 00:55:35 | 25:32:24 | 0 | 3.3282 | 0 | 0 | 2025-02-23 14:47:56 | 0
18419 | 搁置 | 00:55:40 | 25:32:29 | 0 | 3.3284 | 0 | 0 | 2025-02-23 14:48:01 | 0
18420 | 搁置 | 00:55:45 | 25:32:34 | 0 | 3.3281 | 0 | 0 | 2025-02-23 14:48:06 | 0
18421 | 搁置 | 00:55:50 | 25:32:39 | 0 | 3.3282 | 0 | 0 | 2025-02-23 14:48:11 | 0
18422 | 搁置 | 00:55:55 | 25:32:44 | 0 | 3.3283 | 0 | 0 | 2025-02-23 14:48:16 | 0
18423 | 搁置 | 00:56:00 | 25:32:49 | 0 | 3.3283 | 0 | 0 | 2025-02-23 14:48:21 | 0
18424 | 搁置 | 00:56:05 | 25:32:54 | 0 | 3.3281 | 0 | 0 | 2025-02-23 14:48:26 | 0
18425 | 搁置 | 00:56:10 | 25:32:59 | 0 | 3.3284 | 0 | 0 | 2025-02-23 14:48:31 | 0
18426 | 搁置 | 00:56:15 | 25:33:04 | 0 | 3.3284 | 0 | 0 | 2025-02-23 14:48:36 | 0
18427 | 搁置 | 00:56:20 | 25:33:09 | 0 | 3.3283 | 0 | 0 | 2025-02-23 14:48:41 | 0
18428 | 搁置 | 00:56:25 | 25:33:14 | 0 | 3.3282 | 0 | 0 | 2025-02-23 14:48:46 | 0
18429 | 搁置 | 00:56:30 | 25:33:19 | 0 | 3.3283 | 0 | 0 | 2025-02-23 14:48:51 | 0
18430 | 搁置 | 00:56:35 | 25:33:24 | 0 | 3.3281 | 0 | 0 | 2025-02-23 14:48:56 | 0
18431 | 搁置 | 00:56:40 | 25:33:29 | 0 | 3.3283 | 0 | 0 | 2025-02-23 14:49:01 | 0
18432 | 搁置 | 00:56:45 | 25:33:34 | 0 | 3.3283 | 0 | 0 | 2025-02-23 14:49:06 | 0
18433 | 搁置 | 00:56:50 | 25:33:39 | 0 | 3.3285 | 0 | 0 | 2025-02-23 14:49:11 | 0
18434 | 搁置 | 00:56:55 | 25:33:44 | 0 | 3.3282 | 0 | 0 | 2025-02-23 14:49:16 | 0
18435 | 搁置 | 00:57:00 | 25:33:49 | 0 | 3.3282 | 0 | 0 | 2025-02-23 14:49:21 | 0
18436 | 搁置 | 00:57:05 | 25:33:54 | 0 | 3.3285 | 0 | 0 | 2025-02-23 14:49:26 | 0
18437 | 搁置 | 00:57:10 | 25:33:59 | 0 | 3.3283 | 0 | 0 | 2025-02-23 14:49:31 | 0
18438 | 搁置 | 00:57:15 | 25:34:04 | 0 | 3.3282 | 0 | 0 | 2025-02-23 14:49:36 | 0
18439 | 搁置 | 00:57:20 | 25:34:09 | 0 | 3.3282 | 0 | 0 | 2025-02-23 14:49:41 | 0
18440 | 搁置 | 00:57:25 | 25:34:14 | 0 | 3.3282 | 0 | 0 | 2025-02-23 14:49:46 | 0
18441 | 搁置 | 00:57:30 | 25:34:19 | 0 | 3.3283 | 0 | 0 | 2025-02-23 14:49:51 | 0
18442 | 搁置 | 00:57:35 | 25:34:24 | 0 | 3.3282 | 0 | 0 | 2025-02-23 14:49:56 | 0
18443 | 搁置 | 00:57:40 | 25:34:29 | 0 | 3.3282 | 0 | 0 | 2025-02-23 14:50:01 | 0
18444 | 搁置 | 00:57:45 | 25:34:34 | 0 | 3.3282 | 0 | 0 | 2025-02-23 14:50:06 | 0
18445 | 搁置 | 00:57:50 | 25:34:39 | 0 | 3.3283 | 0 | 0 | 2025-02-23 14:50:11 | 0
18446 | 搁置 | 00:57:55 | 25:34:44 | 0 | 3.3283 | 0 | 0 | 2025-02-23 14:50:16 | 0
18447 | 搁置 | 00:58:00 | 25:34:49 | 0 | 3.3283 | 0 | 0 | 2025-02-23 14:50:21 | 0
18448 | 搁置 | 00:58:05 | 25:34:54 | 0 | 3.3282 | 0 | 0 | 2025-02-23 14:50:26 | 0
18449 | 搁置 | 00:58:10 | 25:34:59 | 0 | 3.3282 | 0 | 0 | 2025-02-23 14:50:31 | 0
18450 | 搁置 | 00:58:15 | 25:35:04 | 0 | 3.3282 | 0 | 0 | 2025-02-23 14:50:36 | 0
18451 | 搁置 | 00:58:20 | 25:35:09 | 0 | 3.3282 | 0 | 0 | 2025-02-23 14:50:41 | 0
18452 | 搁置 | 00:58:25 | 25:35:14 | 0 | 3.3282 | 0 | 0 | 2025-02-23 14:50:46 | 0
18453 | 搁置 | 00:58:30 | 25:35:19 | 0 | 3.3283 | 0 | 0 | 2025-02-23 14:50:51 | 0
18454 | 搁置 | 00:58:35 | 25:35:24 | 0 | 3.3284 | 0 | 0 | 2025-02-23 14:50:56 | 0
18455 | 搁置 | 00:58:40 | 25:35:29 | 0 | 3.3283 | 0 | 0 | 2025-02-23 14:51:01 | 0
18456 | 搁置 | 00:58:45 | 25:35:34 | 0 | 3.3283 | 0 | 0 | 2025-02-23 14:51:06 | 0
18457 | 搁置 | 00:58:50 | 25:35:39 | 0 | 3.3283 | 0 | 0 | 2025-02-23 14:51:11 | 0
18458 | 搁置 | 00:58:55 | 25:35:44 | 0 | 3.3285 | 0 | 0 | 2025-02-23 14:51:16 | 0
18459 | 搁置 | 00:59:00 | 25:35:49 | 0 | 3.3283 | 0 | 0 | 2025-02-23 14:51:21 | 0
18460 | 搁置 | 00:59:05 | 25:35:54 | 0 | 3.3283 | 0 | 0 | 2025-02-23 14:51:26 | 0
18461 | 搁置 | 00:59:10 | 25:35:59 | 0 | 3.3283 | 0 | 0 | 2025-02-23 14:51:31 | 0
18462 | 搁置 | 00:59:15 | 25:36:04 | 0 | 3.3282 | 0 | 0 | 2025-02-23 14:51:36 | 0
18463 | 搁置 | 00:59:20 | 25:36:09 | 0 | 3.3283 | 0 | 0 | 2025-02-23 14:51:41 | 0
18464 | 搁置 | 00:59:25 | 25:36:14 | 0 | 3.3283 | 0 | 0 | 2025-02-23 14:51:46 | 0
18465 | 搁置 | 00:59:30 | 25:36:19 | 0 | 3.3283 | 0 | 0 | 2025-02-23 14:51:51 | 0
18466 | 搁置 | 00:59:35 | 25:36:24 | 0 | 3.3285 | 0 | 0 | 2025-02-23 14:51:56 | 0
18467 | 搁置 | 00:59:40 | 25:36:29 | 0 | 3.3284 | 0 | 0 | 2025-02-23 14:52:01 | 0
18468 | 搁置 | 00:59:45 | 25:36:34 | 0 | 3.328 | 0 | 0 | 2025-02-23 14:52:06 | 0
18469 | 搁置 | 00:59:50 | 25:36:39 | 0 | 3.3284 | 0 | 0 | 2025-02-23 14:52:11 | 0
18470 | 搁置 | 00:59:55 | 25:36:44 | 0 | 3.3285 | 0 | 0 | 2025-02-23 14:52:16 | 0
18471 | 搁置 | 01:00:00 | 25:36:49 | 0 | 3.3284 | 0 | 0 | 2025-02-23 14:52:21 | 0
18472 | 脉冲 | 00:00:00 | 25:36:49 | -3.9986551 | 3.1824 | 0 | 0 | 2025-02-23 14:52:21 | -12.7253723
18473 | 脉冲 | 00:00:05 | 25:36:54 | -3.9993808 | 3.1386 | -0.0055547 | -0.0175181 | 2025-02-23 14:52:26 | -12.5523122
18474 | 脉冲 | 00:00:10 | 25:36:59 | -3.9994631 | 3.1228 | -0.0111094 | -0.0349029 | 2025-02-23 14:52:31 | -12.4895705
18475 | 搁置 | 00:00:00 | 25:36:59 | 0 | 3.2658 | 0 | 0 | 2025-02-23 14:52:31 | 0
18476 | 搁置 | 00:00:05 | 25:37:04 | 0 | 3.2894 | 0 | 0 | 2025-02-23 14:52:36 | 0
18477 | 搁置 | 00:00:10 | 25:37:09 | 0 | 3.2972 | 0 | 0 | 2025-02-23 14:52:41 | 0
18478 | 搁置 | 00:00:15 | 25:37:14 | 0 | 3.3021 | 0 | 0 | 2025-02-23 14:52:46 | 0
18479 | 搁置 | 00:00:20 | 25:37:19 | 0 | 3.3058 | 0 | 0 | 2025-02-23 14:52:51 | 0
18480 | 搁置 | 00:00:25 | 25:37:24 | 0 | 3.3087 | 0 | 0 | 2025-02-23 14:52:56 | 0
18481 | 搁置 | 00:00:30 | 25:37:29 | 0 | 3.3107 | 0 | 0 | 2025-02-23 14:53:01 | 0
18482 | 搁置 | 00:00:35 | 25:37:34 | 0 | 3.3129 | 0 | 0 | 2025-02-23 14:53:06 | 0
18483 | 搁置 | 00:00:40 | 25:37:39 | 0 | 3.3141 | 0 | 0 | 2025-02-23 14:53:11 | 0
18484 | 脉冲 | 00:00:00 | 25:37:39 | 2.0002217 | 3.3867 | 0 | 0 | 2025-02-23 14:53:11 | 6.774125
18485 | 脉冲 | 00:00:05 | 25:37:44 | 2.0001214 | 3.4124 | 0.002778 | 0.0094525 | 2025-02-23 14:53:16 | 6.8252976
18486 | 脉冲 | 00:00:10 | 25:37:49 | 2.0001228 | 3.4257 | 0.0055559 | 0.018952 | 2025-02-23 14:53:21 | 6.8517523
18487 | 搁置 | 00:00:00 | 25:37:49 | 0 | 3.3528 | 0 | 0 | 2025-02-23 14:53:21 | 0
18488 | 搁置 | 00:00:05 | 25:37:54 | 0 | 3.3382 | 0 | 0 | 2025-02-23 14:53:26 | 0
18489 | 搁置 | 00:00:10 | 25:37:59 | 0 | 3.3348 | 0 | 0 | 2025-02-23 14:53:31 | 0
18490 | 搁置 | 00:00:15 | 25:38:04 | 0 | 3.3328 | 0 | 0 | 2025-02-23 14:53:36 | 0
18491 | 搁置 | 00:00:20 | 25:38:09 | 0 | 3.3313 | 0 | 0 | 2025-02-23 14:53:41 | 0
18492 | 搁置 | 00:00:25 | 25:38:14 | 0 | 3.3305 | 0 | 0 | 2025-02-23 14:53:46 | 0
18493 | 搁置 | 00:00:30 | 25:38:19 | 0 | 3.3296 | 0 | 0 | 2025-02-23 14:53:51 | 0
18494 | 搁置 | 00:00:35 | 25:38:24 | 0 | 3.3292 | 0 | 0 | 2025-02-23 14:53:56 | 0
18495 | 搁置 | 00:00:40 | 25:38:29 | 0 | 3.329 | 0 | 0 | 2025-02-23 14:54:01 | 0
18496 | 恒流放电 | 00:00:00 | 25:38:29 | -1.0003735 | 3.2923 | 0 | 0 | 2025-02-23 14:54:01 | -3.2934852
18497 | 恒流放电 | 00:00:05 | 25:38:34 | -0.9998975 | 3.2795 | 0.0013889 | 0.0045615 | 2025-02-23 14:54:06 | -3.2792021
18498 | 恒流放电 | 00:00:10 | 25:38:39 | -0.9999688 | 3.2733 | 0.0027777 | 0.0091076 | 2025-02-23 14:54:11 | -3.2731932
18499 | 恒流放电 | 00:00:15 | 25:38:44 | -0.9999797 | 3.2688 | 0.0041666 | 0.0136475 | 2025-02-23 14:54:16 | -3.2686871
18500 | 恒流放电 | 00:00:20 | 25:38:49 | -1.0000951 | 3.2651 | 0.0055556 | 0.0181827 | 2025-02-23 14:54:21 | -3.2653705
18501 | 恒流放电 | 00:00:25 | 25:38:54 | -0.9999404 | 3.2622 | 0.0069444 | 0.0227132 | 2025-02-23 14:54:26 | -3.2619585
18502 | 恒流放电 | 00:00:30 | 25:38:59 | -0.9999738 | 3.2598 | 0.0083333 | 0.0272405 | 2025-02-23 14:54:31 | -3.2596765
18503 | 恒流放电 | 00:00:35 | 25:39:04 | -0.9999579 | 3.2579 | 0.0097221 | 0.0317653 | 2025-02-23 14:54:36 | -3.2578073
18504 | 恒流放电 | 00:00:40 | 25:39:09 | -1.0000538 | 3.2563 | 0.0111111 | 0.0362882 | 2025-02-23 14:54:41 | -3.2565096
18505 | 恒流放电 | 00:00:45 | 25:39:14 | -1.0000225 | 3.255 | 0.0125 | 0.0408091 | 2025-02-23 14:54:46 | -3.2550885
18506 | 恒流放电 | 00:00:50 | 25:39:19 | -1.0000451 | 3.2538 | 0.0138889 | 0.0453285 | 2025-02-23 14:54:51 | -3.253906
18507 | 恒流放电 | 00:00:55 | 25:39:24 | -1.0000029 | 3.2527 | 0.0152778 | 0.0498461 | 2025-02-23 14:54:56 | -3.252734
18508 | 恒流放电 | 00:01:00 | 25:39:29 | -1.0000174 | 3.2521 | 0.0166667 | 0.054363 | 2025-02-23 14:55:01 | -3.2521103
18509 | 恒流放电 | 00:01:05 | 25:39:34 | -1.0000319 | 3.2511 | 0.0180557 | 0.0588786 | 2025-02-23 14:55:06 | -3.2512395
18510 | 恒流放电 | 00:01:10 | 25:39:39 | -0.9999942 | 3.2506 | 0.0194447 | 0.0634127 | 2025-02-23 14:55:11 | -3.2505947
18511 | 恒流放电 | 00:01:15 | 25:39:44 | -1.0000429 | 3.2501 | 0.0208337 | 0.0679269 | 2025-02-23 14:55:16 | -3.2501919
18512 | 恒流放电 | 00:01:20 | 25:39:49 | -1.0000385 | 3.2497 | 0.0222226 | 0.0724406 | 2025-02-23 14:55:21 | -3.2498743
18513 | 恒流放电 | 00:01:25 | 25:39:54 | -1 | 3.249 | 0.0236115 | 0.0769531 | 2025-02-23 14:55:26 | -3.2490225
18514 | 恒流放电 | 00:01:30 | 25:39:59 | -0.9998925 | 3.2489 | 0.0250002 | 0.081465 | 2025-02-23 14:55:31 | -3.2485296
18515 | 恒流放电 | 00:01:35 | 25:40:04 | -1.0000167 | 3.2487 | 0.0263892 | 0.0859771 | 2025-02-23 14:55:36 | -3.2487267
18516 | 恒流放电 | 00:01:40 | 25:40:09 | -1.0001003 | 3.2482 | 0.0277782 | 0.090489 | 2025-02-23 14:55:41 | -3.2485597
18517 | 恒流放电 | 00:01:45 | 25:40:14 | -1.0000625 | 3.248 | 0.0291672 | 0.0950003 | 2025-02-23 14:55:46 | -3.2481627
18518 | 恒流放电 | 00:01:50 | 25:40:19 | -1.0000291 | 3.2477 | 0.0305561 | 0.0995112 | 2025-02-23 14:55:51 | -3.2478424
18519 | 恒流放电 | 00:01:55 | 25:40:24 | -0.999944 | 3.2474 | 0.0319449 | 0.1040212 | 2025-02-23 14:55:56 | -3.2471894
18520 | 恒流放电 | 00:02:00 | 25:40:29 | -1.0000777 | 3.2474 | 0.0333339 | 0.1085319 | 2025-02-23 14:56:01 | -3.2476999
18521 | 恒流放电 | 00:02:05 | 25:40:34 | -1.0001338 | 3.2471 | 0.034723 | 0.1130423 | 2025-02-23 14:56:06 | -3.247544
18522 | 恒流放电 | 00:02:10 | 25:40:39 | -1.000061 | 3.247 | 0.0361119 | 0.1175524 | 2025-02-23 14:56:11 | -3.2472323
18523 | 恒流放电 | 00:02:15 | 25:40:44 | -1.0000341 | 3.2469 | 0.0375005 | 0.1220634 | 2025-02-23 14:56:16 | -3.246995
18524 | 恒流放电 | 00:02:20 | 25:40:49 | -1.0000174 | 3.2468 | 0.0388894 | 0.1265729 | 2025-02-23 14:56:21 | -3.2468495
18525 | 恒流放电 | 00:02:25 | 25:40:54 | -1.0000494 | 3.2466 | 0.0402784 | 0.1310824 | 2025-02-23 14:56:26 | -3.2468085
18526 | 恒流放电 | 00:02:30 | 25:40:59 | -1.0000777 | 3.2464 | 0.0416674 | 0.1355916 | 2025-02-23 14:56:31 | -3.2466615
18527 | 恒流放电 | 00:02:35 | 25:41:04 | -0.999976 | 3.2464 | 0.0430562 | 0.1401004 | 2025-02-23 14:56:36 | -3.2463393
18528 | 恒流放电 | 00:02:40 | 25:41:09 | -1.0000341 | 3.2462 | 0.0444452 | 0.1446092 | 2025-02-23 14:56:41 | -3.2463437
18529 | 恒流放电 | 00:02:45 | 25:41:14 | -1.000109 | 3.2465 | 0.0458342 | 0.1491187 | 2025-02-23 14:56:46 | -3.2468227
18530 | 恒流放电 | 00:02:50 | 25:41:19 | -0.9999833 | 3.2462 | 0.0472231 | 0.1536273 | 2025-02-23 14:56:51 | -3.246186
18531 | 恒流放电 | 00:02:55 | 25:41:24 | -1.0001199 | 3.2463 | 0.0486121 | 0.1581366 | 2025-02-23 14:56:56 | -3.2467022
18532 | 恒流放电 | 00:03:00 | 25:41:29 | -0.9999324 | 3.2461 | 0.0500009 | 0.1626448 | 2025-02-23 14:57:01 | -3.2459268
18533 | 恒流放电 | 00:03:05 | 25:41:34 | -1.000088 | 3.246 | 0.0513899 | 0.1671536 | 2025-02-23 14:57:06 | -3.2462897
18534 | 恒流放电 | 00:03:10 | 25:41:39 | -0.9999048 | 3.2459 | 0.0527787 | 0.1716614 | 2025-02-23 14:57:11 | -3.2456083
18535 | 恒流放电 | 00:03:15 | 25:41:44 | -0.999984 | 3.2459 | 0.0541676 | 0.1761695 | 2025-02-23 14:57:16 | -3.2458366
18536 | 恒流放电 | 00:03:20 | 25:41:49 | -0.999899 | 3.2458 | 0.0555566 | 0.1806783 | 2025-02-23 14:57:21 | -3.2454952
18537 | 恒流放电 | 00:03:25 | 25:41:54 | -0.9999724 | 3.2459 | 0.0569454 | 0.1851864 | 2025-02-23 14:57:26 | -3.2458254
18538 | 恒流放电 | 00:03:30 | 25:41:59 | -0.9999964 | 3.2457 | 0.0583343 | 0.1896943 | 2025-02-23 14:57:31 | -3.2456683
18539 | 恒流放电 | 00:03:35 | 25:42:04 | -0.9999745 | 3.2459 | 0.0597232 | 0.1942023 | 2025-02-23 14:57:36 | -3.2457725
18540 | 恒流放电 | 00:03:40 | 25:42:09 | -1.0000676 | 3.2456 | 0.0611121 | 0.1987105 | 2025-02-23 14:57:41 | -3.2458668
18541 | 恒流放电 | 00:03:45 | 25:42:14 | -0.9999717 | 3.2457 | 0.062501 | 0.2032182 | 2025-02-23 14:57:46 | -3.2455942
18542 | 恒流放电 | 00:03:50 | 25:42:19 | -1.0000995 | 3.2454 | 0.06389 | 0.2077262 | 2025-02-23 14:57:51 | -3.245713
18543 | 恒流放电 | 00:03:55 | 25:42:24 | -1.0000036 | 3.2456 | 0.0652789 | 0.212234 | 2025-02-23 14:57:56 | -3.2456173
18544 | 恒流放电 | 00:04:00 | 25:42:29 | -1.0000566 | 3.2455 | 0.0666679 | 0.2167418 | 2025-02-23 14:58:01 | -3.245646
18545 | 恒流放电 | 00:04:05 | 25:42:34 | -1.0001235 | 3.2453 | 0.0680569 | 0.2212497 | 2025-02-23 14:58:06 | -3.245666
18546 | 恒流放电 | 00:04:10 | 25:42:39 | -1.0001272 | 3.2453 | 0.069446 | 0.2257576 | 2025-02-23 14:58:11 | -3.2457417
18547 | 恒流放电 | 00:04:15 | 25:42:44 | -0.9999964 | 3.2453 | 0.0708349 | 0.2302649 | 2025-02-23 14:58:16 | -3.2452492
18548 | 恒流放电 | 00:04:20 | 25:42:49 | -1.0000378 | 3.2451 | 0.0722238 | 0.2347723 | 2025-02-23 14:58:21 | -3.245268
18549 | 恒流放电 | 00:04:25 | 25:42:54 | -1.0001141 | 3.2451 | 0.0736128 | 0.2392795 | 2025-02-23 14:58:26 | -3.2454745
18550 | 恒流放电 | 00:04:30 | 25:42:59 | -1.0000312 | 3.2452 | 0.0750017 | 0.2437868 | 2025-02-23 14:58:31 | -3.245277
18551 | 恒流放电 | 00:04:35 | 25:43:04 | -1.0000988 | 3.2451 | 0.0763908 | 0.2482943 | 2025-02-23 14:58:36 | -3.2453764
18552 | 恒流放电 | 00:04:40 | 25:43:09 | -1.0000465 | 3.2452 | 0.0777797 | 0.2528017 | 2025-02-23 14:58:41 | -3.2453107
18553 | 恒流放电 | 00:04:45 | 25:43:14 | -1.0000117 | 3.245 | 0.0791686 | 0.2573086 | 2025-02-23 14:58:46 | -3.2449956
18554 | 恒流放电 | 00:04:50 | 25:43:19 | -0.9999731 | 3.245 | 0.0805575 | 0.2618155 | 2025-02-23 14:58:51 | -3.2449274
18555 | 恒流放电 | 00:04:55 | 25:43:24 | -0.9999986 | 3.2449 | 0.0819464 | 0.2663222 | 2025-02-23 14:58:56 | -3.2448708
18556 | 恒流放电 | 00:05:00 | 25:43:29 | -1.0000138 | 3.2449 | 0.0833353 | 0.2708291 | 2025-02-23 14:59:01 | -3.2449456
18557 | 恒流放电 | 00:05:05 | 25:43:34 | -0.9999513 | 3.2449 | 0.0847241 | 0.2753357 | 2025-02-23 14:59:06 | -3.2447482
18558 | 恒流放电 | 00:05:10 | 25:43:39 | -1.0000021 | 3.2446 | 0.086113 | 0.2798421 | 2025-02-23 14:59:11 | -3.2445863
18559 | 恒流放电 | 00:05:15 | 25:43:44 | -1.0000443 | 3.2447 | 0.0875019 | 0.2843488 | 2025-02-23 14:59:16 | -3.2448739
18560 | 恒流放电 | 00:05:20 | 25:43:49 | -1.0001533 | 3.2447 | 0.088891 | 0.2888561 | 2025-02-23 14:59:21 | -3.2452427
18561 | 恒流放电 | 00:05:25 | 25:43:54 | -1.0000378 | 3.2446 | 0.09028 | 0.2933627 | 2025-02-23 14:59:26 | -3.2447279
18562 | 恒流放电 | 00:05:30 | 25:43:59 | -0.9999877 | 3.2446 | 0.0916689 | 0.2978706 | 2025-02-23 14:59:31 | -3.244561
18563 | 恒流放电 | 00:05:35 | 25:44:04 | -0.9999681 | 3.2445 | 0.0930578 | 0.3023767 | 2025-02-23 14:59:36 | -3.2444065
18564 | 恒流放电 | 00:05:40 | 25:44:09 | -1.000016 | 3.2446 | 0.0944467 | 0.3068831 | 2025-02-23 14:59:41 | -3.2446292
18565 | 恒流放电 | 00:05:45 | 25:44:14 | -1.0000277 | 3.2445 | 0.0958356 | 0.3113895 | 2025-02-23 14:59:46 | -3.2445534
18566 | 恒流放电 | 00:05:50 | 25:44:19 | -1.0000312 | 3.2447 | 0.0972245 | 0.3158961 | 2025-02-23 14:59:51 | -3.2447684
18567 | 恒流放电 | 00:05:55 | 25:44:24 | -0.9999331 | 3.2444 | 0.0986133 | 0.3204019 | 2025-02-23 14:59:56 | -3.2442291
18568 | 恒流放电 | 00:06:00 | 25:44:29 | -1.0000995 | 3.2444 | 0.1000024 | 0.3249085 | 2025-02-23 15:00:01 | -3.2447521
18569 | 恒流放电 | 00:06:05 | 25:44:34 | -0.9999368 | 3.2444 | 0.1013912 | 0.3294144 | 2025-02-23 15:00:06 | -3.2441882
18570 | 恒流放电 | 00:06:10 | 25:44:39 | -0.9999738 | 3.2444 | 0.10278 | 0.3339203 | 2025-02-23 15:00:11 | -3.2442691
18571 | 恒流放电 | 00:06:15 | 25:44:44 | -1.0000712 | 3.2443 | 0.104169 | 0.3384265 | 2025-02-23 15:00:16 | -3.2444917
18572 | 恒流放电 | 00:06:20 | 25:44:49 | -0.9999201 | 3.2443 | 0.1055578 | 0.3429321 | 2025-02-23 15:00:21 | -3.2440046
18573 | 恒流放电 | 00:06:25 | 25:44:54 | -1.0000341 | 3.2443 | 0.1069467 | 0.3474382 | 2025-02-23 15:00:26 | -3.2443707
18574 | 恒流放电 | 00:06:30 | 25:44:59 | -1.0001082 | 3.2444 | 0.1083358 | 0.3519448 | 2025-02-23 15:00:31 | -3.2447827
18575 | 恒流放电 | 00:06:35 | 25:45:04 | -0.9999535 | 3.2442 | 0.1097253 | 0.3564533 | 2025-02-23 15:00:36 | -3.244047
18576 | 恒流放电 | 00:06:40 | 25:45:09 | -0.9999644 | 3.2442 | 0.1111141 | 0.3609589 | 2025-02-23 15:00:41 | -3.2440884
18577 | 恒流放电 | 00:06:45 | 25:45:14 | -0.9999702 | 3.244 | 0.112503 | 0.3654644 | 2025-02-23 15:00:46 | -3.2438935
18578 | 恒流放电 | 00:06:50 | 25:45:19 | -1.0000298 | 3.2441 | 0.1138919 | 0.3699702 | 2025-02-23 15:00:51 | -3.2442054
18579 | 恒流放电 | 00:06:55 | 25:45:24 | -1.0000087 | 3.244 | 0.1152808 | 0.3744758 | 2025-02-23 15:00:56 | -3.2440353
18580 | 恒流放电 | 00:07:00 | 25:45:29 | -1.0000269 | 3.2442 | 0.1166697 | 0.3789817 | 2025-02-23 15:01:01 | -3.2442574
18581 | 恒流放电 | 00:07:05 | 25:45:34 | -1.0000458 | 3.244 | 0.1180587 | 0.3834875 | 2025-02-23 15:01:06 | -3.2441756
18582 | 恒流放电 | 00:07:10 | 25:45:39 | -1.0000319 | 3.2436 | 0.1194476 | 0.3879927 | 2025-02-23 15:01:11 | -3.2437231
18583 | 恒流放电 | 00:07:15 | 25:45:44 | -0.9999978 | 3.2439 | 0.1208365 | 0.3924981 | 2025-02-23 15:01:16 | -3.2439272
18584 | 恒流放电 | 00:07:20 | 25:45:49 | -0.9999811 | 3.2438 | 0.1222254 | 0.3970033 | 2025-02-23 15:01:21 | -3.2437229
18585 | 恒流放电 | 00:07:25 | 25:45:54 | -0.9999215 | 3.2437 | 0.1236141 | 0.4015081 | 2025-02-23 15:01:26 | -3.2434824
18586 | 恒流放电 | 00:07:30 | 25:45:59 | -1 | 3.2438 | 0.125003 | 0.4060134 | 2025-02-23 15:01:31 | -3.2438176
18587 | 恒流放电 | 00:07:35 | 25:46:04 | -1.0001082 | 3.2435 | 0.1263921 | 0.4105188 | 2025-02-23 15:01:36 | -3.2438671
18588 | 恒流放电 | 00:07:40 | 25:46:09 | -1.0000603 | 3.2435 | 0.1277815 | 0.4150255 | 2025-02-23 15:01:41 | -3.24374
18589 | 恒流放电 | 00:07:45 | 25:46:14 | -0.9999615 | 3.2435 | 0.1291703 | 0.4195303 | 2025-02-23 15:01:46 | -3.2434194
18590 | 恒流放电 | 00:07:50 | 25:46:19 | -0.9999303 | 3.2433 | 0.1305591 | 0.4240345 | 2025-02-23 15:01:51 | -3.2430876
18591 | 恒流放电 | 00:07:55 | 25:46:24 | -1.0000719 | 3.2435 | 0.1319481 | 0.4285397 | 2025-02-23 15:01:56 | -3.2436862
18592 | 恒流放电 | 00:08:00 | 25:46:29 | -0.9999513 | 3.2433 | 0.1333369 | 0.433044 | 2025-02-23 15:02:01 | -3.2431013
18593 | 恒流放电 | 00:08:05 | 25:46:34 | -1.0001141 | 3.2434 | 0.134726 | 0.4375491 | 2025-02-23 15:02:06 | -3.2437286
18594 | 恒流放电 | 00:08:10 | 25:46:39 | -1.0002049 | 3.2434 | 0.1361151 | 0.4420548 | 2025-02-23 15:02:11 | -3.2440378
18595 | 恒流放电 | 00:08:15 | 25:46:44 | -1.0000486 | 3.2433 | 0.1375041 | 0.4465596 | 2025-02-23 15:02:16 | -3.2434601
18596 | 恒流放电 | 00:08:20 | 25:46:49 | -1.0000712 | 3.2434 | 0.1388931 | 0.4510646 | 2025-02-23 15:02:21 | -3.2436154
18597 | 恒流放电 | 00:08:25 | 25:46:54 | -0.9999811 | 3.243 | 0.1402819 | 0.4555687 | 2025-02-23 15:02:26 | -3.2429321
18598 | 恒流放电 | 00:08:30 | 25:46:59 | -0.9999775 | 3.2432 | 0.1416708 | 0.460073 | 2025-02-23 15:02:31 | -3.2431141
18599 | 恒流放电 | 00:08:35 | 25:47:04 | -1.0001249 | 3.2432 | 0.1430599 | 0.4645779 | 2025-02-23 15:02:36 | -3.2435628
18600 | 恒流放电 | 00:08:40 | 25:47:09 | -1.0000763 | 3.243 | 0.1444488 | 0.4690824 | 2025-02-23 15:02:41 | -3.2432446
18601 | 恒流放电 | 00:08:45 | 25:47:14 | -1.0001017 | 3.2431 | 0.1458379 | 0.473588 | 2025-02-23 15:02:46 | -3.2434147
18602 | 恒流放电 | 00:08:50 | 25:47:19 | -1.0001279 | 3.2429 | 0.1472269 | 0.4780926 | 2025-02-23 15:02:51 | -3.2433047
18603 | 恒流放电 | 00:08:55 | 25:47:24 | -1.0000502 | 3.2429 | 0.1486159 | 0.4825968 | 2025-02-23 15:02:56 | -3.2430302
18604 | 恒流放电 | 00:09:00 | 25:47:29 | -0.9999775 | 3.243 | 0.1500047 | 0.4871009 | 2025-02-23 15:03:01 | -3.2429344
18605 | 恒流放电 | 00:09:05 | 25:47:34 | -1.0000385 | 3.2427 | 0.1513937 | 0.4916048 | 2025-02-23 15:03:06 | -3.2428555
18606 | 恒流放电 | 00:09:10 | 25:47:39 | -1.0001359 | 3.2428 | 0.1527828 | 0.4961093 | 2025-02-23 15:03:11 | -3.2431944
18607 | 恒流放电 | 00:09:15 | 25:47:44 | -1.0000575 | 3.2426 | 0.1541717 | 0.5006131 | 2025-02-23 15:03:16 | -3.2427522
18608 | 恒流放电 | 00:09:20 | 25:47:49 | -0.9999811 | 3.2426 | 0.1555606 | 0.5051166 | 2025-02-23 15:03:21 | -3.2425361
18609 | 恒流放电 | 00:09:25 | 25:47:54 | -1.000173 | 3.2426 | 0.1569497 | 0.509621 | 2025-02-23 15:03:26 | -3.2431566
18610 | 恒流放电 | 00:09:30 | 25:47:59 | -1.000093 | 3.2425 | 0.1583387 | 0.5141249 | 2025-02-23 15:03:31 | -3.2428056
18611 | 恒流放电 | 00:09:35 | 25:48:04 | -1.0000669 | 3.2425 | 0.1597277 | 0.5186286 | 2025-02-23 15:03:36 | -3.2426804
18612 | 恒流放电 | 00:09:40 | 25:48:09 | -1.0001897 | 3.2424 | 0.1611169 | 0.5231328 | 2025-02-23 15:03:41 | -3.2430368
18613 | 恒流放电 | 00:09:45 | 25:48:14 | -1.0001017 | 3.2424 | 0.1625059 | 0.5276367 | 2025-02-23 15:03:46 | -3.2427661
18614 | 恒流放电 | 00:09:50 | 25:48:19 | -0.9999775 | 3.2422 | 0.1638944 | 0.5321398 | 2025-02-23 15:03:51 | -3.2420835
18615 | 恒流放电 | 00:09:55 | 25:48:24 | -1.0000044 | 3.2423 | 0.1652833 | 0.536643 | 2025-02-23 15:03:56 | -3.242321
18616 | 恒流放电 | 00:10:00 | 25:48:29 | -1.0000777 | 3.2423 | 0.1666723 | 0.5411465 | 2025-02-23 15:04:01 | -3.2425351
18617 | 恒流放电 | 00:10:05 | 25:48:34 | -1.0001082 | 3.2423 | 0.1680613 | 0.5456503 | 2025-02-23 15:04:06 | -3.2426953
18618 | 恒流放电 | 00:10:10 | 25:48:39 | -1.0000951 | 3.2422 | 0.1694504 | 0.5501537 | 2025-02-23 15:04:11 | -3.2424664
18619 | 恒流放电 | 00:10:15 | 25:48:44 | -1.0000364 | 3.2421 | 0.1708393 | 0.5546568 | 2025-02-23 15:04:16 | -3.2422298
18620 | 恒流放电 | 00:10:20 | 25:48:49 | -1.0000603 | 3.2421 | 0.1722283 | 0.55916 | 2025-02-23 15:04:21 | -3.2423273
18621 | 恒流放电 | 00:10:25 | 25:48:54 | -0.9999717 | 3.2421 | 0.1736171 | 0.5636628 | 2025-02-23 15:04:26 | -3.2420096
18622 | 恒流放电 | 00:10:30 | 25:48:59 | -1.0000749 | 3.2419 | 0.1750061 | 0.5681658 | 2025-02-23 15:04:31 | -3.2421274
18623 | 恒流放电 | 00:10:35 | 25:49:04 | -0.9999368 | 3.242 | 0.1763949 | 0.5726683 | 2025-02-23 15:04:36 | -3.2418082
18624 | 恒流放电 | 00:10:40 | 25:49:09 | -1.0000749 | 3.242 | 0.1777839 | 0.5771714 | 2025-02-23 15:04:41 | -3.2422371
18625 | 恒流放电 | 00:10:45 | 25:49:14 | -1.0000145 | 3.2419 | 0.1791728 | 0.5816741 | 2025-02-23 15:04:46 | -3.2419192
18626 | 恒流放电 | 00:10:50 | 25:49:19 | -1.0001155 | 3.2417 | 0.1805619 | 0.5861769 | 2025-02-23 15:04:51 | -3.2420582
18627 | 恒流放电 | 00:10:55 | 25:49:24 | -0.999984 | 3.2418 | 0.181951 | 0.5906795 | 2025-02-23 15:04:56 | -3.2417058
18628 | 恒流放电 | 00:11:00 | 25:49:29 | -1.0001097 | 3.2417 | 0.1833401 | 0.5951824 | 2025-02-23 15:05:01 | -3.2420345
18629 | 恒流放电 | 00:11:05 | 25:49:34 | -0.9999818 | 3.2414 | 0.1847289 | 0.5996842 | 2025-02-23 15:05:06 | -3.2413542
18630 | 恒流放电 | 00:11:10 | 25:49:39 | -1.0000117 | 3.2415 | 0.1861178 | 0.6041864 | 2025-02-23 15:05:11 | -3.2415497
18631 | 恒流放电 | 00:11:15 | 25:49:44 | -1.0001214 | 3.2414 | 0.1875069 | 0.6086889 | 2025-02-23 15:05:16 | -3.2417798
18632 | 恒流放电 | 00:11:20 | 25:49:49 | -0.9999993 | 3.2414 | 0.1888958 | 0.6131908 | 2025-02-23 15:05:21 | -3.2413665
18633 | 恒流放电 | 00:11:25 | 25:49:54 | -1.0000639 | 3.2414 | 0.1902847 | 0.617693 | 2025-02-23 15:05:26 | -3.2415833
18634 | 恒流放电 | 00:11:30 | 25:49:59 | -1.0001432 | 3.2413 | 0.1916738 | 0.6221954 | 2025-02-23 15:05:31 | -3.2417663
18635 | 恒流放电 | 00:11:35 | 25:50:04 | -1.000101 | 3.2412 | 0.1930629 | 0.6266975 | 2025-02-23 15:05:36 | -3.2414974
18636 | 恒流放电 | 00:11:40 | 25:50:09 | -1.000104 | 3.241 | 0.1944519 | 0.6311994 | 2025-02-23 15:05:41 | -3.2413836
18637 | 恒流放电 | 00:11:45 | 25:50:14 | -1.0001373 | 3.2409 | 0.195841 | 0.6357013 | 2025-02-23 15:05:46 | -3.2413549
18638 | 恒流放电 | 00:11:50 | 25:50:19 | -0.9999869 | 3.241 | 0.1972298 | 0.6402027 | 2025-02-23 15:05:51 | -3.240985
18639 | 恒流放电 | 00:11:55 | 25:50:24 | -1.0001097 | 3.2409 | 0.1986189 | 0.6447044 | 2025-02-23 15:05:56 | -3.2412502
18640 | 恒流放电 | 00:12:00 | 25:50:29 | -1.0000108 | 3.2409 | 0.2000076 | 0.6492059 | 2025-02-23 15:06:01 | -3.2409815
18641 | 搁置 | 00:00:00 | 25:50:29 | 0 | 3.2767 | 0 | 0 | 2025-02-23 15:06:01 | 0
18642 | 搁置 | 00:00:05 | 25:50:34 | 0 | 3.288 | 0 | 0 | 2025-02-23 15:06:06 | 0
18643 | 搁置 | 00:00:10 | 25:50:39 | 0 | 3.2928 | 0 | 0 | 2025-02-23 15:06:11 | 0
18644 | 搁置 | 00:00:15 | 25:50:44 | 0 | 3.2967 | 0 | 0 | 2025-02-23 15:06:16 | 0
18645 | 搁置 | 00:00:20 | 25:50:49 | 0 | 3.2993 | 0 | 0 | 2025-02-23 15:06:21 | 0
18646 | 搁置 | 00:00:25 | 25:50:54 | 0 | 3.3015 | 0 | 0 | 2025-02-23 15:06:26 | 0
18647 | 搁置 | 00:00:30 | 25:50:59 | 0 | 3.3035 | 0 | 0 | 2025-02-23 15:06:31 | 0
18648 | 搁置 | 00:00:35 | 25:51:04 | 0 | 3.3048 | 0 | 0 | 2025-02-23 15:06:36 | 0
18649 | 搁置 | 00:00:40 | 25:51:09 | 0 | 3.3063 | 0 | 0 | 2025-02-23 15:06:41 | 0
18650 | 搁置 | 00:00:45 | 25:51:14 | 0 | 3.3073 | 0 | 0 | 2025-02-23 15:06:46 | 0
18651 | 搁置 | 00:00:50 | 25:51:19 | 0 | 3.3084 | 0 | 0 | 2025-02-23 15:06:51 | 0
18652 | 搁置 | 00:00:55 | 25:51:24 | 0 | 3.3091 | 0 | 0 | 2025-02-23 15:06:56 | 0
18653 | 搁置 | 00:01:00 | 25:51:29 | 0 | 3.3099 | 0 | 0 | 2025-02-23 15:07:01 | 0
18654 | 搁置 | 00:01:05 | 25:51:34 | 0 | 3.3106 | 0 | 0 | 2025-02-23 15:07:06 | 0
18655 | 搁置 | 00:01:10 | 25:51:39 | 0 | 3.3112 | 0 | 0 | 2025-02-23 15:07:11 | 0
18656 | 搁置 | 00:01:15 | 25:51:44 | 0 | 3.3118 | 0 | 0 | 2025-02-23 15:07:16 | 0
18657 | 搁置 | 00:01:20 | 25:51:49 | 0 | 3.3122 | 0 | 0 | 2025-02-23 15:07:21 | 0
18658 | 搁置 | 00:01:25 | 25:51:54 | 0 | 3.3129 | 0 | 0 | 2025-02-23 15:07:26 | 0
18659 | 搁置 | 00:01:30 | 25:51:59 | 0 | 3.3131 | 0 | 0 | 2025-02-23 15:07:31 | 0
18660 | 搁置 | 00:01:35 | 25:52:04 | 0 | 3.3135 | 0 | 0 | 2025-02-23 15:07:36 | 0
18661 | 搁置 | 00:01:40 | 25:52:09 | 0 | 3.3138 | 0 | 0 | 2025-02-23 15:07:41 | 0
18662 | 搁置 | 00:01:45 | 25:52:14 | 0 | 3.3141 | 0 | 0 | 2025-02-23 15:07:46 | 0
18663 | 搁置 | 00:01:50 | 25:52:19 | 0 | 3.3145 | 0 | 0 | 2025-02-23 15:07:51 | 0
18664 | 搁置 | 00:01:55 | 25:52:24 | 0 | 3.3149 | 0 | 0 | 2025-02-23 15:07:56 | 0
18665 | 搁置 | 00:02:00 | 25:52:29 | 0 | 3.315 | 0 | 0 | 2025-02-23 15:08:01 | 0
18666 | 搁置 | 00:02:05 | 25:52:34 | 0 | 3.3154 | 0 | 0 | 2025-02-23 15:08:06 | 0
18667 | 搁置 | 00:02:10 | 25:52:39 | 0 | 3.3155 | 0 | 0 | 2025-02-23 15:08:11 | 0
18668 | 搁置 | 00:02:15 | 25:52:44 | 0 | 3.3159 | 0 | 0 | 2025-02-23 15:08:16 | 0
18669 | 搁置 | 00:02:20 | 25:52:49 | 0 | 3.316 | 0 | 0 | 2025-02-23 15:08:21 | 0
18670 | 搁置 | 00:02:25 | 25:52:54 | 0 | 3.3165 | 0 | 0 | 2025-02-23 15:08:26 | 0
18671 | 搁置 | 00:02:30 | 25:52:59 | 0 | 3.3164 | 0 | 0 | 2025-02-23 15:08:31 | 0
18672 | 搁置 | 00:02:35 | 25:53:04 | 0 | 3.3166 | 0 | 0 | 2025-02-23 15:08:36 | 0
18673 | 搁置 | 00:02:40 | 25:53:09 | 0 | 3.3167 | 0 | 0 | 2025-02-23 15:08:41 | 0
18674 | 搁置 | 00:02:45 | 25:53:14 | 0 | 3.3171 | 0 | 0 | 2025-02-23 15:08:46 | 0
18675 | 搁置 | 00:02:50 | 25:53:19 | 0 | 3.317 | 0 | 0 | 2025-02-23 15:08:51 | 0
18676 | 搁置 | 00:02:55 | 25:53:24 | 0 | 3.3172 | 0 | 0 | 2025-02-23 15:08:56 | 0
18677 | 搁置 | 00:03:00 | 25:53:29 | 0 | 3.3176 | 0 | 0 | 2025-02-23 15:09:01 | 0
18678 | 搁置 | 00:03:05 | 25:53:34 | 0 | 3.3173 | 0 | 0 | 2025-02-23 15:09:06 | 0
18679 | 搁置 | 00:03:10 | 25:53:39 | 0 | 3.3176 | 0 | 0 | 2025-02-23 15:09:11 | 0
18680 | 搁置 | 00:03:15 | 25:53:44 | 0 | 3.3177 | 0 | 0 | 2025-02-23 15:09:16 | 0
18681 | 搁置 | 00:03:20 | 25:53:49 | 0 | 3.3177 | 0 | 0 | 2025-02-23 15:09:21 | 0
18682 | 搁置 | 00:03:25 | 25:53:54 | 0 | 3.3179 | 0 | 0 | 2025-02-23 15:09:26 | 0
18683 | 搁置 | 00:03:30 | 25:53:59 | 0 | 3.3183 | 0 | 0 | 2025-02-23 15:09:31 | 0
18684 | 搁置 | 00:03:35 | 25:54:04 | 0 | 3.3182 | 0 | 0 | 2025-02-23 15:09:36 | 0
18685 | 搁置 | 00:03:40 | 25:54:09 | 0 | 3.3183 | 0 | 0 | 2025-02-23 15:09:41 | 0
18686 | 搁置 | 00:03:45 | 25:54:14 | 0 | 3.3185 | 0 | 0 | 2025-02-23 15:09:46 | 0
18687 | 搁置 | 00:03:50 | 25:54:19 | 0 | 3.3184 | 0 | 0 | 2025-02-23 15:09:51 | 0
18688 | 搁置 | 00:03:55 | 25:54:24 | 0 | 3.3186 | 0 | 0 | 2025-02-23 15:09:56 | 0
18689 | 搁置 | 00:04:00 | 25:54:29 | 0 | 3.3187 | 0 | 0 | 2025-02-23 15:10:01 | 0
18690 | 搁置 | 00:04:05 | 25:54:34 | 0 | 3.3186 | 0 | 0 | 2025-02-23 15:10:06 | 0
18691 | 搁置 | 00:04:10 | 25:54:39 | 0 | 3.3191 | 0 | 0 | 2025-02-23 15:10:11 | 0
18692 | 搁置 | 00:04:15 | 25:54:44 | 0 | 3.319 | 0 | 0 | 2025-02-23 15:10:16 | 0
18693 | 搁置 | 00:04:20 | 25:54:49 | 0 | 3.3192 | 0 | 0 | 2025-02-23 15:10:21 | 0
18694 | 搁置 | 00:04:25 | 25:54:54 | 0 | 3.3192 | 0 | 0 | 2025-02-23 15:10:26 | 0
18695 | 搁置 | 00:04:30 | 25:54:59 | 0 | 3.3192 | 0 | 0 | 2025-02-23 15:10:31 | 0
18696 | 搁置 | 00:04:35 | 25:55:04 | 0 | 3.3193 | 0 | 0 | 2025-02-23 15:10:36 | 0
18697 | 搁置 | 00:04:40 | 25:55:09 | 0 | 3.3194 | 0 | 0 | 2025-02-23 15:10:41 | 0
18698 | 搁置 | 00:04:45 | 25:55:14 | 0 | 3.3196 | 0 | 0 | 2025-02-23 15:10:46 | 0
18699 | 搁置 | 00:04:50 | 25:55:19 | 0 | 3.3198 | 0 | 0 | 2025-02-23 15:10:51 | 0
18700 | 搁置 | 00:04:55 | 25:55:24 | 0 | 3.3196 | 0 | 0 | 2025-02-23 15:10:56 | 0
18701 | 搁置 | 00:05:00 | 25:55:29 | 0 | 3.3197 | 0 | 0 | 2025-02-23 15:11:01 | 0
18702 | 搁置 | 00:05:05 | 25:55:34 | 0 | 3.3199 | 0 | 0 | 2025-02-23 15:11:06 | 0
18703 | 搁置 | 00:05:10 | 25:55:39 | 0 | 3.3199 | 0 | 0 | 2025-02-23 15:11:11 | 0
18704 | 搁置 | 00:05:15 | 25:55:44 | 0 | 3.32 | 0 | 0 | 2025-02-23 15:11:16 | 0
18705 | 搁置 | 00:05:20 | 25:55:49 | 0 | 3.3201 | 0 | 0 | 2025-02-23 15:11:21 | 0
18706 | 搁置 | 00:05:25 | 25:55:54 | 0 | 3.3199 | 0 | 0 | 2025-02-23 15:11:26 | 0
18707 | 搁置 | 00:05:30 | 25:55:59 | 0 | 3.3201 | 0 | 0 | 2025-02-23 15:11:31 | 0
18708 | 搁置 | 00:05:35 | 25:56:04 | 0 | 3.3202 | 0 | 0 | 2025-02-23 15:11:36 | 0
18709 | 搁置 | 00:05:40 | 25:56:09 | 0 | 3.3204 | 0 | 0 | 2025-02-23 15:11:41 | 0
18710 | 搁置 | 00:05:45 | 25:56:14 | 0 | 3.3204 | 0 | 0 | 2025-02-23 15:11:46 | 0
18711 | 搁置 | 00:05:50 | 25:56:19 | 0 | 3.3206 | 0 | 0 | 2025-02-23 15:11:51 | 0
18712 | 搁置 | 00:05:55 | 25:56:24 | 0 | 3.3204 | 0 | 0 | 2025-02-23 15:11:56 | 0
18713 | 搁置 | 00:06:00 | 25:56:29 | 0 | 3.3205 | 0 | 0 | 2025-02-23 15:12:01 | 0
18714 | 搁置 | 00:06:05 | 25:56:34 | 0 | 3.3207 | 0 | 0 | 2025-02-23 15:12:06 | 0
18715 | 搁置 | 00:06:10 | 25:56:39 | 0 | 3.3206 | 0 | 0 | 2025-02-23 15:12:11 | 0
18716 | 搁置 | 00:06:15 | 25:56:44 | 0 | 3.3206 | 0 | 0 | 2025-02-23 15:12:16 | 0
18717 | 搁置 | 00:06:20 | 25:56:49 | 0 | 3.3207 | 0 | 0 | 2025-02-23 15:12:21 | 0
18718 | 搁置 | 00:06:25 | 25:56:54 | 0 | 3.3208 | 0 | 0 | 2025-02-23 15:12:26 | 0
18719 | 搁置 | 00:06:30 | 25:56:59 | 0 | 3.3207 | 0 | 0 | 2025-02-23 15:12:31 | 0
18720 | 搁置 | 00:06:35 | 25:57:04 | 0 | 3.3208 | 0 | 0 | 2025-02-23 15:12:36 | 0
18721 | 搁置 | 00:06:40 | 25:57:09 | 0 | 3.321 | 0 | 0 | 2025-02-23 15:12:41 | 0
18722 | 搁置 | 00:06:45 | 25:57:14 | 0 | 3.3211 | 0 | 0 | 2025-02-23 15:12:46 | 0
18723 | 搁置 | 00:06:50 | 25:57:19 | 0 | 3.321 | 0 | 0 | 2025-02-23 15:12:51 | 0
18724 | 搁置 | 00:06:55 | 25:57:24 | 0 | 3.321 | 0 | 0 | 2025-02-23 15:12:56 | 0
18725 | 搁置 | 00:07:00 | 25:57:29 | 0 | 3.321 | 0 | 0 | 2025-02-23 15:13:01 | 0
18726 | 搁置 | 00:07:05 | 25:57:34 | 0 | 3.3212 | 0 | 0 | 2025-02-23 15:13:06 | 0
18727 | 搁置 | 00:07:10 | 25:57:39 | 0 | 3.3211 | 0 | 0 | 2025-02-23 15:13:11 | 0
18728 | 搁置 | 00:07:15 | 25:57:44 | 0 | 3.3213 | 0 | 0 | 2025-02-23 15:13:16 | 0
18729 | 搁置 | 00:07:20 | 25:57:49 | 0 | 3.3214 | 0 | 0 | 2025-02-23 15:13:21 | 0
18730 | 搁置 | 00:07:25 | 25:57:54 | 0 | 3.3214 | 0 | 0 | 2025-02-23 15:13:26 | 0
18731 | 搁置 | 00:07:30 | 25:57:59 | 0 | 3.3215 | 0 | 0 | 2025-02-23 15:13:31 | 0
18732 | 搁置 | 00:07:35 | 25:58:04 | 0 | 3.3214 | 0 | 0 | 2025-02-23 15:13:36 | 0
18733 | 搁置 | 00:07:40 | 25:58:09 | 0 | 3.3215 | 0 | 0 | 2025-02-23 15:13:41 | 0
18734 | 搁置 | 00:07:45 | 25:58:14 | 0 | 3.3215 | 0 | 0 | 2025-02-23 15:13:46 | 0
18735 | 搁置 | 00:07:50 | 25:58:19 | 0 | 3.3214 | 0 | 0 | 2025-02-23 15:13:51 | 0
18736 | 搁置 | 00:07:55 | 25:58:24 | 0 | 3.3216 | 0 | 0 | 2025-02-23 15:13:56 | 0
18737 | 搁置 | 00:08:00 | 25:58:29 | 0 | 3.3217 | 0 | 0 | 2025-02-23 15:14:01 | 0
18738 | 搁置 | 00:08:05 | 25:58:34 | 0 | 3.3217 | 0 | 0 | 2025-02-23 15:14:06 | 0
18739 | 搁置 | 00:08:10 | 25:58:39 | 0 | 3.3217 | 0 | 0 | 2025-02-23 15:14:11 | 0
18740 | 搁置 | 00:08:15 | 25:58:44 | 0 | 3.3218 | 0 | 0 | 2025-02-23 15:14:16 | 0
18741 | 搁置 | 00:08:20 | 25:58:49 | 0 | 3.3216 | 0 | 0 | 2025-02-23 15:14:21 | 0
18742 | 搁置 | 00:08:25 | 25:58:54 | 0 | 3.3219 | 0 | 0 | 2025-02-23 15:14:26 | 0
18743 | 搁置 | 00:08:30 | 25:58:59 | 0 | 3.322 | 0 | 0 | 2025-02-23 15:14:31 | 0
18744 | 搁置 | 00:08:35 | 25:59:04 | 0 | 3.3219 | 0 | 0 | 2025-02-23 15:14:36 | 0
18745 | 搁置 | 00:08:40 | 25:59:09 | 0 | 3.3221 | 0 | 0 | 2025-02-23 15:14:41 | 0
18746 | 搁置 | 00:08:45 | 25:59:14 | 0 | 3.3222 | 0 | 0 | 2025-02-23 15:14:46 | 0
18747 | 搁置 | 00:08:50 | 25:59:19 | 0 | 3.3219 | 0 | 0 | 2025-02-23 15:14:51 | 0
18748 | 搁置 | 00:08:55 | 25:59:24 | 0 | 3.3224 | 0 | 0 | 2025-02-23 15:14:56 | 0
18749 | 搁置 | 00:09:00 | 25:59:29 | 0 | 3.3223 | 0 | 0 | 2025-02-23 15:15:01 | 0
18750 | 搁置 | 00:09:05 | 25:59:34 | 0 | 3.3222 | 0 | 0 | 2025-02-23 15:15:06 | 0
18751 | 搁置 | 00:09:10 | 25:59:39 | 0 | 3.3223 | 0 | 0 | 2025-02-23 15:15:11 | 0
18752 | 搁置 | 00:09:15 | 25:59:44 | 0 | 3.3223 | 0 | 0 | 2025-02-23 15:15:16 | 0
18753 | 搁置 | 00:09:20 | 25:59:49 | 0 | 3.3224 | 0 | 0 | 2025-02-23 15:15:21 | 0
18754 | 搁置 | 00:09:25 | 25:59:54 | 0 | 3.3223 | 0 | 0 | 2025-02-23 15:15:26 | 0
18755 | 搁置 | 00:09:30 | 25:59:59 | 0 | 3.3224 | 0 | 0 | 2025-02-23 15:15:31 | 0
18756 | 搁置 | 00:09:35 | 26:00:04 | 0 | 3.322 | 0 | 0 | 2025-02-23 15:15:36 | 0
18757 | 搁置 | 00:09:40 | 26:00:09 | 0 | 3.3226 | 0 | 0 | 2025-02-23 15:15:41 | 0
18758 | 搁置 | 00:09:45 | 26:00:14 | 0 | 3.3226 | 0 | 0 | 2025-02-23 15:15:46 | 0
18759 | 搁置 | 00:09:50 | 26:00:19 | 0 | 3.3225 | 0 | 0 | 2025-02-23 15:15:51 | 0
18760 | 搁置 | 00:09:55 | 26:00:24 | 0 | 3.3227 | 0 | 0 | 2025-02-23 15:15:56 | 0
18761 | 搁置 | 00:10:00 | 26:00:29 | 0 | 3.3226 | 0 | 0 | 2025-02-23 15:16:01 | 0
18762 | 搁置 | 00:10:05 | 26:00:34 | 0 | 3.3226 | 0 | 0 | 2025-02-23 15:16:06 | 0
18763 | 搁置 | 00:10:10 | 26:00:39 | 0 | 3.3227 | 0 | 0 | 2025-02-23 15:16:11 | 0
18764 | 搁置 | 00:10:15 | 26:00:44 | 0 | 3.3225 | 0 | 0 | 2025-02-23 15:16:16 | 0
18765 | 搁置 | 00:10:20 | 26:00:49 | 0 | 3.3226 | 0 | 0 | 2025-02-23 15:16:21 | 0
18766 | 搁置 | 00:10:25 | 26:00:54 | 0 | 3.3228 | 0 | 0 | 2025-02-23 15:16:26 | 0
18767 | 搁置 | 00:10:30 | 26:00:59 | 0 | 3.3226 | 0 | 0 | 2025-02-23 15:16:31 | 0
18768 | 搁置 | 00:10:35 | 26:01:04 | 0 | 3.3228 | 0 | 0 | 2025-02-23 15:16:36 | 0
18769 | 搁置 | 00:10:40 | 26:01:09 | 0 | 3.3228 | 0 | 0 | 2025-02-23 15:16:41 | 0
18770 | 搁置 | 00:10:45 | 26:01:14 | 0 | 3.3227 | 0 | 0 | 2025-02-23 15:16:46 | 0
18771 | 搁置 | 00:10:50 | 26:01:19 | 0 | 3.3228 | 0 | 0 | 2025-02-23 15:16:51 | 0
18772 | 搁置 | 00:10:55 | 26:01:24 | 0 | 3.3229 | 0 | 0 | 2025-02-23 15:16:56 | 0
18773 | 搁置 | 00:11:00 | 26:01:29 | 0 | 3.3231 | 0 | 0 | 2025-02-23 15:17:01 | 0
18774 | 搁置 | 00:11:05 | 26:01:34 | 0 | 3.3227 | 0 | 0 | 2025-02-23 15:17:06 | 0
18775 | 搁置 | 00:11:10 | 26:01:39 | 0 | 3.3227 | 0 | 0 | 2025-02-23 15:17:11 | 0
18776 | 搁置 | 00:11:15 | 26:01:44 | 0 | 3.323 | 0 | 0 | 2025-02-23 15:17:16 | 0
18777 | 搁置 | 00:11:20 | 26:01:49 | 0 | 3.3228 | 0 | 0 | 2025-02-23 15:17:21 | 0
18778 | 搁置 | 00:11:25 | 26:01:54 | 0 | 3.323 | 0 | 0 | 2025-02-23 15:17:26 | 0
18779 | 搁置 | 00:11:30 | 26:01:59 | 0 | 3.323 | 0 | 0 | 2025-02-23 15:17:31 | 0
18780 | 搁置 | 00:11:35 | 26:02:04 | 0 | 3.323 | 0 | 0 | 2025-02-23 15:17:36 | 0
18781 | 搁置 | 00:11:40 | 26:02:09 | 0 | 3.3231 | 0 | 0 | 2025-02-23 15:17:41 | 0
18782 | 搁置 | 00:11:45 | 26:02:14 | 0 | 3.323 | 0 | 0 | 2025-02-23 15:17:46 | 0
18783 | 搁置 | 00:11:50 | 26:02:19 | 0 | 3.323 | 0 | 0 | 2025-02-23 15:17:51 | 0
18784 | 搁置 | 00:11:55 | 26:02:24 | 0 | 3.3232 | 0 | 0 | 2025-02-23 15:17:56 | 0
18785 | 搁置 | 00:12:00 | 26:02:29 | 0 | 3.3232 | 0 | 0 | 2025-02-23 15:18:01 | 0
18786 | 搁置 | 00:12:05 | 26:02:34 | 0 | 3.3232 | 0 | 0 | 2025-02-23 15:18:06 | 0
18787 | 搁置 | 00:12:10 | 26:02:39 | 0 | 3.3233 | 0 | 0 | 2025-02-23 15:18:11 | 0
18788 | 搁置 | 00:12:15 | 26:02:44 | 0 | 3.3233 | 0 | 0 | 2025-02-23 15:18:16 | 0
18789 | 搁置 | 00:12:20 | 26:02:49 | 0 | 3.3231 | 0 | 0 | 2025-02-23 15:18:21 | 0
18790 | 搁置 | 00:12:25 | 26:02:54 | 0 | 3.3233 | 0 | 0 | 2025-02-23 15:18:26 | 0
18791 | 搁置 | 00:12:30 | 26:02:59 | 0 | 3.3235 | 0 | 0 | 2025-02-23 15:18:31 | 0
18792 | 搁置 | 00:12:35 | 26:03:04 | 0 | 3.3233 | 0 | 0 | 2025-02-23 15:18:36 | 0
18793 | 搁置 | 00:12:40 | 26:03:09 | 0 | 3.3234 | 0 | 0 | 2025-02-23 15:18:41 | 0
18794 | 搁置 | 00:12:45 | 26:03:14 | 0 | 3.3236 | 0 | 0 | 2025-02-23 15:18:46 | 0
18795 | 搁置 | 00:12:50 | 26:03:19 | 0 | 3.3235 | 0 | 0 | 2025-02-23 15:18:51 | 0
18796 | 搁置 | 00:12:55 | 26:03:24 | 0 | 3.3238 | 0 | 0 | 2025-02-23 15:18:56 | 0
18797 | 搁置 | 00:13:00 | 26:03:29 | 0 | 3.3238 | 0 | 0 | 2025-02-23 15:19:01 | 0
18798 | 搁置 | 00:13:05 | 26:03:34 | 0 | 3.3236 | 0 | 0 | 2025-02-23 15:19:06 | 0
18799 | 搁置 | 00:13:10 | 26:03:39 | 0 | 3.3235 | 0 | 0 | 2025-02-23 15:19:11 | 0
18800 | 搁置 | 00:13:15 | 26:03:44 | 0 | 3.3236 | 0 | 0 | 2025-02-23 15:19:16 | 0
18801 | 搁置 | 00:13:20 | 26:03:49 | 0 | 3.3235 | 0 | 0 | 2025-02-23 15:19:21 | 0
18802 | 搁置 | 00:13:25 | 26:03:54 | 0 | 3.3237 | 0 | 0 | 2025-02-23 15:19:26 | 0
18803 | 搁置 | 00:13:30 | 26:03:59 | 0 | 3.3236 | 0 | 0 | 2025-02-23 15:19:31 | 0
18804 | 搁置 | 00:13:35 | 26:04:04 | 0 | 3.3236 | 0 | 0 | 2025-02-23 15:19:36 | 0
18805 | 搁置 | 00:13:40 | 26:04:09 | 0 | 3.3236 | 0 | 0 | 2025-02-23 15:19:41 | 0
18806 | 搁置 | 00:13:45 | 26:04:14 | 0 | 3.3238 | 0 | 0 | 2025-02-23 15:19:46 | 0
18807 | 搁置 | 00:13:50 | 26:04:19 | 0 | 3.3237 | 0 | 0 | 2025-02-23 15:19:51 | 0
18808 | 搁置 | 00:13:55 | 26:04:24 | 0 | 3.3238 | 0 | 0 | 2025-02-23 15:19:56 | 0
18809 | 搁置 | 00:14:00 | 26:04:29 | 0 | 3.3236 | 0 | 0 | 2025-02-23 15:20:01 | 0
18810 | 搁置 | 00:14:05 | 26:04:34 | 0 | 3.3237 | 0 | 0 | 2025-02-23 15:20:06 | 0
18811 | 搁置 | 00:14:10 | 26:04:39 | 0 | 3.324 | 0 | 0 | 2025-02-23 15:20:11 | 0
18812 | 搁置 | 00:14:15 | 26:04:44 | 0 | 3.3239 | 0 | 0 | 2025-02-23 15:20:16 | 0
18813 | 搁置 | 00:14:20 | 26:04:49 | 0 | 3.3237 | 0 | 0 | 2025-02-23 15:20:21 | 0
18814 | 搁置 | 00:14:25 | 26:04:54 | 0 | 3.3239 | 0 | 0 | 2025-02-23 15:20:26 | 0
18815 | 搁置 | 00:14:30 | 26:04:59 | 0 | 3.324 | 0 | 0 | 2025-02-23 15:20:31 | 0
18816 | 搁置 | 00:14:35 | 26:05:04 | 0 | 3.324 | 0 | 0 | 2025-02-23 15:20:36 | 0
18817 | 搁置 | 00:14:40 | 26:05:09 | 0 | 3.324 | 0 | 0 | 2025-02-23 15:20:41 | 0
18818 | 搁置 | 00:14:45 | 26:05:14 | 0 | 3.3241 | 0 | 0 | 2025-02-23 15:20:46 | 0
18819 | 搁置 | 00:14:50 | 26:05:19 | 0 | 3.3239 | 0 | 0 | 2025-02-23 15:20:51 | 0
18820 | 搁置 | 00:14:55 | 26:05:24 | 0 | 3.324 | 0 | 0 | 2025-02-23 15:20:56 | 0
18821 | 搁置 | 00:15:00 | 26:05:29 | 0 | 3.3241 | 0 | 0 | 2025-02-23 15:21:01 | 0
18822 | 搁置 | 00:15:05 | 26:05:34 | 0 | 3.3239 | 0 | 0 | 2025-02-23 15:21:06 | 0
18823 | 搁置 | 00:15:10 | 26:05:39 | 0 | 3.3242 | 0 | 0 | 2025-02-23 15:21:11 | 0
18824 | 搁置 | 00:15:15 | 26:05:44 | 0 | 3.324 | 0 | 0 | 2025-02-23 15:21:16 | 0
18825 | 搁置 | 00:15:20 | 26:05:49 | 0 | 3.324 | 0 | 0 | 2025-02-23 15:21:21 | 0
18826 | 搁置 | 00:15:25 | 26:05:54 | 0 | 3.324 | 0 | 0 | 2025-02-23 15:21:26 | 0
18827 | 搁置 | 00:15:30 | 26:05:59 | 0 | 3.3244 | 0 | 0 | 2025-02-23 15:21:31 | 0
18828 | 搁置 | 00:15:35 | 26:06:04 | 0 | 3.3241 | 0 | 0 | 2025-02-23 15:21:36 | 0
18829 | 搁置 | 00:15:40 | 26:06:09 | 0 | 3.3241 | 0 | 0 | 2025-02-23 15:21:41 | 0
18830 | 搁置 | 00:15:45 | 26:06:14 | 0 | 3.3241 | 0 | 0 | 2025-02-23 15:21:46 | 0
18831 | 搁置 | 00:15:50 | 26:06:19 | 0 | 3.3242 | 0 | 0 | 2025-02-23 15:21:51 | 0
18832 | 搁置 | 00:15:55 | 26:06:24 | 0 | 3.3244 | 0 | 0 | 2025-02-23 15:21:56 | 0
18833 | 搁置 | 00:16:00 | 26:06:29 | 0 | 3.3243 | 0 | 0 | 2025-02-23 15:22:01 | 0
18834 | 搁置 | 00:16:05 | 26:06:34 | 0 | 3.3243 | 0 | 0 | 2025-02-23 15:22:06 | 0
18835 | 搁置 | 00:16:10 | 26:06:39 | 0 | 3.3244 | 0 | 0 | 2025-02-23 15:22:11 | 0
18836 | 搁置 | 00:16:15 | 26:06:44 | 0 | 3.3245 | 0 | 0 | 2025-02-23 15:22:16 | 0
18837 | 搁置 | 00:16:20 | 26:06:49 | 0 | 3.3245 | 0 | 0 | 2025-02-23 15:22:21 | 0
18838 | 搁置 | 00:16:25 | 26:06:54 | 0 | 3.3246 | 0 | 0 | 2025-02-23 15:22:26 | 0
18839 | 搁置 | 00:16:30 | 26:06:59 | 0 | 3.3242 | 0 | 0 | 2025-02-23 15:22:31 | 0
18840 | 搁置 | 00:16:35 | 26:07:04 | 0 | 3.3244 | 0 | 0 | 2025-02-23 15:22:36 | 0
18841 | 搁置 | 00:16:40 | 26:07:09 | 0 | 3.3247 | 0 | 0 | 2025-02-23 15:22:41 | 0
18842 | 搁置 | 00:16:45 | 26:07:14 | 0 | 3.3245 | 0 | 0 | 2025-02-23 15:22:46 | 0
18843 | 搁置 | 00:16:50 | 26:07:19 | 0 | 3.3246 | 0 | 0 | 2025-02-23 15:22:51 | 0
18844 | 搁置 | 00:16:55 | 26:07:24 | 0 | 3.3245 | 0 | 0 | 2025-02-23 15:22:56 | 0
18845 | 搁置 | 00:17:00 | 26:07:29 | 0 | 3.3247 | 0 | 0 | 2025-02-23 15:23:01 | 0
18846 | 搁置 | 00:17:05 | 26:07:34 | 0 | 3.3244 | 0 | 0 | 2025-02-23 15:23:06 | 0
18847 | 搁置 | 00:17:10 | 26:07:39 | 0 | 3.3248 | 0 | 0 | 2025-02-23 15:23:11 | 0
18848 | 搁置 | 00:17:15 | 26:07:44 | 0 | 3.3246 | 0 | 0 | 2025-02-23 15:23:16 | 0
18849 | 搁置 | 00:17:20 | 26:07:49 | 0 | 3.3247 | 0 | 0 | 2025-02-23 15:23:21 | 0
18850 | 搁置 | 00:17:25 | 26:07:54 | 0 | 3.3245 | 0 | 0 | 2025-02-23 15:23:26 | 0
18851 | 搁置 | 00:17:30 | 26:07:59 | 0 | 3.3246 | 0 | 0 | 2025-02-23 15:23:31 | 0
18852 | 搁置 | 00:17:35 | 26:08:04 | 0 | 3.3247 | 0 | 0 | 2025-02-23 15:23:36 | 0
18853 | 搁置 | 00:17:40 | 26:08:09 | 0 | 3.3246 | 0 | 0 | 2025-02-23 15:23:41 | 0
18854 | 搁置 | 00:17:45 | 26:08:14 | 0 | 3.3248 | 0 | 0 | 2025-02-23 15:23:46 | 0
18855 | 搁置 | 00:17:50 | 26:08:19 | 0 | 3.3246 | 0 | 0 | 2025-02-23 15:23:51 | 0
18856 | 搁置 | 00:17:55 | 26:08:24 | 0 | 3.3247 | 0 | 0 | 2025-02-23 15:23:56 | 0
18857 | 搁置 | 00:18:00 | 26:08:29 | 0 | 3.3249 | 0 | 0 | 2025-02-23 15:24:01 | 0
18858 | 搁置 | 00:18:05 | 26:08:34 | 0 | 3.3247 | 0 | 0 | 2025-02-23 15:24:06 | 0
18859 | 搁置 | 00:18:10 | 26:08:39 | 0 | 3.3248 | 0 | 0 | 2025-02-23 15:24:11 | 0
18860 | 搁置 | 00:18:15 | 26:08:44 | 0 | 3.3248 | 0 | 0 | 2025-02-23 15:24:16 | 0
18861 | 搁置 | 00:18:20 | 26:08:49 | 0 | 3.3248 | 0 | 0 | 2025-02-23 15:24:21 | 0
18862 | 搁置 | 00:18:25 | 26:08:54 | 0 | 3.3248 | 0 | 0 | 2025-02-23 15:24:26 | 0
18863 | 搁置 | 00:18:30 | 26:08:59 | 0 | 3.3247 | 0 | 0 | 2025-02-23 15:24:31 | 0
18864 | 搁置 | 00:18:35 | 26:09:04 | 0 | 3.3248 | 0 | 0 | 2025-02-23 15:24:36 | 0
18865 | 搁置 | 00:18:40 | 26:09:09 | 0 | 3.325 | 0 | 0 | 2025-02-23 15:24:41 | 0
18866 | 搁置 | 00:18:45 | 26:09:14 | 0 | 3.3248 | 0 | 0 | 2025-02-23 15:24:46 | 0
18867 | 搁置 | 00:18:50 | 26:09:19 | 0 | 3.3248 | 0 | 0 | 2025-02-23 15:24:51 | 0
18868 | 搁置 | 00:18:55 | 26:09:24 | 0 | 3.3248 | 0 | 0 | 2025-02-23 15:24:56 | 0
18869 | 搁置 | 00:19:00 | 26:09:29 | 0 | 3.3248 | 0 | 0 | 2025-02-23 15:25:01 | 0
18870 | 搁置 | 00:19:05 | 26:09:34 | 0 | 3.325 | 0 | 0 | 2025-02-23 15:25:06 | 0
18871 | 搁置 | 00:19:10 | 26:09:39 | 0 | 3.3248 | 0 | 0 | 2025-02-23 15:25:11 | 0
18872 | 搁置 | 00:19:15 | 26:09:44 | 0 | 3.325 | 0 | 0 | 2025-02-23 15:25:16 | 0
18873 | 搁置 | 00:19:20 | 26:09:49 | 0 | 3.3248 | 0 | 0 | 2025-02-23 15:25:21 | 0
18874 | 搁置 | 00:19:25 | 26:09:54 | 0 | 3.325 | 0 | 0 | 2025-02-23 15:25:26 | 0
18875 | 搁置 | 00:19:30 | 26:09:59 | 0 | 3.3249 | 0 | 0 | 2025-02-23 15:25:31 | 0
18876 | 搁置 | 00:19:35 | 26:10:04 | 0 | 3.3251 | 0 | 0 | 2025-02-23 15:25:36 | 0
18877 | 搁置 | 00:19:40 | 26:10:09 | 0 | 3.3251 | 0 | 0 | 2025-02-23 15:25:41 | 0
18878 | 搁置 | 00:19:45 | 26:10:14 | 0 | 3.3252 | 0 | 0 | 2025-02-23 15:25:46 | 0
18879 | 搁置 | 00:19:50 | 26:10:19 | 0 | 3.3252 | 0 | 0 | 2025-02-23 15:25:51 | 0
18880 | 搁置 | 00:19:55 | 26:10:24 | 0 | 3.3251 | 0 | 0 | 2025-02-23 15:25:56 | 0
18881 | 搁置 | 00:20:00 | 26:10:29 | 0 | 3.3253 | 0 | 0 | 2025-02-23 15:26:01 | 0
18882 | 搁置 | 00:20:05 | 26:10:34 | 0 | 3.3251 | 0 | 0 | 2025-02-23 15:26:06 | 0
18883 | 搁置 | 00:20:10 | 26:10:39 | 0 | 3.3251 | 0 | 0 | 2025-02-23 15:26:11 | 0
18884 | 搁置 | 00:20:15 | 26:10:44 | 0 | 3.325 | 0 | 0 | 2025-02-23 15:26:16 | 0
18885 | 搁置 | 00:20:20 | 26:10:49 | 0 | 3.3251 | 0 | 0 | 2025-02-23 15:26:21 | 0
18886 | 搁置 | 00:20:25 | 26:10:54 | 0 | 3.3251 | 0 | 0 | 2025-02-23 15:26:26 | 0
18887 | 搁置 | 00:20:30 | 26:10:59 | 0 | 3.3251 | 0 | 0 | 2025-02-23 15:26:31 | 0
18888 | 搁置 | 00:20:35 | 26:11:04 | 0 | 3.3254 | 0 | 0 | 2025-02-23 15:26:36 | 0
18889 | 搁置 | 00:20:40 | 26:11:09 | 0 | 3.3252 | 0 | 0 | 2025-02-23 15:26:41 | 0
18890 | 搁置 | 00:20:45 | 26:11:14 | 0 | 3.3253 | 0 | 0 | 2025-02-23 15:26:46 | 0
18891 | 搁置 | 00:20:50 | 26:11:19 | 0 | 3.3251 | 0 | 0 | 2025-02-23 15:26:51 | 0
18892 | 搁置 | 00:20:55 | 26:11:24 | 0 | 3.3252 | 0 | 0 | 2025-02-23 15:26:56 | 0
18893 | 搁置 | 00:21:00 | 26:11:29 | 0 | 3.3253 | 0 | 0 | 2025-02-23 15:27:01 | 0
18894 | 搁置 | 00:21:05 | 26:11:34 | 0 | 3.3253 | 0 | 0 | 2025-02-23 15:27:06 | 0
18895 | 搁置 | 00:21:10 | 26:11:39 | 0 | 3.3254 | 0 | 0 | 2025-02-23 15:27:11 | 0
18896 | 搁置 | 00:21:15 | 26:11:44 | 0 | 3.3252 | 0 | 0 | 2025-02-23 15:27:16 | 0
18897 | 搁置 | 00:21:20 | 26:11:49 | 0 | 3.3254 | 0 | 0 | 2025-02-23 15:27:21 | 0
18898 | 搁置 | 00:21:25 | 26:11:54 | 0 | 3.3256 | 0 | 0 | 2025-02-23 15:27:26 | 0
18899 | 搁置 | 00:21:30 | 26:11:59 | 0 | 3.3252 | 0 | 0 | 2025-02-23 15:27:31 | 0
18900 | 搁置 | 00:21:35 | 26:12:04 | 0 | 3.3255 | 0 | 0 | 2025-02-23 15:27:36 | 0
18901 | 搁置 | 00:21:40 | 26:12:09 | 0 | 3.3253 | 0 | 0 | 2025-02-23 15:27:41 | 0
18902 | 搁置 | 00:21:45 | 26:12:14 | 0 | 3.3253 | 0 | 0 | 2025-02-23 15:27:46 | 0
18903 | 搁置 | 00:21:50 | 26:12:19 | 0 | 3.3254 | 0 | 0 | 2025-02-23 15:27:51 | 0
18904 | 搁置 | 00:21:55 | 26:12:24 | 0 | 3.3255 | 0 | 0 | 2025-02-23 15:27:56 | 0
18905 | 搁置 | 00:22:00 | 26:12:29 | 0 | 3.3255 | 0 | 0 | 2025-02-23 15:28:01 | 0
18906 | 搁置 | 00:22:05 | 26:12:34 | 0 | 3.3255 | 0 | 0 | 2025-02-23 15:28:06 | 0
18907 | 搁置 | 00:22:10 | 26:12:39 | 0 | 3.3253 | 0 | 0 | 2025-02-23 15:28:11 | 0
18908 | 搁置 | 00:22:15 | 26:12:44 | 0 | 3.3254 | 0 | 0 | 2025-02-23 15:28:16 | 0
18909 | 搁置 | 00:22:20 | 26:12:49 | 0 | 3.3256 | 0 | 0 | 2025-02-23 15:28:21 | 0
18910 | 搁置 | 00:22:25 | 26:12:54 | 0 | 3.3256 | 0 | 0 | 2025-02-23 15:28:26 | 0
18911 | 搁置 | 00:22:30 | 26:12:59 | 0 | 3.3255 | 0 | 0 | 2025-02-23 15:28:31 | 0
18912 | 搁置 | 00:22:35 | 26:13:04 | 0 | 3.3257 | 0 | 0 | 2025-02-23 15:28:36 | 0
18913 | 搁置 | 00:22:40 | 26:13:09 | 0 | 3.3257 | 0 | 0 | 2025-02-23 15:28:41 | 0
18914 | 搁置 | 00:22:45 | 26:13:14 | 0 | 3.3256 | 0 | 0 | 2025-02-23 15:28:46 | 0
18915 | 搁置 | 00:22:50 | 26:13:19 | 0 | 3.3255 | 0 | 0 | 2025-02-23 15:28:51 | 0
18916 | 搁置 | 00:22:55 | 26:13:24 | 0 | 3.3255 | 0 | 0 | 2025-02-23 15:28:56 | 0
18917 | 搁置 | 00:23:00 | 26:13:29 | 0 | 3.3254 | 0 | 0 | 2025-02-23 15:29:01 | 0
18918 | 搁置 | 00:23:05 | 26:13:34 | 0 | 3.3255 | 0 | 0 | 2025-02-23 15:29:06 | 0
18919 | 搁置 | 00:23:10 | 26:13:39 | 0 | 3.3257 | 0 | 0 | 2025-02-23 15:29:11 | 0
18920 | 搁置 | 00:23:15 | 26:13:44 | 0 | 3.3256 | 0 | 0 | 2025-02-23 15:29:16 | 0
18921 | 搁置 | 00:23:20 | 26:13:49 | 0 | 3.3255 | 0 | 0 | 2025-02-23 15:29:21 | 0
18922 | 搁置 | 00:23:25 | 26:13:54 | 0 | 3.3257 | 0 | 0 | 2025-02-23 15:29:26 | 0
18923 | 搁置 | 00:23:30 | 26:13:59 | 0 | 3.3256 | 0 | 0 | 2025-02-23 15:29:31 | 0
18924 | 搁置 | 00:23:35 | 26:14:04 | 0 | 3.3256 | 0 | 0 | 2025-02-23 15:29:36 | 0
18925 | 搁置 | 00:23:40 | 26:14:09 | 0 | 3.3256 | 0 | 0 | 2025-02-23 15:29:41 | 0
18926 | 搁置 | 00:23:45 | 26:14:14 | 0 | 3.3258 | 0 | 0 | 2025-02-23 15:29:46 | 0
18927 | 搁置 | 00:23:50 | 26:14:19 | 0 | 3.3259 | 0 | 0 | 2025-02-23 15:29:51 | 0
18928 | 搁置 | 00:23:55 | 26:14:24 | 0 | 3.3256 | 0 | 0 | 2025-02-23 15:29:56 | 0
18929 | 搁置 | 00:24:00 | 26:14:29 | 0 | 3.3255 | 0 | 0 | 2025-02-23 15:30:01 | 0
18930 | 搁置 | 00:24:05 | 26:14:34 | 0 | 3.3257 | 0 | 0 | 2025-02-23 15:30:06 | 0
18931 | 搁置 | 00:24:10 | 26:14:39 | 0 | 3.3258 | 0 | 0 | 2025-02-23 15:30:11 | 0
18932 | 搁置 | 00:24:15 | 26:14:44 | 0 | 3.3258 | 0 | 0 | 2025-02-23 15:30:16 | 0
18933 | 搁置 | 00:24:20 | 26:14:49 | 0 | 3.3258 | 0 | 0 | 2025-02-23 15:30:21 | 0
18934 | 搁置 | 00:24:25 | 26:14:54 | 0 | 3.3258 | 0 | 0 | 2025-02-23 15:30:26 | 0
18935 | 搁置 | 00:24:30 | 26:14:59 | 0 | 3.3259 | 0 | 0 | 2025-02-23 15:30:31 | 0
18936 | 搁置 | 00:24:35 | 26:15:04 | 0 | 3.3258 | 0 | 0 | 2025-02-23 15:30:36 | 0
18937 | 搁置 | 00:24:40 | 26:15:09 | 0 | 3.326 | 0 | 0 | 2025-02-23 15:30:41 | 0
18938 | 搁置 | 00:24:45 | 26:15:14 | 0 | 3.3258 | 0 | 0 | 2025-02-23 15:30:46 | 0
18939 | 搁置 | 00:24:50 | 26:15:19 | 0 | 3.3259 | 0 | 0 | 2025-02-23 15:30:51 | 0
18940 | 搁置 | 00:24:55 | 26:15:24 | 0 | 3.326 | 0 | 0 | 2025-02-23 15:30:56 | 0
18941 | 搁置 | 00:25:00 | 26:15:29 | 0 | 3.3258 | 0 | 0 | 2025-02-23 15:31:01 | 0
18942 | 搁置 | 00:25:05 | 26:15:34 | 0 | 3.3259 | 0 | 0 | 2025-02-23 15:31:06 | 0
18943 | 搁置 | 00:25:10 | 26:15:39 | 0 | 3.326 | 0 | 0 | 2025-02-23 15:31:11 | 0
18944 | 搁置 | 00:25:15 | 26:15:44 | 0 | 3.3259 | 0 | 0 | 2025-02-23 15:31:16 | 0
18945 | 搁置 | 00:25:20 | 26:15:49 | 0 | 3.3261 | 0 | 0 | 2025-02-23 15:31:21 | 0
18946 | 搁置 | 00:25:25 | 26:15:54 | 0 | 3.3259 | 0 | 0 | 2025-02-23 15:31:26 | 0
18947 | 搁置 | 00:25:30 | 26:15:59 | 0 | 3.3259 | 0 | 0 | 2025-02-23 15:31:31 | 0
18948 | 搁置 | 00:25:35 | 26:16:04 | 0 | 3.3259 | 0 | 0 | 2025-02-23 15:31:36 | 0
18949 | 搁置 | 00:25:40 | 26:16:09 | 0 | 3.3258 | 0 | 0 | 2025-02-23 15:31:41 | 0
18950 | 搁置 | 00:25:45 | 26:16:14 | 0 | 3.3259 | 0 | 0 | 2025-02-23 15:31:46 | 0
18951 | 搁置 | 00:25:50 | 26:16:19 | 0 | 3.3258 | 0 | 0 | 2025-02-23 15:31:51 | 0
18952 | 搁置 | 00:25:55 | 26:16:24 | 0 | 3.326 | 0 | 0 | 2025-02-23 15:31:56 | 0
18953 | 搁置 | 00:26:00 | 26:16:29 | 0 | 3.3258 | 0 | 0 | 2025-02-23 15:32:01 | 0
18954 | 搁置 | 00:26:05 | 26:16:34 | 0 | 3.3261 | 0 | 0 | 2025-02-23 15:32:06 | 0
18955 | 搁置 | 00:26:10 | 26:16:39 | 0 | 3.3259 | 0 | 0 | 2025-02-23 15:32:11 | 0
18956 | 搁置 | 00:26:15 | 26:16:44 | 0 | 3.3261 | 0 | 0 | 2025-02-23 15:32:16 | 0
18957 | 搁置 | 00:26:20 | 26:16:49 | 0 | 3.326 | 0 | 0 | 2025-02-23 15:32:21 | 0
18958 | 搁置 | 00:26:25 | 26:16:54 | 0 | 3.326 | 0 | 0 | 2025-02-23 15:32:26 | 0
18959 | 搁置 | 00:26:30 | 26:16:59 | 0 | 3.3263 | 0 | 0 | 2025-02-23 15:32:31 | 0
18960 | 搁置 | 00:26:35 | 26:17:04 | 0 | 3.326 | 0 | 0 | 2025-02-23 15:32:36 | 0
18961 | 搁置 | 00:26:40 | 26:17:09 | 0 | 3.3261 | 0 | 0 | 2025-02-23 15:32:41 | 0
18962 | 搁置 | 00:26:45 | 26:17:14 | 0 | 3.3261 | 0 | 0 | 2025-02-23 15:32:46 | 0
18963 | 搁置 | 00:26:50 | 26:17:19 | 0 | 3.326 | 0 | 0 | 2025-02-23 15:32:51 | 0
18964 | 搁置 | 00:26:55 | 26:17:24 | 0 | 3.3261 | 0 | 0 | 2025-02-23 15:32:56 | 0
18965 | 搁置 | 00:27:00 | 26:17:29 | 0 | 3.3263 | 0 | 0 | 2025-02-23 15:33:01 | 0
18966 | 搁置 | 00:27:05 | 26:17:34 | 0 | 3.326 | 0 | 0 | 2025-02-23 15:33:06 | 0
18967 | 搁置 | 00:27:10 | 26:17:39 | 0 | 3.3262 | 0 | 0 | 2025-02-23 15:33:11 | 0
18968 | 搁置 | 00:27:15 | 26:17:44 | 0 | 3.3261 | 0 | 0 | 2025-02-23 15:33:16 | 0
18969 | 搁置 | 00:27:20 | 26:17:49 | 0 | 3.3262 | 0 | 0 | 2025-02-23 15:33:21 | 0
18970 | 搁置 | 00:27:25 | 26:17:54 | 0 | 3.3261 | 0 | 0 | 2025-02-23 15:33:26 | 0
18971 | 搁置 | 00:27:30 | 26:17:59 | 0 | 3.3264 | 0 | 0 | 2025-02-23 15:33:31 | 0
18972 | 搁置 | 00:27:35 | 26:18:04 | 0 | 3.3263 | 0 | 0 | 2025-02-23 15:33:36 | 0
18973 | 搁置 | 00:27:40 | 26:18:09 | 0 | 3.3263 | 0 | 0 | 2025-02-23 15:33:41 | 0
18974 | 搁置 | 00:27:45 | 26:18:14 | 0 | 3.3263 | 0 | 0 | 2025-02-23 15:33:46 | 0
18975 | 搁置 | 00:27:50 | 26:18:19 | 0 | 3.326 | 0 | 0 | 2025-02-23 15:33:51 | 0
18976 | 搁置 | 00:27:55 | 26:18:24 | 0 | 3.3264 | 0 | 0 | 2025-02-23 15:33:56 | 0
18977 | 搁置 | 00:28:00 | 26:18:29 | 0 | 3.3264 | 0 | 0 | 2025-02-23 15:34:01 | 0
18978 | 搁置 | 00:28:05 | 26:18:34 | 0 | 3.3264 | 0 | 0 | 2025-02-23 15:34:06 | 0
18979 | 搁置 | 00:28:10 | 26:18:39 | 0 | 3.3266 | 0 | 0 | 2025-02-23 15:34:11 | 0
18980 | 搁置 | 00:28:15 | 26:18:44 | 0 | 3.3262 | 0 | 0 | 2025-02-23 15:34:16 | 0
18981 | 搁置 | 00:28:20 | 26:18:49 | 0 | 3.3264 | 0 | 0 | 2025-02-23 15:34:21 | 0
18982 | 搁置 | 00:28:25 | 26:18:54 | 0 | 3.3263 | 0 | 0 | 2025-02-23 15:34:26 | 0
18983 | 搁置 | 00:28:30 | 26:18:59 | 0 | 3.3265 | 0 | 0 | 2025-02-23 15:34:31 | 0
18984 | 搁置 | 00:28:35 | 26:19:04 | 0 | 3.3262 | 0 | 0 | 2025-02-23 15:34:36 | 0
18985 | 搁置 | 00:28:40 | 26:19:09 | 0 | 3.3261 | 0 | 0 | 2025-02-23 15:34:41 | 0
18986 | 搁置 | 00:28:45 | 26:19:14 | 0 | 3.3264 | 0 | 0 | 2025-02-23 15:34:46 | 0
18987 | 搁置 | 00:28:50 | 26:19:19 | 0 | 3.3264 | 0 | 0 | 2025-02-23 15:34:51 | 0
18988 | 搁置 | 00:28:55 | 26:19:24 | 0 | 3.3264 | 0 | 0 | 2025-02-23 15:34:56 | 0
18989 | 搁置 | 00:29:00 | 26:19:29 | 0 | 3.3264 | 0 | 0 | 2025-02-23 15:35:01 | 0
18990 | 搁置 | 00:29:05 | 26:19:34 | 0 | 3.3261 | 0 | 0 | 2025-02-23 15:35:06 | 0
18991 | 搁置 | 00:29:10 | 26:19:39 | 0 | 3.3266 | 0 | 0 | 2025-02-23 15:35:11 | 0
18992 | 搁置 | 00:29:15 | 26:19:44 | 0 | 3.3264 | 0 | 0 | 2025-02-23 15:35:16 | 0
18993 | 搁置 | 00:29:20 | 26:19:49 | 0 | 3.3264 | 0 | 0 | 2025-02-23 15:35:21 | 0
18994 | 搁置 | 00:29:25 | 26:19:54 | 0 | 3.3263 | 0 | 0 | 2025-02-23 15:35:26 | 0
18995 | 搁置 | 00:29:30 | 26:19:59 | 0 | 3.3263 | 0 | 0 | 2025-02-23 15:35:31 | 0
18996 | 搁置 | 00:29:35 | 26:20:04 | 0 | 3.3267 | 0 | 0 | 2025-02-23 15:35:36 | 0
18997 | 搁置 | 00:29:40 | 26:20:09 | 0 | 3.3265 | 0 | 0 | 2025-02-23 15:35:41 | 0
18998 | 搁置 | 00:29:45 | 26:20:14 | 0 | 3.3263 | 0 | 0 | 2025-02-23 15:35:46 | 0
18999 | 搁置 | 00:29:50 | 26:20:19 | 0 | 3.3266 | 0 | 0 | 2025-02-23 15:35:51 | 0
19000 | 搁置 | 00:29:55 | 26:20:24 | 0 | 3.3264 | 0 | 0 | 2025-02-23 15:35:56 | 0
19001 | 搁置 | 00:30:00 | 26:20:29 | 0 | 3.3263 | 0 | 0 | 2025-02-23 15:36:01 | 0
19002 | 搁置 | 00:30:05 | 26:20:34 | 0 | 3.3266 | 0 | 0 | 2025-02-23 15:36:06 | 0
19003 | 搁置 | 00:30:10 | 26:20:39 | 0 | 3.3264 | 0 | 0 | 2025-02-23 15:36:11 | 0
19004 | 搁置 | 00:30:15 | 26:20:44 | 0 | 3.3265 | 0 | 0 | 2025-02-23 15:36:16 | 0
19005 | 搁置 | 00:30:20 | 26:20:49 | 0 | 3.3267 | 0 | 0 | 2025-02-23 15:36:21 | 0
19006 | 搁置 | 00:30:25 | 26:20:54 | 0 | 3.3266 | 0 | 0 | 2025-02-23 15:36:26 | 0
19007 | 搁置 | 00:30:30 | 26:20:59 | 0 | 3.3266 | 0 | 0 | 2025-02-23 15:36:31 | 0
19008 | 搁置 | 00:30:35 | 26:21:04 | 0 | 3.3265 | 0 | 0 | 2025-02-23 15:36:36 | 0
19009 | 搁置 | 00:30:40 | 26:21:09 | 0 | 3.3265 | 0 | 0 | 2025-02-23 15:36:41 | 0
19010 | 搁置 | 00:30:45 | 26:21:14 | 0 | 3.3265 | 0 | 0 | 2025-02-23 15:36:46 | 0
19011 | 搁置 | 00:30:50 | 26:21:19 | 0 | 3.3267 | 0 | 0 | 2025-02-23 15:36:51 | 0
19012 | 搁置 | 00:30:55 | 26:21:24 | 0 | 3.3266 | 0 | 0 | 2025-02-23 15:36:56 | 0
19013 | 搁置 | 00:31:00 | 26:21:29 | 0 | 3.3268 | 0 | 0 | 2025-02-23 15:37:01 | 0
19014 | 搁置 | 00:31:05 | 26:21:34 | 0 | 3.3265 | 0 | 0 | 2025-02-23 15:37:06 | 0
19015 | 搁置 | 00:31:10 | 26:21:39 | 0 | 3.3268 | 0 | 0 | 2025-02-23 15:37:11 | 0
19016 | 搁置 | 00:31:15 | 26:21:44 | 0 | 3.3266 | 0 | 0 | 2025-02-23 15:37:16 | 0
19017 | 搁置 | 00:31:20 | 26:21:49 | 0 | 3.3265 | 0 | 0 | 2025-02-23 15:37:21 | 0
19018 | 搁置 | 00:31:25 | 26:21:54 | 0 | 3.3267 | 0 | 0 | 2025-02-23 15:37:26 | 0
19019 | 搁置 | 00:31:30 | 26:21:59 | 0 | 3.3268 | 0 | 0 | 2025-02-23 15:37:31 | 0
19020 | 搁置 | 00:31:35 | 26:22:04 | 0 | 3.3264 | 0 | 0 | 2025-02-23 15:37:36 | 0
19021 | 搁置 | 00:31:40 | 26:22:09 | 0 | 3.3266 | 0 | 0 | 2025-02-23 15:37:41 | 0
19022 | 搁置 | 00:31:45 | 26:22:14 | 0 | 3.3268 | 0 | 0 | 2025-02-23 15:37:46 | 0
19023 | 搁置 | 00:31:50 | 26:22:19 | 0 | 3.3266 | 0 | 0 | 2025-02-23 15:37:51 | 0
19024 | 搁置 | 00:31:55 | 26:22:24 | 0 | 3.3268 | 0 | 0 | 2025-02-23 15:37:56 | 0
19025 | 搁置 | 00:32:00 | 26:22:29 | 0 | 3.3265 | 0 | 0 | 2025-02-23 15:38:01 | 0
19026 | 搁置 | 00:32:05 | 26:22:34 | 0 | 3.3266 | 0 | 0 | 2025-02-23 15:38:06 | 0
19027 | 搁置 | 00:32:10 | 26:22:39 | 0 | 3.3266 | 0 | 0 | 2025-02-23 15:38:11 | 0
19028 | 搁置 | 00:32:15 | 26:22:44 | 0 | 3.3268 | 0 | 0 | 2025-02-23 15:38:16 | 0
19029 | 搁置 | 00:32:20 | 26:22:49 | 0 | 3.3268 | 0 | 0 | 2025-02-23 15:38:21 | 0
19030 | 搁置 | 00:32:25 | 26:22:54 | 0 | 3.3267 | 0 | 0 | 2025-02-23 15:38:26 | 0
19031 | 搁置 | 00:32:30 | 26:22:59 | 0 | 3.3267 | 0 | 0 | 2025-02-23 15:38:31 | 0
19032 | 搁置 | 00:32:35 | 26:23:04 | 0 | 3.3269 | 0 | 0 | 2025-02-23 15:38:36 | 0
19033 | 搁置 | 00:32:40 | 26:23:09 | 0 | 3.3268 | 0 | 0 | 2025-02-23 15:38:41 | 0
19034 | 搁置 | 00:32:45 | 26:23:14 | 0 | 3.3267 | 0 | 0 | 2025-02-23 15:38:46 | 0
19035 | 搁置 | 00:32:50 | 26:23:19 | 0 | 3.3268 | 0 | 0 | 2025-02-23 15:38:51 | 0
19036 | 搁置 | 00:32:55 | 26:23:24 | 0 | 3.3267 | 0 | 0 | 2025-02-23 15:38:56 | 0
19037 | 搁置 | 00:33:00 | 26:23:29 | 0 | 3.3269 | 0 | 0 | 2025-02-23 15:39:01 | 0
19038 | 搁置 | 00:33:05 | 26:23:34 | 0 | 3.327 | 0 | 0 | 2025-02-23 15:39:06 | 0
19039 | 搁置 | 00:33:10 | 26:23:39 | 0 | 3.3265 | 0 | 0 | 2025-02-23 15:39:11 | 0
19040 | 搁置 | 00:33:15 | 26:23:44 | 0 | 3.327 | 0 | 0 | 2025-02-23 15:39:16 | 0
19041 | 搁置 | 00:33:20 | 26:23:49 | 0 | 3.327 | 0 | 0 | 2025-02-23 15:39:21 | 0
19042 | 搁置 | 00:33:25 | 26:23:54 | 0 | 3.3268 | 0 | 0 | 2025-02-23 15:39:26 | 0
19043 | 搁置 | 00:33:30 | 26:23:59 | 0 | 3.3269 | 0 | 0 | 2025-02-23 15:39:31 | 0
19044 | 搁置 | 00:33:35 | 26:24:04 | 0 | 3.327 | 0 | 0 | 2025-02-23 15:39:36 | 0
19045 | 搁置 | 00:33:40 | 26:24:09 | 0 | 3.327 | 0 | 0 | 2025-02-23 15:39:41 | 0
19046 | 搁置 | 00:33:45 | 26:24:14 | 0 | 3.327 | 0 | 0 | 2025-02-23 15:39:46 | 0
19047 | 搁置 | 00:33:50 | 26:24:19 | 0 | 3.3268 | 0 | 0 | 2025-02-23 15:39:51 | 0
19048 | 搁置 | 00:33:55 | 26:24:24 | 0 | 3.327 | 0 | 0 | 2025-02-23 15:39:56 | 0
19049 | 搁置 | 00:34:00 | 26:24:29 | 0 | 3.3268 | 0 | 0 | 2025-02-23 15:40:01 | 0
19050 | 搁置 | 00:34:05 | 26:24:34 | 0 | 3.3269 | 0 | 0 | 2025-02-23 15:40:06 | 0
19051 | 搁置 | 00:34:10 | 26:24:39 | 0 | 3.3268 | 0 | 0 | 2025-02-23 15:40:11 | 0
19052 | 搁置 | 00:34:15 | 26:24:44 | 0 | 3.3269 | 0 | 0 | 2025-02-23 15:40:16 | 0
19053 | 搁置 | 00:34:20 | 26:24:49 | 0 | 3.3269 | 0 | 0 | 2025-02-23 15:40:21 | 0
19054 | 搁置 | 00:34:25 | 26:24:54 | 0 | 3.3268 | 0 | 0 | 2025-02-23 15:40:26 | 0
19055 | 搁置 | 00:34:30 | 26:24:59 | 0 | 3.3268 | 0 | 0 | 2025-02-23 15:40:31 | 0
19056 | 搁置 | 00:34:35 | 26:25:04 | 0 | 3.3271 | 0 | 0 | 2025-02-23 15:40:36 | 0
19057 | 搁置 | 00:34:40 | 26:25:09 | 0 | 3.327 | 0 | 0 | 2025-02-23 15:40:41 | 0
19058 | 搁置 | 00:34:45 | 26:25:14 | 0 | 3.3271 | 0 | 0 | 2025-02-23 15:40:46 | 0
19059 | 搁置 | 00:34:50 | 26:25:19 | 0 | 3.3271 | 0 | 0 | 2025-02-23 15:40:51 | 0
19060 | 搁置 | 00:34:55 | 26:25:24 | 0 | 3.3269 | 0 | 0 | 2025-02-23 15:40:56 | 0
19061 | 搁置 | 00:35:00 | 26:25:29 | 0 | 3.3268 | 0 | 0 | 2025-02-23 15:41:01 | 0
19062 | 搁置 | 00:35:05 | 26:25:34 | 0 | 3.3269 | 0 | 0 | 2025-02-23 15:41:06 | 0
19063 | 搁置 | 00:35:10 | 26:25:39 | 0 | 3.327 | 0 | 0 | 2025-02-23 15:41:11 | 0
19064 | 搁置 | 00:35:15 | 26:25:44 | 0 | 3.327 | 0 | 0 | 2025-02-23 15:41:16 | 0
19065 | 搁置 | 00:35:20 | 26:25:49 | 0 | 3.3271 | 0 | 0 | 2025-02-23 15:41:21 | 0
19066 | 搁置 | 00:35:25 | 26:25:54 | 0 | 3.327 | 0 | 0 | 2025-02-23 15:41:26 | 0
19067 | 搁置 | 00:35:30 | 26:25:59 | 0 | 3.3271 | 0 | 0 | 2025-02-23 15:41:31 | 0
19068 | 搁置 | 00:35:35 | 26:26:04 | 0 | 3.3273 | 0 | 0 | 2025-02-23 15:41:36 | 0
19069 | 搁置 | 00:35:40 | 26:26:09 | 0 | 3.327 | 0 | 0 | 2025-02-23 15:41:41 | 0
19070 | 搁置 | 00:35:45 | 26:26:14 | 0 | 3.327 | 0 | 0 | 2025-02-23 15:41:46 | 0
19071 | 搁置 | 00:35:50 | 26:26:19 | 0 | 3.327 | 0 | 0 | 2025-02-23 15:41:51 | 0
19072 | 搁置 | 00:35:55 | 26:26:24 | 0 | 3.327 | 0 | 0 | 2025-02-23 15:41:56 | 0
19073 | 搁置 | 00:36:00 | 26:26:29 | 0 | 3.3273 | 0 | 0 | 2025-02-23 15:42:01 | 0
19074 | 搁置 | 00:36:05 | 26:26:34 | 0 | 3.327 | 0 | 0 | 2025-02-23 15:42:06 | 0
19075 | 搁置 | 00:36:10 | 26:26:39 | 0 | 3.3271 | 0 | 0 | 2025-02-23 15:42:11 | 0
19076 | 搁置 | 00:36:15 | 26:26:44 | 0 | 3.3272 | 0 | 0 | 2025-02-23 15:42:16 | 0
19077 | 搁置 | 00:36:20 | 26:26:49 | 0 | 3.3272 | 0 | 0 | 2025-02-23 15:42:21 | 0
19078 | 搁置 | 00:36:25 | 26:26:54 | 0 | 3.3273 | 0 | 0 | 2025-02-23 15:42:26 | 0
19079 | 搁置 | 00:36:30 | 26:26:59 | 0 | 3.3273 | 0 | 0 | 2025-02-23 15:42:31 | 0
19080 | 搁置 | 00:36:35 | 26:27:04 | 0 | 3.3271 | 0 | 0 | 2025-02-23 15:42:36 | 0
19081 | 搁置 | 00:36:40 | 26:27:09 | 0 | 3.3272 | 0 | 0 | 2025-02-23 15:42:41 | 0
19082 | 搁置 | 00:36:45 | 26:27:14 | 0 | 3.3272 | 0 | 0 | 2025-02-23 15:42:46 | 0
19083 | 搁置 | 00:36:50 | 26:27:19 | 0 | 3.3271 | 0 | 0 | 2025-02-23 15:42:51 | 0
19084 | 搁置 | 00:36:55 | 26:27:24 | 0 | 3.3273 | 0 | 0 | 2025-02-23 15:42:56 | 0
19085 | 搁置 | 00:37:00 | 26:27:29 | 0 | 3.3271 | 0 | 0 | 2025-02-23 15:43:01 | 0
19086 | 搁置 | 00:37:05 | 26:27:34 | 0 | 3.3273 | 0 | 0 | 2025-02-23 15:43:06 | 0
19087 | 搁置 | 00:37:10 | 26:27:39 | 0 | 3.3272 | 0 | 0 | 2025-02-23 15:43:11 | 0
19088 | 搁置 | 00:37:15 | 26:27:44 | 0 | 3.3272 | 0 | 0 | 2025-02-23 15:43:16 | 0
19089 | 搁置 | 00:37:20 | 26:27:49 | 0 | 3.3273 | 0 | 0 | 2025-02-23 15:43:21 | 0
19090 | 搁置 | 00:37:25 | 26:27:54 | 0 | 3.3272 | 0 | 0 | 2025-02-23 15:43:26 | 0
19091 | 搁置 | 00:37:30 | 26:27:59 | 0 | 3.3275 | 0 | 0 | 2025-02-23 15:43:31 | 0
19092 | 搁置 | 00:37:35 | 26:28:04 | 0 | 3.3271 | 0 | 0 | 2025-02-23 15:43:36 | 0
19093 | 搁置 | 00:37:40 | 26:28:09 | 0 | 3.3271 | 0 | 0 | 2025-02-23 15:43:41 | 0
19094 | 搁置 | 00:37:45 | 26:28:14 | 0 | 3.3274 | 0 | 0 | 2025-02-23 15:43:46 | 0
19095 | 搁置 | 00:37:50 | 26:28:19 | 0 | 3.3273 | 0 | 0 | 2025-02-23 15:43:51 | 0
19096 | 搁置 | 00:37:55 | 26:28:24 | 0 | 3.3273 | 0 | 0 | 2025-02-23 15:43:56 | 0
19097 | 搁置 | 00:38:00 | 26:28:29 | 0 | 3.3274 | 0 | 0 | 2025-02-23 15:44:01 | 0
19098 | 搁置 | 00:38:05 | 26:28:34 | 0 | 3.3275 | 0 | 0 | 2025-02-23 15:44:06 | 0
19099 | 搁置 | 00:38:10 | 26:28:39 | 0 | 3.3273 | 0 | 0 | 2025-02-23 15:44:11 | 0
19100 | 搁置 | 00:38:15 | 26:28:44 | 0 | 3.3273 | 0 | 0 | 2025-02-23 15:44:16 | 0
19101 | 搁置 | 00:38:20 | 26:28:49 | 0 | 3.3273 | 0 | 0 | 2025-02-23 15:44:21 | 0
19102 | 搁置 | 00:38:25 | 26:28:54 | 0 | 3.3272 | 0 | 0 | 2025-02-23 15:44:26 | 0
19103 | 搁置 | 00:38:30 | 26:28:59 | 0 | 3.3271 | 0 | 0 | 2025-02-23 15:44:31 | 0
19104 | 搁置 | 00:38:35 | 26:29:04 | 0 | 3.3272 | 0 | 0 | 2025-02-23 15:44:36 | 0
19105 | 搁置 | 00:38:40 | 26:29:09 | 0 | 3.3273 | 0 | 0 | 2025-02-23 15:44:41 | 0
19106 | 搁置 | 00:38:45 | 26:29:14 | 0 | 3.3273 | 0 | 0 | 2025-02-23 15:44:46 | 0
19107 | 搁置 | 00:38:50 | 26:29:19 | 0 | 3.3273 | 0 | 0 | 2025-02-23 15:44:51 | 0
19108 | 搁置 | 00:38:55 | 26:29:24 | 0 | 3.3272 | 0 | 0 | 2025-02-23 15:44:56 | 0
19109 | 搁置 | 00:39:00 | 26:29:29 | 0 | 3.3274 | 0 | 0 | 2025-02-23 15:45:01 | 0
19110 | 搁置 | 00:39:05 | 26:29:34 | 0 | 3.3275 | 0 | 0 | 2025-02-23 15:45:06 | 0
19111 | 搁置 | 00:39:10 | 26:29:39 | 0 | 3.3275 | 0 | 0 | 2025-02-23 15:45:11 | 0
19112 | 搁置 | 00:39:15 | 26:29:44 | 0 | 3.3274 | 0 | 0 | 2025-02-23 15:45:16 | 0
19113 | 搁置 | 00:39:20 | 26:29:49 | 0 | 3.3275 | 0 | 0 | 2025-02-23 15:45:21 | 0
19114 | 搁置 | 00:39:25 | 26:29:54 | 0 | 3.3274 | 0 | 0 | 2025-02-23 15:45:26 | 0
19115 | 搁置 | 00:39:30 | 26:29:59 | 0 | 3.3271 | 0 | 0 | 2025-02-23 15:45:31 | 0
19116 | 搁置 | 00:39:35 | 26:30:04 | 0 | 3.3275 | 0 | 0 | 2025-02-23 15:45:36 | 0
19117 | 搁置 | 00:39:40 | 26:30:09 | 0 | 3.3275 | 0 | 0 | 2025-02-23 15:45:41 | 0
19118 | 搁置 | 00:39:45 | 26:30:14 | 0 | 3.3275 | 0 | 0 | 2025-02-23 15:45:46 | 0
19119 | 搁置 | 00:39:50 | 26:30:19 | 0 | 3.3273 | 0 | 0 | 2025-02-23 15:45:51 | 0
19120 | 搁置 | 00:39:55 | 26:30:24 | 0 | 3.3273 | 0 | 0 | 2025-02-23 15:45:56 | 0
19121 | 搁置 | 00:40:00 | 26:30:29 | 0 | 3.3275 | 0 | 0 | 2025-02-23 15:46:01 | 0
19122 | 搁置 | 00:40:05 | 26:30:34 | 0 | 3.3274 | 0 | 0 | 2025-02-23 15:46:06 | 0
19123 | 搁置 | 00:40:10 | 26:30:39 | 0 | 3.3273 | 0 | 0 | 2025-02-23 15:46:11 | 0
19124 | 搁置 | 00:40:15 | 26:30:44 | 0 | 3.3276 | 0 | 0 | 2025-02-23 15:46:16 | 0
19125 | 搁置 | 00:40:20 | 26:30:49 | 0 | 3.3274 | 0 | 0 | 2025-02-23 15:46:21 | 0
19126 | 搁置 | 00:40:25 | 26:30:54 | 0 | 3.3275 | 0 | 0 | 2025-02-23 15:46:26 | 0
19127 | 搁置 | 00:40:30 | 26:30:59 | 0 | 3.3275 | 0 | 0 | 2025-02-23 15:46:31 | 0
19128 | 搁置 | 00:40:35 | 26:31:04 | 0 | 3.3275 | 0 | 0 | 2025-02-23 15:46:36 | 0
19129 | 搁置 | 00:40:40 | 26:31:09 | 0 | 3.3275 | 0 | 0 | 2025-02-23 15:46:41 | 0
19130 | 搁置 | 00:40:45 | 26:31:14 | 0 | 3.3274 | 0 | 0 | 2025-02-23 15:46:46 | 0
19131 | 搁置 | 00:40:50 | 26:31:19 | 0 | 3.3274 | 0 | 0 | 2025-02-23 15:46:51 | 0
19132 | 搁置 | 00:40:55 | 26:31:24 | 0 | 3.3275 | 0 | 0 | 2025-02-23 15:46:56 | 0
19133 | 搁置 | 00:41:00 | 26:31:29 | 0 | 3.3275 | 0 | 0 | 2025-02-23 15:47:01 | 0
19134 | 搁置 | 00:41:05 | 26:31:34 | 0 | 3.3277 | 0 | 0 | 2025-02-23 15:47:06 | 0
19135 | 搁置 | 00:41:10 | 26:31:39 | 0 | 3.3275 | 0 | 0 | 2025-02-23 15:47:11 | 0
19136 | 搁置 | 00:41:15 | 26:31:44 | 0 | 3.3274 | 0 | 0 | 2025-02-23 15:47:16 | 0
19137 | 搁置 | 00:41:20 | 26:31:49 | 0 | 3.3275 | 0 | 0 | 2025-02-23 15:47:21 | 0
19138 | 搁置 | 00:41:25 | 26:31:54 | 0 | 3.3275 | 0 | 0 | 2025-02-23 15:47:26 | 0
19139 | 搁置 | 00:41:30 | 26:31:59 | 0 | 3.3275 | 0 | 0 | 2025-02-23 15:47:31 | 0
19140 | 搁置 | 00:41:35 | 26:32:04 | 0 | 3.3278 | 0 | 0 | 2025-02-23 15:47:36 | 0
19141 | 搁置 | 00:41:40 | 26:32:09 | 0 | 3.3276 | 0 | 0 | 2025-02-23 15:47:41 | 0
19142 | 搁置 | 00:41:45 | 26:32:14 | 0 | 3.3276 | 0 | 0 | 2025-02-23 15:47:46 | 0
19143 | 搁置 | 00:41:50 | 26:32:19 | 0 | 3.3276 | 0 | 0 | 2025-02-23 15:47:51 | 0
19144 | 搁置 | 00:41:55 | 26:32:24 | 0 | 3.3275 | 0 | 0 | 2025-02-23 15:47:56 | 0
19145 | 搁置 | 00:42:00 | 26:32:29 | 0 | 3.3276 | 0 | 0 | 2025-02-23 15:48:01 | 0
19146 | 搁置 | 00:42:05 | 26:32:34 | 0 | 3.3277 | 0 | 0 | 2025-02-23 15:48:06 | 0
19147 | 搁置 | 00:42:10 | 26:32:39 | 0 | 3.3275 | 0 | 0 | 2025-02-23 15:48:11 | 0
19148 | 搁置 | 00:42:15 | 26:32:44 | 0 | 3.3276 | 0 | 0 | 2025-02-23 15:48:16 | 0
19149 | 搁置 | 00:42:20 | 26:32:49 | 0 | 3.3276 | 0 | 0 | 2025-02-23 15:48:21 | 0
19150 | 搁置 | 00:42:25 | 26:32:54 | 0 | 3.3275 | 0 | 0 | 2025-02-23 15:48:26 | 0
19151 | 搁置 | 00:42:30 | 26:32:59 | 0 | 3.3275 | 0 | 0 | 2025-02-23 15:48:31 | 0
19152 | 搁置 | 00:42:35 | 26:33:04 | 0 | 3.3278 | 0 | 0 | 2025-02-23 15:48:36 | 0
19153 | 搁置 | 00:42:40 | 26:33:09 | 0 | 3.3276 | 0 | 0 | 2025-02-23 15:48:41 | 0
19154 | 搁置 | 00:42:45 | 26:33:14 | 0 | 3.3274 | 0 | 0 | 2025-02-23 15:48:46 | 0
19155 | 搁置 | 00:42:50 | 26:33:19 | 0 | 3.3276 | 0 | 0 | 2025-02-23 15:48:51 | 0
19156 | 搁置 | 00:42:55 | 26:33:24 | 0 | 3.3275 | 0 | 0 | 2025-02-23 15:48:56 | 0
19157 | 搁置 | 00:43:00 | 26:33:29 | 0 | 3.3276 | 0 | 0 | 2025-02-23 15:49:01 | 0
19158 | 搁置 | 00:43:05 | 26:33:34 | 0 | 3.3278 | 0 | 0 | 2025-02-23 15:49:06 | 0
19159 | 搁置 | 00:43:10 | 26:33:39 | 0 | 3.3278 | 0 | 0 | 2025-02-23 15:49:11 | 0
19160 | 搁置 | 00:43:15 | 26:33:44 | 0 | 3.3277 | 0 | 0 | 2025-02-23 15:49:16 | 0
19161 | 搁置 | 00:43:20 | 26:33:49 | 0 | 3.3277 | 0 | 0 | 2025-02-23 15:49:21 | 0
19162 | 搁置 | 00:43:25 | 26:33:54 | 0 | 3.3278 | 0 | 0 | 2025-02-23 15:49:26 | 0
19163 | 搁置 | 00:43:30 | 26:33:59 | 0 | 3.3278 | 0 | 0 | 2025-02-23 15:49:31 | 0
19164 | 搁置 | 00:43:35 | 26:34:04 | 0 | 3.3279 | 0 | 0 | 2025-02-23 15:49:36 | 0
19165 | 搁置 | 00:43:40 | 26:34:09 | 0 | 3.3277 | 0 | 0 | 2025-02-23 15:49:41 | 0
19166 | 搁置 | 00:43:45 | 26:34:14 | 0 | 3.3276 | 0 | 0 | 2025-02-23 15:49:46 | 0
19167 | 搁置 | 00:43:50 | 26:34:19 | 0 | 3.3278 | 0 | 0 | 2025-02-23 15:49:51 | 0
19168 | 搁置 | 00:43:55 | 26:34:24 | 0 | 3.3278 | 0 | 0 | 2025-02-23 15:49:56 | 0
19169 | 搁置 | 00:44:00 | 26:34:29 | 0 | 3.3278 | 0 | 0 | 2025-02-23 15:50:01 | 0
19170 | 搁置 | 00:44:05 | 26:34:34 | 0 | 3.3279 | 0 | 0 | 2025-02-23 15:50:06 | 0
19171 | 搁置 | 00:44:10 | 26:34:39 | 0 | 3.3276 | 0 | 0 | 2025-02-23 15:50:11 | 0
19172 | 搁置 | 00:44:15 | 26:34:44 | 0 | 3.3279 | 0 | 0 | 2025-02-23 15:50:16 | 0
19173 | 搁置 | 00:44:20 | 26:34:49 | 0 | 3.3279 | 0 | 0 | 2025-02-23 15:50:21 | 0
19174 | 搁置 | 00:44:25 | 26:34:54 | 0 | 3.3278 | 0 | 0 | 2025-02-23 15:50:26 | 0
19175 | 搁置 | 00:44:30 | 26:34:59 | 0 | 3.3278 | 0 | 0 | 2025-02-23 15:50:31 | 0
19176 | 搁置 | 00:44:35 | 26:35:04 | 0 | 3.3277 | 0 | 0 | 2025-02-23 15:50:36 | 0
19177 | 搁置 | 00:44:40 | 26:35:09 | 0 | 3.3277 | 0 | 0 | 2025-02-23 15:50:41 | 0
19178 | 搁置 | 00:44:45 | 26:35:14 | 0 | 3.328 | 0 | 0 | 2025-02-23 15:50:46 | 0
19179 | 搁置 | 00:44:50 | 26:35:19 | 0 | 3.328 | 0 | 0 | 2025-02-23 15:50:51 | 0
19180 | 搁置 | 00:44:55 | 26:35:24 | 0 | 3.3279 | 0 | 0 | 2025-02-23 15:50:56 | 0
19181 | 搁置 | 00:45:00 | 26:35:29 | 0 | 3.3277 | 0 | 0 | 2025-02-23 15:51:01 | 0
19182 | 搁置 | 00:45:05 | 26:35:34 | 0 | 3.3277 | 0 | 0 | 2025-02-23 15:51:06 | 0
19183 | 搁置 | 00:45:10 | 26:35:39 | 0 | 3.328 | 0 | 0 | 2025-02-23 15:51:11 | 0
19184 | 搁置 | 00:45:15 | 26:35:44 | 0 | 3.3278 | 0 | 0 | 2025-02-23 15:51:16 | 0
19185 | 搁置 | 00:45:20 | 26:35:49 | 0 | 3.3278 | 0 | 0 | 2025-02-23 15:51:21 | 0
19186 | 搁置 | 00:45:25 | 26:35:54 | 0 | 3.3279 | 0 | 0 | 2025-02-23 15:51:26 | 0
19187 | 搁置 | 00:45:30 | 26:35:59 | 0 | 3.3278 | 0 | 0 | 2025-02-23 15:51:31 | 0
19188 | 搁置 | 00:45:35 | 26:36:04 | 0 | 3.3279 | 0 | 0 | 2025-02-23 15:51:36 | 0
19189 | 搁置 | 00:45:40 | 26:36:09 | 0 | 3.3277 | 0 | 0 | 2025-02-23 15:51:41 | 0
19190 | 搁置 | 00:45:45 | 26:36:14 | 0 | 3.328 | 0 | 0 | 2025-02-23 15:51:46 | 0
19191 | 搁置 | 00:45:50 | 26:36:19 | 0 | 3.328 | 0 | 0 | 2025-02-23 15:51:51 | 0
19192 | 搁置 | 00:45:55 | 26:36:24 | 0 | 3.3278 | 0 | 0 | 2025-02-23 15:51:56 | 0
19193 | 搁置 | 00:46:00 | 26:36:29 | 0 | 3.3278 | 0 | 0 | 2025-02-23 15:52:01 | 0
19194 | 搁置 | 00:46:05 | 26:36:34 | 0 | 3.3277 | 0 | 0 | 2025-02-23 15:52:06 | 0
19195 | 搁置 | 00:46:10 | 26:36:39 | 0 | 3.3279 | 0 | 0 | 2025-02-23 15:52:11 | 0
19196 | 搁置 | 00:46:15 | 26:36:44 | 0 | 3.328 | 0 | 0 | 2025-02-23 15:52:16 | 0
19197 | 搁置 | 00:46:20 | 26:36:49 | 0 | 3.3279 | 0 | 0 | 2025-02-23 15:52:21 | 0
19198 | 搁置 | 00:46:25 | 26:36:54 | 0 | 3.3281 | 0 | 0 | 2025-02-23 15:52:26 | 0
19199 | 搁置 | 00:46:30 | 26:36:59 | 0 | 3.3279 | 0 | 0 | 2025-02-23 15:52:31 | 0
19200 | 搁置 | 00:46:35 | 26:37:04 | 0 | 3.328 | 0 | 0 | 2025-02-23 15:52:36 | 0
19201 | 搁置 | 00:46:40 | 26:37:09 | 0 | 3.328 | 0 | 0 | 2025-02-23 15:52:41 | 0
19202 | 搁置 | 00:46:45 | 26:37:14 | 0 | 3.3278 | 0 | 0 | 2025-02-23 15:52:46 | 0
19203 | 搁置 | 00:46:50 | 26:37:19 | 0 | 3.3279 | 0 | 0 | 2025-02-23 15:52:51 | 0
19204 | 搁置 | 00:46:55 | 26:37:24 | 0 | 3.328 | 0 | 0 | 2025-02-23 15:52:56 | 0
19205 | 搁置 | 00:47:00 | 26:37:29 | 0 | 3.328 | 0 | 0 | 2025-02-23 15:53:01 | 0
19206 | 搁置 | 00:47:05 | 26:37:34 | 0 | 3.3278 | 0 | 0 | 2025-02-23 15:53:06 | 0
19207 | 搁置 | 00:47:10 | 26:37:39 | 0 | 3.3281 | 0 | 0 | 2025-02-23 15:53:11 | 0
19208 | 搁置 | 00:47:15 | 26:37:44 | 0 | 3.3279 | 0 | 0 | 2025-02-23 15:53:16 | 0
19209 | 搁置 | 00:47:20 | 26:37:49 | 0 | 3.3279 | 0 | 0 | 2025-02-23 15:53:21 | 0
19210 | 搁置 | 00:47:25 | 26:37:54 | 0 | 3.3278 | 0 | 0 | 2025-02-23 15:53:26 | 0
19211 | 搁置 | 00:47:30 | 26:37:59 | 0 | 3.3279 | 0 | 0 | 2025-02-23 15:53:31 | 0
19212 | 搁置 | 00:47:35 | 26:38:04 | 0 | 3.3281 | 0 | 0 | 2025-02-23 15:53:36 | 0
19213 | 搁置 | 00:47:40 | 26:38:09 | 0 | 3.328 | 0 | 0 | 2025-02-23 15:53:41 | 0
19214 | 搁置 | 00:47:45 | 26:38:14 | 0 | 3.328 | 0 | 0 | 2025-02-23 15:53:46 | 0
19215 | 搁置 | 00:47:50 | 26:38:19 | 0 | 3.328 | 0 | 0 | 2025-02-23 15:53:51 | 0
19216 | 搁置 | 00:47:55 | 26:38:24 | 0 | 3.328 | 0 | 0 | 2025-02-23 15:53:56 | 0
19217 | 搁置 | 00:48:00 | 26:38:29 | 0 | 3.3281 | 0 | 0 | 2025-02-23 15:54:01 | 0
19218 | 搁置 | 00:48:05 | 26:38:34 | 0 | 3.328 | 0 | 0 | 2025-02-23 15:54:06 | 0
19219 | 搁置 | 00:48:10 | 26:38:39 | 0 | 3.3281 | 0 | 0 | 2025-02-23 15:54:11 | 0
19220 | 搁置 | 00:48:15 | 26:38:44 | 0 | 3.328 | 0 | 0 | 2025-02-23 15:54:16 | 0
19221 | 搁置 | 00:48:20 | 26:38:49 | 0 | 3.3282 | 0 | 0 | 2025-02-23 15:54:21 | 0
19222 | 搁置 | 00:48:25 | 26:38:54 | 0 | 3.3281 | 0 | 0 | 2025-02-23 15:54:26 | 0
19223 | 搁置 | 00:48:30 | 26:38:59 | 0 | 3.3281 | 0 | 0 | 2025-02-23 15:54:31 | 0
19224 | 搁置 | 00:48:35 | 26:39:04 | 0 | 3.328 | 0 | 0 | 2025-02-23 15:54:36 | 0
19225 | 搁置 | 00:48:40 | 26:39:09 | 0 | 3.3281 | 0 | 0 | 2025-02-23 15:54:41 | 0
19226 | 搁置 | 00:48:45 | 26:39:14 | 0 | 3.328 | 0 | 0 | 2025-02-23 15:54:46 | 0
19227 | 搁置 | 00:48:50 | 26:39:19 | 0 | 3.328 | 0 | 0 | 2025-02-23 15:54:51 | 0
19228 | 搁置 | 00:48:55 | 26:39:24 | 0 | 3.3281 | 0 | 0 | 2025-02-23 15:54:56 | 0
19229 | 搁置 | 00:49:00 | 26:39:29 | 0 | 3.3281 | 0 | 0 | 2025-02-23 15:55:01 | 0
19230 | 搁置 | 00:49:05 | 26:39:34 | 0 | 3.328 | 0 | 0 | 2025-02-23 15:55:06 | 0
19231 | 搁置 | 00:49:10 | 26:39:39 | 0 | 3.3281 | 0 | 0 | 2025-02-23 15:55:11 | 0
19232 | 搁置 | 00:49:15 | 26:39:44 | 0 | 3.3281 | 0 | 0 | 2025-02-23 15:55:16 | 0
19233 | 搁置 | 00:49:20 | 26:39:49 | 0 | 3.3282 | 0 | 0 | 2025-02-23 15:55:21 | 0
19234 | 搁置 | 00:49:25 | 26:39:54 | 0 | 3.3281 | 0 | 0 | 2025-02-23 15:55:26 | 0
19235 | 搁置 | 00:49:30 | 26:39:59 | 0 | 3.3283 | 0 | 0 | 2025-02-23 15:55:31 | 0
19236 | 搁置 | 00:49:35 | 26:40:04 | 0 | 3.3282 | 0 | 0 | 2025-02-23 15:55:36 | 0
19237 | 搁置 | 00:49:40 | 26:40:09 | 0 | 3.3281 | 0 | 0 | 2025-02-23 15:55:41 | 0
19238 | 搁置 | 00:49:45 | 26:40:14 | 0 | 3.3281 | 0 | 0 | 2025-02-23 15:55:46 | 0
19239 | 搁置 | 00:49:50 | 26:40:19 | 0 | 3.328 | 0 | 0 | 2025-02-23 15:55:51 | 0
19240 | 搁置 | 00:49:55 | 26:40:24 | 0 | 3.3282 | 0 | 0 | 2025-02-23 15:55:56 | 0
19241 | 搁置 | 00:50:00 | 26:40:29 | 0 | 3.3282 | 0 | 0 | 2025-02-23 15:56:01 | 0
19242 | 搁置 | 00:50:05 | 26:40:34 | 0 | 3.3285 | 0 | 0 | 2025-02-23 15:56:06 | 0
19243 | 搁置 | 00:50:10 | 26:40:39 | 0 | 3.3282 | 0 | 0 | 2025-02-23 15:56:11 | 0
19244 | 搁置 | 00:50:15 | 26:40:44 | 0 | 3.3282 | 0 | 0 | 2025-02-23 15:56:16 | 0
19245 | 搁置 | 00:50:20 | 26:40:49 | 0 | 3.3281 | 0 | 0 | 2025-02-23 15:56:21 | 0
19246 | 搁置 | 00:50:25 | 26:40:54 | 0 | 3.3282 | 0 | 0 | 2025-02-23 15:56:26 | 0
19247 | 搁置 | 00:50:30 | 26:40:59 | 0 | 3.3282 | 0 | 0 | 2025-02-23 15:56:31 | 0
19248 | 搁置 | 00:50:35 | 26:41:04 | 0 | 3.328 | 0 | 0 | 2025-02-23 15:56:36 | 0
19249 | 搁置 | 00:50:40 | 26:41:09 | 0 | 3.3282 | 0 | 0 | 2025-02-23 15:56:41 | 0
19250 | 搁置 | 00:50:45 | 26:41:14 | 0 | 3.3283 | 0 | 0 | 2025-02-23 15:56:46 | 0
19251 | 搁置 | 00:50:50 | 26:41:19 | 0 | 3.3281 | 0 | 0 | 2025-02-23 15:56:51 | 0
19252 | 搁置 | 00:50:55 | 26:41:24 | 0 | 3.3283 | 0 | 0 | 2025-02-23 15:56:56 | 0
19253 | 搁置 | 00:51:00 | 26:41:29 | 0 | 3.3281 | 0 | 0 | 2025-02-23 15:57:01 | 0
19254 | 搁置 | 00:51:05 | 26:41:34 | 0 | 3.3283 | 0 | 0 | 2025-02-23 15:57:06 | 0
19255 | 搁置 | 00:51:10 | 26:41:39 | 0 | 3.3281 | 0 | 0 | 2025-02-23 15:57:11 | 0
19256 | 搁置 | 00:51:15 | 26:41:44 | 0 | 3.3284 | 0 | 0 | 2025-02-23 15:57:16 | 0
19257 | 搁置 | 00:51:20 | 26:41:49 | 0 | 3.3281 | 0 | 0 | 2025-02-23 15:57:21 | 0
19258 | 搁置 | 00:51:25 | 26:41:54 | 0 | 3.3283 | 0 | 0 | 2025-02-23 15:57:26 | 0
19259 | 搁置 | 00:51:30 | 26:41:59 | 0 | 3.3282 | 0 | 0 | 2025-02-23 15:57:31 | 0
19260 | 搁置 | 00:51:35 | 26:42:04 | 0 | 3.3281 | 0 | 0 | 2025-02-23 15:57:36 | 0
19261 | 搁置 | 00:51:40 | 26:42:09 | 0 | 3.3282 | 0 | 0 | 2025-02-23 15:57:41 | 0
19262 | 搁置 | 00:51:45 | 26:42:14 | 0 | 3.3282 | 0 | 0 | 2025-02-23 15:57:46 | 0
19263 | 搁置 | 00:51:50 | 26:42:19 | 0 | 3.3283 | 0 | 0 | 2025-02-23 15:57:51 | 0
19264 | 搁置 | 00:51:55 | 26:42:24 | 0 | 3.3282 | 0 | 0 | 2025-02-23 15:57:56 | 0
19265 | 搁置 | 00:52:00 | 26:42:29 | 0 | 3.3283 | 0 | 0 | 2025-02-23 15:58:01 | 0
19266 | 搁置 | 00:52:05 | 26:42:34 | 0 | 3.3283 | 0 | 0 | 2025-02-23 15:58:06 | 0
19267 | 搁置 | 00:52:10 | 26:42:39 | 0 | 3.3283 | 0 | 0 | 2025-02-23 15:58:11 | 0
19268 | 搁置 | 00:52:15 | 26:42:44 | 0 | 3.3284 | 0 | 0 | 2025-02-23 15:58:16 | 0
19269 | 搁置 | 00:52:20 | 26:42:49 | 0 | 3.3284 | 0 | 0 | 2025-02-23 15:58:21 | 0
19270 | 搁置 | 00:52:25 | 26:42:54 | 0 | 3.328 | 0 | 0 | 2025-02-23 15:58:26 | 0
19271 | 搁置 | 00:52:30 | 26:42:59 | 0 | 3.3282 | 0 | 0 | 2025-02-23 15:58:31 | 0
19272 | 搁置 | 00:52:35 | 26:43:04 | 0 | 3.3284 | 0 | 0 | 2025-02-23 15:58:36 | 0
19273 | 搁置 | 00:52:40 | 26:43:09 | 0 | 3.3281 | 0 | 0 | 2025-02-23 15:58:41 | 0
19274 | 搁置 | 00:52:45 | 26:43:14 | 0 | 3.3281 | 0 | 0 | 2025-02-23 15:58:46 | 0
19275 | 搁置 | 00:52:50 | 26:43:19 | 0 | 3.3284 | 0 | 0 | 2025-02-23 15:58:51 | 0
19276 | 搁置 | 00:52:55 | 26:43:24 | 0 | 3.3284 | 0 | 0 | 2025-02-23 15:58:56 | 0
19277 | 搁置 | 00:53:00 | 26:43:29 | 0 | 3.3282 | 0 | 0 | 2025-02-23 15:59:01 | 0
19278 | 搁置 | 00:53:05 | 26:43:34 | 0 | 3.3284 | 0 | 0 | 2025-02-23 15:59:06 | 0
19279 | 搁置 | 00:53:10 | 26:43:39 | 0 | 3.3282 | 0 | 0 | 2025-02-23 15:59:11 | 0
19280 | 搁置 | 00:53:15 | 26:43:44 | 0 | 3.3283 | 0 | 0 | 2025-02-23 15:59:16 | 0
19281 | 搁置 | 00:53:20 | 26:43:49 | 0 | 3.3284 | 0 | 0 | 2025-02-23 15:59:21 | 0
19282 | 搁置 | 00:53:25 | 26:43:54 | 0 | 3.3284 | 0 | 0 | 2025-02-23 15:59:26 | 0
19283 | 搁置 | 00:53:30 | 26:43:59 | 0 | 3.3286 | 0 | 0 | 2025-02-23 15:59:31 | 0
19284 | 搁置 | 00:53:35 | 26:44:04 | 0 | 3.3284 | 0 | 0 | 2025-02-23 15:59:36 | 0
19285 | 搁置 | 00:53:40 | 26:44:09 | 0 | 3.3284 | 0 | 0 | 2025-02-23 15:59:41 | 0
19286 | 搁置 | 00:53:45 | 26:44:14 | 0 | 3.3285 | 0 | 0 | 2025-02-23 15:59:46 | 0
19287 | 搁置 | 00:53:50 | 26:44:19 | 0 | 3.3282 | 0 | 0 | 2025-02-23 15:59:51 | 0
19288 | 搁置 | 00:53:55 | 26:44:24 | 0 | 3.3284 | 0 | 0 | 2025-02-23 15:59:56 | 0
19289 | 搁置 | 00:54:00 | 26:44:29 | 0 | 3.3282 | 0 | 0 | 2025-02-23 16:00:01 | 0
19290 | 搁置 | 00:54:05 | 26:44:34 | 0 | 3.3283 | 0 | 0 | 2025-02-23 16:00:06 | 0
19291 | 搁置 | 00:54:10 | 26:44:39 | 0 | 3.3283 | 0 | 0 | 2025-02-23 16:00:11 | 0
19292 | 搁置 | 00:54:15 | 26:44:44 | 0 | 3.3284 | 0 | 0 | 2025-02-23 16:00:16 | 0
19293 | 搁置 | 00:54:20 | 26:44:49 | 0 | 3.3284 | 0 | 0 | 2025-02-23 16:00:21 | 0
19294 | 搁置 | 00:54:25 | 26:44:54 | 0 | 3.3284 | 0 | 0 | 2025-02-23 16:00:26 | 0
19295 | 搁置 | 00:54:30 | 26:44:59 | 0 | 3.3284 | 0 | 0 | 2025-02-23 16:00:31 | 0
19296 | 搁置 | 00:54:35 | 26:45:04 | 0 | 3.3283 | 0 | 0 | 2025-02-23 16:00:36 | 0
19297 | 搁置 | 00:54:40 | 26:45:09 | 0 | 3.3282 | 0 | 0 | 2025-02-23 16:00:41 | 0
19298 | 搁置 | 00:54:45 | 26:45:14 | 0 | 3.3284 | 0 | 0 | 2025-02-23 16:00:46 | 0
19299 | 搁置 | 00:54:50 | 26:45:19 | 0 | 3.3285 | 0 | 0 | 2025-02-23 16:00:51 | 0
19300 | 搁置 | 00:54:55 | 26:45:24 | 0 | 3.3284 | 0 | 0 | 2025-02-23 16:00:56 | 0
19301 | 搁置 | 00:55:00 | 26:45:29 | 0 | 3.3284 | 0 | 0 | 2025-02-23 16:01:01 | 0
19302 | 搁置 | 00:55:05 | 26:45:34 | 0 | 3.3284 | 0 | 0 | 2025-02-23 16:01:06 | 0
19303 | 搁置 | 00:55:10 | 26:45:39 | 0 | 3.3284 | 0 | 0 | 2025-02-23 16:01:11 | 0
19304 | 搁置 | 00:55:15 | 26:45:44 | 0 | 3.3285 | 0 | 0 | 2025-02-23 16:01:16 | 0
19305 | 搁置 | 00:55:20 | 26:45:49 | 0 | 3.3285 | 0 | 0 | 2025-02-23 16:01:21 | 0
19306 | 搁置 | 00:55:25 | 26:45:54 | 0 | 3.3284 | 0 | 0 | 2025-02-23 16:01:26 | 0
19307 | 搁置 | 00:55:30 | 26:45:59 | 0 | 3.3283 | 0 | 0 | 2025-02-23 16:01:31 | 0
19308 | 搁置 | 00:55:35 | 26:46:04 | 0 | 3.3286 | 0 | 0 | 2025-02-23 16:01:36 | 0
19309 | 搁置 | 00:55:40 | 26:46:09 | 0 | 3.3284 | 0 | 0 | 2025-02-23 16:01:41 | 0
19310 | 搁置 | 00:55:45 | 26:46:14 | 0 | 3.3285 | 0 | 0 | 2025-02-23 16:01:46 | 0
19311 | 搁置 | 00:55:50 | 26:46:19 | 0 | 3.3284 | 0 | 0 | 2025-02-23 16:01:51 | 0
19312 | 搁置 | 00:55:55 | 26:46:24 | 0 | 3.3282 | 0 | 0 | 2025-02-23 16:01:56 | 0
19313 | 搁置 | 00:56:00 | 26:46:29 | 0 | 3.3285 | 0 | 0 | 2025-02-23 16:02:01 | 0
19314 | 搁置 | 00:56:05 | 26:46:34 | 0 | 3.3283 | 0 | 0 | 2025-02-23 16:02:06 | 0
19315 | 搁置 | 00:56:10 | 26:46:39 | 0 | 3.3285 | 0 | 0 | 2025-02-23 16:02:11 | 0
19316 | 搁置 | 00:56:15 | 26:46:44 | 0 | 3.3283 | 0 | 0 | 2025-02-23 16:02:16 | 0
19317 | 搁置 | 00:56:20 | 26:46:49 | 0 | 3.3283 | 0 | 0 | 2025-02-23 16:02:21 | 0
19318 | 搁置 | 00:56:25 | 26:46:54 | 0 | 3.3284 | 0 | 0 | 2025-02-23 16:02:26 | 0
19319 | 搁置 | 00:56:30 | 26:46:59 | 0 | 3.3283 | 0 | 0 | 2025-02-23 16:02:31 | 0
19320 | 搁置 | 00:56:35 | 26:47:04 | 0 | 3.3285 | 0 | 0 | 2025-02-23 16:02:36 | 0
19321 | 搁置 | 00:56:40 | 26:47:09 | 0 | 3.3284 | 0 | 0 | 2025-02-23 16:02:41 | 0
19322 | 搁置 | 00:56:45 | 26:47:14 | 0 | 3.3285 | 0 | 0 | 2025-02-23 16:02:46 | 0
19323 | 搁置 | 00:56:50 | 26:47:19 | 0 | 3.3284 | 0 | 0 | 2025-02-23 16:02:51 | 0
19324 | 搁置 | 00:56:55 | 26:47:24 | 0 | 3.3285 | 0 | 0 | 2025-02-23 16:02:56 | 0
19325 | 搁置 | 00:57:00 | 26:47:29 | 0 | 3.3286 | 0 | 0 | 2025-02-23 16:03:01 | 0
19326 | 搁置 | 00:57:05 | 26:47:34 | 0 | 3.3286 | 0 | 0 | 2025-02-23 16:03:06 | 0
19327 | 搁置 | 00:57:10 | 26:47:39 | 0 | 3.3286 | 0 | 0 | 2025-02-23 16:03:11 | 0
19328 | 搁置 | 00:57:15 | 26:47:44 | 0 | 3.3285 | 0 | 0 | 2025-02-23 16:03:16 | 0
19329 | 搁置 | 00:57:20 | 26:47:49 | 0 | 3.3284 | 0 | 0 | 2025-02-23 16:03:21 | 0
19330 | 搁置 | 00:57:25 | 26:47:54 | 0 | 3.3286 | 0 | 0 | 2025-02-23 16:03:26 | 0
19331 | 搁置 | 00:57:30 | 26:47:59 | 0 | 3.3285 | 0 | 0 | 2025-02-23 16:03:31 | 0
19332 | 搁置 | 00:57:35 | 26:48:04 | 0 | 3.3287 | 0 | 0 | 2025-02-23 16:03:36 | 0
19333 | 搁置 | 00:57:40 | 26:48:09 | 0 | 3.3287 | 0 | 0 | 2025-02-23 16:03:41 | 0
19334 | 搁置 | 00:57:45 | 26:48:14 | 0 | 3.3287 | 0 | 0 | 2025-02-23 16:03:46 | 0
19335 | 搁置 | 00:57:50 | 26:48:19 | 0 | 3.3286 | 0 | 0 | 2025-02-23 16:03:51 | 0
19336 | 搁置 | 00:57:55 | 26:48:24 | 0 | 3.3284 | 0 | 0 | 2025-02-23 16:03:56 | 0
19337 | 搁置 | 00:58:00 | 26:48:29 | 0 | 3.3286 | 0 | 0 | 2025-02-23 16:04:01 | 0
19338 | 搁置 | 00:58:05 | 26:48:34 | 0 | 3.3285 | 0 | 0 | 2025-02-23 16:04:06 | 0
19339 | 搁置 | 00:58:10 | 26:48:39 | 0 | 3.3285 | 0 | 0 | 2025-02-23 16:04:11 | 0
19340 | 搁置 | 00:58:15 | 26:48:44 | 0 | 3.3285 | 0 | 0 | 2025-02-23 16:04:16 | 0
19341 | 搁置 | 00:58:20 | 26:48:49 | 0 | 3.3286 | 0 | 0 | 2025-02-23 16:04:21 | 0
19342 | 搁置 | 00:58:25 | 26:48:54 | 0 | 3.3284 | 0 | 0 | 2025-02-23 16:04:26 | 0
19343 | 搁置 | 00:58:30 | 26:48:59 | 0 | 3.3287 | 0 | 0 | 2025-02-23 16:04:31 | 0
19344 | 搁置 | 00:58:35 | 26:49:04 | 0 | 3.3287 | 0 | 0 | 2025-02-23 16:04:36 | 0
19345 | 搁置 | 00:58:40 | 26:49:09 | 0 | 3.3288 | 0 | 0 | 2025-02-23 16:04:41 | 0
19346 | 搁置 | 00:58:45 | 26:49:14 | 0 | 3.3285 | 0 | 0 | 2025-02-23 16:04:46 | 0
19347 | 搁置 | 00:58:50 | 26:49:19 | 0 | 3.3285 | 0 | 0 | 2025-02-23 16:04:51 | 0
19348 | 搁置 | 00:58:55 | 26:49:24 | 0 | 3.3286 | 0 | 0 | 2025-02-23 16:04:56 | 0
19349 | 搁置 | 00:59:00 | 26:49:29 | 0 | 3.3285 | 0 | 0 | 2025-02-23 16:05:01 | 0
19350 | 搁置 | 00:59:05 | 26:49:34 | 0 | 3.3287 | 0 | 0 | 2025-02-23 16:05:06 | 0
19351 | 搁置 | 00:59:10 | 26:49:39 | 0 | 3.3286 | 0 | 0 | 2025-02-23 16:05:11 | 0
19352 | 搁置 | 00:59:15 | 26:49:44 | 0 | 3.3285 | 0 | 0 | 2025-02-23 16:05:16 | 0
19353 | 搁置 | 00:59:20 | 26:49:49 | 0 | 3.3286 | 0 | 0 | 2025-02-23 16:05:21 | 0
19354 | 搁置 | 00:59:25 | 26:49:54 | 0 | 3.3288 | 0 | 0 | 2025-02-23 16:05:26 | 0
19355 | 搁置 | 00:59:30 | 26:49:59 | 0 | 3.3286 | 0 | 0 | 2025-02-23 16:05:31 | 0
19356 | 搁置 | 00:59:35 | 26:50:04 | 0 | 3.3286 | 0 | 0 | 2025-02-23 16:05:36 | 0
19357 | 搁置 | 00:59:40 | 26:50:09 | 0 | 3.3286 | 0 | 0 | 2025-02-23 16:05:41 | 0
19358 | 搁置 | 00:59:45 | 26:50:14 | 0 | 3.3286 | 0 | 0 | 2025-02-23 16:05:46 | 0
19359 | 搁置 | 00:59:50 | 26:50:19 | 0 | 3.3288 | 0 | 0 | 2025-02-23 16:05:51 | 0
19360 | 搁置 | 00:59:55 | 26:50:24 | 0 | 3.3289 | 0 | 0 | 2025-02-23 16:05:56 | 0
19361 | 搁置 | 01:00:00 | 26:50:29 | 0 | 3.3287 | 0 | 0 | 2025-02-23 16:06:01 | 0
19362 | 脉冲 | 00:00:00 | 26:50:29 | -3.9989886 | 3.1815 | 0 | 0 | 2025-02-23 16:06:01 | -12.7229728
19363 | 脉冲 | 00:00:05 | 26:50:34 | -3.9995124 | 3.1316 | -0.0055548 | -0.0174918 | 2025-02-23 16:06:06 | -12.5250015
19364 | 脉冲 | 00:00:10 | 26:50:39 | -3.9995341 | 3.1135 | -0.0111097 | -0.0348303 | 2025-02-23 16:06:11 | -12.452468
19365 | 搁置 | 00:00:00 | 26:50:39 | 0 | 3.2576 | 0 | 0 | 2025-02-23 16:06:11 | 0
19366 | 搁置 | 00:00:05 | 26:50:44 | 0 | 3.2828 | 0 | 0 | 2025-02-23 16:06:16 | 0
19367 | 搁置 | 00:00:10 | 26:50:49 | 0 | 3.2914 | 0 | 0 | 2025-02-23 16:06:21 | 0
19368 | 搁置 | 00:00:15 | 26:50:54 | 0 | 3.2973 | 0 | 0 | 2025-02-23 16:06:26 | 0
19369 | 搁置 | 00:00:20 | 26:50:59 | 0 | 3.3013 | 0 | 0 | 2025-02-23 16:06:31 | 0
19370 | 搁置 | 00:00:25 | 26:51:04 | 0 | 3.3046 | 0 | 0 | 2025-02-23 16:06:36 | 0
19371 | 搁置 | 00:00:30 | 26:51:09 | 0 | 3.3073 | 0 | 0 | 2025-02-23 16:06:41 | 0
19372 | 搁置 | 00:00:35 | 26:51:14 | 0 | 3.3097 | 0 | 0 | 2025-02-23 16:06:46 | 0
19373 | 搁置 | 00:00:40 | 26:51:19 | 0 | 3.3113 | 0 | 0 | 2025-02-23 16:06:51 | 0
19374 | 脉冲 | 00:00:00 | 26:51:19 | 1.9999259 | 3.3842 | 0 | 0 | 2025-02-23 16:06:51 | 6.7681736
19375 | 脉冲 | 00:00:05 | 26:51:24 | 2.0000858 | 3.4138 | 0.0027779 | 0.0094517 | 2025-02-23 16:06:56 | 6.8279445
19376 | 脉冲 | 00:00:10 | 26:51:29 | 2.0001438 | 3.4279 | 0.0055558 | 0.0189561 | 2025-02-23 16:07:01 | 6.8563101
19377 | 搁置 | 00:00:00 | 26:51:29 | 0 | 3.3549 | 0 | 0 | 2025-02-23 16:07:01 | 0
19378 | 搁置 | 00:00:05 | 26:51:34 | 0 | 3.3393 | 0 | 0 | 2025-02-23 16:07:06 | 0
19379 | 搁置 | 00:00:10 | 26:51:39 | 0 | 3.3353 | 0 | 0 | 2025-02-23 16:07:11 | 0
19380 | 搁置 | 00:00:15 | 26:51:44 | 0 | 3.3331 | 0 | 0 | 2025-02-23 16:07:16 | 0
19381 | 搁置 | 00:00:20 | 26:51:49 | 0 | 3.3319 | 0 | 0 | 2025-02-23 16:07:21 | 0
19382 | 搁置 | 00:00:25 | 26:51:54 | 0 | 3.3306 | 0 | 0 | 2025-02-23 16:07:26 | 0
19383 | 搁置 | 00:00:30 | 26:51:59 | 0 | 3.3298 | 0 | 0 | 2025-02-23 16:07:31 | 0
19384 | 搁置 | 00:00:35 | 26:52:04 | 0 | 3.3294 | 0 | 0 | 2025-02-23 16:07:36 | 0
19385 | 搁置 | 00:00:40 | 26:52:09 | 0 | 3.3291 | 0 | 0 | 2025-02-23 16:07:41 | 0
19386 | 恒流放电 | 00:00:00 | 26:52:09 | -0.9997922 | 3.292 | 0 | 0 | 2025-02-23 16:07:41 | -3.2913561
19387 | 恒流放电 | 00:00:05 | 26:52:14 | -1.0001686 | 3.2778 | 0.001389 | 0.0045601 | 2025-02-23 16:07:46 | -3.2783323
19388 | 恒流放电 | 00:00:10 | 26:52:19 | -0.9999651 | 3.2705 | 0.0027778 | 0.0091023 | 2025-02-23 16:07:51 | -3.2704088
19389 | 恒流放电 | 00:00:15 | 26:52:24 | -0.9999775 | 3.2651 | 0.0041667 | 0.0136371 | 2025-02-23 16:07:56 | -3.2650202
19390 | 恒流放电 | 00:00:20 | 26:52:29 | -1.0001432 | 3.2606 | 0.0055557 | 0.0181663 | 2025-02-23 16:08:01 | -3.2610333
19391 | 恒流放电 | 00:00:25 | 26:52:34 | -1.0000073 | 3.2573 | 0.0069446 | 0.0226903 | 2025-02-23 16:08:06 | -3.2572883
19392 | 恒流放电 | 00:00:30 | 26:52:39 | -1.0001301 | 3.2542 | 0.0083337 | 0.0272106 | 2025-02-23 16:08:11 | -3.2545901
19393 | 恒流放电 | 00:00:35 | 26:52:44 | -1.0001097 | 3.2515 | 0.0097227 | 0.031727 | 2025-02-23 16:08:16 | -3.2518555
19394 | 恒流放电 | 00:00:40 | 26:52:49 | -1.0002725 | 3.2495 | 0.011112 | 0.0362415 | 2025-02-23 16:08:21 | -3.2504342
19395 | 恒流放电 | 00:00:45 | 26:52:54 | -1.0000814 | 3.2478 | 0.012501 | 0.0407527 | 2025-02-23 16:08:26 | -3.2480784
19396 | 恒流放电 | 00:00:50 | 26:52:59 | -1.0001185 | 3.2462 | 0.0138901 | 0.0452619 | 2025-02-23 16:08:31 | -3.2465728
19397 | 恒流放电 | 00:00:55 | 26:53:04 | -1.0000829 | 3.2449 | 0.0152791 | 0.049769 | 2025-02-23 16:08:36 | -3.2451266
19398 | 恒流放电 | 00:01:00 | 26:53:09 | -1.0000399 | 3.2438 | 0.016668 | 0.0542744 | 2025-02-23 16:08:41 | -3.2439223
19399 | 恒流放电 | 00:01:05 | 26:53:14 | -1.0000777 | 3.2428 | 0.018057 | 0.0587787 | 2025-02-23 16:08:46 | -3.243068
19400 | 恒流放电 | 00:01:10 | 26:53:19 | -1.000069 | 3.2418 | 0.0194458 | 0.063304 | 2025-02-23 16:08:51 | -3.2420038
19401 | 恒流放电 | 00:01:15 | 26:53:24 | -1.0000087 | 3.2409 | 0.0208347 | 0.0678052 | 2025-02-23 16:08:56 | -3.2408908
19402 | 恒流放电 | 00:01:20 | 26:53:29 | -1.0000327 | 3.2402 | 0.0222237 | 0.0723056 | 2025-02-23 16:09:01 | -3.2402873
19403 | 恒流放电 | 00:01:25 | 26:53:34 | -1.000024 | 3.2394 | 0.0236126 | 0.0768049 | 2025-02-23 16:09:06 | -3.2394902
19404 | 恒流放电 | 00:01:30 | 26:53:39 | -1.0000705 | 3.239 | 0.0250016 | 0.0813038 | 2025-02-23 16:09:11 | -3.2391835
19405 | 恒流放电 | 00:01:35 | 26:53:44 | -1.000088 | 3.2387 | 0.0263906 | 0.0858023 | 2025-02-23 16:09:16 | -3.2389586
19406 | 恒流放电 | 00:01:40 | 26:53:49 | -1.000154 | 3.238 | 0.0277797 | 0.0903002 | 2025-02-23 16:09:21 | -3.2384767
19407 | 恒流放电 | 00:01:45 | 26:53:54 | -1.0001169 | 3.2375 | 0.0291687 | 0.0947972 | 2025-02-23 16:09:26 | -3.2378492
19408 | 恒流放电 | 00:01:50 | 26:53:59 | -1.000061 | 3.237 | 0.0305577 | 0.0992934 | 2025-02-23 16:09:31 | -3.2372266
19409 | 恒流放电 | 00:01:55 | 26:54:04 | -0.9999717 | 3.2369 | 0.0319466 | 0.1037889 | 2025-02-23 16:09:36 | -3.2367608
19410 | 恒流放电 | 00:02:00 | 26:54:09 | -1.0000153 | 3.2365 | 0.0333355 | 0.1082841 | 2025-02-23 16:09:41 | -3.2365506
19411 | 恒流放电 | 00:02:05 | 26:54:14 | -1.0000479 | 3.2361 | 0.0347244 | 0.1127788 | 2025-02-23 16:09:46 | -3.2362391
19412 | 恒流放电 | 00:02:10 | 26:54:19 | -1.0000646 | 3.2359 | 0.0361134 | 0.1172734 | 2025-02-23 16:09:51 | -3.2360611
19413 | 恒流放电 | 00:02:15 | 26:54:24 | -1.0000399 | 3.2354 | 0.0375025 | 0.1217719 | 2025-02-23 16:09:56 | -3.2355628
19414 | 恒流放电 | 00:02:20 | 26:54:29 | -1.0002028 | 3.2352 | 0.0388917 | 0.1262662 | 2025-02-23 16:10:01 | -3.2358681
19415 | 恒流放电 | 00:02:25 | 26:54:34 | -1.0000465 | 3.235 | 0.0402807 | 0.1307595 | 2025-02-23 16:10:06 | -3.2352001
19416 | 恒流放电 | 00:02:30 | 26:54:39 | -1.0002695 | 3.2348 | 0.0416699 | 0.1352535 | 2025-02-23 16:10:11 | -3.2357013
19417 | 恒流放电 | 00:02:35 | 26:54:44 | -1.0000974 | 3.2347 | 0.0430589 | 0.1397465 | 2025-02-23 16:10:16 | -3.2349695
19418 | 恒流放电 | 00:02:40 | 26:54:49 | -1.0000277 | 3.2345 | 0.0444479 | 0.144239 | 2025-02-23 16:10:21 | -3.2346101
19419 | 恒流放电 | 00:02:45 | 26:54:54 | -0.9999949 | 3.2344 | 0.0458368 | 0.1487312 | 2025-02-23 16:10:26 | -3.234377
19420 | 恒流放电 | 00:02:50 | 26:54:59 | -0.9999884 | 3.2342 | 0.0472256 | 0.1532231 | 2025-02-23 16:10:31 | -3.2341264
19421 | 恒流放电 | 00:02:55 | 26:55:04 | -1.0000807 | 3.234 | 0.0486146 | 0.1577151 | 2025-02-23 16:10:36 | -3.2342548
19422 | 恒流放电 | 00:03:00 | 26:55:09 | -1.0000734 | 3.2337 | 0.0500036 | 0.1622066 | 2025-02-23 16:10:41 | -3.2339055
19423 | 恒流放电 | 00:03:05 | 26:55:14 | -1.0000662 | 3.2336 | 0.0513926 | 0.1666981 | 2025-02-23 16:10:46 | -3.233842
19424 | 恒流放电 | 00:03:10 | 26:55:19 | -0.9999971 | 3.2337 | 0.0527815 | 0.1711893 | 2025-02-23 16:10:51 | -3.2336889
19425 | 恒流放电 | 00:03:15 | 26:55:24 | -1.000053 | 3.2335 | 0.0541705 | 0.1756805 | 2025-02-23 16:10:56 | -3.2336379
19426 | 恒流放电 | 00:03:20 | 26:55:29 | -1.000154 | 3.2333 | 0.0555593 | 0.1801731 | 2025-02-23 16:11:01 | -3.2337984
19427 | 恒流放电 | 00:03:25 | 26:55:34 | -1.0000683 | 3.2331 | 0.0569483 | 0.1846638 | 2025-02-23 16:11:06 | -3.2333379
19428 | 恒流放电 | 00:03:30 | 26:55:39 | -1.0001388 | 3.2331 | 0.0583374 | 0.1891549 | 2025-02-23 16:11:11 | -3.2335421
19429 | 恒流放电 | 00:03:35 | 26:55:44 | -1.0000378 | 3.2327 | 0.0597263 | 0.1936449 | 2025-02-23 16:11:16 | -3.2328559
19430 | 恒流放电 | 00:03:40 | 26:55:49 | -0.9999644 | 3.2329 | 0.0611152 | 0.1981349 | 2025-02-23 16:11:21 | -3.2327834
19431 | 恒流放电 | 00:03:45 | 26:55:54 | -1.0000385 | 3.2326 | 0.0625041 | 0.2026249 | 2025-02-23 16:11:26 | -3.2327728
19432 | 恒流放电 | 00:03:50 | 26:55:59 | -1.0001577 | 3.2324 | 0.0638932 | 0.207115 | 2025-02-23 16:11:31 | -3.2328892
19433 | 恒流放电 | 00:03:55 | 26:56:04 | -1.0000305 | 3.2326 | 0.0652822 | 0.2116048 | 2025-02-23 16:11:36 | -3.2326683
19434 | 恒流放电 | 00:04:00 | 26:56:09 | -0.9999324 | 3.2325 | 0.0666709 | 0.2160941 | 2025-02-23 16:11:41 | -3.2322659
19435 | 恒流放电 | 00:04:05 | 26:56:14 | -1.0000749 | 3.2324 | 0.0680599 | 0.2205838 | 2025-02-23 16:11:46 | -3.2326171
19436 | 恒流放电 | 00:04:10 | 26:56:19 | -1.0000429 | 3.2325 | 0.0694489 | 0.2250735 | 2025-02-23 16:11:51 | -3.2325933
19437 | 恒流放电 | 00:04:15 | 26:56:24 | -1.0001097 | 3.2322 | 0.0708379 | 0.2295631 | 2025-02-23 16:11:56 | -3.2325191
19438 | 恒流放电 | 00:04:20 | 26:56:29 | -1.0000756 | 3.232 | 0.0722269 | 0.2340524 | 2025-02-23 16:12:01 | -3.232263
19439 | 恒流放电 | 00:04:25 | 26:56:34 | -0.9999906 | 3.2319 | 0.0736159 | 0.2385425 | 2025-02-23 16:12:06 | -3.2318374
19440 | 恒流放电 | 00:04:30 | 26:56:39 | -1.0001446 | 3.2318 | 0.075005 | 0.2430317 | 2025-02-23 16:12:11 | -3.2322467
19441 | 恒流放电 | 00:04:35 | 26:56:44 | -0.9999615 | 3.2319 | 0.0763939 | 0.2475203 | 2025-02-23 16:12:16 | -3.2318087
19442 | 恒流放电 | 00:04:40 | 26:56:49 | -1.0000094 | 3.2318 | 0.0777828 | 0.252009 | 2025-02-23 16:12:21 | -3.2318317
19443 | 恒流放电 | 00:04:45 | 26:56:54 | -1.0001265 | 3.2318 | 0.0791718 | 0.2564981 | 2025-02-23 16:12:26 | -3.2321671
19444 | 恒流放电 | 00:04:50 | 26:56:59 | -1.0000509 | 3.2315 | 0.0805608 | 0.2609866 | 2025-02-23 16:12:31 | -3.2317011
19445 | 恒流放电 | 00:04:55 | 26:57:04 | -1.0001075 | 3.2312 | 0.0819498 | 0.2654748 | 2025-02-23 16:12:36 | -3.2315069
19446 | 恒流放电 | 00:05:00 | 26:57:09 | -1.0000545 | 3.2313 | 0.0833388 | 0.2699629 | 2025-02-23 16:12:41 | -3.2314359
19447 | 恒流放电 | 00:05:05 | 26:57:14 | -1.0001308 | 3.2313 | 0.0847279 | 0.2744514 | 2025-02-23 16:12:46 | -3.2317189
19448 | 恒流放电 | 00:05:10 | 26:57:19 | -1.0000066 | 3.2313 | 0.0861168 | 0.2789393 | 2025-02-23 16:12:51 | -3.2313168
19449 | 恒流放电 | 00:05:15 | 26:57:24 | -1.0001134 | 3.2312 | 0.0875058 | 0.2834276 | 2025-02-23 16:12:56 | -3.2315813
19450 | 恒流放电 | 00:05:20 | 26:57:29 | -1.0000516 | 3.2308 | 0.0888948 | 0.2879151 | 2025-02-23 16:13:01 | -3.2309664
19451 | 恒流放电 | 00:05:25 | 26:57:34 | -0.9999062 | 3.231 | 0.0902835 | 0.2924022 | 2025-02-23 16:13:06 | -3.2307292
19452 | 恒流放电 | 00:05:30 | 26:57:39 | -1.0000632 | 3.2307 | 0.0916726 | 0.2968907 | 2025-02-23 16:13:11 | -3.2308705
19453 | 恒流放电 | 00:05:35 | 26:57:44 | -1.0000705 | 3.2306 | 0.0930616 | 0.301378 | 2025-02-23 16:13:16 | -3.2308342
19454 | 恒流放电 | 00:05:40 | 26:57:49 | -1.0001686 | 3.2307 | 0.0944507 | 0.3058659 | 2025-02-23 16:13:21 | -3.2312813
19455 | 恒流放电 | 00:05:45 | 26:57:54 | -0.9999303 | 3.2306 | 0.0958395 | 0.3103525 | 2025-02-23 16:13:26 | -3.2303274
19456 | 恒流放电 | 00:05:50 | 26:57:59 | -1.0001584 | 3.2305 | 0.0972286 | 0.31484 | 2025-02-23 16:13:31 | -3.2310554
19457 | 恒流放电 | 00:05:55 | 26:58:04 | -1.0000538 | 3.2305 | 0.0986176 | 0.3193271 | 2025-02-23 16:13:36 | -3.2306591
19458 | 恒流放电 | 00:06:00 | 26:58:09 | -1.0001388 | 3.2305 | 0.1000066 | 0.3238145 | 2025-02-23 16:13:41 | -3.2309356
19459 | 恒流放电 | 00:06:05 | 26:58:14 | -1.0000399 | 3.2304 | 0.1013956 | 0.3283013 | 2025-02-23 16:13:46 | -3.2305231
19460 | 恒流放电 | 00:06:10 | 26:58:19 | -0.9999542 | 3.2303 | 0.1027844 | 0.3327876 | 2025-02-23 16:13:51 | -3.2301413
19461 | 恒流放电 | 00:06:15 | 26:58:24 | -0.9999811 | 3.2302 | 0.1041733 | 0.3372739 | 2025-02-23 16:13:56 | -3.2301259
19462 | 恒流放电 | 00:06:20 | 26:58:29 | -0.9999934 | 3.2303 | 0.1055622 | 0.3417603 | 2025-02-23 16:14:01 | -3.2302335
19463 | 恒流放电 | 00:06:25 | 26:58:34 | -1.0000269 | 3.23 | 0.1069511 | 0.3462466 | 2025-02-23 16:14:06 | -3.2301147
19464 | 恒流放电 | 00:06:30 | 26:58:39 | -1.0000422 | 3.2299 | 0.10834 | 0.3507328 | 2025-02-23 16:14:11 | -3.2300598
19465 | 恒流放电 | 00:06:35 | 26:58:44 | -1.0000486 | 3.2302 | 0.1097291 | 0.3552204 | 2025-02-23 16:14:16 | -3.2303767
19466 | 恒流放电 | 00:06:40 | 26:58:49 | -1.0000763 | 3.2297 | 0.1111181 | 0.3597065 | 2025-02-23 16:14:21 | -3.229967
19467 | 恒流放电 | 00:06:45 | 26:58:54 | -1.0001148 | 3.2296 | 0.1125072 | 0.3641926 | 2025-02-23 16:14:26 | -3.2299705
19468 | 恒流放电 | 00:06:50 | 26:58:59 | -0.9999658 | 3.2298 | 0.113896 | 0.3686782 | 2025-02-23 16:14:31 | -3.229648
19469 | 恒流放电 | 00:06:55 | 26:59:04 | -1.0000218 | 3.2296 | 0.1152849 | 0.3731639 | 2025-02-23 16:14:36 | -3.2296726
19470 | 恒流放电 | 00:07:00 | 26:59:09 | -0.9999862 | 3.2296 | 0.1166738 | 0.3776493 | 2025-02-23 16:14:41 | -3.2295222
19471 | 恒流放电 | 00:07:05 | 26:59:14 | -1.0000596 | 3.2292 | 0.1180628 | 0.3821346 | 2025-02-23 16:14:46 | -3.2293931
19472 | 恒流放电 | 00:07:10 | 26:59:19 | -1.0001082 | 3.2294 | 0.1194518 | 0.3866204 | 2025-02-23 16:14:51 | -3.2297881
19473 | 恒流放电 | 00:07:15 | 26:59:24 | -1.0001017 | 3.2293 | 0.1208408 | 0.391106 | 2025-02-23 16:14:56 | -3.2296537
19474 | 恒流放电 | 00:07:20 | 26:59:29 | -1.0001329 | 3.2293 | 0.1222299 | 0.3955918 | 2025-02-23 16:15:01 | -3.2297684
19475 | 恒流放电 | 00:07:25 | 26:59:34 | -1.0000538 | 3.2291 | 0.1236189 | 0.4000769 | 2025-02-23 16:15:06 | -3.2292428
19476 | 恒流放电 | 00:07:30 | 26:59:39 | -1.0000887 | 3.2291 | 0.1250079 | 0.4045621 | 2025-02-23 16:15:11 | -3.2293611
19477 | 恒流放电 | 00:07:35 | 26:59:44 | -0.9999492 | 3.229 | 0.1263967 | 0.4090466 | 2025-02-23 16:15:16 | -3.2288819
19478 | 恒流放电 | 00:07:40 | 26:59:49 | -1.0001054 | 3.229 | 0.1277854 | 0.413532 | 2025-02-23 16:15:21 | -3.2293695
19479 | 恒流放电 | 00:07:45 | 26:59:54 | -0.999907 | 3.2289 | 0.1291742 | 0.4180161 | 2025-02-23 16:15:26 | -3.2285849
19480 | 恒流放电 | 00:07:50 | 26:59:59 | -0.9999978 | 3.2289 | 0.130563 | 0.4225007 | 2025-02-23 16:15:31 | -3.2288792
19481 | 恒流放电 | 00:07:55 | 27:00:04 | -0.9999579 | 3.2288 | 0.1319519 | 0.4269849 | 2025-02-23 16:15:36 | -3.2286218
19482 | 恒流放电 | 00:08:00 | 27:00:09 | -1.0001221 | 3.2287 | 0.1333409 | 0.4314697 | 2025-02-23 16:15:41 | -3.2290533
19483 | 恒流放电 | 00:08:05 | 27:00:14 | -1.0001599 | 3.2285 | 0.13473 | 0.4359544 | 2025-02-23 16:15:46 | -3.2289931
19484 | 恒流放电 | 00:08:10 | 27:00:19 | -1.0001249 | 3.2285 | 0.1361191 | 0.4404389 | 2025-02-23 16:15:51 | -3.2288689
19485 | 恒流放电 | 00:08:15 | 27:00:24 | -1.0000654 | 3.2286 | 0.1375081 | 0.4449233 | 2025-02-23 16:15:56 | -3.2287627
19486 | 恒流放电 | 00:08:20 | 27:00:29 | -1.0000327 | 3.2283 | 0.138897 | 0.4494072 | 2025-02-23 16:16:01 | -3.2284358
19487 | 恒流放电 | 00:08:25 | 27:00:34 | -1.0001206 | 3.2284 | 0.1402861 | 0.4538917 | 2025-02-23 16:16:06 | -3.2288205
19488 | 恒流放电 | 00:08:30 | 27:00:39 | -1.0000871 | 3.2283 | 0.1416751 | 0.4583758 | 2025-02-23 16:16:11 | -3.2285542
19489 | 恒流放电 | 00:08:35 | 27:00:44 | -1.0000596 | 3.2282 | 0.1430641 | 0.4628597 | 2025-02-23 16:16:16 | -3.2283898
19490 | 恒流放电 | 00:08:40 | 27:00:49 | -1.0000021 | 3.2282 | 0.144453 | 0.4673433 | 2025-02-23 16:16:21 | -3.2281788
19491 | 恒流放电 | 00:08:45 | 27:00:54 | -1.0000284 | 3.228 | 0.145842 | 0.471828 | 2025-02-23 16:16:26 | -3.2281096
19492 | 恒流放电 | 00:08:50 | 27:00:59 | -1.0001148 | 3.2281 | 0.147231 | 0.4763119 | 2025-02-23 16:16:31 | -3.2284764
19493 | 恒流放电 | 00:08:55 | 27:01:04 | -1.0001242 | 3.2279 | 0.1486201 | 0.4807957 | 2025-02-23 16:16:36 | -3.2283129
19494 | 恒流放电 | 00:09:00 | 27:01:09 | -1.0000174 | 3.228 | 0.150009 | 0.4852791 | 2025-02-23 16:16:41 | -3.2280432
19495 | 恒流放电 | 00:09:05 | 27:01:14 | -1.0000545 | 3.2278 | 0.151398 | 0.4897624 | 2025-02-23 16:16:46 | -3.2279655
19496 | 恒流放电 | 00:09:10 | 27:01:19 | -1.0000364 | 3.2278 | 0.1527869 | 0.4942456 | 2025-02-23 16:16:51 | -3.2279137
19497 | 恒流放电 | 00:09:15 | 27:01:24 | -1.0000356 | 3.2275 | 0.1541758 | 0.4987285 | 2025-02-23 16:16:56 | -3.2276474
19498 | 恒流放电 | 00:09:20 | 27:01:29 | -1.0000465 | 3.2274 | 0.1555648 | 0.5032112 | 2025-02-23 16:17:01 | -3.227553
19499 | 恒流放电 | 00:09:25 | 27:01:34 | -1.0001162 | 3.2274 | 0.1569538 | 0.5076941 | 2025-02-23 16:17:06 | -3.2277349
19500 | 恒流放电 | 00:09:30 | 27:01:39 | -1.0001417 | 3.2274 | 0.1583429 | 0.5121772 | 2025-02-23 16:17:11 | -3.2278077
19501 | 恒流放电 | 00:09:35 | 27:01:44 | -1.0000988 | 3.2274 | 0.159732 | 0.5166601 | 2025-02-23 16:17:16 | -3.2276782
19502 | 恒流放电 | 00:09:40 | 27:01:49 | -1.0000167 | 3.2273 | 0.1611209 | 0.5211425 | 2025-02-23 16:17:21 | -3.2273156
19503 | 恒流放电 | 00:09:45 | 27:01:54 | -1.0000218 | 3.2271 | 0.1625098 | 0.5256246 | 2025-02-23 16:17:26 | -3.2271643
19504 | 恒流放电 | 00:09:50 | 27:01:59 | -1.0000291 | 3.2272 | 0.1638985 | 0.530107 | 2025-02-23 16:17:31 | -3.2273278
19505 | 恒流放电 | 00:09:55 | 27:02:04 | -1.000069 | 3.227 | 0.1652875 | 0.5345893 | 2025-02-23 16:17:36 | -3.2272568
19506 | 恒流放电 | 00:10:00 | 27:02:09 | -1.0001562 | 3.227 | 0.1666766 | 0.5390719 | 2025-02-23 16:17:41 | -3.2275321
19507 | 恒流放电 | 00:10:05 | 27:02:14 | -0.9999847 | 3.227 | 0.1680655 | 0.5435538 | 2025-02-23 16:17:46 | -3.2269243
19508 | 恒流放电 | 00:10:10 | 27:02:19 | -1.0001221 | 3.2269 | 0.1694545 | 0.5480362 | 2025-02-23 16:17:51 | -3.22731
19509 | 恒流放电 | 00:10:15 | 27:02:24 | -1.0001751 | 3.2267 | 0.1708436 | 0.5525185 | 2025-02-23 16:17:56 | -3.2272999
19510 | 恒流放电 | 00:10:20 | 27:02:29 | -1.0001432 | 3.2267 | 0.1722327 | 0.5570007 | 2025-02-23 16:18:01 | -3.2271787
19511 | 恒流放电 | 00:10:25 | 27:02:34 | -1.0000465 | 3.2265 | 0.1736217 | 0.5614821 | 2025-02-23 16:18:06 | -3.22661
19512 | 恒流放电 | 00:10:30 | 27:02:39 | -1.0001497 | 3.2266 | 0.1750108 | 0.5659642 | 2025-02-23 16:18:11 | -3.2271035
19513 | 恒流放电 | 00:10:35 | 27:02:44 | -1.0000829 | 3.2266 | 0.1763998 | 0.5704459 | 2025-02-23 16:18:16 | -3.2268546
19514 | 恒流放电 | 00:10:40 | 27:02:49 | -1.0000545 | 3.2264 | 0.1777888 | 0.5749274 | 2025-02-23 16:18:21 | -3.2266219
19515 | 恒流放电 | 00:10:45 | 27:02:54 | -1.0000145 | 3.2264 | 0.1791777 | 0.5794085 | 2025-02-23 16:18:26 | -3.226433
19516 | 恒流放电 | 00:10:50 | 27:02:59 | -1.000088 | 3.2262 | 0.1805667 | 0.5838898 | 2025-02-23 16:18:31 | -3.2265059
19517 | 恒流放电 | 00:10:55 | 27:03:04 | -1.0000167 | 3.2263 | 0.1819551 | 0.5883697 | 2025-02-23 16:18:36 | -3.2263662
19518 | 恒流放电 | 00:11:00 | 27:03:09 | -1.0000596 | 3.226 | 0.1833441 | 0.5928505 | 2025-02-23 16:18:41 | -3.2262224
19519 | 恒流放电 | 00:11:05 | 27:03:14 | -1.0001075 | 3.2259 | 0.1847332 | 0.5973315 | 2025-02-23 16:18:46 | -3.2262892
19520 | 恒流放电 | 00:11:10 | 27:03:19 | -1.000024 | 3.2259 | 0.1861221 | 0.601812 | 2025-02-23 16:18:51 | -3.225976
19521 | 恒流放电 | 00:11:15 | 27:03:24 | -1.0000021 | 3.2258 | 0.187511 | 0.6062923 | 2025-02-23 16:18:56 | -3.2257822
19522 | 恒流放电 | 00:11:20 | 27:03:29 | -0.9999731 | 3.2259 | 0.1888998 | 0.6107725 | 2025-02-23 16:19:01 | -3.2257915
19523 | 恒流放电 | 00:11:25 | 27:03:34 | -1.000077 | 3.2258 | 0.1902888 | 0.6152532 | 2025-02-23 16:19:06 | -3.2260897
19524 | 恒流放电 | 00:11:30 | 27:03:39 | -1.0000843 | 3.2255 | 0.1916778 | 0.6197335 | 2025-02-23 16:19:11 | -3.2258056
19525 | 恒流放电 | 00:11:35 | 27:03:44 | -1.0000087 | 3.2257 | 0.1930667 | 0.6242136 | 2025-02-23 16:19:16 | -3.2256932
19526 | 恒流放电 | 00:11:40 | 27:03:49 | -1.0001061 | 3.2256 | 0.1944558 | 0.6286941 | 2025-02-23 16:19:21 | -3.2259243
19527 | 恒流放电 | 00:11:45 | 27:03:54 | -1.0001228 | 3.2254 | 0.1958448 | 0.6331744 | 2025-02-23 16:19:26 | -3.2258244
19528 | 恒流放电 | 00:11:50 | 27:03:59 | -1.0000465 | 3.2255 | 0.1972338 | 0.6376545 | 2025-02-23 16:19:31 | -3.2256794
19529 | 恒流放电 | 00:11:55 | 27:04:04 | -1.0000887 | 3.2253 | 0.1986228 | 0.6421344 | 2025-02-23 16:19:36 | -3.2255618
19530 | 恒流放电 | 00:12:00 | 27:04:09 | -1.000146 | 3.2252 | 0.2000118 | 0.6466157 | 2025-02-23 16:19:41 | -3.2256261
19531 | 搁置 | 00:00:00 | 27:04:09 | 0 | 3.2616 | 0 | 0 | 2025-02-23 16:19:41 | 0
19532 | 搁置 | 00:00:05 | 27:04:14 | 0 | 3.2725 | 0 | 0 | 2025-02-23 16:19:46 | 0
19533 | 搁置 | 00:00:10 | 27:04:19 | 0 | 3.2773 | 0 | 0 | 2025-02-23 16:19:51 | 0
19534 | 搁置 | 00:00:15 | 27:04:24 | 0 | 3.2804 | 0 | 0 | 2025-02-23 16:19:56 | 0
19535 | 搁置 | 00:00:20 | 27:04:29 | 0 | 3.2834 | 0 | 0 | 2025-02-23 16:20:01 | 0
19536 | 搁置 | 00:00:25 | 27:04:34 | 0 | 3.2856 | 0 | 0 | 2025-02-23 16:20:06 | 0
19537 | 搁置 | 00:00:30 | 27:04:39 | 0 | 3.2875 | 0 | 0 | 2025-02-23 16:20:11 | 0
19538 | 搁置 | 00:00:35 | 27:04:44 | 0 | 3.2889 | 0 | 0 | 2025-02-23 16:20:16 | 0
19539 | 搁置 | 00:00:40 | 27:04:49 | 0 | 3.2906 | 0 | 0 | 2025-02-23 16:20:21 | 0
19540 | 搁置 | 00:00:45 | 27:04:54 | 0 | 3.2915 | 0 | 0 | 2025-02-23 16:20:26 | 0
19541 | 搁置 | 00:00:50 | 27:04:59 | 0 | 3.2928 | 0 | 0 | 2025-02-23 16:20:31 | 0
19542 | 搁置 | 00:00:55 | 27:05:04 | 0 | 3.2937 | 0 | 0 | 2025-02-23 16:20:36 | 0
19543 | 搁置 | 00:01:00 | 27:05:09 | 0 | 3.2944 | 0 | 0 | 2025-02-23 16:20:41 | 0
19544 | 搁置 | 00:01:05 | 27:05:14 | 0 | 3.2952 | 0 | 0 | 2025-02-23 16:20:46 | 0
19545 | 搁置 | 00:01:10 | 27:05:19 | 0 | 3.296 | 0 | 0 | 2025-02-23 16:20:51 | 0
19546 | 搁置 | 00:01:15 | 27:05:24 | 0 | 3.2967 | 0 | 0 | 2025-02-23 16:20:56 | 0
19547 | 搁置 | 00:01:20 | 27:05:29 | 0 | 3.2974 | 0 | 0 | 2025-02-23 16:21:01 | 0
19548 | 搁置 | 00:01:25 | 27:05:34 | 0 | 3.2978 | 0 | 0 | 2025-02-23 16:21:06 | 0
19549 | 搁置 | 00:01:30 | 27:05:39 | 0 | 3.2986 | 0 | 0 | 2025-02-23 16:21:11 | 0
19550 | 搁置 | 00:01:35 | 27:05:44 | 0 | 3.299 | 0 | 0 | 2025-02-23 16:21:16 | 0
19551 | 搁置 | 00:01:40 | 27:05:49 | 0 | 3.2994 | 0 | 0 | 2025-02-23 16:21:21 | 0
19552 | 搁置 | 00:01:45 | 27:05:54 | 0 | 3.3 | 0 | 0 | 2025-02-23 16:21:26 | 0
19553 | 搁置 | 00:01:50 | 27:05:59 | 0 | 3.3004 | 0 | 0 | 2025-02-23 16:21:31 | 0
19554 | 搁置 | 00:01:55 | 27:06:04 | 0 | 3.3007 | 0 | 0 | 2025-02-23 16:21:36 | 0
19555 | 搁置 | 00:02:00 | 27:06:09 | 0 | 3.3014 | 0 | 0 | 2025-02-23 16:21:41 | 0
19556 | 搁置 | 00:02:05 | 27:06:14 | 0 | 3.3017 | 0 | 0 | 2025-02-23 16:21:46 | 0
19557 | 搁置 | 00:02:10 | 27:06:19 | 0 | 3.3022 | 0 | 0 | 2025-02-23 16:21:51 | 0
19558 | 搁置 | 00:02:15 | 27:06:24 | 0 | 3.3026 | 0 | 0 | 2025-02-23 16:21:56 | 0
19559 | 搁置 | 00:02:20 | 27:06:29 | 0 | 3.3029 | 0 | 0 | 2025-02-23 16:22:01 | 0
19560 | 搁置 | 00:02:25 | 27:06:34 | 0 | 3.3033 | 0 | 0 | 2025-02-23 16:22:06 | 0
19561 | 搁置 | 00:02:30 | 27:06:39 | 0 | 3.3036 | 0 | 0 | 2025-02-23 16:22:11 | 0
19562 | 搁置 | 00:02:35 | 27:06:44 | 0 | 3.3038 | 0 | 0 | 2025-02-23 16:22:16 | 0
19563 | 搁置 | 00:02:40 | 27:06:49 | 0 | 3.3042 | 0 | 0 | 2025-02-23 16:22:21 | 0
19564 | 搁置 | 00:02:45 | 27:06:54 | 0 | 3.3046 | 0 | 0 | 2025-02-23 16:22:26 | 0
19565 | 搁置 | 00:02:50 | 27:06:59 | 0 | 3.3047 | 0 | 0 | 2025-02-23 16:22:31 | 0
19566 | 搁置 | 00:02:55 | 27:07:04 | 0 | 3.3051 | 0 | 0 | 2025-02-23 16:22:36 | 0
19567 | 搁置 | 00:03:00 | 27:07:09 | 0 | 3.3054 | 0 | 0 | 2025-02-23 16:22:41 | 0
19568 | 搁置 | 00:03:05 | 27:07:14 | 0 | 3.3058 | 0 | 0 | 2025-02-23 16:22:46 | 0
19569 | 搁置 | 00:03:10 | 27:07:19 | 0 | 3.306 | 0 | 0 | 2025-02-23 16:22:51 | 0
19570 | 搁置 | 00:03:15 | 27:07:24 | 0 | 3.3062 | 0 | 0 | 2025-02-23 16:22:56 | 0
19571 | 搁置 | 00:03:20 | 27:07:29 | 0 | 3.3065 | 0 | 0 | 2025-02-23 16:23:01 | 0
19572 | 搁置 | 00:03:25 | 27:07:34 | 0 | 3.3069 | 0 | 0 | 2025-02-23 16:23:06 | 0
19573 | 搁置 | 00:03:30 | 27:07:39 | 0 | 3.3071 | 0 | 0 | 2025-02-23 16:23:11 | 0
19574 | 搁置 | 00:03:35 | 27:07:44 | 0 | 3.3073 | 0 | 0 | 2025-02-23 16:23:16 | 0
19575 | 搁置 | 00:03:40 | 27:07:49 | 0 | 3.3075 | 0 | 0 | 2025-02-23 16:23:21 | 0
19576 | 搁置 | 00:03:45 | 27:07:54 | 0 | 3.3078 | 0 | 0 | 2025-02-23 16:23:26 | 0
19577 | 搁置 | 00:03:50 | 27:07:59 | 0 | 3.3079 | 0 | 0 | 2025-02-23 16:23:31 | 0
19578 | 搁置 | 00:03:55 | 27:08:04 | 0 | 3.3082 | 0 | 0 | 2025-02-23 16:23:36 | 0
19579 | 搁置 | 00:04:00 | 27:08:09 | 0 | 3.3083 | 0 | 0 | 2025-02-23 16:23:41 | 0
19580 | 搁置 | 00:04:05 | 27:08:14 | 0 | 3.3088 | 0 | 0 | 2025-02-23 16:23:46 | 0
19581 | 搁置 | 00:04:10 | 27:08:19 | 0 | 3.3086 | 0 | 0 | 2025-02-23 16:23:51 | 0
19582 | 搁置 | 00:04:15 | 27:08:24 | 0 | 3.309 | 0 | 0 | 2025-02-23 16:23:56 | 0
19583 | 搁置 | 00:04:20 | 27:08:29 | 0 | 3.3091 | 0 | 0 | 2025-02-23 16:24:01 | 0
19584 | 搁置 | 00:04:25 | 27:08:34 | 0 | 3.3094 | 0 | 0 | 2025-02-23 16:24:06 | 0
19585 | 搁置 | 00:04:30 | 27:08:39 | 0 | 3.3097 | 0 | 0 | 2025-02-23 16:24:11 | 0
19586 | 搁置 | 00:04:35 | 27:08:44 | 0 | 3.31 | 0 | 0 | 2025-02-23 16:24:16 | 0
19587 | 搁置 | 00:04:40 | 27:08:49 | 0 | 3.3098 | 0 | 0 | 2025-02-23 16:24:21 | 0
19588 | 搁置 | 00:04:45 | 27:08:54 | 0 | 3.3102 | 0 | 0 | 2025-02-23 16:24:26 | 0
19589 | 搁置 | 00:04:50 | 27:08:59 | 0 | 3.3103 | 0 | 0 | 2025-02-23 16:24:31 | 0
19590 | 搁置 | 00:04:55 | 27:09:04 | 0 | 3.3106 | 0 | 0 | 2025-02-23 16:24:36 | 0
19591 | 搁置 | 00:05:00 | 27:09:09 | 0 | 3.3108 | 0 | 0 | 2025-02-23 16:24:41 | 0
19592 | 搁置 | 00:05:05 | 27:09:14 | 0 | 3.3108 | 0 | 0 | 2025-02-23 16:24:46 | 0
19593 | 搁置 | 00:05:10 | 27:09:19 | 0 | 3.3112 | 0 | 0 | 2025-02-23 16:24:51 | 0
19594 | 搁置 | 00:05:15 | 27:09:24 | 0 | 3.3111 | 0 | 0 | 2025-02-23 16:24:56 | 0
19595 | 搁置 | 00:05:20 | 27:09:29 | 0 | 3.3115 | 0 | 0 | 2025-02-23 16:25:01 | 0
19596 | 搁置 | 00:05:25 | 27:09:34 | 0 | 3.3115 | 0 | 0 | 2025-02-23 16:25:06 | 0
19597 | 搁置 | 00:05:30 | 27:09:39 | 0 | 3.3117 | 0 | 0 | 2025-02-23 16:25:11 | 0
19598 | 搁置 | 00:05:35 | 27:09:44 | 0 | 3.312 | 0 | 0 | 2025-02-23 16:25:16 | 0
19599 | 搁置 | 00:05:40 | 27:09:49 | 0 | 3.3122 | 0 | 0 | 2025-02-23 16:25:21 | 0
19600 | 搁置 | 00:05:45 | 27:09:54 | 0 | 3.3121 | 0 | 0 | 2025-02-23 16:25:26 | 0
19601 | 搁置 | 00:05:50 | 27:09:59 | 0 | 3.3125 | 0 | 0 | 2025-02-23 16:25:31 | 0
19602 | 搁置 | 00:05:55 | 27:10:04 | 0 | 3.3124 | 0 | 0 | 2025-02-23 16:25:36 | 0
19603 | 搁置 | 00:06:00 | 27:10:09 | 0 | 3.3125 | 0 | 0 | 2025-02-23 16:25:41 | 0
19604 | 搁置 | 00:06:05 | 27:10:14 | 0 | 3.3127 | 0 | 0 | 2025-02-23 16:25:46 | 0
19605 | 搁置 | 00:06:10 | 27:10:19 | 0 | 3.3128 | 0 | 0 | 2025-02-23 16:25:51 | 0
19606 | 搁置 | 00:06:15 | 27:10:24 | 0 | 3.3128 | 0 | 0 | 2025-02-23 16:25:56 | 0
19607 | 搁置 | 00:06:20 | 27:10:29 | 0 | 3.3131 | 0 | 0 | 2025-02-23 16:26:01 | 0
19608 | 搁置 | 00:06:25 | 27:10:34 | 0 | 3.3132 | 0 | 0 | 2025-02-23 16:26:06 | 0
19609 | 搁置 | 00:06:30 | 27:10:39 | 0 | 3.3135 | 0 | 0 | 2025-02-23 16:26:11 | 0
19610 | 搁置 | 00:06:35 | 27:10:44 | 0 | 3.3136 | 0 | 0 | 2025-02-23 16:26:16 | 0
19611 | 搁置 | 00:06:40 | 27:10:49 | 0 | 3.3139 | 0 | 0 | 2025-02-23 16:26:21 | 0
19612 | 搁置 | 00:06:45 | 27:10:54 | 0 | 3.3139 | 0 | 0 | 2025-02-23 16:26:26 | 0
19613 | 搁置 | 00:06:50 | 27:10:59 | 0 | 3.3138 | 0 | 0 | 2025-02-23 16:26:31 | 0
19614 | 搁置 | 00:06:55 | 27:11:04 | 0 | 3.314 | 0 | 0 | 2025-02-23 16:26:36 | 0
19615 | 搁置 | 00:07:00 | 27:11:09 | 0 | 3.3141 | 0 | 0 | 2025-02-23 16:26:41 | 0
19616 | 搁置 | 00:07:05 | 27:11:14 | 0 | 3.3144 | 0 | 0 | 2025-02-23 16:26:46 | 0
19617 | 搁置 | 00:07:10 | 27:11:19 | 0 | 3.3143 | 0 | 0 | 2025-02-23 16:26:51 | 0
19618 | 搁置 | 00:07:15 | 27:11:24 | 0 | 3.3146 | 0 | 0 | 2025-02-23 16:26:56 | 0
19619 | 搁置 | 00:07:20 | 27:11:29 | 0 | 3.3146 | 0 | 0 | 2025-02-23 16:27:01 | 0
19620 | 搁置 | 00:07:25 | 27:11:34 | 0 | 3.315 | 0 | 0 | 2025-02-23 16:27:06 | 0
19621 | 搁置 | 00:07:30 | 27:11:39 | 0 | 3.3148 | 0 | 0 | 2025-02-23 16:27:11 | 0
19622 | 搁置 | 00:07:35 | 27:11:44 | 0 | 3.3149 | 0 | 0 | 2025-02-23 16:27:16 | 0
19623 | 搁置 | 00:07:40 | 27:11:49 | 0 | 3.3152 | 0 | 0 | 2025-02-23 16:27:21 | 0
19624 | 搁置 | 00:07:45 | 27:11:54 | 0 | 3.315 | 0 | 0 | 2025-02-23 16:27:26 | 0
19625 | 搁置 | 00:07:50 | 27:11:59 | 0 | 3.3153 | 0 | 0 | 2025-02-23 16:27:31 | 0
19626 | 搁置 | 00:07:55 | 27:12:04 | 0 | 3.3153 | 0 | 0 | 2025-02-23 16:27:36 | 0
19627 | 搁置 | 00:08:00 | 27:12:09 | 0 | 3.3156 | 0 | 0 | 2025-02-23 16:27:41 | 0
19628 | 搁置 | 00:08:05 | 27:12:14 | 0 | 3.3156 | 0 | 0 | 2025-02-23 16:27:46 | 0
19629 | 搁置 | 00:08:10 | 27:12:19 | 0 | 3.3158 | 0 | 0 | 2025-02-23 16:27:51 | 0
19630 | 搁置 | 00:08:15 | 27:12:24 | 0 | 3.3157 | 0 | 0 | 2025-02-23 16:27:56 | 0
19631 | 搁置 | 00:08:20 | 27:12:29 | 0 | 3.3159 | 0 | 0 | 2025-02-23 16:28:01 | 0
19632 | 搁置 | 00:08:25 | 27:12:34 | 0 | 3.316 | 0 | 0 | 2025-02-23 16:28:06 | 0
19633 | 搁置 | 00:08:30 | 27:12:39 | 0 | 3.3163 | 0 | 0 | 2025-02-23 16:28:11 | 0
19634 | 搁置 | 00:08:35 | 27:12:44 | 0 | 3.3162 | 0 | 0 | 2025-02-23 16:28:16 | 0
19635 | 搁置 | 00:08:40 | 27:12:49 | 0 | 3.3162 | 0 | 0 | 2025-02-23 16:28:21 | 0
19636 | 搁置 | 00:08:45 | 27:12:54 | 0 | 3.3163 | 0 | 0 | 2025-02-23 16:28:26 | 0
19637 | 搁置 | 00:08:50 | 27:12:59 | 0 | 3.3166 | 0 | 0 | 2025-02-23 16:28:31 | 0
19638 | 搁置 | 00:08:55 | 27:13:04 | 0 | 3.3164 | 0 | 0 | 2025-02-23 16:28:36 | 0
19639 | 搁置 | 00:09:00 | 27:13:09 | 0 | 3.3167 | 0 | 0 | 2025-02-23 16:28:41 | 0
19640 | 搁置 | 00:09:05 | 27:13:14 | 0 | 3.3168 | 0 | 0 | 2025-02-23 16:28:46 | 0
19641 | 搁置 | 00:09:10 | 27:13:19 | 0 | 3.3169 | 0 | 0 | 2025-02-23 16:28:51 | 0
19642 | 搁置 | 00:09:15 | 27:13:24 | 0 | 3.3168 | 0 | 0 | 2025-02-23 16:28:56 | 0
19643 | 搁置 | 00:09:20 | 27:13:29 | 0 | 3.3171 | 0 | 0 | 2025-02-23 16:29:01 | 0
19644 | 搁置 | 00:09:25 | 27:13:34 | 0 | 3.3171 | 0 | 0 | 2025-02-23 16:29:06 | 0
19645 | 搁置 | 00:09:30 | 27:13:39 | 0 | 3.317 | 0 | 0 | 2025-02-23 16:29:11 | 0
19646 | 搁置 | 00:09:35 | 27:13:44 | 0 | 3.3172 | 0 | 0 | 2025-02-23 16:29:16 | 0
19647 | 搁置 | 00:09:40 | 27:13:49 | 0 | 3.3173 | 0 | 0 | 2025-02-23 16:29:21 | 0
19648 | 搁置 | 00:09:45 | 27:13:54 | 0 | 3.3173 | 0 | 0 | 2025-02-23 16:29:26 | 0
19649 | 搁置 | 00:09:50 | 27:13:59 | 0 | 3.3174 | 0 | 0 | 2025-02-23 16:29:31 | 0
19650 | 搁置 | 00:09:55 | 27:14:04 | 0 | 3.3174 | 0 | 0 | 2025-02-23 16:29:36 | 0
19651 | 搁置 | 00:10:00 | 27:14:09 | 0 | 3.3176 | 0 | 0 | 2025-02-23 16:29:41 | 0
19652 | 搁置 | 00:10:05 | 27:14:14 | 0 | 3.3176 | 0 | 0 | 2025-02-23 16:29:46 | 0
19653 | 搁置 | 00:10:10 | 27:14:19 | 0 | 3.3178 | 0 | 0 | 2025-02-23 16:29:51 | 0
19654 | 搁置 | 00:10:15 | 27:14:24 | 0 | 3.3177 | 0 | 0 | 2025-02-23 16:29:56 | 0
19655 | 搁置 | 00:10:20 | 27:14:29 | 0 | 3.3178 | 0 | 0 | 2025-02-23 16:30:01 | 0
19656 | 搁置 | 00:10:25 | 27:14:34 | 0 | 3.318 | 0 | 0 | 2025-02-23 16:30:06 | 0
19657 | 搁置 | 00:10:30 | 27:14:39 | 0 | 3.3179 | 0 | 0 | 2025-02-23 16:30:11 | 0
19658 | 搁置 | 00:10:35 | 27:14:44 | 0 | 3.318 | 0 | 0 | 2025-02-23 16:30:16 | 0
19659 | 搁置 | 00:10:40 | 27:14:49 | 0 | 3.318 | 0 | 0 | 2025-02-23 16:30:21 | 0
19660 | 搁置 | 00:10:45 | 27:14:54 | 0 | 3.3183 | 0 | 0 | 2025-02-23 16:30:26 | 0
19661 | 搁置 | 00:10:50 | 27:14:59 | 0 | 3.3182 | 0 | 0 | 2025-02-23 16:30:31 | 0
19662 | 搁置 | 00:10:55 | 27:15:04 | 0 | 3.3184 | 0 | 0 | 2025-02-23 16:30:36 | 0
19663 | 搁置 | 00:11:00 | 27:15:09 | 0 | 3.3185 | 0 | 0 | 2025-02-23 16:30:41 | 0
19664 | 搁置 | 00:11:05 | 27:15:14 | 0 | 3.3185 | 0 | 0 | 2025-02-23 16:30:46 | 0
19665 | 搁置 | 00:11:10 | 27:15:19 | 0 | 3.3186 | 0 | 0 | 2025-02-23 16:30:51 | 0
19666 | 搁置 | 00:11:15 | 27:15:24 | 0 | 3.3184 | 0 | 0 | 2025-02-23 16:30:56 | 0
19667 | 搁置 | 00:11:20 | 27:15:29 | 0 | 3.3187 | 0 | 0 | 2025-02-23 16:31:01 | 0
19668 | 搁置 | 00:11:25 | 27:15:34 | 0 | 3.3189 | 0 | 0 | 2025-02-23 16:31:06 | 0
19669 | 搁置 | 00:11:30 | 27:15:39 | 0 | 3.3187 | 0 | 0 | 2025-02-23 16:31:11 | 0
19670 | 搁置 | 00:11:35 | 27:15:44 | 0 | 3.3188 | 0 | 0 | 2025-02-23 16:31:16 | 0
19671 | 搁置 | 00:11:40 | 27:15:49 | 0 | 3.3188 | 0 | 0 | 2025-02-23 16:31:21 | 0
19672 | 搁置 | 00:11:45 | 27:15:54 | 0 | 3.319 | 0 | 0 | 2025-02-23 16:31:26 | 0
19673 | 搁置 | 00:11:50 | 27:15:59 | 0 | 3.319 | 0 | 0 | 2025-02-23 16:31:31 | 0
19674 | 搁置 | 00:11:55 | 27:16:04 | 0 | 3.319 | 0 | 0 | 2025-02-23 16:31:36 | 0
19675 | 搁置 | 00:12:00 | 27:16:09 | 0 | 3.3192 | 0 | 0 | 2025-02-23 16:31:41 | 0
19676 | 搁置 | 00:12:05 | 27:16:14 | 0 | 3.319 | 0 | 0 | 2025-02-23 16:31:46 | 0
19677 | 搁置 | 00:12:10 | 27:16:19 | 0 | 3.319 | 0 | 0 | 2025-02-23 16:31:51 | 0
19678 | 搁置 | 00:12:15 | 27:16:24 | 0 | 3.3192 | 0 | 0 | 2025-02-23 16:31:56 | 0
19679 | 搁置 | 00:12:20 | 27:16:29 | 0 | 3.3193 | 0 | 0 | 2025-02-23 16:32:01 | 0
19680 | 搁置 | 00:12:25 | 27:16:34 | 0 | 3.3193 | 0 | 0 | 2025-02-23 16:32:06 | 0
19681 | 搁置 | 00:12:30 | 27:16:39 | 0 | 3.3193 | 0 | 0 | 2025-02-23 16:32:11 | 0
19682 | 搁置 | 00:12:35 | 27:16:44 | 0 | 3.3195 | 0 | 0 | 2025-02-23 16:32:16 | 0
19683 | 搁置 | 00:12:40 | 27:16:49 | 0 | 3.3196 | 0 | 0 | 2025-02-23 16:32:21 | 0
19684 | 搁置 | 00:12:45 | 27:16:54 | 0 | 3.3197 | 0 | 0 | 2025-02-23 16:32:26 | 0
19685 | 搁置 | 00:12:50 | 27:16:59 | 0 | 3.3198 | 0 | 0 | 2025-02-23 16:32:31 | 0
19686 | 搁置 | 00:12:55 | 27:17:04 | 0 | 3.3198 | 0 | 0 | 2025-02-23 16:32:36 | 0
19687 | 搁置 | 00:13:00 | 27:17:09 | 0 | 3.3199 | 0 | 0 | 2025-02-23 16:32:41 | 0
19688 | 搁置 | 00:13:05 | 27:17:14 | 0 | 3.3197 | 0 | 0 | 2025-02-23 16:32:46 | 0
19689 | 搁置 | 00:13:10 | 27:17:19 | 0 | 3.3197 | 0 | 0 | 2025-02-23 16:32:51 | 0
19690 | 搁置 | 00:13:15 | 27:17:24 | 0 | 3.3199 | 0 | 0 | 2025-02-23 16:32:56 | 0
19691 | 搁置 | 00:13:20 | 27:17:29 | 0 | 3.3199 | 0 | 0 | 2025-02-23 16:33:01 | 0
19692 | 搁置 | 00:13:25 | 27:17:34 | 0 | 3.3201 | 0 | 0 | 2025-02-23 16:33:06 | 0
19693 | 搁置 | 00:13:30 | 27:17:39 | 0 | 3.32 | 0 | 0 | 2025-02-23 16:33:11 | 0
19694 | 搁置 | 00:13:35 | 27:17:44 | 0 | 3.3201 | 0 | 0 | 2025-02-23 16:33:16 | 0
19695 | 搁置 | 00:13:40 | 27:17:49 | 0 | 3.3203 | 0 | 0 | 2025-02-23 16:33:21 | 0
19696 | 搁置 | 00:13:45 | 27:17:54 | 0 | 3.32 | 0 | 0 | 2025-02-23 16:33:26 | 0
19697 | 搁置 | 00:13:50 | 27:17:59 | 0 | 3.3203 | 0 | 0 | 2025-02-23 16:33:31 | 0
19698 | 搁置 | 00:13:55 | 27:18:04 | 0 | 3.3203 | 0 | 0 | 2025-02-23 16:33:36 | 0
19699 | 搁置 | 00:14:00 | 27:18:09 | 0 | 3.3203 | 0 | 0 | 2025-02-23 16:33:41 | 0
19700 | 搁置 | 00:14:05 | 27:18:14 | 0 | 3.3205 | 0 | 0 | 2025-02-23 16:33:46 | 0
19701 | 搁置 | 00:14:10 | 27:18:19 | 0 | 3.3206 | 0 | 0 | 2025-02-23 16:33:51 | 0
19702 | 搁置 | 00:14:15 | 27:18:24 | 0 | 3.3202 | 0 | 0 | 2025-02-23 16:33:56 | 0
19703 | 搁置 | 00:14:20 | 27:18:29 | 0 | 3.3206 | 0 | 0 | 2025-02-23 16:34:01 | 0
19704 | 搁置 | 00:14:25 | 27:18:34 | 0 | 3.3205 | 0 | 0 | 2025-02-23 16:34:06 | 0
19705 | 搁置 | 00:14:30 | 27:18:39 | 0 | 3.3206 | 0 | 0 | 2025-02-23 16:34:11 | 0
19706 | 搁置 | 00:14:35 | 27:18:44 | 0 | 3.3208 | 0 | 0 | 2025-02-23 16:34:16 | 0
19707 | 搁置 | 00:14:40 | 27:18:49 | 0 | 3.3206 | 0 | 0 | 2025-02-23 16:34:21 | 0
19708 | 搁置 | 00:14:45 | 27:18:54 | 0 | 3.3207 | 0 | 0 | 2025-02-23 16:34:26 | 0
19709 | 搁置 | 00:14:50 | 27:18:59 | 0 | 3.3207 | 0 | 0 | 2025-02-23 16:34:31 | 0
19710 | 搁置 | 00:14:55 | 27:19:04 | 0 | 3.3208 | 0 | 0 | 2025-02-23 16:34:36 | 0
19711 | 搁置 | 00:15:00 | 27:19:09 | 0 | 3.3207 | 0 | 0 | 2025-02-23 16:34:41 | 0
19712 | 搁置 | 00:15:05 | 27:19:14 | 0 | 3.3209 | 0 | 0 | 2025-02-23 16:34:46 | 0
19713 | 搁置 | 00:15:10 | 27:19:19 | 0 | 3.3209 | 0 | 0 | 2025-02-23 16:34:51 | 0
19714 | 搁置 | 00:15:15 | 27:19:24 | 0 | 3.3209 | 0 | 0 | 2025-02-23 16:34:56 | 0
19715 | 搁置 | 00:15:20 | 27:19:29 | 0 | 3.3211 | 0 | 0 | 2025-02-23 16:35:01 | 0
19716 | 搁置 | 00:15:25 | 27:19:34 | 0 | 3.3212 | 0 | 0 | 2025-02-23 16:35:06 | 0
19717 | 搁置 | 00:15:30 | 27:19:39 | 0 | 3.321 | 0 | 0 | 2025-02-23 16:35:11 | 0
19718 | 搁置 | 00:15:35 | 27:19:44 | 0 | 3.321 | 0 | 0 | 2025-02-23 16:35:16 | 0
19719 | 搁置 | 00:15:40 | 27:19:49 | 0 | 3.3211 | 0 | 0 | 2025-02-23 16:35:21 | 0
19720 | 搁置 | 00:15:45 | 27:19:54 | 0 | 3.3212 | 0 | 0 | 2025-02-23 16:35:26 | 0
19721 | 搁置 | 00:15:50 | 27:19:59 | 0 | 3.3213 | 0 | 0 | 2025-02-23 16:35:31 | 0
19722 | 搁置 | 00:15:55 | 27:20:04 | 0 | 3.3213 | 0 | 0 | 2025-02-23 16:35:36 | 0
19723 | 搁置 | 00:16:00 | 27:20:09 | 0 | 3.3212 | 0 | 0 | 2025-02-23 16:35:41 | 0
19724 | 搁置 | 00:16:05 | 27:20:14 | 0 | 3.3212 | 0 | 0 | 2025-02-23 16:35:46 | 0
19725 | 搁置 | 00:16:10 | 27:20:19 | 0 | 3.3213 | 0 | 0 | 2025-02-23 16:35:51 | 0
19726 | 搁置 | 00:16:15 | 27:20:24 | 0 | 3.3214 | 0 | 0 | 2025-02-23 16:35:56 | 0
19727 | 搁置 | 00:16:20 | 27:20:29 | 0 | 3.3214 | 0 | 0 | 2025-02-23 16:36:01 | 0
19728 | 搁置 | 00:16:25 | 27:20:34 | 0 | 3.3215 | 0 | 0 | 2025-02-23 16:36:06 | 0
19729 | 搁置 | 00:16:30 | 27:20:39 | 0 | 3.3218 | 0 | 0 | 2025-02-23 16:36:11 | 0
19730 | 搁置 | 00:16:35 | 27:20:44 | 0 | 3.3215 | 0 | 0 | 2025-02-23 16:36:16 | 0
19731 | 搁置 | 00:16:40 | 27:20:49 | 0 | 3.3215 | 0 | 0 | 2025-02-23 16:36:21 | 0
19732 | 搁置 | 00:16:45 | 27:20:54 | 0 | 3.3218 | 0 | 0 | 2025-02-23 16:36:26 | 0
19733 | 搁置 | 00:16:50 | 27:20:59 | 0 | 3.3219 | 0 | 0 | 2025-02-23 16:36:31 | 0
19734 | 搁置 | 00:16:55 | 27:21:04 | 0 | 3.3218 | 0 | 0 | 2025-02-23 16:36:36 | 0
19735 | 搁置 | 00:17:00 | 27:21:09 | 0 | 3.3215 | 0 | 0 | 2025-02-23 16:36:41 | 0
19736 | 搁置 | 00:17:05 | 27:21:14 | 0 | 3.3219 | 0 | 0 | 2025-02-23 16:36:46 | 0
19737 | 搁置 | 00:17:10 | 27:21:19 | 0 | 3.3222 | 0 | 0 | 2025-02-23 16:36:51 | 0
19738 | 搁置 | 00:17:15 | 27:21:24 | 0 | 3.3218 | 0 | 0 | 2025-02-23 16:36:56 | 0
19739 | 搁置 | 00:17:20 | 27:21:29 | 0 | 3.322 | 0 | 0 | 2025-02-23 16:37:01 | 0
19740 | 搁置 | 00:17:25 | 27:21:34 | 0 | 3.3219 | 0 | 0 | 2025-02-23 16:37:06 | 0
19741 | 搁置 | 00:17:30 | 27:21:39 | 0 | 3.3219 | 0 | 0 | 2025-02-23 16:37:11 | 0
19742 | 搁置 | 00:17:35 | 27:21:44 | 0 | 3.3222 | 0 | 0 | 2025-02-23 16:37:16 | 0
19743 | 搁置 | 00:17:40 | 27:21:49 | 0 | 3.3218 | 0 | 0 | 2025-02-23 16:37:21 | 0
19744 | 搁置 | 00:17:45 | 27:21:54 | 0 | 3.3219 | 0 | 0 | 2025-02-23 16:37:26 | 0
19745 | 搁置 | 00:17:50 | 27:21:59 | 0 | 3.3218 | 0 | 0 | 2025-02-23 16:37:31 | 0
19746 | 搁置 | 00:17:55 | 27:22:04 | 0 | 3.322 | 0 | 0 | 2025-02-23 16:37:36 | 0
19747 | 搁置 | 00:18:00 | 27:22:09 | 0 | 3.3222 | 0 | 0 | 2025-02-23 16:37:41 | 0
19748 | 搁置 | 00:18:05 | 27:22:14 | 0 | 3.3224 | 0 | 0 | 2025-02-23 16:37:46 | 0
19749 | 搁置 | 00:18:10 | 27:22:19 | 0 | 3.3222 | 0 | 0 | 2025-02-23 16:37:51 | 0
19750 | 搁置 | 00:18:15 | 27:22:24 | 0 | 3.3221 | 0 | 0 | 2025-02-23 16:37:56 | 0
19751 | 搁置 | 00:18:20 | 27:22:29 | 0 | 3.3222 | 0 | 0 | 2025-02-23 16:38:01 | 0
19752 | 搁置 | 00:18:25 | 27:22:34 | 0 | 3.3222 | 0 | 0 | 2025-02-23 16:38:06 | 0
19753 | 搁置 | 00:18:30 | 27:22:39 | 0 | 3.3222 | 0 | 0 | 2025-02-23 16:38:11 | 0
19754 | 搁置 | 00:18:35 | 27:22:44 | 0 | 3.3224 | 0 | 0 | 2025-02-23 16:38:16 | 0
19755 | 搁置 | 00:18:40 | 27:22:49 | 0 | 3.3223 | 0 | 0 | 2025-02-23 16:38:21 | 0
19756 | 搁置 | 00:18:45 | 27:22:54 | 0 | 3.3224 | 0 | 0 | 2025-02-23 16:38:26 | 0
19757 | 搁置 | 00:18:50 | 27:22:59 | 0 | 3.3222 | 0 | 0 | 2025-02-23 16:38:31 | 0
19758 | 搁置 | 00:18:55 | 27:23:04 | 0 | 3.3225 | 0 | 0 | 2025-02-23 16:38:36 | 0
19759 | 搁置 | 00:19:00 | 27:23:09 | 0 | 3.3226 | 0 | 0 | 2025-02-23 16:38:41 | 0
19760 | 搁置 | 00:19:05 | 27:23:14 | 0 | 3.3226 | 0 | 0 | 2025-02-23 16:38:46 | 0
19761 | 搁置 | 00:19:10 | 27:23:19 | 0 | 3.3226 | 0 | 0 | 2025-02-23 16:38:51 | 0
19762 | 搁置 | 00:19:15 | 27:23:24 | 0 | 3.3227 | 0 | 0 | 2025-02-23 16:38:56 | 0
19763 | 搁置 | 00:19:20 | 27:23:29 | 0 | 3.3228 | 0 | 0 | 2025-02-23 16:39:01 | 0
19764 | 搁置 | 00:19:25 | 27:23:34 | 0 | 3.3226 | 0 | 0 | 2025-02-23 16:39:06 | 0
19765 | 搁置 | 00:19:30 | 27:23:39 | 0 | 3.3226 | 0 | 0 | 2025-02-23 16:39:11 | 0
19766 | 搁置 | 00:19:35 | 27:23:44 | 0 | 3.3229 | 0 | 0 | 2025-02-23 16:39:16 | 0
19767 | 搁置 | 00:19:40 | 27:23:49 | 0 | 3.3225 | 0 | 0 | 2025-02-23 16:39:21 | 0
19768 | 搁置 | 00:19:45 | 27:23:54 | 0 | 3.3227 | 0 | 0 | 2025-02-23 16:39:26 | 0
19769 | 搁置 | 00:19:50 | 27:23:59 | 0 | 3.3229 | 0 | 0 | 2025-02-23 16:39:31 | 0
19770 | 搁置 | 00:19:55 | 27:24:04 | 0 | 3.3226 | 0 | 0 | 2025-02-23 16:39:36 | 0
19771 | 搁置 | 00:20:00 | 27:24:09 | 0 | 3.3226 | 0 | 0 | 2025-02-23 16:39:41 | 0
19772 | 搁置 | 00:20:05 | 27:24:14 | 0 | 3.3227 | 0 | 0 | 2025-02-23 16:39:46 | 0
19773 | 搁置 | 00:20:10 | 27:24:19 | 0 | 3.3229 | 0 | 0 | 2025-02-23 16:39:51 | 0
19774 | 搁置 | 00:20:15 | 27:24:24 | 0 | 3.3229 | 0 | 0 | 2025-02-23 16:39:56 | 0
19775 | 搁置 | 00:20:20 | 27:24:29 | 0 | 3.3228 | 0 | 0 | 2025-02-23 16:40:01 | 0
19776 | 搁置 | 00:20:25 | 27:24:34 | 0 | 3.3229 | 0 | 0 | 2025-02-23 16:40:06 | 0
19777 | 搁置 | 00:20:30 | 27:24:39 | 0 | 3.323 | 0 | 0 | 2025-02-23 16:40:11 | 0
19778 | 搁置 | 00:20:35 | 27:24:44 | 0 | 3.323 | 0 | 0 | 2025-02-23 16:40:16 | 0
19779 | 搁置 | 00:20:40 | 27:24:49 | 0 | 3.3231 | 0 | 0 | 2025-02-23 16:40:21 | 0
19780 | 搁置 | 00:20:45 | 27:24:54 | 0 | 3.3231 | 0 | 0 | 2025-02-23 16:40:26 | 0
19781 | 搁置 | 00:20:50 | 27:24:59 | 0 | 3.3229 | 0 | 0 | 2025-02-23 16:40:31 | 0
19782 | 搁置 | 00:20:55 | 27:25:04 | 0 | 3.3232 | 0 | 0 | 2025-02-23 16:40:36 | 0
19783 | 搁置 | 00:21:00 | 27:25:09 | 0 | 3.3233 | 0 | 0 | 2025-02-23 16:40:41 | 0
19784 | 搁置 | 00:21:05 | 27:25:14 | 0 | 3.323 | 0 | 0 | 2025-02-23 16:40:46 | 0
19785 | 搁置 | 00:21:10 | 27:25:19 | 0 | 3.323 | 0 | 0 | 2025-02-23 16:40:51 | 0
19786 | 搁置 | 00:21:15 | 27:25:24 | 0 | 3.3232 | 0 | 0 | 2025-02-23 16:40:56 | 0
19787 | 搁置 | 00:21:20 | 27:25:29 | 0 | 3.323 | 0 | 0 | 2025-02-23 16:41:01 | 0
19788 | 搁置 | 00:21:25 | 27:25:34 | 0 | 3.3233 | 0 | 0 | 2025-02-23 16:41:06 | 0
19789 | 搁置 | 00:21:30 | 27:25:39 | 0 | 3.3232 | 0 | 0 | 2025-02-23 16:41:11 | 0
19790 | 搁置 | 00:21:35 | 27:25:44 | 0 | 3.3234 | 0 | 0 | 2025-02-23 16:41:16 | 0
19791 | 搁置 | 00:21:40 | 27:25:49 | 0 | 3.3233 | 0 | 0 | 2025-02-23 16:41:21 | 0
19792 | 搁置 | 00:21:45 | 27:25:54 | 0 | 3.3234 | 0 | 0 | 2025-02-23 16:41:26 | 0
19793 | 搁置 | 00:21:50 | 27:25:59 | 0 | 3.3232 | 0 | 0 | 2025-02-23 16:41:31 | 0
19794 | 搁置 | 00:21:55 | 27:26:04 | 0 | 3.3234 | 0 | 0 | 2025-02-23 16:41:36 | 0
19795 | 搁置 | 00:22:00 | 27:26:09 | 0 | 3.3235 | 0 | 0 | 2025-02-23 16:41:41 | 0
19796 | 搁置 | 00:22:05 | 27:26:14 | 0 | 3.3235 | 0 | 0 | 2025-02-23 16:41:46 | 0
19797 | 搁置 | 00:22:10 | 27:26:19 | 0 | 3.3234 | 0 | 0 | 2025-02-23 16:41:51 | 0
19798 | 搁置 | 00:22:15 | 27:26:24 | 0 | 3.3236 | 0 | 0 | 2025-02-23 16:41:56 | 0
19799 | 搁置 | 00:22:20 | 27:26:29 | 0 | 3.3235 | 0 | 0 | 2025-02-23 16:42:01 | 0
19800 | 搁置 | 00:22:25 | 27:26:34 | 0 | 3.3236 | 0 | 0 | 2025-02-23 16:42:06 | 0
19801 | 搁置 | 00:22:30 | 27:26:39 | 0 | 3.3237 | 0 | 0 | 2025-02-23 16:42:11 | 0
19802 | 搁置 | 00:22:35 | 27:26:44 | 0 | 3.3234 | 0 | 0 | 2025-02-23 16:42:16 | 0
19803 | 搁置 | 00:22:40 | 27:26:49 | 0 | 3.3234 | 0 | 0 | 2025-02-23 16:42:21 | 0
19804 | 搁置 | 00:22:45 | 27:26:54 | 0 | 3.3236 | 0 | 0 | 2025-02-23 16:42:26 | 0
19805 | 搁置 | 00:22:50 | 27:26:59 | 0 | 3.3236 | 0 | 0 | 2025-02-23 16:42:31 | 0
19806 | 搁置 | 00:22:55 | 27:27:04 | 0 | 3.3237 | 0 | 0 | 2025-02-23 16:42:36 | 0
19807 | 搁置 | 00:23:00 | 27:27:09 | 0 | 3.3236 | 0 | 0 | 2025-02-23 16:42:41 | 0
19808 | 搁置 | 00:23:05 | 27:27:14 | 0 | 3.3236 | 0 | 0 | 2025-02-23 16:42:46 | 0
19809 | 搁置 | 00:23:10 | 27:27:19 | 0 | 3.3236 | 0 | 0 | 2025-02-23 16:42:51 | 0
19810 | 搁置 | 00:23:15 | 27:27:24 | 0 | 3.3237 | 0 | 0 | 2025-02-23 16:42:56 | 0
19811 | 搁置 | 00:23:20 | 27:27:29 | 0 | 3.3238 | 0 | 0 | 2025-02-23 16:43:01 | 0
19812 | 搁置 | 00:23:25 | 27:27:34 | 0 | 3.3236 | 0 | 0 | 2025-02-23 16:43:06 | 0
19813 | 搁置 | 00:23:30 | 27:27:39 | 0 | 3.3238 | 0 | 0 | 2025-02-23 16:43:11 | 0
19814 | 搁置 | 00:23:35 | 27:27:44 | 0 | 3.3238 | 0 | 0 | 2025-02-23 16:43:16 | 0
19815 | 搁置 | 00:23:40 | 27:27:49 | 0 | 3.3239 | 0 | 0 | 2025-02-23 16:43:21 | 0
19816 | 搁置 | 00:23:45 | 27:27:54 | 0 | 3.3236 | 0 | 0 | 2025-02-23 16:43:26 | 0
19817 | 搁置 | 00:23:50 | 27:27:59 | 0 | 3.324 | 0 | 0 | 2025-02-23 16:43:31 | 0
19818 | 搁置 | 00:23:55 | 27:28:04 | 0 | 3.3237 | 0 | 0 | 2025-02-23 16:43:36 | 0
19819 | 搁置 | 00:24:00 | 27:28:09 | 0 | 3.3238 | 0 | 0 | 2025-02-23 16:43:41 | 0
19820 | 搁置 | 00:24:05 | 27:28:14 | 0 | 3.3239 | 0 | 0 | 2025-02-23 16:43:46 | 0
19821 | 搁置 | 00:24:10 | 27:28:19 | 0 | 3.324 | 0 | 0 | 2025-02-23 16:43:51 | 0
19822 | 搁置 | 00:24:15 | 27:28:24 | 0 | 3.3241 | 0 | 0 | 2025-02-23 16:43:56 | 0
19823 | 搁置 | 00:24:20 | 27:28:29 | 0 | 3.324 | 0 | 0 | 2025-02-23 16:44:01 | 0
19824 | 搁置 | 00:24:25 | 27:28:34 | 0 | 3.3238 | 0 | 0 | 2025-02-23 16:44:06 | 0
19825 | 搁置 | 00:24:30 | 27:28:39 | 0 | 3.3239 | 0 | 0 | 2025-02-23 16:44:11 | 0
19826 | 搁置 | 00:24:35 | 27:28:44 | 0 | 3.3243 | 0 | 0 | 2025-02-23 16:44:16 | 0
19827 | 搁置 | 00:24:40 | 27:28:49 | 0 | 3.3241 | 0 | 0 | 2025-02-23 16:44:21 | 0
19828 | 搁置 | 00:24:45 | 27:28:54 | 0 | 3.324 | 0 | 0 | 2025-02-23 16:44:26 | 0
19829 | 搁置 | 00:24:50 | 27:28:59 | 0 | 3.3241 | 0 | 0 | 2025-02-23 16:44:31 | 0
19830 | 搁置 | 00:24:55 | 27:29:04 | 0 | 3.3243 | 0 | 0 | 2025-02-23 16:44:36 | 0
19831 | 搁置 | 00:25:00 | 27:29:09 | 0 | 3.3242 | 0 | 0 | 2025-02-23 16:44:41 | 0
19832 | 搁置 | 00:25:05 | 27:29:14 | 0 | 3.3241 | 0 | 0 | 2025-02-23 16:44:46 | 0
19833 | 搁置 | 00:25:10 | 27:29:19 | 0 | 3.3243 | 0 | 0 | 2025-02-23 16:44:51 | 0
19834 | 搁置 | 00:25:15 | 27:29:24 | 0 | 3.3241 | 0 | 0 | 2025-02-23 16:44:56 | 0
19835 | 搁置 | 00:25:20 | 27:29:29 | 0 | 3.3241 | 0 | 0 | 2025-02-23 16:45:01 | 0
19836 | 搁置 | 00:25:25 | 27:29:34 | 0 | 3.3242 | 0 | 0 | 2025-02-23 16:45:06 | 0
19837 | 搁置 | 00:25:30 | 27:29:39 | 0 | 3.3244 | 0 | 0 | 2025-02-23 16:45:11 | 0
19838 | 搁置 | 00:25:35 | 27:29:44 | 0 | 3.3243 | 0 | 0 | 2025-02-23 16:45:16 | 0
19839 | 搁置 | 00:25:40 | 27:29:49 | 0 | 3.3241 | 0 | 0 | 2025-02-23 16:45:21 | 0
19840 | 搁置 | 00:25:45 | 27:29:54 | 0 | 3.3243 | 0 | 0 | 2025-02-23 16:45:26 | 0
19841 | 搁置 | 00:25:50 | 27:29:59 | 0 | 3.3245 | 0 | 0 | 2025-02-23 16:45:31 | 0
19842 | 搁置 | 00:25:55 | 27:30:04 | 0 | 3.3242 | 0 | 0 | 2025-02-23 16:45:36 | 0
19843 | 搁置 | 00:26:00 | 27:30:09 | 0 | 3.3243 | 0 | 0 | 2025-02-23 16:45:41 | 0
19844 | 搁置 | 00:26:05 | 27:30:14 | 0 | 3.3244 | 0 | 0 | 2025-02-23 16:45:46 | 0
19845 | 搁置 | 00:26:10 | 27:30:19 | 0 | 3.3243 | 0 | 0 | 2025-02-23 16:45:51 | 0
19846 | 搁置 | 00:26:15 | 27:30:24 | 0 | 3.3244 | 0 | 0 | 2025-02-23 16:45:56 | 0
19847 | 搁置 | 00:26:20 | 27:30:29 | 0 | 3.3244 | 0 | 0 | 2025-02-23 16:46:01 | 0
19848 | 搁置 | 00:26:25 | 27:30:34 | 0 | 3.3243 | 0 | 0 | 2025-02-23 16:46:06 | 0
19849 | 搁置 | 00:26:30 | 27:30:39 | 0 | 3.3245 | 0 | 0 | 2025-02-23 16:46:11 | 0
19850 | 搁置 | 00:26:35 | 27:30:44 | 0 | 3.3246 | 0 | 0 | 2025-02-23 16:46:16 | 0
19851 | 搁置 | 00:26:40 | 27:30:49 | 0 | 3.3243 | 0 | 0 | 2025-02-23 16:46:21 | 0
19852 | 搁置 | 00:26:45 | 27:30:54 | 0 | 3.3246 | 0 | 0 | 2025-02-23 16:46:26 | 0
19853 | 搁置 | 00:26:50 | 27:30:59 | 0 | 3.3245 | 0 | 0 | 2025-02-23 16:46:31 | 0
19854 | 搁置 | 00:26:55 | 27:31:04 | 0 | 3.3246 | 0 | 0 | 2025-02-23 16:46:36 | 0
19855 | 搁置 | 00:27:00 | 27:31:09 | 0 | 3.3244 | 0 | 0 | 2025-02-23 16:46:41 | 0
19856 | 搁置 | 00:27:05 | 27:31:14 | 0 | 3.3245 | 0 | 0 | 2025-02-23 16:46:46 | 0
19857 | 搁置 | 00:27:10 | 27:31:19 | 0 | 3.3246 | 0 | 0 | 2025-02-23 16:46:51 | 0
19858 | 搁置 | 00:27:15 | 27:31:24 | 0 | 3.3247 | 0 | 0 | 2025-02-23 16:46:56 | 0
19859 | 搁置 | 00:27:20 | 27:31:29 | 0 | 3.3247 | 0 | 0 | 2025-02-23 16:47:01 | 0
19860 | 搁置 | 00:27:25 | 27:31:34 | 0 | 3.3246 | 0 | 0 | 2025-02-23 16:47:06 | 0
19861 | 搁置 | 00:27:30 | 27:31:39 | 0 | 3.3246 | 0 | 0 | 2025-02-23 16:47:11 | 0
19862 | 搁置 | 00:27:35 | 27:31:44 | 0 | 3.3249 | 0 | 0 | 2025-02-23 16:47:16 | 0
19863 | 搁置 | 00:27:40 | 27:31:49 | 0 | 3.3246 | 0 | 0 | 2025-02-23 16:47:21 | 0
19864 | 搁置 | 00:27:45 | 27:31:54 | 0 | 3.3247 | 0 | 0 | 2025-02-23 16:47:26 | 0
19865 | 搁置 | 00:27:50 | 27:31:59 | 0 | 3.3248 | 0 | 0 | 2025-02-23 16:47:31 | 0
19866 | 搁置 | 00:27:55 | 27:32:04 | 0 | 3.3249 | 0 | 0 | 2025-02-23 16:47:36 | 0
19867 | 搁置 | 00:28:00 | 27:32:09 | 0 | 3.325 | 0 | 0 | 2025-02-23 16:47:41 | 0
19868 | 搁置 | 00:28:05 | 27:32:14 | 0 | 3.3247 | 0 | 0 | 2025-02-23 16:47:46 | 0
19869 | 搁置 | 00:28:10 | 27:32:19 | 0 | 3.3249 | 0 | 0 | 2025-02-23 16:47:51 | 0
19870 | 搁置 | 00:28:15 | 27:32:24 | 0 | 3.3248 | 0 | 0 | 2025-02-23 16:47:56 | 0
19871 | 搁置 | 00:28:20 | 27:32:29 | 0 | 3.3247 | 0 | 0 | 2025-02-23 16:48:01 | 0
19872 | 搁置 | 00:28:25 | 27:32:34 | 0 | 3.3248 | 0 | 0 | 2025-02-23 16:48:06 | 0
19873 | 搁置 | 00:28:30 | 27:32:39 | 0 | 3.3248 | 0 | 0 | 2025-02-23 16:48:11 | 0
19874 | 搁置 | 00:28:35 | 27:32:44 | 0 | 3.3247 | 0 | 0 | 2025-02-23 16:48:16 | 0
19875 | 搁置 | 00:28:40 | 27:32:49 | 0 | 3.3249 | 0 | 0 | 2025-02-23 16:48:21 | 0
19876 | 搁置 | 00:28:45 | 27:32:54 | 0 | 3.3249 | 0 | 0 | 2025-02-23 16:48:26 | 0
19877 | 搁置 | 00:28:50 | 27:32:59 | 0 | 3.3248 | 0 | 0 | 2025-02-23 16:48:31 | 0
19878 | 搁置 | 00:28:55 | 27:33:04 | 0 | 3.325 | 0 | 0 | 2025-02-23 16:48:36 | 0
19879 | 搁置 | 00:29:00 | 27:33:09 | 0 | 3.3249 | 0 | 0 | 2025-02-23 16:48:41 | 0
19880 | 搁置 | 00:29:05 | 27:33:14 | 0 | 3.3249 | 0 | 0 | 2025-02-23 16:48:46 | 0
19881 | 搁置 | 00:29:10 | 27:33:19 | 0 | 3.325 | 0 | 0 | 2025-02-23 16:48:51 | 0
19882 | 搁置 | 00:29:15 | 27:33:24 | 0 | 3.3249 | 0 | 0 | 2025-02-23 16:48:56 | 0
19883 | 搁置 | 00:29:20 | 27:33:29 | 0 | 3.3251 | 0 | 0 | 2025-02-23 16:49:01 | 0
19884 | 搁置 | 00:29:25 | 27:33:34 | 0 | 3.3251 | 0 | 0 | 2025-02-23 16:49:06 | 0
19885 | 搁置 | 00:29:30 | 27:33:39 | 0 | 3.3249 | 0 | 0 | 2025-02-23 16:49:11 | 0
19886 | 搁置 | 00:29:35 | 27:33:44 | 0 | 3.3251 | 0 | 0 | 2025-02-23 16:49:16 | 0
19887 | 搁置 | 00:29:40 | 27:33:49 | 0 | 3.3252 | 0 | 0 | 2025-02-23 16:49:21 | 0
19888 | 搁置 | 00:29:45 | 27:33:54 | 0 | 3.3249 | 0 | 0 | 2025-02-23 16:49:26 | 0
19889 | 搁置 | 00:29:50 | 27:33:59 | 0 | 3.3252 | 0 | 0 | 2025-02-23 16:49:31 | 0
19890 | 搁置 | 00:29:55 | 27:34:04 | 0 | 3.3251 | 0 | 0 | 2025-02-23 16:49:36 | 0
19891 | 搁置 | 00:30:00 | 27:34:09 | 0 | 3.3251 | 0 | 0 | 2025-02-23 16:49:41 | 0
19892 | 搁置 | 00:30:05 | 27:34:14 | 0 | 3.3252 | 0 | 0 | 2025-02-23 16:49:46 | 0
19893 | 搁置 | 00:30:10 | 27:34:19 | 0 | 3.3252 | 0 | 0 | 2025-02-23 16:49:51 | 0
19894 | 搁置 | 00:30:15 | 27:34:24 | 0 | 3.3252 | 0 | 0 | 2025-02-23 16:49:56 | 0
19895 | 搁置 | 00:30:20 | 27:34:29 | 0 | 3.3251 | 0 | 0 | 2025-02-23 16:50:01 | 0
19896 | 搁置 | 00:30:25 | 27:34:34 | 0 | 3.3254 | 0 | 0 | 2025-02-23 16:50:06 | 0
19897 | 搁置 | 00:30:30 | 27:34:39 | 0 | 3.3252 | 0 | 0 | 2025-02-23 16:50:11 | 0
19898 | 搁置 | 00:30:35 | 27:34:44 | 0 | 3.3252 | 0 | 0 | 2025-02-23 16:50:16 | 0
19899 | 搁置 | 00:30:40 | 27:34:49 | 0 | 3.3252 | 0 | 0 | 2025-02-23 16:50:21 | 0
19900 | 搁置 | 00:30:45 | 27:34:54 | 0 | 3.3253 | 0 | 0 | 2025-02-23 16:50:26 | 0
19901 | 搁置 | 00:30:50 | 27:34:59 | 0 | 3.3252 | 0 | 0 | 2025-02-23 16:50:31 | 0
19902 | 搁置 | 00:30:55 | 27:35:04 | 0 | 3.3253 | 0 | 0 | 2025-02-23 16:50:36 | 0
19903 | 搁置 | 00:31:00 | 27:35:09 | 0 | 3.3253 | 0 | 0 | 2025-02-23 16:50:41 | 0
19904 | 搁置 | 00:31:05 | 27:35:14 | 0 | 3.3254 | 0 | 0 | 2025-02-23 16:50:46 | 0
19905 | 搁置 | 00:31:10 | 27:35:19 | 0 | 3.3254 | 0 | 0 | 2025-02-23 16:50:51 | 0
19906 | 搁置 | 00:31:15 | 27:35:24 | 0 | 3.3254 | 0 | 0 | 2025-02-23 16:50:56 | 0
19907 | 搁置 | 00:31:20 | 27:35:29 | 0 | 3.3254 | 0 | 0 | 2025-02-23 16:51:01 | 0
19908 | 搁置 | 00:31:25 | 27:35:34 | 0 | 3.3254 | 0 | 0 | 2025-02-23 16:51:06 | 0
19909 | 搁置 | 00:31:30 | 27:35:39 | 0 | 3.3253 | 0 | 0 | 2025-02-23 16:51:11 | 0
19910 | 搁置 | 00:31:35 | 27:35:44 | 0 | 3.3254 | 0 | 0 | 2025-02-23 16:51:16 | 0
19911 | 搁置 | 00:31:40 | 27:35:49 | 0 | 3.3255 | 0 | 0 | 2025-02-23 16:51:21 | 0
19912 | 搁置 | 00:31:45 | 27:35:54 | 0 | 3.3255 | 0 | 0 | 2025-02-23 16:51:26 | 0
19913 | 搁置 | 00:31:50 | 27:35:59 | 0 | 3.3256 | 0 | 0 | 2025-02-23 16:51:31 | 0
19914 | 搁置 | 00:31:55 | 27:36:04 | 0 | 3.3255 | 0 | 0 | 2025-02-23 16:51:36 | 0
19915 | 搁置 | 00:32:00 | 27:36:09 | 0 | 3.3253 | 0 | 0 | 2025-02-23 16:51:41 | 0
19916 | 搁置 | 00:32:05 | 27:36:14 | 0 | 3.3255 | 0 | 0 | 2025-02-23 16:51:46 | 0
19917 | 搁置 | 00:32:10 | 27:36:19 | 0 | 3.3255 | 0 | 0 | 2025-02-23 16:51:51 | 0
19918 | 搁置 | 00:32:15 | 27:36:24 | 0 | 3.3256 | 0 | 0 | 2025-02-23 16:51:56 | 0
19919 | 搁置 | 00:32:20 | 27:36:29 | 0 | 3.3255 | 0 | 0 | 2025-02-23 16:52:01 | 0
19920 | 搁置 | 00:32:25 | 27:36:34 | 0 | 3.3254 | 0 | 0 | 2025-02-23 16:52:06 | 0
19921 | 搁置 | 00:32:30 | 27:36:39 | 0 | 3.3255 | 0 | 0 | 2025-02-23 16:52:11 | 0
19922 | 搁置 | 00:32:35 | 27:36:44 | 0 | 3.3256 | 0 | 0 | 2025-02-23 16:52:16 | 0
19923 | 搁置 | 00:32:40 | 27:36:49 | 0 | 3.3256 | 0 | 0 | 2025-02-23 16:52:21 | 0
19924 | 搁置 | 00:32:45 | 27:36:54 | 0 | 3.3256 | 0 | 0 | 2025-02-23 16:52:26 | 0
19925 | 搁置 | 00:32:50 | 27:36:59 | 0 | 3.3253 | 0 | 0 | 2025-02-23 16:52:31 | 0
19926 | 搁置 | 00:32:55 | 27:37:04 | 0 | 3.3255 | 0 | 0 | 2025-02-23 16:52:36 | 0
19927 | 搁置 | 00:33:00 | 27:37:09 | 0 | 3.3255 | 0 | 0 | 2025-02-23 16:52:41 | 0
19928 | 搁置 | 00:33:05 | 27:37:14 | 0 | 3.3256 | 0 | 0 | 2025-02-23 16:52:46 | 0
19929 | 搁置 | 00:33:10 | 27:37:19 | 0 | 3.3257 | 0 | 0 | 2025-02-23 16:52:51 | 0
19930 | 搁置 | 00:33:15 | 27:37:24 | 0 | 3.3255 | 0 | 0 | 2025-02-23 16:52:56 | 0
19931 | 搁置 | 00:33:20 | 27:37:29 | 0 | 3.3254 | 0 | 0 | 2025-02-23 16:53:01 | 0
19932 | 搁置 | 00:33:25 | 27:37:34 | 0 | 3.3257 | 0 | 0 | 2025-02-23 16:53:06 | 0
19933 | 搁置 | 00:33:30 | 27:37:39 | 0 | 3.3258 | 0 | 0 | 2025-02-23 16:53:11 | 0
19934 | 搁置 | 00:33:35 | 27:37:44 | 0 | 3.3257 | 0 | 0 | 2025-02-23 16:53:16 | 0
19935 | 搁置 | 00:33:40 | 27:37:49 | 0 | 3.3255 | 0 | 0 | 2025-02-23 16:53:21 | 0
19936 | 搁置 | 00:33:45 | 27:37:54 | 0 | 3.3257 | 0 | 0 | 2025-02-23 16:53:26 | 0
19937 | 搁置 | 00:33:50 | 27:37:59 | 0 | 3.3257 | 0 | 0 | 2025-02-23 16:53:31 | 0
19938 | 搁置 | 00:33:55 | 27:38:04 | 0 | 3.3257 | 0 | 0 | 2025-02-23 16:53:36 | 0
19939 | 搁置 | 00:34:00 | 27:38:09 | 0 | 3.3259 | 0 | 0 | 2025-02-23 16:53:41 | 0
19940 | 搁置 | 00:34:05 | 27:38:14 | 0 | 3.3258 | 0 | 0 | 2025-02-23 16:53:46 | 0
19941 | 搁置 | 00:34:10 | 27:38:19 | 0 | 3.3258 | 0 | 0 | 2025-02-23 16:53:51 | 0
19942 | 搁置 | 00:34:15 | 27:38:24 | 0 | 3.3258 | 0 | 0 | 2025-02-23 16:53:56 | 0
19943 | 搁置 | 00:34:20 | 27:38:29 | 0 | 3.3257 | 0 | 0 | 2025-02-23 16:54:01 | 0
19944 | 搁置 | 00:34:25 | 27:38:34 | 0 | 3.3258 | 0 | 0 | 2025-02-23 16:54:06 | 0
19945 | 搁置 | 00:34:30 | 27:38:39 | 0 | 3.3259 | 0 | 0 | 2025-02-23 16:54:11 | 0
19946 | 搁置 | 00:34:35 | 27:38:44 | 0 | 3.3257 | 0 | 0 | 2025-02-23 16:54:16 | 0
19947 | 搁置 | 00:34:40 | 27:38:49 | 0 | 3.3259 | 0 | 0 | 2025-02-23 16:54:21 | 0
19948 | 搁置 | 00:34:45 | 27:38:54 | 0 | 3.3258 | 0 | 0 | 2025-02-23 16:54:26 | 0
19949 | 搁置 | 00:34:50 | 27:38:59 | 0 | 3.3257 | 0 | 0 | 2025-02-23 16:54:31 | 0
19950 | 搁置 | 00:34:55 | 27:39:04 | 0 | 3.326 | 0 | 0 | 2025-02-23 16:54:36 | 0
19951 | 搁置 | 00:35:00 | 27:39:09 | 0 | 3.3258 | 0 | 0 | 2025-02-23 16:54:41 | 0
19952 | 搁置 | 00:35:05 | 27:39:14 | 0 | 3.3259 | 0 | 0 | 2025-02-23 16:54:46 | 0
19953 | 搁置 | 00:35:10 | 27:39:19 | 0 | 3.3259 | 0 | 0 | 2025-02-23 16:54:51 | 0
19954 | 搁置 | 00:35:15 | 27:39:24 | 0 | 3.326 | 0 | 0 | 2025-02-23 16:54:56 | 0
19955 | 搁置 | 00:35:20 | 27:39:29 | 0 | 3.3261 | 0 | 0 | 2025-02-23 16:55:01 | 0
19956 | 搁置 | 00:35:25 | 27:39:34 | 0 | 3.3261 | 0 | 0 | 2025-02-23 16:55:06 | 0
19957 | 搁置 | 00:35:30 | 27:39:39 | 0 | 3.3258 | 0 | 0 | 2025-02-23 16:55:11 | 0
19958 | 搁置 | 00:35:35 | 27:39:44 | 0 | 3.3259 | 0 | 0 | 2025-02-23 16:55:16 | 0
19959 | 搁置 | 00:35:40 | 27:39:49 | 0 | 3.3259 | 0 | 0 | 2025-02-23 16:55:21 | 0
19960 | 搁置 | 00:35:45 | 27:39:54 | 0 | 3.3261 | 0 | 0 | 2025-02-23 16:55:26 | 0
19961 | 搁置 | 00:35:50 | 27:39:59 | 0 | 3.3259 | 0 | 0 | 2025-02-23 16:55:31 | 0
19962 | 搁置 | 00:35:55 | 27:40:04 | 0 | 3.3259 | 0 | 0 | 2025-02-23 16:55:36 | 0
19963 | 搁置 | 00:36:00 | 27:40:09 | 0 | 3.3261 | 0 | 0 | 2025-02-23 16:55:41 | 0
19964 | 搁置 | 00:36:05 | 27:40:14 | 0 | 3.3262 | 0 | 0 | 2025-02-23 16:55:46 | 0
19965 | 搁置 | 00:36:10 | 27:40:19 | 0 | 3.3263 | 0 | 0 | 2025-02-23 16:55:51 | 0
19966 | 搁置 | 00:36:15 | 27:40:24 | 0 | 3.3261 | 0 | 0 | 2025-02-23 16:55:56 | 0
19967 | 搁置 | 00:36:20 | 27:40:29 | 0 | 3.3261 | 0 | 0 | 2025-02-23 16:56:01 | 0
19968 | 搁置 | 00:36:25 | 27:40:34 | 0 | 3.326 | 0 | 0 | 2025-02-23 16:56:06 | 0
19969 | 搁置 | 00:36:30 | 27:40:39 | 0 | 3.3262 | 0 | 0 | 2025-02-23 16:56:11 | 0
19970 | 搁置 | 00:36:35 | 27:40:44 | 0 | 3.3261 | 0 | 0 | 2025-02-23 16:56:16 | 0
19971 | 搁置 | 00:36:40 | 27:40:49 | 0 | 3.3261 | 0 | 0 | 2025-02-23 16:56:21 | 0
19972 | 搁置 | 00:36:45 | 27:40:54 | 0 | 3.3261 | 0 | 0 | 2025-02-23 16:56:26 | 0
19973 | 搁置 | 00:36:50 | 27:40:59 | 0 | 3.3262 | 0 | 0 | 2025-02-23 16:56:31 | 0
19974 | 搁置 | 00:36:55 | 27:41:04 | 0 | 3.326 | 0 | 0 | 2025-02-23 16:56:36 | 0
19975 | 搁置 | 00:37:00 | 27:41:09 | 0 | 3.3262 | 0 | 0 | 2025-02-23 16:56:41 | 0
19976 | 搁置 | 00:37:05 | 27:41:14 | 0 | 3.3262 | 0 | 0 | 2025-02-23 16:56:46 | 0
19977 | 搁置 | 00:37:10 | 27:41:19 | 0 | 3.3263 | 0 | 0 | 2025-02-23 16:56:51 | 0
19978 | 搁置 | 00:37:15 | 27:41:24 | 0 | 3.3262 | 0 | 0 | 2025-02-23 16:56:56 | 0
19979 | 搁置 | 00:37:20 | 27:41:29 | 0 | 3.3261 | 0 | 0 | 2025-02-23 16:57:01 | 0
19980 | 搁置 | 00:37:25 | 27:41:34 | 0 | 3.3261 | 0 | 0 | 2025-02-23 16:57:06 | 0
19981 | 搁置 | 00:37:30 | 27:41:39 | 0 | 3.3264 | 0 | 0 | 2025-02-23 16:57:11 | 0
19982 | 搁置 | 00:37:35 | 27:41:44 | 0 | 3.3263 | 0 | 0 | 2025-02-23 16:57:16 | 0
19983 | 搁置 | 00:37:40 | 27:41:49 | 0 | 3.3263 | 0 | 0 | 2025-02-23 16:57:21 | 0
19984 | 搁置 | 00:37:45 | 27:41:54 | 0 | 3.3263 | 0 | 0 | 2025-02-23 16:57:26 | 0
19985 | 搁置 | 00:37:50 | 27:41:59 | 0 | 3.3262 | 0 | 0 | 2025-02-23 16:57:31 | 0
19986 | 搁置 | 00:37:55 | 27:42:04 | 0 | 3.3262 | 0 | 0 | 2025-02-23 16:57:36 | 0
19987 | 搁置 | 00:38:00 | 27:42:09 | 0 | 3.3262 | 0 | 0 | 2025-02-23 16:57:41 | 0
19988 | 搁置 | 00:38:05 | 27:42:14 | 0 | 3.3261 | 0 | 0 | 2025-02-23 16:57:46 | 0
19989 | 搁置 | 00:38:10 | 27:42:19 | 0 | 3.3264 | 0 | 0 | 2025-02-23 16:57:51 | 0
19990 | 搁置 | 00:38:15 | 27:42:24 | 0 | 3.3262 | 0 | 0 | 2025-02-23 16:57:56 | 0
19991 | 搁置 | 00:38:20 | 27:42:29 | 0 | 3.3263 | 0 | 0 | 2025-02-23 16:58:01 | 0
19992 | 搁置 | 00:38:25 | 27:42:34 | 0 | 3.3264 | 0 | 0 | 2025-02-23 16:58:06 | 0
19993 | 搁置 | 00:38:30 | 27:42:39 | 0 | 3.3263 | 0 | 0 | 2025-02-23 16:58:11 | 0
19994 | 搁置 | 00:38:35 | 27:42:44 | 0 | 3.3265 | 0 | 0 | 2025-02-23 16:58:16 | 0
19995 | 搁置 | 00:38:40 | 27:42:49 | 0 | 3.3265 | 0 | 0 | 2025-02-23 16:58:21 | 0
19996 | 搁置 | 00:38:45 | 27:42:54 | 0 | 3.3263 | 0 | 0 | 2025-02-23 16:58:26 | 0
19997 | 搁置 | 00:38:50 | 27:42:59 | 0 | 3.3263 | 0 | 0 | 2025-02-23 16:58:31 | 0
19998 | 搁置 | 00:38:55 | 27:43:04 | 0 | 3.3264 | 0 | 0 | 2025-02-23 16:58:36 | 0
19999 | 搁置 | 00:39:00 | 27:43:09 | 0 | 3.3263 | 0 | 0 | 2025-02-23 16:58:41 | 0
20000 | 搁置 | 00:39:05 | 27:43:14 | 0 | 3.3263 | 0 | 0 | 2025-02-23 16:58:46 | 0
20001 | 搁置 | 00:39:10 | 27:43:19 | 0 | 3.3264 | 0 | 0 | 2025-02-23 16:58:51 | 0
20002 | 搁置 | 00:39:15 | 27:43:24 | 0 | 3.3263 | 0 | 0 | 2025-02-23 16:58:56 | 0
20003 | 搁置 | 00:39:20 | 27:43:29 | 0 | 3.3264 | 0 | 0 | 2025-02-23 16:59:01 | 0
20004 | 搁置 | 00:39:25 | 27:43:34 | 0 | 3.3266 | 0 | 0 | 2025-02-23 16:59:06 | 0
20005 | 搁置 | 00:39:30 | 27:43:39 | 0 | 3.3265 | 0 | 0 | 2025-02-23 16:59:11 | 0
20006 | 搁置 | 00:39:35 | 27:43:44 | 0 | 3.3263 | 0 | 0 | 2025-02-23 16:59:16 | 0
20007 | 搁置 | 00:39:40 | 27:43:49 | 0 | 3.3264 | 0 | 0 | 2025-02-23 16:59:21 | 0
20008 | 搁置 | 00:39:45 | 27:43:54 | 0 | 3.3265 | 0 | 0 | 2025-02-23 16:59:26 | 0
20009 | 搁置 | 00:39:50 | 27:43:59 | 0 | 3.3265 | 0 | 0 | 2025-02-23 16:59:31 | 0
20010 | 搁置 | 00:39:55 | 27:44:04 | 0 | 3.3265 | 0 | 0 | 2025-02-23 16:59:36 | 0
20011 | 搁置 | 00:40:00 | 27:44:09 | 0 | 3.3264 | 0 | 0 | 2025-02-23 16:59:41 | 0
20012 | 搁置 | 00:40:05 | 27:44:14 | 0 | 3.3265 | 0 | 0 | 2025-02-23 16:59:46 | 0
20013 | 搁置 | 00:40:10 | 27:44:19 | 0 | 3.3264 | 0 | 0 | 2025-02-23 16:59:51 | 0
20014 | 搁置 | 00:40:15 | 27:44:24 | 0 | 3.3266 | 0 | 0 | 2025-02-23 16:59:56 | 0
20015 | 搁置 | 00:40:20 | 27:44:29 | 0 | 3.3265 | 0 | 0 | 2025-02-23 17:00:01 | 0
20016 | 搁置 | 00:40:25 | 27:44:34 | 0 | 3.3265 | 0 | 0 | 2025-02-23 17:00:06 | 0
20017 | 搁置 | 00:40:30 | 27:44:39 | 0 | 3.3265 | 0 | 0 | 2025-02-23 17:00:11 | 0
20018 | 搁置 | 00:40:35 | 27:44:44 | 0 | 3.3265 | 0 | 0 | 2025-02-23 17:00:16 | 0
20019 | 搁置 | 00:40:40 | 27:44:49 | 0 | 3.3265 | 0 | 0 | 2025-02-23 17:00:21 | 0
20020 | 搁置 | 00:40:45 | 27:44:54 | 0 | 3.3265 | 0 | 0 | 2025-02-23 17:00:26 | 0
20021 | 搁置 | 00:40:50 | 27:44:59 | 0 | 3.3266 | 0 | 0 | 2025-02-23 17:00:31 | 0
20022 | 搁置 | 00:40:55 | 27:45:04 | 0 | 3.3266 | 0 | 0 | 2025-02-23 17:00:36 | 0
20023 | 搁置 | 00:41:00 | 27:45:09 | 0 | 3.3265 | 0 | 0 | 2025-02-23 17:00:41 | 0
20024 | 搁置 | 00:41:05 | 27:45:14 | 0 | 3.3267 | 0 | 0 | 2025-02-23 17:00:46 | 0
20025 | 搁置 | 00:41:10 | 27:45:19 | 0 | 3.3267 | 0 | 0 | 2025-02-23 17:00:51 | 0
20026 | 搁置 | 00:41:15 | 27:45:24 | 0 | 3.3265 | 0 | 0 | 2025-02-23 17:00:56 | 0
20027 | 搁置 | 00:41:20 | 27:45:29 | 0 | 3.3267 | 0 | 0 | 2025-02-23 17:01:01 | 0
20028 | 搁置 | 00:41:25 | 27:45:34 | 0 | 3.3267 | 0 | 0 | 2025-02-23 17:01:06 | 0
20029 | 搁置 | 00:41:30 | 27:45:39 | 0 | 3.3266 | 0 | 0 | 2025-02-23 17:01:11 | 0
20030 | 搁置 | 00:41:35 | 27:45:44 | 0 | 3.3265 | 0 | 0 | 2025-02-23 17:01:16 | 0
20031 | 搁置 | 00:41:40 | 27:45:49 | 0 | 3.3265 | 0 | 0 | 2025-02-23 17:01:21 | 0
20032 | 搁置 | 00:41:45 | 27:45:54 | 0 | 3.3266 | 0 | 0 | 2025-02-23 17:01:26 | 0
20033 | 搁置 | 00:41:50 | 27:45:59 | 0 | 3.3268 | 0 | 0 | 2025-02-23 17:01:31 | 0
20034 | 搁置 | 00:41:55 | 27:46:04 | 0 | 3.3268 | 0 | 0 | 2025-02-23 17:01:36 | 0
20035 | 搁置 | 00:42:00 | 27:46:09 | 0 | 3.3267 | 0 | 0 | 2025-02-23 17:01:41 | 0
20036 | 搁置 | 00:42:05 | 27:46:14 | 0 | 3.3267 | 0 | 0 | 2025-02-23 17:01:46 | 0
20037 | 搁置 | 00:42:10 | 27:46:19 | 0 | 3.3267 | 0 | 0 | 2025-02-23 17:01:51 | 0
20038 | 搁置 | 00:42:15 | 27:46:24 | 0 | 3.3267 | 0 | 0 | 2025-02-23 17:01:56 | 0
20039 | 搁置 | 00:42:20 | 27:46:29 | 0 | 3.3269 | 0 | 0 | 2025-02-23 17:02:01 | 0
20040 | 搁置 | 00:42:25 | 27:46:34 | 0 | 3.3267 | 0 | 0 | 2025-02-23 17:02:06 | 0
20041 | 搁置 | 00:42:30 | 27:46:39 | 0 | 3.3266 | 0 | 0 | 2025-02-23 17:02:11 | 0
20042 | 搁置 | 00:42:35 | 27:46:44 | 0 | 3.3266 | 0 | 0 | 2025-02-23 17:02:16 | 0
20043 | 搁置 | 00:42:40 | 27:46:49 | 0 | 3.3268 | 0 | 0 | 2025-02-23 17:02:21 | 0
20044 | 搁置 | 00:42:45 | 27:46:54 | 0 | 3.3268 | 0 | 0 | 2025-02-23 17:02:26 | 0
20045 | 搁置 | 00:42:50 | 27:46:59 | 0 | 3.3265 | 0 | 0 | 2025-02-23 17:02:31 | 0
20046 | 搁置 | 00:42:55 | 27:47:04 | 0 | 3.3268 | 0 | 0 | 2025-02-23 17:02:36 | 0
20047 | 搁置 | 00:43:00 | 27:47:09 | 0 | 3.3269 | 0 | 0 | 2025-02-23 17:02:41 | 0
20048 | 搁置 | 00:43:05 | 27:47:14 | 0 | 3.3267 | 0 | 0 | 2025-02-23 17:02:46 | 0
20049 | 搁置 | 00:43:10 | 27:47:19 | 0 | 3.327 | 0 | 0 | 2025-02-23 17:02:51 | 0
20050 | 搁置 | 00:43:15 | 27:47:24 | 0 | 3.3268 | 0 | 0 | 2025-02-23 17:02:56 | 0
20051 | 搁置 | 00:43:20 | 27:47:29 | 0 | 3.3268 | 0 | 0 | 2025-02-23 17:03:01 | 0
20052 | 搁置 | 00:43:25 | 27:47:34 | 0 | 3.3269 | 0 | 0 | 2025-02-23 17:03:06 | 0
20053 | 搁置 | 00:43:30 | 27:47:39 | 0 | 3.3269 | 0 | 0 | 2025-02-23 17:03:11 | 0
20054 | 搁置 | 00:43:35 | 27:47:44 | 0 | 3.3268 | 0 | 0 | 2025-02-23 17:03:16 | 0
20055 | 搁置 | 00:43:40 | 27:47:49 | 0 | 3.3267 | 0 | 0 | 2025-02-23 17:03:21 | 0
20056 | 搁置 | 00:43:45 | 27:47:54 | 0 | 3.327 | 0 | 0 | 2025-02-23 17:03:26 | 0
20057 | 搁置 | 00:43:50 | 27:47:59 | 0 | 3.3267 | 0 | 0 | 2025-02-23 17:03:31 | 0
20058 | 搁置 | 00:43:55 | 27:48:04 | 0 | 3.3268 | 0 | 0 | 2025-02-23 17:03:36 | 0
20059 | 搁置 | 00:44:00 | 27:48:09 | 0 | 3.3268 | 0 | 0 | 2025-02-23 17:03:41 | 0
20060 | 搁置 | 00:44:05 | 27:48:14 | 0 | 3.3269 | 0 | 0 | 2025-02-23 17:03:46 | 0
20061 | 搁置 | 00:44:10 | 27:48:19 | 0 | 3.3269 | 0 | 0 | 2025-02-23 17:03:51 | 0
20062 | 搁置 | 00:44:15 | 27:48:24 | 0 | 3.3269 | 0 | 0 | 2025-02-23 17:03:56 | 0
20063 | 搁置 | 00:44:20 | 27:48:29 | 0 | 3.327 | 0 | 0 | 2025-02-23 17:04:01 | 0
20064 | 搁置 | 00:44:25 | 27:48:34 | 0 | 3.3268 | 0 | 0 | 2025-02-23 17:04:06 | 0
20065 | 搁置 | 00:44:30 | 27:48:39 | 0 | 3.3268 | 0 | 0 | 2025-02-23 17:04:11 | 0
20066 | 搁置 | 00:44:35 | 27:48:44 | 0 | 3.327 | 0 | 0 | 2025-02-23 17:04:16 | 0
20067 | 搁置 | 00:44:40 | 27:48:49 | 0 | 3.3269 | 0 | 0 | 2025-02-23 17:04:21 | 0
20068 | 搁置 | 00:44:45 | 27:48:54 | 0 | 3.3271 | 0 | 0 | 2025-02-23 17:04:26 | 0
20069 | 搁置 | 00:44:50 | 27:48:59 | 0 | 3.3269 | 0 | 0 | 2025-02-23 17:04:31 | 0
20070 | 搁置 | 00:44:55 | 27:49:04 | 0 | 3.3269 | 0 | 0 | 2025-02-23 17:04:36 | 0
20071 | 搁置 | 00:45:00 | 27:49:09 | 0 | 3.3269 | 0 | 0 | 2025-02-23 17:04:41 | 0
20072 | 搁置 | 00:45:05 | 27:49:14 | 0 | 3.327 | 0 | 0 | 2025-02-23 17:04:46 | 0
20073 | 搁置 | 00:45:10 | 27:49:19 | 0 | 3.3271 | 0 | 0 | 2025-02-23 17:04:51 | 0
20074 | 搁置 | 00:45:15 | 27:49:24 | 0 | 3.3268 | 0 | 0 | 2025-02-23 17:04:56 | 0
20075 | 搁置 | 00:45:20 | 27:49:29 | 0 | 3.3271 | 0 | 0 | 2025-02-23 17:05:01 | 0
20076 | 搁置 | 00:45:25 | 27:49:34 | 0 | 3.3269 | 0 | 0 | 2025-02-23 17:05:06 | 0
20077 | 搁置 | 00:45:30 | 27:49:39 | 0 | 3.3269 | 0 | 0 | 2025-02-23 17:05:11 | 0
20078 | 搁置 | 00:45:35 | 27:49:44 | 0 | 3.327 | 0 | 0 | 2025-02-23 17:05:16 | 0
20079 | 搁置 | 00:45:40 | 27:49:49 | 0 | 3.3268 | 0 | 0 | 2025-02-23 17:05:21 | 0
20080 | 搁置 | 00:45:45 | 27:49:54 | 0 | 3.3271 | 0 | 0 | 2025-02-23 17:05:26 | 0
20081 | 搁置 | 00:45:50 | 27:49:59 | 0 | 3.3271 | 0 | 0 | 2025-02-23 17:05:31 | 0
20082 | 搁置 | 00:45:55 | 27:50:04 | 0 | 3.3272 | 0 | 0 | 2025-02-23 17:05:36 | 0
20083 | 搁置 | 00:46:00 | 27:50:09 | 0 | 3.3271 | 0 | 0 | 2025-02-23 17:05:41 | 0
20084 | 搁置 | 00:46:05 | 27:50:14 | 0 | 3.327 | 0 | 0 | 2025-02-23 17:05:46 | 0
20085 | 搁置 | 00:46:10 | 27:50:19 | 0 | 3.3272 | 0 | 0 | 2025-02-23 17:05:51 | 0
20086 | 搁置 | 00:46:15 | 27:50:24 | 0 | 3.3272 | 0 | 0 | 2025-02-23 17:05:56 | 0
20087 | 搁置 | 00:46:20 | 27:50:29 | 0 | 3.327 | 0 | 0 | 2025-02-23 17:06:01 | 0
20088 | 搁置 | 00:46:25 | 27:50:34 | 0 | 3.3273 | 0 | 0 | 2025-02-23 17:06:06 | 0
20089 | 搁置 | 00:46:30 | 27:50:39 | 0 | 3.327 | 0 | 0 | 2025-02-23 17:06:11 | 0
20090 | 搁置 | 00:46:35 | 27:50:44 | 0 | 3.3271 | 0 | 0 | 2025-02-23 17:06:16 | 0
20091 | 搁置 | 00:46:40 | 27:50:49 | 0 | 3.3271 | 0 | 0 | 2025-02-23 17:06:21 | 0
20092 | 搁置 | 00:46:45 | 27:50:54 | 0 | 3.3272 | 0 | 0 | 2025-02-23 17:06:26 | 0
20093 | 搁置 | 00:46:50 | 27:50:59 | 0 | 3.3273 | 0 | 0 | 2025-02-23 17:06:31 | 0
20094 | 搁置 | 00:46:55 | 27:51:04 | 0 | 3.3273 | 0 | 0 | 2025-02-23 17:06:36 | 0
20095 | 搁置 | 00:47:00 | 27:51:09 | 0 | 3.3271 | 0 | 0 | 2025-02-23 17:06:41 | 0
20096 | 搁置 | 00:47:05 | 27:51:14 | 0 | 3.3271 | 0 | 0 | 2025-02-23 17:06:46 | 0
20097 | 搁置 | 00:47:10 | 27:51:19 | 0 | 3.3273 | 0 | 0 | 2025-02-23 17:06:51 | 0
20098 | 搁置 | 00:47:15 | 27:51:24 | 0 | 3.3272 | 0 | 0 | 2025-02-23 17:06:56 | 0
20099 | 搁置 | 00:47:20 | 27:51:29 | 0 | 3.3272 | 0 | 0 | 2025-02-23 17:07:01 | 0
20100 | 搁置 | 00:47:25 | 27:51:34 | 0 | 3.3273 | 0 | 0 | 2025-02-23 17:07:06 | 0
20101 | 搁置 | 00:47:30 | 27:51:39 | 0 | 3.3271 | 0 | 0 | 2025-02-23 17:07:11 | 0
20102 | 搁置 | 00:47:35 | 27:51:44 | 0 | 3.3273 | 0 | 0 | 2025-02-23 17:07:16 | 0
20103 | 搁置 | 00:47:40 | 27:51:49 | 0 | 3.3276 | 0 | 0 | 2025-02-23 17:07:21 | 0
20104 | 搁置 | 00:47:45 | 27:51:54 | 0 | 3.3273 | 0 | 0 | 2025-02-23 17:07:26 | 0
20105 | 搁置 | 00:47:50 | 27:51:59 | 0 | 3.3273 | 0 | 0 | 2025-02-23 17:07:31 | 0
20106 | 搁置 | 00:47:55 | 27:52:04 | 0 | 3.3271 | 0 | 0 | 2025-02-23 17:07:36 | 0
20107 | 搁置 | 00:48:00 | 27:52:09 | 0 | 3.3273 | 0 | 0 | 2025-02-23 17:07:41 | 0
20108 | 搁置 | 00:48:05 | 27:52:14 | 0 | 3.3271 | 0 | 0 | 2025-02-23 17:07:46 | 0
20109 | 搁置 | 00:48:10 | 27:52:19 | 0 | 3.3272 | 0 | 0 | 2025-02-23 17:07:51 | 0
20110 | 搁置 | 00:48:15 | 27:52:24 | 0 | 3.3273 | 0 | 0 | 2025-02-23 17:07:56 | 0
20111 | 搁置 | 00:48:20 | 27:52:29 | 0 | 3.3272 | 0 | 0 | 2025-02-23 17:08:01 | 0
20112 | 搁置 | 00:48:25 | 27:52:34 | 0 | 3.3273 | 0 | 0 | 2025-02-23 17:08:06 | 0
20113 | 搁置 | 00:48:30 | 27:52:39 | 0 | 3.3273 | 0 | 0 | 2025-02-23 17:08:11 | 0
20114 | 搁置 | 00:48:35 | 27:52:44 | 0 | 3.3274 | 0 | 0 | 2025-02-23 17:08:16 | 0
20115 | 搁置 | 00:48:40 | 27:52:49 | 0 | 3.3274 | 0 | 0 | 2025-02-23 17:08:21 | 0
20116 | 搁置 | 00:48:45 | 27:52:54 | 0 | 3.3273 | 0 | 0 | 2025-02-23 17:08:26 | 0
20117 | 搁置 | 00:48:50 | 27:52:59 | 0 | 3.3274 | 0 | 0 | 2025-02-23 17:08:31 | 0
20118 | 搁置 | 00:48:55 | 27:53:04 | 0 | 3.3272 | 0 | 0 | 2025-02-23 17:08:36 | 0
20119 | 搁置 | 00:49:00 | 27:53:09 | 0 | 3.3274 | 0 | 0 | 2025-02-23 17:08:41 | 0
20120 | 搁置 | 00:49:05 | 27:53:14 | 0 | 3.3273 | 0 | 0 | 2025-02-23 17:08:46 | 0
20121 | 搁置 | 00:49:10 | 27:53:19 | 0 | 3.3273 | 0 | 0 | 2025-02-23 17:08:51 | 0
20122 | 搁置 | 00:49:15 | 27:53:24 | 0 | 3.3273 | 0 | 0 | 2025-02-23 17:08:56 | 0
20123 | 搁置 | 00:49:20 | 27:53:29 | 0 | 3.3272 | 0 | 0 | 2025-02-23 17:09:01 | 0
20124 | 搁置 | 00:49:25 | 27:53:34 | 0 | 3.3273 | 0 | 0 | 2025-02-23 17:09:06 | 0
20125 | 搁置 | 00:49:30 | 27:53:39 | 0 | 3.3273 | 0 | 0 | 2025-02-23 17:09:11 | 0
20126 | 搁置 | 00:49:35 | 27:53:44 | 0 | 3.3274 | 0 | 0 | 2025-02-23 17:09:16 | 0
20127 | 搁置 | 00:49:40 | 27:53:49 | 0 | 3.3275 | 0 | 0 | 2025-02-23 17:09:21 | 0
20128 | 搁置 | 00:49:45 | 27:53:54 | 0 | 3.3275 | 0 | 0 | 2025-02-23 17:09:26 | 0
20129 | 搁置 | 00:49:50 | 27:53:59 | 0 | 3.3274 | 0 | 0 | 2025-02-23 17:09:31 | 0
20130 | 搁置 | 00:49:55 | 27:54:04 | 0 | 3.3274 | 0 | 0 | 2025-02-23 17:09:36 | 0
20131 | 搁置 | 00:50:00 | 27:54:09 | 0 | 3.3274 | 0 | 0 | 2025-02-23 17:09:41 | 0
20132 | 搁置 | 00:50:05 | 27:54:14 | 0 | 3.3274 | 0 | 0 | 2025-02-23 17:09:46 | 0
20133 | 搁置 | 00:50:10 | 27:54:19 | 0 | 3.3274 | 0 | 0 | 2025-02-23 17:09:51 | 0
20134 | 搁置 | 00:50:15 | 27:54:24 | 0 | 3.3276 | 0 | 0 | 2025-02-23 17:09:56 | 0
20135 | 搁置 | 00:50:20 | 27:54:29 | 0 | 3.3274 | 0 | 0 | 2025-02-23 17:10:01 | 0
20136 | 搁置 | 00:50:25 | 27:54:34 | 0 | 3.3274 | 0 | 0 | 2025-02-23 17:10:06 | 0
20137 | 搁置 | 00:50:30 | 27:54:39 | 0 | 3.3275 | 0 | 0 | 2025-02-23 17:10:11 | 0
20138 | 搁置 | 00:50:35 | 27:54:44 | 0 | 3.3275 | 0 | 0 | 2025-02-23 17:10:16 | 0
20139 | 搁置 | 00:50:40 | 27:54:49 | 0 | 3.3275 | 0 | 0 | 2025-02-23 17:10:21 | 0
20140 | 搁置 | 00:50:45 | 27:54:54 | 0 | 3.3273 | 0 | 0 | 2025-02-23 17:10:26 | 0
20141 | 搁置 | 00:50:50 | 27:54:59 | 0 | 3.3272 | 0 | 0 | 2025-02-23 17:10:31 | 0
20142 | 搁置 | 00:50:55 | 27:55:04 | 0 | 3.3275 | 0 | 0 | 2025-02-23 17:10:36 | 0
20143 | 搁置 | 00:51:00 | 27:55:09 | 0 | 3.3273 | 0 | 0 | 2025-02-23 17:10:41 | 0
20144 | 搁置 | 00:51:05 | 27:55:14 | 0 | 3.3276 | 0 | 0 | 2025-02-23 17:10:46 | 0
20145 | 搁置 | 00:51:10 | 27:55:19 | 0 | 3.3275 | 0 | 0 | 2025-02-23 17:10:51 | 0
20146 | 搁置 | 00:51:15 | 27:55:24 | 0 | 3.3275 | 0 | 0 | 2025-02-23 17:10:56 | 0
20147 | 搁置 | 00:51:20 | 27:55:29 | 0 | 3.3274 | 0 | 0 | 2025-02-23 17:11:01 | 0
20148 | 搁置 | 00:51:25 | 27:55:34 | 0 | 3.3278 | 0 | 0 | 2025-02-23 17:11:06 | 0
20149 | 搁置 | 00:51:30 | 27:55:39 | 0 | 3.3276 | 0 | 0 | 2025-02-23 17:11:11 | 0
20150 | 搁置 | 00:51:35 | 27:55:44 | 0 | 3.3276 | 0 | 0 | 2025-02-23 17:11:16 | 0
20151 | 搁置 | 00:51:40 | 27:55:49 | 0 | 3.3275 | 0 | 0 | 2025-02-23 17:11:21 | 0
20152 | 搁置 | 00:51:45 | 27:55:54 | 0 | 3.3273 | 0 | 0 | 2025-02-23 17:11:26 | 0
20153 | 搁置 | 00:51:50 | 27:55:59 | 0 | 3.3275 | 0 | 0 | 2025-02-23 17:11:31 | 0
20154 | 搁置 | 00:51:55 | 27:56:04 | 0 | 3.3276 | 0 | 0 | 2025-02-23 17:11:36 | 0
20155 | 搁置 | 00:52:00 | 27:56:09 | 0 | 3.3275 | 0 | 0 | 2025-02-23 17:11:41 | 0
20156 | 搁置 | 00:52:05 | 27:56:14 | 0 | 3.3275 | 0 | 0 | 2025-02-23 17:11:46 | 0
20157 | 搁置 | 00:52:10 | 27:56:19 | 0 | 3.3276 | 0 | 0 | 2025-02-23 17:11:51 | 0
20158 | 搁置 | 00:52:15 | 27:56:24 | 0 | 3.3276 | 0 | 0 | 2025-02-23 17:11:56 | 0
20159 | 搁置 | 00:52:20 | 27:56:29 | 0 | 3.3275 | 0 | 0 | 2025-02-23 17:12:01 | 0
20160 | 搁置 | 00:52:25 | 27:56:34 | 0 | 3.3276 | 0 | 0 | 2025-02-23 17:12:06 | 0
20161 | 搁置 | 00:52:30 | 27:56:39 | 0 | 3.3277 | 0 | 0 | 2025-02-23 17:12:11 | 0
20162 | 搁置 | 00:52:35 | 27:56:44 | 0 | 3.3276 | 0 | 0 | 2025-02-23 17:12:16 | 0
20163 | 搁置 | 00:52:40 | 27:56:49 | 0 | 3.3276 | 0 | 0 | 2025-02-23 17:12:21 | 0
20164 | 搁置 | 00:52:45 | 27:56:54 | 0 | 3.3275 | 0 | 0 | 2025-02-23 17:12:26 | 0
20165 | 搁置 | 00:52:50 | 27:56:59 | 0 | 3.3275 | 0 | 0 | 2025-02-23 17:12:31 | 0
20166 | 搁置 | 00:52:55 | 27:57:04 | 0 | 3.3277 | 0 | 0 | 2025-02-23 17:12:36 | 0
20167 | 搁置 | 00:53:00 | 27:57:09 | 0 | 3.3276 | 0 | 0 | 2025-02-23 17:12:41 | 0
20168 | 搁置 | 00:53:05 | 27:57:14 | 0 | 3.3277 | 0 | 0 | 2025-02-23 17:12:46 | 0
20169 | 搁置 | 00:53:10 | 27:57:19 | 0 | 3.3275 | 0 | 0 | 2025-02-23 17:12:51 | 0
20170 | 搁置 | 00:53:15 | 27:57:24 | 0 | 3.3277 | 0 | 0 | 2025-02-23 17:12:56 | 0
20171 | 搁置 | 00:53:20 | 27:57:29 | 0 | 3.3276 | 0 | 0 | 2025-02-23 17:13:01 | 0
20172 | 搁置 | 00:53:25 | 27:57:34 | 0 | 3.3275 | 0 | 0 | 2025-02-23 17:13:06 | 0
20173 | 搁置 | 00:53:30 | 27:57:39 | 0 | 3.3277 | 0 | 0 | 2025-02-23 17:13:11 | 0
20174 | 搁置 | 00:53:35 | 27:57:44 | 0 | 3.3277 | 0 | 0 | 2025-02-23 17:13:16 | 0
20175 | 搁置 | 00:53:40 | 27:57:49 | 0 | 3.3276 | 0 | 0 | 2025-02-23 17:13:21 | 0
20176 | 搁置 | 00:53:45 | 27:57:54 | 0 | 3.3275 | 0 | 0 | 2025-02-23 17:13:26 | 0
20177 | 搁置 | 00:53:50 | 27:57:59 | 0 | 3.3275 | 0 | 0 | 2025-02-23 17:13:31 | 0
20178 | 搁置 | 00:53:55 | 27:58:04 | 0 | 3.3278 | 0 | 0 | 2025-02-23 17:13:36 | 0
20179 | 搁置 | 00:54:00 | 27:58:09 | 0 | 3.3277 | 0 | 0 | 2025-02-23 17:13:41 | 0
20180 | 搁置 | 00:54:05 | 27:58:14 | 0 | 3.3278 | 0 | 0 | 2025-02-23 17:13:46 | 0
20181 | 搁置 | 00:54:10 | 27:58:19 | 0 | 3.3277 | 0 | 0 | 2025-02-23 17:13:51 | 0
20182 | 搁置 | 00:54:15 | 27:58:24 | 0 | 3.3277 | 0 | 0 | 2025-02-23 17:13:56 | 0
20183 | 搁置 | 00:54:20 | 27:58:29 | 0 | 3.3275 | 0 | 0 | 2025-02-23 17:14:01 | 0
20184 | 搁置 | 00:54:25 | 27:58:34 | 0 | 3.3278 | 0 | 0 | 2025-02-23 17:14:06 | 0
20185 | 搁置 | 00:54:30 | 27:58:39 | 0 | 3.3277 | 0 | 0 | 2025-02-23 17:14:11 | 0
20186 | 搁置 | 00:54:35 | 27:58:44 | 0 | 3.3277 | 0 | 0 | 2025-02-23 17:14:16 | 0
20187 | 搁置 | 00:54:40 | 27:58:49 | 0 | 3.3275 | 0 | 0 | 2025-02-23 17:14:21 | 0
20188 | 搁置 | 00:54:45 | 27:58:54 | 0 | 3.3277 | 0 | 0 | 2025-02-23 17:14:26 | 0
20189 | 搁置 | 00:54:50 | 27:58:59 | 0 | 3.3277 | 0 | 0 | 2025-02-23 17:14:31 | 0
20190 | 搁置 | 00:54:55 | 27:59:04 | 0 | 3.3278 | 0 | 0 | 2025-02-23 17:14:36 | 0
20191 | 搁置 | 00:55:00 | 27:59:09 | 0 | 3.3278 | 0 | 0 | 2025-02-23 17:14:41 | 0
20192 | 搁置 | 00:55:05 | 27:59:14 | 0 | 3.3279 | 0 | 0 | 2025-02-23 17:14:46 | 0
20193 | 搁置 | 00:55:10 | 27:59:19 | 0 | 3.3277 | 0 | 0 | 2025-02-23 17:14:51 | 0
20194 | 搁置 | 00:55:15 | 27:59:24 | 0 | 3.3278 | 0 | 0 | 2025-02-23 17:14:56 | 0
20195 | 搁置 | 00:55:20 | 27:59:29 | 0 | 3.3276 | 0 | 0 | 2025-02-23 17:15:01 | 0
20196 | 搁置 | 00:55:25 | 27:59:34 | 0 | 3.3277 | 0 | 0 | 2025-02-23 17:15:06 | 0
20197 | 搁置 | 00:55:30 | 27:59:39 | 0 | 3.3277 | 0 | 0 | 2025-02-23 17:15:11 | 0
20198 | 搁置 | 00:55:35 | 27:59:44 | 0 | 3.3278 | 0 | 0 | 2025-02-23 17:15:16 | 0
20199 | 搁置 | 00:55:40 | 27:59:49 | 0 | 3.3278 | 0 | 0 | 2025-02-23 17:15:21 | 0
20200 | 搁置 | 00:55:45 | 27:59:54 | 0 | 3.3279 | 0 | 0 | 2025-02-23 17:15:26 | 0
20201 | 搁置 | 00:55:50 | 27:59:59 | 0 | 3.3278 | 0 | 0 | 2025-02-23 17:15:31 | 0
20202 | 搁置 | 00:55:55 | 28:00:04 | 0 | 3.3276 | 0 | 0 | 2025-02-23 17:15:36 | 0
20203 | 搁置 | 00:56:00 | 28:00:09 | 0 | 3.3276 | 0 | 0 | 2025-02-23 17:15:41 | 0
20204 | 搁置 | 00:56:05 | 28:00:14 | 0 | 3.3278 | 0 | 0 | 2025-02-23 17:15:46 | 0
20205 | 搁置 | 00:56:10 | 28:00:19 | 0 | 3.3277 | 0 | 0 | 2025-02-23 17:15:51 | 0
20206 | 搁置 | 00:56:15 | 28:00:24 | 0 | 3.328 | 0 | 0 | 2025-02-23 17:15:56 | 0
20207 | 搁置 | 00:56:20 | 28:00:29 | 0 | 3.3279 | 0 | 0 | 2025-02-23 17:16:01 | 0
20208 | 搁置 | 00:56:25 | 28:00:34 | 0 | 3.3278 | 0 | 0 | 2025-02-23 17:16:06 | 0
20209 | 搁置 | 00:56:30 | 28:00:39 | 0 | 3.3279 | 0 | 0 | 2025-02-23 17:16:11 | 0
20210 | 搁置 | 00:56:35 | 28:00:44 | 0 | 3.3277 | 0 | 0 | 2025-02-23 17:16:16 | 0
20211 | 搁置 | 00:56:40 | 28:00:49 | 0 | 3.328 | 0 | 0 | 2025-02-23 17:16:21 | 0
20212 | 搁置 | 00:56:45 | 28:00:54 | 0 | 3.328 | 0 | 0 | 2025-02-23 17:16:26 | 0
20213 | 搁置 | 00:56:50 | 28:00:59 | 0 | 3.3278 | 0 | 0 | 2025-02-23 17:16:31 | 0
20214 | 搁置 | 00:56:55 | 28:01:04 | 0 | 3.3278 | 0 | 0 | 2025-02-23 17:16:36 | 0
20215 | 搁置 | 00:57:00 | 28:01:09 | 0 | 3.3279 | 0 | 0 | 2025-02-23 17:16:41 | 0
20216 | 搁置 | 00:57:05 | 28:01:14 | 0 | 3.3279 | 0 | 0 | 2025-02-23 17:16:46 | 0
20217 | 搁置 | 00:57:10 | 28:01:19 | 0 | 3.3277 | 0 | 0 | 2025-02-23 17:16:51 | 0
20218 | 搁置 | 00:57:15 | 28:01:24 | 0 | 3.3278 | 0 | 0 | 2025-02-23 17:16:56 | 0
20219 | 搁置 | 00:57:20 | 28:01:29 | 0 | 3.3278 | 0 | 0 | 2025-02-23 17:17:01 | 0
20220 | 搁置 | 00:57:25 | 28:01:34 | 0 | 3.3277 | 0 | 0 | 2025-02-23 17:17:06 | 0
20221 | 搁置 | 00:57:30 | 28:01:39 | 0 | 3.3278 | 0 | 0 | 2025-02-23 17:17:11 | 0
20222 | 搁置 | 00:57:35 | 28:01:44 | 0 | 3.3279 | 0 | 0 | 2025-02-23 17:17:16 | 0
20223 | 搁置 | 00:57:40 | 28:01:49 | 0 | 3.328 | 0 | 0 | 2025-02-23 17:17:21 | 0
20224 | 搁置 | 00:57:45 | 28:01:54 | 0 | 3.328 | 0 | 0 | 2025-02-23 17:17:26 | 0
20225 | 搁置 | 00:57:50 | 28:01:59 | 0 | 3.3279 | 0 | 0 | 2025-02-23 17:17:31 | 0
20226 | 搁置 | 00:57:55 | 28:02:04 | 0 | 3.3279 | 0 | 0 | 2025-02-23 17:17:36 | 0
20227 | 搁置 | 00:58:00 | 28:02:09 | 0 | 3.3278 | 0 | 0 | 2025-02-23 17:17:41 | 0
20228 | 搁置 | 00:58:05 | 28:02:14 | 0 | 3.3279 | 0 | 0 | 2025-02-23 17:17:46 | 0
20229 | 搁置 | 00:58:10 | 28:02:19 | 0 | 3.3281 | 0 | 0 | 2025-02-23 17:17:51 | 0
20230 | 搁置 | 00:58:15 | 28:02:24 | 0 | 3.3281 | 0 | 0 | 2025-02-23 17:17:56 | 0
20231 | 搁置 | 00:58:20 | 28:02:29 | 0 | 3.3276 | 0 | 0 | 2025-02-23 17:18:01 | 0
20232 | 搁置 | 00:58:25 | 28:02:34 | 0 | 3.3282 | 0 | 0 | 2025-02-23 17:18:06 | 0
20233 | 搁置 | 00:58:30 | 28:02:39 | 0 | 3.328 | 0 | 0 | 2025-02-23 17:18:11 | 0
20234 | 搁置 | 00:58:35 | 28:02:44 | 0 | 3.328 | 0 | 0 | 2025-02-23 17:18:16 | 0
20235 | 搁置 | 00:58:40 | 28:02:49 | 0 | 3.328 | 0 | 0 | 2025-02-23 17:18:21 | 0
20236 | 搁置 | 00:58:45 | 28:02:54 | 0 | 3.328 | 0 | 0 | 2025-02-23 17:18:26 | 0
20237 | 搁置 | 00:58:50 | 28:02:59 | 0 | 3.3282 | 0 | 0 | 2025-02-23 17:18:31 | 0
20238 | 搁置 | 00:58:55 | 28:03:04 | 0 | 3.3278 | 0 | 0 | 2025-02-23 17:18:36 | 0
20239 | 搁置 | 00:59:00 | 28:03:09 | 0 | 3.3282 | 0 | 0 | 2025-02-23 17:18:41 | 0
20240 | 搁置 | 00:59:05 | 28:03:14 | 0 | 3.328 | 0 | 0 | 2025-02-23 17:18:46 | 0
20241 | 搁置 | 00:59:10 | 28:03:19 | 0 | 3.3278 | 0 | 0 | 2025-02-23 17:18:51 | 0
20242 | 搁置 | 00:59:15 | 28:03:24 | 0 | 3.328 | 0 | 0 | 2025-02-23 17:18:56 | 0
20243 | 搁置 | 00:59:20 | 28:03:29 | 0 | 3.328 | 0 | 0 | 2025-02-23 17:19:01 | 0
20244 | 搁置 | 00:59:25 | 28:03:34 | 0 | 3.3279 | 0 | 0 | 2025-02-23 17:19:06 | 0
20245 | 搁置 | 00:59:30 | 28:03:39 | 0 | 3.3282 | 0 | 0 | 2025-02-23 17:19:11 | 0
20246 | 搁置 | 00:59:35 | 28:03:44 | 0 | 3.3279 | 0 | 0 | 2025-02-23 17:19:16 | 0
20247 | 搁置 | 00:59:40 | 28:03:49 | 0 | 3.3279 | 0 | 0 | 2025-02-23 17:19:21 | 0
20248 | 搁置 | 00:59:45 | 28:03:54 | 0 | 3.3279 | 0 | 0 | 2025-02-23 17:19:26 | 0
20249 | 搁置 | 00:59:50 | 28:03:59 | 0 | 3.328 | 0 | 0 | 2025-02-23 17:19:31 | 0
20250 | 搁置 | 00:59:55 | 28:04:04 | 0 | 3.3279 | 0 | 0 | 2025-02-23 17:19:36 | 0
20251 | 搁置 | 01:00:00 | 28:04:09 | 0 | 3.3282 | 0 | 0 | 2025-02-23 17:19:41 | 0
20252 | 脉冲 | 00:00:00 | 28:04:09 | -3.9987204 | 3.1801 | 0 | 0 | 2025-02-23 17:19:41 | -12.7161924
20253 | 脉冲 | 00:00:05 | 28:04:14 | -3.9993758 | 3.1256 | -0.0055547 | -0.0174661 | 2025-02-23 17:19:46 | -12.5005391
20254 | 脉冲 | 00:00:10 | 28:04:19 | -3.9995663 | 3.1062 | -0.0111095 | -0.0347677 | 2025-02-23 17:19:51 | -12.4234509
20255 | 搁置 | 00:00:00 | 28:04:19 | 0 | 3.2517 | 0 | 0 | 2025-02-23 17:19:51 | 0
20256 | 搁置 | 00:00:05 | 28:04:24 | 0 | 3.2774 | 0 | 0 | 2025-02-23 17:19:56 | 0
20257 | 搁置 | 00:00:10 | 28:04:29 | 0 | 3.2859 | 0 | 0 | 2025-02-23 17:20:01 | 0
20258 | 搁置 | 00:00:15 | 28:04:34 | 0 | 3.2916 | 0 | 0 | 2025-02-23 17:20:06 | 0
20259 | 搁置 | 00:00:20 | 28:04:39 | 0 | 3.2961 | 0 | 0 | 2025-02-23 17:20:11 | 0
20260 | 搁置 | 00:00:25 | 28:04:44 | 0 | 3.2992 | 0 | 0 | 2025-02-23 17:20:16 | 0
20261 | 搁置 | 00:00:30 | 28:04:49 | 0 | 3.3021 | 0 | 0 | 2025-02-23 17:20:21 | 0
20262 | 搁置 | 00:00:35 | 28:04:54 | 0 | 3.3044 | 0 | 0 | 2025-02-23 17:20:26 | 0
20263 | 搁置 | 00:00:40 | 28:04:59 | 0 | 3.3064 | 0 | 0 | 2025-02-23 17:20:31 | 0
20264 | 脉冲 | 00:00:00 | 28:04:59 | 2.0005064 | 3.3794 | 0 | 0 | 2025-02-23 17:20:31 | 6.7605667
20265 | 脉冲 | 00:00:05 | 28:05:04 | 2.000056 | 3.4116 | 0.0027779 | 0.0094431 | 2025-02-23 17:20:36 | 6.8234758
20266 | 脉冲 | 00:00:10 | 28:05:09 | 2.0000851 | 3.4275 | 0.0055558 | 0.0189443 | 2025-02-23 17:20:41 | 6.8552374
20267 | 搁置 | 00:00:00 | 28:05:09 | 0 | 3.3546 | 0 | 0 | 2025-02-23 17:20:41 | 0
20268 | 搁置 | 00:00:05 | 28:05:14 | 0 | 3.3374 | 0 | 0 | 2025-02-23 17:20:46 | 0
20269 | 搁置 | 00:00:10 | 28:05:19 | 0 | 3.3334 | 0 | 0 | 2025-02-23 17:20:51 | 0
20270 | 搁置 | 00:00:15 | 28:05:24 | 0 | 3.3312 | 0 | 0 | 2025-02-23 17:20:56 | 0
20271 | 搁置 | 00:00:20 | 28:05:29 | 0 | 3.3294 | 0 | 0 | 2025-02-23 17:21:01 | 0
20272 | 搁置 | 00:00:25 | 28:05:34 | 0 | 3.3287 | 0 | 0 | 2025-02-23 17:21:06 | 0
20273 | 搁置 | 00:00:30 | 28:05:39 | 0 | 3.3277 | 0 | 0 | 2025-02-23 17:21:11 | 0
20274 | 搁置 | 00:00:35 | 28:05:44 | 0 | 3.3273 | 0 | 0 | 2025-02-23 17:21:16 | 0
20275 | 搁置 | 00:00:40 | 28:05:49 | 0 | 3.3268 | 0 | 0 | 2025-02-23 17:21:21 | 0
20276 | 恒流放电 | 00:00:00 | 28:05:49 | -1.0007085 | 3.2896 | 0 | 0 | 2025-02-23 17:21:21 | -3.2918966
20277 | 恒流放电 | 00:00:05 | 28:05:54 | -1.0000923 | 3.2737 | 0.0013889 | 0.0045555 | 2025-02-23 17:21:26 | -3.2740323
20278 | 恒流放电 | 00:00:10 | 28:05:59 | -0.999936 | 3.2657 | 0.0027777 | 0.009091 | 2025-02-23 17:21:31 | -3.2655401
20279 | 恒流放电 | 00:00:15 | 28:06:04 | -1.0000094 | 3.2597 | 0.0041666 | 0.0136184 | 2025-02-23 17:21:36 | -3.2597422
20280 | 恒流放电 | 00:00:20 | 28:06:09 | -1.0000145 | 3.2547 | 0.0055555 | 0.0181389 | 2025-02-23 17:21:41 | -3.2547683
20281 | 恒流放电 | 00:00:25 | 28:06:14 | -1.0001134 | 3.2507 | 0.0069446 | 0.0226542 | 2025-02-23 17:21:46 | -3.2510349
20282 | 恒流放电 | 00:00:30 | 28:06:19 | -0.9999891 | 3.2471 | 0.0083335 | 0.0271641 | 2025-02-23 17:21:51 | -3.247073
20283 | 恒流放电 | 00:00:35 | 28:06:24 | -1.0001214 | 3.2444 | 0.0097225 | 0.0316707 | 2025-02-23 17:21:56 | -3.2447871
20284 | 恒流放电 | 00:00:40 | 28:06:29 | -1.0001119 | 3.2418 | 0.0111116 | 0.0361737 | 2025-02-23 17:22:01 | -3.2421525
20285 | 恒流放电 | 00:00:45 | 28:06:34 | -1.0000319 | 3.2393 | 0.0125005 | 0.0406729 | 2025-02-23 17:22:06 | -3.2394517
20286 | 恒流放电 | 00:00:50 | 28:06:39 | -1.0001301 | 3.2375 | 0.0138896 | 0.04517 | 2025-02-23 17:22:11 | -3.2378934
20287 | 恒流放电 | 00:00:55 | 28:06:44 | -1.000016 | 3.2359 | 0.0152785 | 0.0496644 | 2025-02-23 17:22:16 | -3.235934
20288 | 恒流放电 | 00:01:00 | 28:06:49 | -0.9999644 | 3.2343 | 0.0166673 | 0.0541563 | 2025-02-23 17:22:21 | -3.23415
20289 | 恒流放电 | 00:01:05 | 28:06:54 | -1.0000436 | 3.2329 | 0.0180563 | 0.0586466 | 2025-02-23 17:22:26 | -3.2330395
20290 | 恒流放电 | 00:01:10 | 28:06:59 | -1.0001003 | 3.2318 | 0.0194453 | 0.0631627 | 2025-02-23 17:22:31 | -3.2321258
20291 | 恒流放电 | 00:01:15 | 28:07:04 | -1.0000044 | 3.2305 | 0.0208342 | 0.0676495 | 2025-02-23 17:22:36 | -3.2304937
20292 | 恒流放电 | 00:01:20 | 28:07:09 | -1.0000305 | 3.2297 | 0.0222231 | 0.0721352 | 2025-02-23 17:22:41 | -3.2297636
20293 | 恒流放电 | 00:01:25 | 28:07:14 | -0.9999869 | 3.2288 | 0.023612 | 0.0766196 | 2025-02-23 17:22:46 | -3.2287326
20294 | 恒流放电 | 00:01:30 | 28:07:19 | -1.0000988 | 3.2279 | 0.025001 | 0.0811032 | 2025-02-23 17:22:51 | -3.2282092
20295 | 恒流放电 | 00:01:35 | 28:07:24 | -0.9999855 | 3.2272 | 0.0263899 | 0.0855854 | 2025-02-23 17:22:56 | -3.2271421
20296 | 恒流放电 | 00:01:40 | 28:07:29 | -1.000069 | 3.2264 | 0.0277789 | 0.0900667 | 2025-02-23 17:23:01 | -3.2265937
20297 | 恒流放电 | 00:01:45 | 28:07:34 | -1.0001613 | 3.226 | 0.029168 | 0.0945479 | 2025-02-23 17:23:06 | -3.2264753
20298 | 恒流放电 | 00:01:50 | 28:07:39 | -1.0002202 | 3.2255 | 0.0305572 | 0.0990288 | 2025-02-23 17:23:11 | -3.2262003
20299 | 恒流放电 | 00:01:55 | 28:07:44 | -1.0000284 | 3.225 | 0.0319461 | 0.1035081 | 2025-02-23 17:23:16 | -3.2251043
20300 | 恒流放电 | 00:02:00 | 28:07:49 | -1.0000981 | 3.2244 | 0.0333351 | 0.1079869 | 2025-02-23 17:23:21 | -3.2247345
20301 | 恒流放电 | 00:02:05 | 28:07:54 | -1.0001017 | 3.224 | 0.0347242 | 0.1124651 | 2025-02-23 17:23:26 | -3.2243295
20302 | 恒流放电 | 00:02:10 | 28:07:59 | -1.0001169 | 3.2235 | 0.0361132 | 0.1169427 | 2025-02-23 17:23:31 | -3.2238796
20303 | 恒流放电 | 00:02:15 | 28:08:04 | -1.0000589 | 3.2232 | 0.0375018 | 0.1214242 | 2025-02-23 17:23:36 | -3.2233832
20304 | 恒流放电 | 00:02:20 | 28:08:09 | -1.0000516 | 3.2228 | 0.0388907 | 0.1259006 | 2025-02-23 17:23:41 | -3.2230102
20305 | 恒流放电 | 00:02:25 | 28:08:14 | -1.0000654 | 3.2223 | 0.0402797 | 0.1303763 | 2025-02-23 17:23:46 | -3.2225159
20306 | 恒流放电 | 00:02:30 | 28:08:19 | -1.0000319 | 3.222 | 0.0416686 | 0.1348515 | 2025-02-23 17:23:51 | -3.2221512
20307 | 恒流放电 | 00:02:35 | 28:08:24 | -1.0001634 | 3.2219 | 0.0430578 | 0.1393271 | 2025-02-23 17:23:56 | -3.2223987
20308 | 恒流放电 | 00:02:40 | 28:08:29 | -1.0000451 | 3.2216 | 0.0444467 | 0.1438017 | 2025-02-23 17:24:01 | -3.2217352
20309 | 恒流放电 | 00:02:45 | 28:08:34 | -1.0000211 | 3.2212 | 0.0458356 | 0.1482756 | 2025-02-23 17:24:06 | -3.2212479
20310 | 恒流放电 | 00:02:50 | 28:08:39 | -1.000077 | 3.2212 | 0.0472246 | 0.1527498 | 2025-02-23 17:24:11 | -3.2214147
20311 | 恒流放电 | 00:02:55 | 28:08:44 | -0.9999782 | 3.2208 | 0.0486135 | 0.157223 | 2025-02-23 17:24:16 | -3.2207144
20312 | 恒流放电 | 00:03:00 | 28:08:49 | -1.0000995 | 3.2207 | 0.0500025 | 0.1616967 | 2025-02-23 17:24:21 | -3.2210561
20313 | 恒流放电 | 00:03:05 | 28:08:54 | -1.000053 | 3.2203 | 0.0513915 | 0.1661696 | 2025-02-23 17:24:26 | -3.2204863
20314 | 恒流放电 | 00:03:10 | 28:08:59 | -1.0000857 | 3.2201 | 0.0527805 | 0.1706424 | 2025-02-23 17:24:31 | -3.2204138
20315 | 恒流放电 | 00:03:15 | 28:09:04 | -1.0000683 | 3.22 | 0.0541695 | 0.1751149 | 2025-02-23 17:24:36 | -3.2201737
20316 | 恒流放电 | 00:03:20 | 28:09:09 | -1.0000843 | 3.2197 | 0.0555583 | 0.179589 | 2025-02-23 17:24:41 | -3.219929
20317 | 恒流放电 | 00:03:25 | 28:09:14 | -0.9999651 | 3.2196 | 0.0569472 | 0.1840606 | 2025-02-23 17:24:46 | -3.2195158
20318 | 恒流放电 | 00:03:30 | 28:09:19 | -1.0000951 | 3.2195 | 0.0583362 | 0.1885325 | 2025-02-23 17:24:51 | -3.2197944
20319 | 恒流放电 | 00:03:35 | 28:09:24 | -1.0001802 | 3.2191 | 0.0597253 | 0.1930043 | 2025-02-23 17:24:56 | -3.2197014
20320 | 恒流放电 | 00:03:40 | 28:09:29 | -0.9999993 | 3.2192 | 0.0611142 | 0.1974755 | 2025-02-23 17:25:01 | -3.2192188
20321 | 恒流放电 | 00:03:45 | 28:09:34 | -1.0000916 | 3.219 | 0.0625032 | 0.2019468 | 2025-02-23 17:25:06 | -3.2193368
20322 | 恒流放电 | 00:03:50 | 28:09:39 | -1.0000167 | 3.2189 | 0.0638921 | 0.2064176 | 2025-02-23 17:25:11 | -3.2189644
20323 | 恒流放电 | 00:03:55 | 28:09:44 | -1.0001134 | 3.2188 | 0.0652812 | 0.2108886 | 2025-02-23 17:25:16 | -3.2191466
20324 | 恒流放电 | 00:04:00 | 28:09:49 | -1.0000284 | 3.2184 | 0.0666701 | 0.2153587 | 2025-02-23 17:25:21 | -3.218483
20325 | 恒流放电 | 00:04:05 | 28:09:54 | -1.0000749 | 3.2183 | 0.0680591 | 0.2198289 | 2025-02-23 17:25:26 | -3.2185358
20326 | 恒流放电 | 00:04:10 | 28:09:59 | -1.0000429 | 3.2183 | 0.0694481 | 0.2242989 | 2025-02-23 17:25:31 | -3.2183965
20327 | 恒流放电 | 00:04:15 | 28:10:04 | -1.000109 | 3.2182 | 0.0708371 | 0.2287691 | 2025-02-23 17:25:36 | -3.2185575
20328 | 恒流放电 | 00:04:20 | 28:10:09 | -1.0000683 | 3.2183 | 0.0722261 | 0.2332393 | 2025-02-23 17:25:41 | -3.2185359
20329 | 恒流放电 | 00:04:25 | 28:10:14 | -1.0000509 | 3.218 | 0.073615 | 0.2377099 | 2025-02-23 17:25:46 | -3.2181141
20330 | 恒流放电 | 00:04:30 | 28:10:19 | -0.9999666 | 3.2179 | 0.0750038 | 0.2421791 | 2025-02-23 17:25:51 | -3.2178294
20331 | 恒流放电 | 00:04:35 | 28:10:24 | -1.0000101 | 3.2177 | 0.0763927 | 0.2466482 | 2025-02-23 17:25:56 | -3.2177364
20332 | 恒流放电 | 00:04:40 | 28:10:29 | -1.0000414 | 3.2175 | 0.0777817 | 0.2511171 | 2025-02-23 17:26:01 | -3.2176262
20333 | 恒流放电 | 00:04:45 | 28:10:34 | -1.0000676 | 3.2175 | 0.0791707 | 0.2555862 | 2025-02-23 17:26:06 | -3.217742
20334 | 恒流放电 | 00:04:50 | 28:10:39 | -1.0000225 | 3.2175 | 0.0805596 | 0.2600551 | 2025-02-23 17:26:11 | -3.2175903
20335 | 恒流放电 | 00:04:55 | 28:10:44 | -1.0000559 | 3.2175 | 0.0819485 | 0.264524 | 2025-02-23 17:26:16 | -3.2176379
20336 | 恒流放电 | 00:05:00 | 28:10:49 | -1.0001155 | 3.2173 | 0.0833376 | 0.268993 | 2025-02-23 17:26:21 | -3.2176723
20337 | 恒流放电 | 00:05:05 | 28:10:54 | -0.999939 | 3.2172 | 0.0847264 | 0.273461 | 2025-02-23 17:26:26 | -3.2169546
20338 | 恒流放电 | 00:05:10 | 28:10:59 | -0.9999462 | 3.2172 | 0.0861152 | 0.2779291 | 2025-02-23 17:26:31 | -3.2170368
20339 | 恒流放电 | 00:05:15 | 28:11:04 | -1.000194 | 3.217 | 0.0875044 | 0.2823981 | 2025-02-23 17:26:36 | -3.2176654
20340 | 恒流放电 | 00:05:20 | 28:11:09 | -1.000146 | 3.2171 | 0.0888935 | 0.2868669 | 2025-02-23 17:26:41 | -3.2175637
20341 | 恒流放电 | 00:05:25 | 28:11:14 | -1.0001017 | 3.217 | 0.0902825 | 0.2913354 | 2025-02-23 17:26:46 | -3.2173431
20342 | 恒流放电 | 00:05:30 | 28:11:19 | -1.0000821 | 3.2166 | 0.0916717 | 0.2958041 | 2025-02-23 17:26:51 | -3.2168787
20343 | 恒流放电 | 00:05:35 | 28:11:24 | -1.0000167 | 3.2168 | 0.0930606 | 0.300272 | 2025-02-23 17:26:56 | -3.2168923
20344 | 恒流放电 | 00:05:40 | 28:11:29 | -1.0000204 | 3.2166 | 0.0944495 | 0.3047396 | 2025-02-23 17:27:01 | -3.2166836
20345 | 恒流放电 | 00:05:45 | 28:11:34 | -1.0002238 | 3.2165 | 0.0958387 | 0.3092079 | 2025-02-23 17:27:06 | -3.2172209
20346 | 恒流放电 | 00:05:50 | 28:11:39 | -1.0000589 | 3.2164 | 0.0972277 | 0.3136754 | 2025-02-23 17:27:11 | -3.2165605
20347 | 恒流放电 | 00:05:55 | 28:11:44 | -1.0001301 | 3.2163 | 0.0986167 | 0.318143 | 2025-02-23 17:27:16 | -3.2166871
20348 | 恒流放电 | 00:06:00 | 28:11:49 | -1.0000639 | 3.2163 | 0.1000057 | 0.3226104 | 2025-02-23 17:27:21 | -3.2165117
20349 | 恒流放电 | 00:06:05 | 28:11:54 | -1.0001068 | 3.2163 | 0.1013947 | 0.3270779 | 2025-02-23 17:27:26 | -3.2166068
20350 | 恒流放电 | 00:06:10 | 28:11:59 | -1.0000422 | 3.2161 | 0.1027837 | 0.331545 | 2025-02-23 17:27:31 | -3.2162834
20351 | 恒流放电 | 00:06:15 | 28:12:04 | -0.9998997 | 3.216 | 0.1041724 | 0.3360112 | 2025-02-23 17:27:36 | -3.2157101
20352 | 恒流放电 | 00:06:20 | 28:12:09 | -1.0000327 | 3.216 | 0.1055614 | 0.340478 | 2025-02-23 17:27:41 | -3.2161087
20353 | 恒流放电 | 00:06:25 | 28:12:14 | -1.0000277 | 3.2162 | 0.1069503 | 0.3449451 | 2025-02-23 17:27:46 | -3.2162996
20354 | 恒流放电 | 00:06:30 | 28:12:19 | -1.0001453 | 3.216 | 0.1083394 | 0.3494124 | 2025-02-23 17:27:51 | -3.2164569
20355 | 恒流放电 | 00:06:35 | 28:12:24 | -1.0000153 | 3.2158 | 0.1097281 | 0.3538786 | 2025-02-23 17:27:56 | -3.2158746
20356 | 恒流放电 | 00:06:40 | 28:12:29 | -1.0000792 | 3.2158 | 0.1111171 | 0.3583454 | 2025-02-23 17:28:01 | -3.2160753
20357 | 恒流放电 | 00:06:45 | 28:12:34 | -0.9999913 | 3.2158 | 0.112506 | 0.3628117 | 2025-02-23 17:28:06 | -3.2157654
20358 | 恒流放电 | 00:06:50 | 28:12:39 | -0.9999651 | 3.2158 | 0.1138948 | 0.3672779 | 2025-02-23 17:28:11 | -3.2156529
20359 | 恒流放电 | 00:06:55 | 28:12:44 | -1.0000029 | 3.2157 | 0.1152837 | 0.3717441 | 2025-02-23 17:28:16 | -3.2156598
20360 | 恒流放电 | 00:07:00 | 28:12:49 | -1.0001446 | 3.2155 | 0.1166728 | 0.3762106 | 2025-02-23 17:28:21 | -3.2159174
20361 | 恒流放电 | 00:07:05 | 28:12:54 | -1.0001984 | 3.2156 | 0.118062 | 0.3806777 | 2025-02-23 17:28:26 | -3.2162794
20362 | 恒流放电 | 00:07:10 | 28:12:59 | -0.9999986 | 3.2154 | 0.1194509 | 0.3851435 | 2025-02-23 17:28:31 | -3.2154092
20363 | 恒流放电 | 00:07:15 | 28:13:04 | -1.0000066 | 3.2152 | 0.1208398 | 0.3896091 | 2025-02-23 17:28:36 | -3.2152308
20364 | 恒流放电 | 00:07:20 | 28:13:09 | -1.0000269 | 3.2152 | 0.1222287 | 0.3940749 | 2025-02-23 17:28:41 | -3.2153352
20365 | 恒流放电 | 00:07:25 | 28:13:14 | -1.0001577 | 3.2155 | 0.1236178 | 0.3985415 | 2025-02-23 17:28:46 | -3.2159796
20366 | 恒流放电 | 00:07:30 | 28:13:19 | -1.0000545 | 3.2153 | 0.1250068 | 0.4030075 | 2025-02-23 17:28:51 | -3.2155041
20367 | 恒流放电 | 00:07:35 | 28:13:24 | -1.0000523 | 3.2152 | 0.1263957 | 0.4074733 | 2025-02-23 17:28:56 | -3.2153737
20368 | 恒流放电 | 00:07:40 | 28:13:29 | -1.0001141 | 3.2151 | 0.1277847 | 0.4119396 | 2025-02-23 17:29:01 | -3.2154955
20369 | 恒流放电 | 00:07:45 | 28:13:34 | -1.0000269 | 3.2151 | 0.1291737 | 0.4164051 | 2025-02-23 17:29:06 | -3.215165
20370 | 恒流放电 | 00:07:50 | 28:13:39 | -1.0001097 | 3.215 | 0.1305627 | 0.4208708 | 2025-02-23 17:29:11 | -3.2153196
20371 | 恒流放电 | 00:07:55 | 28:13:44 | -1.0000319 | 3.2149 | 0.1319516 | 0.4253361 | 2025-02-23 17:29:16 | -3.2150375
20372 | 恒流放电 | 00:08:00 | 28:13:49 | -1.000104 | 3.2151 | 0.1333407 | 0.4298019 | 2025-02-23 17:29:21 | -3.2153961
20373 | 恒流放电 | 00:08:05 | 28:13:54 | -1.0000327 | 3.2149 | 0.1347296 | 0.4342672 | 2025-02-23 17:29:26 | -3.2149962
20374 | 恒流放电 | 00:08:10 | 28:13:59 | -1.0001329 | 3.2147 | 0.1361187 | 0.4387327 | 2025-02-23 17:29:31 | -3.2151757
20375 | 恒流放电 | 00:08:15 | 28:14:04 | -1.0000407 | 3.215 | 0.1375076 | 0.4431982 | 2025-02-23 17:29:36 | -3.2151254
20376 | 恒流放电 | 00:08:20 | 28:14:09 | -1.0001918 | 3.2149 | 0.1388968 | 0.4476642 | 2025-02-23 17:29:41 | -3.2155114
20377 | 恒流放电 | 00:08:25 | 28:14:14 | -1.0000596 | 3.2147 | 0.1402858 | 0.4521293 | 2025-02-23 17:29:46 | -3.214857
20378 | 恒流放电 | 00:08:30 | 28:14:19 | -1.0000632 | 3.2146 | 0.1416747 | 0.4565943 | 2025-02-23 17:29:51 | -3.214837
20379 | 恒流放电 | 00:08:35 | 28:14:24 | -1.0001293 | 3.2147 | 0.1430638 | 0.4610598 | 2025-02-23 17:29:56 | -3.2151332
20380 | 恒流放电 | 00:08:40 | 28:14:29 | -1.0000458 | 3.2147 | 0.1444528 | 0.4655248 | 2025-02-23 17:30:01 | -3.2147973
20381 | 恒流放电 | 00:08:45 | 28:14:34 | -1.0000784 | 3.2145 | 0.1458416 | 0.4699895 | 2025-02-23 17:30:06 | -3.2147492
20382 | 恒流放电 | 00:08:50 | 28:14:39 | -1.0001562 | 3.2146 | 0.1472307 | 0.474455 | 2025-02-23 17:30:11 | -3.2151493
20383 | 恒流放电 | 00:08:55 | 28:14:44 | -1.0001678 | 3.2144 | 0.1486198 | 0.4789201 | 2025-02-23 17:30:16 | -3.2149234
20384 | 恒流放电 | 00:09:00 | 28:14:49 | -1.0000552 | 3.2142 | 0.1500088 | 0.4833846 | 2025-02-23 17:30:21 | -3.2144225
20385 | 恒流放电 | 00:09:05 | 28:14:54 | -1.0000261 | 3.2146 | 0.1513977 | 0.4878495 | 2025-02-23 17:30:26 | -3.2146978
20386 | 恒流放电 | 00:09:10 | 28:14:59 | -1.0000181 | 3.2143 | 0.1527866 | 0.4923139 | 2025-02-23 17:30:31 | -3.2143639
20387 | 恒流放电 | 00:09:15 | 28:15:04 | -1.0001119 | 3.2144 | 0.1541757 | 0.4967788 | 2025-02-23 17:30:36 | -3.214737
20388 | 恒流放电 | 00:09:20 | 28:15:09 | -1.0000131 | 3.2145 | 0.1555646 | 0.5012434 | 2025-02-23 17:30:41 | -3.2145342
20389 | 恒流放电 | 00:09:25 | 28:15:14 | -1.000104 | 3.2141 | 0.1569536 | 0.5057079 | 2025-02-23 17:30:46 | -3.214471
20390 | 恒流放电 | 00:09:30 | 28:15:19 | -1.0000916 | 3.2142 | 0.1583426 | 0.5101725 | 2025-02-23 17:30:51 | -3.2144461
20391 | 恒流放电 | 00:09:35 | 28:15:24 | -1.0000639 | 3.2141 | 0.1597316 | 0.5146368 | 2025-02-23 17:30:56 | -3.2143167
20392 | 恒流放电 | 00:09:40 | 28:15:29 | -1.0000836 | 3.2142 | 0.1611206 | 0.5191013 | 2025-02-23 17:31:01 | -3.2144731
20393 | 恒流放电 | 00:09:45 | 28:15:34 | -1.0001643 | 3.214 | 0.1625097 | 0.523566 | 2025-02-23 17:31:06 | -3.2145745
20394 | 恒流放电 | 00:09:50 | 28:15:39 | -1.0000254 | 3.2139 | 0.1638987 | 0.5280302 | 2025-02-23 17:31:11 | -3.2140222
20395 | 恒流放电 | 00:09:55 | 28:15:44 | -1.0002195 | 3.2141 | 0.1652879 | 0.5324952 | 2025-02-23 17:31:16 | -3.2147974
20396 | 恒流放电 | 00:10:00 | 28:15:49 | -0.9999789 | 3.2139 | 0.1666767 | 0.5369588 | 2025-02-23 17:31:21 | -3.2138025
20397 | 恒流放电 | 00:10:05 | 28:15:54 | -1.0000341 | 3.2138 | 0.1680657 | 0.5414226 | 2025-02-23 17:31:26 | -3.2139255
20398 | 恒流放电 | 00:10:10 | 28:15:59 | -1.0001279 | 3.2139 | 0.1694547 | 0.5458869 | 2025-02-23 17:31:31 | -3.2143105
20399 | 恒流放电 | 00:10:15 | 28:16:04 | -1.0001024 | 3.2139 | 0.1708438 | 0.5503511 | 2025-02-23 17:31:36 | -3.2141794
20400 | 恒流放电 | 00:10:20 | 28:16:09 | -0.9999644 | 3.2137 | 0.1722326 | 0.5548144 | 2025-02-23 17:31:41 | -3.2135816
20401 | 恒流放电 | 00:10:25 | 28:16:14 | -1.0001221 | 3.2138 | 0.1736217 | 0.5592785 | 2025-02-23 17:31:46 | -3.2141791
20402 | 恒流放电 | 00:10:30 | 28:16:19 | -1.0000719 | 3.2137 | 0.1750107 | 0.5637424 | 2025-02-23 17:31:51 | -3.2139609
20403 | 恒流放电 | 00:10:35 | 28:16:24 | -1.00025 | 3.2138 | 0.1763999 | 0.5682071 | 2025-02-23 17:31:56 | -3.2146088
20404 | 恒流放电 | 00:10:40 | 28:16:29 | -0.999923 | 3.2138 | 0.1777887 | 0.5726704 | 2025-02-23 17:32:01 | -3.2135877
20405 | 恒流放电 | 00:10:45 | 28:16:34 | -0.9999695 | 3.2136 | 0.1791775 | 0.5771336 | 2025-02-23 17:32:06 | -3.2134918
20406 | 恒流放电 | 00:10:50 | 28:16:39 | -1.0000429 | 3.2136 | 0.1805665 | 0.5815971 | 2025-02-23 17:32:11 | -3.2137231
20407 | 恒流放电 | 00:10:55 | 28:16:44 | -1.0000559 | 3.2136 | 0.1819557 | 0.586062 | 2025-02-23 17:32:16 | -3.2137467
20408 | 恒流放电 | 00:11:00 | 28:16:49 | -1.0000392 | 3.2136 | 0.1833447 | 0.5905255 | 2025-02-23 17:32:21 | -3.2136816
20409 | 恒流放电 | 00:11:05 | 28:16:54 | -1.000104 | 3.2135 | 0.1847337 | 0.5949891 | 2025-02-23 17:32:26 | -3.2138264
20410 | 恒流放电 | 00:11:10 | 28:16:59 | -1.0001366 | 3.2134 | 0.1861228 | 0.5994527 | 2025-02-23 17:32:31 | -3.2138129
20411 | 恒流放电 | 00:11:15 | 28:17:04 | -1.0001235 | 3.2136 | 0.1875118 | 0.6039166 | 2025-02-23 17:32:36 | -3.2139844
20412 | 恒流放电 | 00:11:20 | 28:17:09 | -1.0000181 | 3.2133 | 0.1889007 | 0.6083796 | 2025-02-23 17:32:41 | -3.2133654
20413 | 恒流放电 | 00:11:25 | 28:17:14 | -1.0001082 | 3.2134 | 0.1902898 | 0.6128431 | 2025-02-23 17:32:46 | -3.2137253
20414 | 恒流放电 | 00:11:30 | 28:17:19 | -1.0001308 | 3.2134 | 0.1916788 | 0.6173068 | 2025-02-23 17:32:51 | -3.213828
20415 | 恒流放电 | 00:11:35 | 28:17:24 | -1.0000807 | 3.2132 | 0.1930679 | 0.6217698 | 2025-02-23 17:32:56 | -3.213417
20416 | 恒流放电 | 00:11:40 | 28:17:29 | -1.000162 | 3.2132 | 0.194457 | 0.6262334 | 2025-02-23 17:33:01 | -3.2137478
20417 | 恒流放电 | 00:11:45 | 28:17:34 | -1.0000204 | 3.2132 | 0.1958459 | 0.6306962 | 2025-02-23 17:33:06 | -3.2132425
20418 | 恒流放电 | 00:11:50 | 28:17:39 | -1.000096 | 3.2132 | 0.1972349 | 0.6351594 | 2025-02-23 17:33:11 | -3.2134848
20419 | 恒流放电 | 00:11:55 | 28:17:44 | -0.9999492 | 3.2132 | 0.1986237 | 0.6396219 | 2025-02-23 17:33:16 | -3.2129955
20420 | 恒流放电 | 00:12:00 | 28:17:49 | -1.0000312 | 3.213 | 0.2000127 | 0.6440853 | 2025-02-23 17:33:21 | -3.2131314
20421 | 搁置 | 00:00:00 | 28:17:49 | 0 | 3.2501 | 0 | 0 | 2025-02-23 17:33:21 | 0
20422 | 搁置 | 00:00:05 | 28:17:54 | 0 | 3.2605 | 0 | 0 | 2025-02-23 17:33:26 | 0
20423 | 搁置 | 00:00:10 | 28:17:59 | 0 | 3.2646 | 0 | 0 | 2025-02-23 17:33:31 | 0
20424 | 搁置 | 00:00:15 | 28:18:04 | 0 | 3.2677 | 0 | 0 | 2025-02-23 17:33:36 | 0
20425 | 搁置 | 00:00:20 | 28:18:09 | 0 | 3.27 | 0 | 0 | 2025-02-23 17:33:41 | 0
20426 | 搁置 | 00:00:25 | 28:18:14 | 0 | 3.2718 | 0 | 0 | 2025-02-23 17:33:46 | 0
20427 | 搁置 | 00:00:30 | 28:18:19 | 0 | 3.2734 | 0 | 0 | 2025-02-23 17:33:51 | 0
20428 | 搁置 | 00:00:35 | 28:18:24 | 0 | 3.2748 | 0 | 0 | 2025-02-23 17:33:56 | 0
20429 | 搁置 | 00:00:40 | 28:18:29 | 0 | 3.2755 | 0 | 0 | 2025-02-23 17:34:01 | 0
20430 | 搁置 | 00:00:45 | 28:18:34 | 0 | 3.2766 | 0 | 0 | 2025-02-23 17:34:06 | 0
20431 | 搁置 | 00:00:50 | 28:18:39 | 0 | 3.2774 | 0 | 0 | 2025-02-23 17:34:11 | 0
20432 | 搁置 | 00:00:55 | 28:18:44 | 0 | 3.278 | 0 | 0 | 2025-02-23 17:34:16 | 0
20433 | 搁置 | 00:01:00 | 28:18:49 | 0 | 3.2787 | 0 | 0 | 2025-02-23 17:34:21 | 0
20434 | 搁置 | 00:01:05 | 28:18:54 | 0 | 3.2793 | 0 | 0 | 2025-02-23 17:34:26 | 0
20435 | 搁置 | 00:01:10 | 28:18:59 | 0 | 3.2796 | 0 | 0 | 2025-02-23 17:34:31 | 0
20436 | 搁置 | 00:01:15 | 28:19:04 | 0 | 3.2802 | 0 | 0 | 2025-02-23 17:34:36 | 0
20437 | 搁置 | 00:01:20 | 28:19:09 | 0 | 3.2806 | 0 | 0 | 2025-02-23 17:34:41 | 0
20438 | 搁置 | 00:01:25 | 28:19:14 | 0 | 3.2812 | 0 | 0 | 2025-02-23 17:34:46 | 0
20439 | 搁置 | 00:01:30 | 28:19:19 | 0 | 3.2815 | 0 | 0 | 2025-02-23 17:34:51 | 0
20440 | 搁置 | 00:01:35 | 28:19:24 | 0 | 3.2817 | 0 | 0 | 2025-02-23 17:34:56 | 0
20441 | 搁置 | 00:01:40 | 28:19:29 | 0 | 3.2821 | 0 | 0 | 2025-02-23 17:35:01 | 0
20442 | 搁置 | 00:01:45 | 28:19:34 | 0 | 3.2824 | 0 | 0 | 2025-02-23 17:35:06 | 0
20443 | 搁置 | 00:01:50 | 28:19:39 | 0 | 3.2827 | 0 | 0 | 2025-02-23 17:35:11 | 0
20444 | 搁置 | 00:01:55 | 28:19:44 | 0 | 3.283 | 0 | 0 | 2025-02-23 17:35:16 | 0
20445 | 搁置 | 00:02:00 | 28:19:49 | 0 | 3.2832 | 0 | 0 | 2025-02-23 17:35:21 | 0
20446 | 搁置 | 00:02:05 | 28:19:54 | 0 | 3.2837 | 0 | 0 | 2025-02-23 17:35:26 | 0
20447 | 搁置 | 00:02:10 | 28:19:59 | 0 | 3.2836 | 0 | 0 | 2025-02-23 17:35:31 | 0
20448 | 搁置 | 00:02:15 | 28:20:04 | 0 | 3.2839 | 0 | 0 | 2025-02-23 17:35:36 | 0
20449 | 搁置 | 00:02:20 | 28:20:09 | 0 | 3.2841 | 0 | 0 | 2025-02-23 17:35:41 | 0
20450 | 搁置 | 00:02:25 | 28:20:14 | 0 | 3.2845 | 0 | 0 | 2025-02-23 17:35:46 | 0
20451 | 搁置 | 00:02:30 | 28:20:19 | 0 | 3.2844 | 0 | 0 | 2025-02-23 17:35:51 | 0
20452 | 搁置 | 00:02:35 | 28:20:24 | 0 | 3.2849 | 0 | 0 | 2025-02-23 17:35:56 | 0
20453 | 搁置 | 00:02:40 | 28:20:29 | 0 | 3.285 | 0 | 0 | 2025-02-23 17:36:01 | 0
20454 | 搁置 | 00:02:45 | 28:20:34 | 0 | 3.2851 | 0 | 0 | 2025-02-23 17:36:06 | 0
20455 | 搁置 | 00:02:50 | 28:20:39 | 0 | 3.2854 | 0 | 0 | 2025-02-23 17:36:11 | 0
20456 | 搁置 | 00:02:55 | 28:20:44 | 0 | 3.2856 | 0 | 0 | 2025-02-23 17:36:16 | 0
20457 | 搁置 | 00:03:00 | 28:20:49 | 0 | 3.2858 | 0 | 0 | 2025-02-23 17:36:21 | 0
20458 | 搁置 | 00:03:05 | 28:20:54 | 0 | 3.2859 | 0 | 0 | 2025-02-23 17:36:26 | 0
20459 | 搁置 | 00:03:10 | 28:20:59 | 0 | 3.2861 | 0 | 0 | 2025-02-23 17:36:31 | 0
20460 | 搁置 | 00:03:15 | 28:21:04 | 0 | 3.286 | 0 | 0 | 2025-02-23 17:36:36 | 0
20461 | 搁置 | 00:03:20 | 28:21:09 | 0 | 3.2863 | 0 | 0 | 2025-02-23 17:36:41 | 0
20462 | 搁置 | 00:03:25 | 28:21:14 | 0 | 3.2866 | 0 | 0 | 2025-02-23 17:36:46 | 0
20463 | 搁置 | 00:03:30 | 28:21:19 | 0 | 3.2865 | 0 | 0 | 2025-02-23 17:36:51 | 0
20464 | 搁置 | 00:03:35 | 28:21:24 | 0 | 3.2868 | 0 | 0 | 2025-02-23 17:36:56 | 0
20465 | 搁置 | 00:03:40 | 28:21:29 | 0 | 3.287 | 0 | 0 | 2025-02-23 17:37:01 | 0
20466 | 搁置 | 00:03:45 | 28:21:34 | 0 | 3.2872 | 0 | 0 | 2025-02-23 17:37:06 | 0
20467 | 搁置 | 00:03:50 | 28:21:39 | 0 | 3.2872 | 0 | 0 | 2025-02-23 17:37:11 | 0
20468 | 搁置 | 00:03:55 | 28:21:44 | 0 | 3.2874 | 0 | 0 | 2025-02-23 17:37:16 | 0
20469 | 搁置 | 00:04:00 | 28:21:49 | 0 | 3.2875 | 0 | 0 | 2025-02-23 17:37:21 | 0
20470 | 搁置 | 00:04:05 | 28:21:54 | 0 | 3.2876 | 0 | 0 | 2025-02-23 17:37:26 | 0
20471 | 搁置 | 00:04:10 | 28:21:59 | 0 | 3.2877 | 0 | 0 | 2025-02-23 17:37:31 | 0
20472 | 搁置 | 00:04:15 | 28:22:04 | 0 | 3.2879 | 0 | 0 | 2025-02-23 17:37:36 | 0
20473 | 搁置 | 00:04:20 | 28:22:09 | 0 | 3.2881 | 0 | 0 | 2025-02-23 17:37:41 | 0
20474 | 搁置 | 00:04:25 | 28:22:14 | 0 | 3.2884 | 0 | 0 | 2025-02-23 17:37:46 | 0
20475 | 搁置 | 00:04:30 | 28:22:19 | 0 | 3.2883 | 0 | 0 | 2025-02-23 17:37:51 | 0
20476 | 搁置 | 00:04:35 | 28:22:24 | 0 | 3.2883 | 0 | 0 | 2025-02-23 17:37:56 | 0
20477 | 搁置 | 00:04:40 | 28:22:29 | 0 | 3.2887 | 0 | 0 | 2025-02-23 17:38:01 | 0
20478 | 搁置 | 00:04:45 | 28:22:34 | 0 | 3.2886 | 0 | 0 | 2025-02-23 17:38:06 | 0
20479 | 搁置 | 00:04:50 | 28:22:39 | 0 | 3.2888 | 0 | 0 | 2025-02-23 17:38:11 | 0
20480 | 搁置 | 00:04:55 | 28:22:44 | 0 | 3.2888 | 0 | 0 | 2025-02-23 17:38:16 | 0
20481 | 搁置 | 00:05:00 | 28:22:49 | 0 | 3.2889 | 0 | 0 | 2025-02-23 17:38:21 | 0
20482 | 搁置 | 00:05:05 | 28:22:54 | 0 | 3.2892 | 0 | 0 | 2025-02-23 17:38:26 | 0
20483 | 搁置 | 00:05:10 | 28:22:59 | 0 | 3.2893 | 0 | 0 | 2025-02-23 17:38:31 | 0
20484 | 搁置 | 00:05:15 | 28:23:04 | 0 | 3.2892 | 0 | 0 | 2025-02-23 17:38:36 | 0
20485 | 搁置 | 00:05:20 | 28:23:09 | 0 | 3.2894 | 0 | 0 | 2025-02-23 17:38:41 | 0
20486 | 搁置 | 00:05:25 | 28:23:14 | 0 | 3.2893 | 0 | 0 | 2025-02-23 17:38:46 | 0
20487 | 搁置 | 00:05:30 | 28:23:19 | 0 | 3.2896 | 0 | 0 | 2025-02-23 17:38:51 | 0
20488 | 搁置 | 00:05:35 | 28:23:24 | 0 | 3.2897 | 0 | 0 | 2025-02-23 17:38:56 | 0
20489 | 搁置 | 00:05:40 | 28:23:29 | 0 | 3.2897 | 0 | 0 | 2025-02-23 17:39:01 | 0
20490 | 搁置 | 00:05:45 | 28:23:34 | 0 | 3.29 | 0 | 0 | 2025-02-23 17:39:06 | 0
20491 | 搁置 | 00:05:50 | 28:23:39 | 0 | 3.29 | 0 | 0 | 2025-02-23 17:39:11 | 0
20492 | 搁置 | 00:05:55 | 28:23:44 | 0 | 3.2901 | 0 | 0 | 2025-02-23 17:39:16 | 0
20493 | 搁置 | 00:06:00 | 28:23:49 | 0 | 3.2902 | 0 | 0 | 2025-02-23 17:39:21 | 0
20494 | 搁置 | 00:06:05 | 28:23:54 | 0 | 3.2903 | 0 | 0 | 2025-02-23 17:39:26 | 0
20495 | 搁置 | 00:06:10 | 28:23:59 | 0 | 3.2905 | 0 | 0 | 2025-02-23 17:39:31 | 0
20496 | 搁置 | 00:06:15 | 28:24:04 | 0 | 3.2905 | 0 | 0 | 2025-02-23 17:39:36 | 0
20497 | 搁置 | 00:06:20 | 28:24:09 | 0 | 3.2907 | 0 | 0 | 2025-02-23 17:39:41 | 0
20498 | 搁置 | 00:06:25 | 28:24:14 | 0 | 3.2906 | 0 | 0 | 2025-02-23 17:39:46 | 0
20499 | 搁置 | 00:06:30 | 28:24:19 | 0 | 3.2907 | 0 | 0 | 2025-02-23 17:39:51 | 0
20500 | 搁置 | 00:06:35 | 28:24:24 | 0 | 3.2907 | 0 | 0 | 2025-02-23 17:39:56 | 0
20501 | 搁置 | 00:06:40 | 28:24:29 | 0 | 3.2907 | 0 | 0 | 2025-02-23 17:40:01 | 0
20502 | 搁置 | 00:06:45 | 28:24:34 | 0 | 3.2909 | 0 | 0 | 2025-02-23 17:40:06 | 0
20503 | 搁置 | 00:06:50 | 28:24:39 | 0 | 3.2912 | 0 | 0 | 2025-02-23 17:40:11 | 0
20504 | 搁置 | 00:06:55 | 28:24:44 | 0 | 3.2912 | 0 | 0 | 2025-02-23 17:40:16 | 0
20505 | 搁置 | 00:07:00 | 28:24:49 | 0 | 3.2912 | 0 | 0 | 2025-02-23 17:40:21 | 0
20506 | 搁置 | 00:07:05 | 28:24:54 | 0 | 3.2915 | 0 | 0 | 2025-02-23 17:40:26 | 0
20507 | 搁置 | 00:07:10 | 28:24:59 | 0 | 3.2914 | 0 | 0 | 2025-02-23 17:40:31 | 0
20508 | 搁置 | 00:07:15 | 28:25:04 | 0 | 3.2916 | 0 | 0 | 2025-02-23 17:40:36 | 0
20509 | 搁置 | 00:07:20 | 28:25:09 | 0 | 3.2918 | 0 | 0 | 2025-02-23 17:40:41 | 0
20510 | 搁置 | 00:07:25 | 28:25:14 | 0 | 3.2917 | 0 | 0 | 2025-02-23 17:40:46 | 0
20511 | 搁置 | 00:07:30 | 28:25:19 | 0 | 3.2919 | 0 | 0 | 2025-02-23 17:40:51 | 0
20512 | 搁置 | 00:07:35 | 28:25:24 | 0 | 3.2918 | 0 | 0 | 2025-02-23 17:40:56 | 0
20513 | 搁置 | 00:07:40 | 28:25:29 | 0 | 3.2918 | 0 | 0 | 2025-02-23 17:41:01 | 0
20514 | 搁置 | 00:07:45 | 28:25:34 | 0 | 3.292 | 0 | 0 | 2025-02-23 17:41:06 | 0
20515 | 搁置 | 00:07:50 | 28:25:39 | 0 | 3.2923 | 0 | 0 | 2025-02-23 17:41:11 | 0
20516 | 搁置 | 00:07:55 | 28:25:44 | 0 | 3.2923 | 0 | 0 | 2025-02-23 17:41:16 | 0
20517 | 搁置 | 00:08:00 | 28:25:49 | 0 | 3.292 | 0 | 0 | 2025-02-23 17:41:21 | 0
20518 | 搁置 | 00:08:05 | 28:25:54 | 0 | 3.2922 | 0 | 0 | 2025-02-23 17:41:26 | 0
20519 | 搁置 | 00:08:10 | 28:25:59 | 0 | 3.2923 | 0 | 0 | 2025-02-23 17:41:31 | 0
20520 | 搁置 | 00:08:15 | 28:26:04 | 0 | 3.2924 | 0 | 0 | 2025-02-23 17:41:36 | 0
20521 | 搁置 | 00:08:20 | 28:26:09 | 0 | 3.2925 | 0 | 0 | 2025-02-23 17:41:41 | 0
20522 | 搁置 | 00:08:25 | 28:26:14 | 0 | 3.2926 | 0 | 0 | 2025-02-23 17:41:46 | 0
20523 | 搁置 | 00:08:30 | 28:26:19 | 0 | 3.2927 | 0 | 0 | 2025-02-23 17:41:51 | 0
20524 | 搁置 | 00:08:35 | 28:26:24 | 0 | 3.2928 | 0 | 0 | 2025-02-23 17:41:56 | 0
20525 | 搁置 | 00:08:40 | 28:26:29 | 0 | 3.2926 | 0 | 0 | 2025-02-23 17:42:01 | 0
20526 | 搁置 | 00:08:45 | 28:26:34 | 0 | 3.2928 | 0 | 0 | 2025-02-23 17:42:06 | 0
20527 | 搁置 | 00:08:50 | 28:26:39 | 0 | 3.293 | 0 | 0 | 2025-02-23 17:42:11 | 0
20528 | 搁置 | 00:08:55 | 28:26:44 | 0 | 3.2929 | 0 | 0 | 2025-02-23 17:42:16 | 0
20529 | 搁置 | 00:09:00 | 28:26:49 | 0 | 3.2927 | 0 | 0 | 2025-02-23 17:42:21 | 0
20530 | 搁置 | 00:09:05 | 28:26:54 | 0 | 3.2932 | 0 | 0 | 2025-02-23 17:42:26 | 0
20531 | 搁置 | 00:09:10 | 28:26:59 | 0 | 3.2931 | 0 | 0 | 2025-02-23 17:42:31 | 0
20532 | 搁置 | 00:09:15 | 28:27:04 | 0 | 3.2933 | 0 | 0 | 2025-02-23 17:42:36 | 0
20533 | 搁置 | 00:09:20 | 28:27:09 | 0 | 3.2934 | 0 | 0 | 2025-02-23 17:42:41 | 0
20534 | 搁置 | 00:09:25 | 28:27:14 | 0 | 3.2933 | 0 | 0 | 2025-02-23 17:42:46 | 0
20535 | 搁置 | 00:09:30 | 28:27:19 | 0 | 3.2934 | 0 | 0 | 2025-02-23 17:42:51 | 0
20536 | 搁置 | 00:09:35 | 28:27:24 | 0 | 3.2935 | 0 | 0 | 2025-02-23 17:42:56 | 0
20537 | 搁置 | 00:09:40 | 28:27:29 | 0 | 3.2937 | 0 | 0 | 2025-02-23 17:43:01 | 0
20538 | 搁置 | 00:09:45 | 28:27:34 | 0 | 3.2938 | 0 | 0 | 2025-02-23 17:43:06 | 0
20539 | 搁置 | 00:09:50 | 28:27:39 | 0 | 3.2937 | 0 | 0 | 2025-02-23 17:43:11 | 0
20540 | 搁置 | 00:09:55 | 28:27:44 | 0 | 3.2937 | 0 | 0 | 2025-02-23 17:43:16 | 0
20541 | 搁置 | 00:10:00 | 28:27:49 | 0 | 3.2939 | 0 | 0 | 2025-02-23 17:43:21 | 0
20542 | 搁置 | 00:10:05 | 28:27:54 | 0 | 3.2939 | 0 | 0 | 2025-02-23 17:43:26 | 0
20543 | 搁置 | 00:10:10 | 28:27:59 | 0 | 3.294 | 0 | 0 | 2025-02-23 17:43:31 | 0
20544 | 搁置 | 00:10:15 | 28:28:04 | 0 | 3.2938 | 0 | 0 | 2025-02-23 17:43:36 | 0
20545 | 搁置 | 00:10:20 | 28:28:09 | 0 | 3.2942 | 0 | 0 | 2025-02-23 17:43:41 | 0
20546 | 搁置 | 00:10:25 | 28:28:14 | 0 | 3.2941 | 0 | 0 | 2025-02-23 17:43:46 | 0
20547 | 搁置 | 00:10:30 | 28:28:19 | 0 | 3.2941 | 0 | 0 | 2025-02-23 17:43:51 | 0
20548 | 搁置 | 00:10:35 | 28:28:24 | 0 | 3.2941 | 0 | 0 | 2025-02-23 17:43:56 | 0
20549 | 搁置 | 00:10:40 | 28:28:29 | 0 | 3.2944 | 0 | 0 | 2025-02-23 17:44:01 | 0
20550 | 搁置 | 00:10:45 | 28:28:34 | 0 | 3.2945 | 0 | 0 | 2025-02-23 17:44:06 | 0
20551 | 搁置 | 00:10:50 | 28:28:39 | 0 | 3.2943 | 0 | 0 | 2025-02-23 17:44:11 | 0
20552 | 搁置 | 00:10:55 | 28:28:44 | 0 | 3.2944 | 0 | 0 | 2025-02-23 17:44:16 | 0
20553 | 搁置 | 00:11:00 | 28:28:49 | 0 | 3.2945 | 0 | 0 | 2025-02-23 17:44:21 | 0
20554 | 搁置 | 00:11:05 | 28:28:54 | 0 | 3.2945 | 0 | 0 | 2025-02-23 17:44:26 | 0
20555 | 搁置 | 00:11:10 | 28:28:59 | 0 | 3.2945 | 0 | 0 | 2025-02-23 17:44:31 | 0
20556 | 搁置 | 00:11:15 | 28:29:04 | 0 | 3.2947 | 0 | 0 | 2025-02-23 17:44:36 | 0
20557 | 搁置 | 00:11:20 | 28:29:09 | 0 | 3.2948 | 0 | 0 | 2025-02-23 17:44:41 | 0
20558 | 搁置 | 00:11:25 | 28:29:14 | 0 | 3.2949 | 0 | 0 | 2025-02-23 17:44:46 | 0
20559 | 搁置 | 00:11:30 | 28:29:19 | 0 | 3.2949 | 0 | 0 | 2025-02-23 17:44:51 | 0
20560 | 搁置 | 00:11:35 | 28:29:24 | 0 | 3.2949 | 0 | 0 | 2025-02-23 17:44:56 | 0
20561 | 搁置 | 00:11:40 | 28:29:29 | 0 | 3.2951 | 0 | 0 | 2025-02-23 17:45:01 | 0
20562 | 搁置 | 00:11:45 | 28:29:34 | 0 | 3.2951 | 0 | 0 | 2025-02-23 17:45:06 | 0
20563 | 搁置 | 00:11:50 | 28:29:39 | 0 | 3.295 | 0 | 0 | 2025-02-23 17:45:11 | 0
20564 | 搁置 | 00:11:55 | 28:29:44 | 0 | 3.295 | 0 | 0 | 2025-02-23 17:45:16 | 0
20565 | 搁置 | 00:12:00 | 28:29:49 | 0 | 3.2953 | 0 | 0 | 2025-02-23 17:45:21 | 0
20566 | 搁置 | 00:12:05 | 28:29:54 | 0 | 3.2952 | 0 | 0 | 2025-02-23 17:45:26 | 0
20567 | 搁置 | 00:12:10 | 28:29:59 | 0 | 3.2953 | 0 | 0 | 2025-02-23 17:45:31 | 0
20568 | 搁置 | 00:12:15 | 28:30:04 | 0 | 3.2953 | 0 | 0 | 2025-02-23 17:45:36 | 0
20569 | 搁置 | 00:12:20 | 28:30:09 | 0 | 3.2953 | 0 | 0 | 2025-02-23 17:45:41 | 0
20570 | 搁置 | 00:12:25 | 28:30:14 | 0 | 3.2955 | 0 | 0 | 2025-02-23 17:45:46 | 0
20571 | 搁置 | 00:12:30 | 28:30:19 | 0 | 3.2954 | 0 | 0 | 2025-02-23 17:45:51 | 0
20572 | 搁置 | 00:12:35 | 28:30:24 | 0 | 3.2954 | 0 | 0 | 2025-02-23 17:45:56 | 0
20573 | 搁置 | 00:12:40 | 28:30:29 | 0 | 3.2956 | 0 | 0 | 2025-02-23 17:46:01 | 0
20574 | 搁置 | 00:12:45 | 28:30:34 | 0 | 3.2957 | 0 | 0 | 2025-02-23 17:46:06 | 0
20575 | 搁置 | 00:12:50 | 28:30:39 | 0 | 3.2956 | 0 | 0 | 2025-02-23 17:46:11 | 0
20576 | 搁置 | 00:12:55 | 28:30:44 | 0 | 3.2957 | 0 | 0 | 2025-02-23 17:46:16 | 0
20577 | 搁置 | 00:13:00 | 28:30:49 | 0 | 3.2959 | 0 | 0 | 2025-02-23 17:46:21 | 0
20578 | 搁置 | 00:13:05 | 28:30:54 | 0 | 3.2958 | 0 | 0 | 2025-02-23 17:46:26 | 0
20579 | 搁置 | 00:13:10 | 28:30:59 | 0 | 3.2958 | 0 | 0 | 2025-02-23 17:46:31 | 0
20580 | 搁置 | 00:13:15 | 28:31:04 | 0 | 3.2958 | 0 | 0 | 2025-02-23 17:46:36 | 0
20581 | 搁置 | 00:13:20 | 28:31:09 | 0 | 3.2959 | 0 | 0 | 2025-02-23 17:46:41 | 0
20582 | 搁置 | 00:13:25 | 28:31:14 | 0 | 3.296 | 0 | 0 | 2025-02-23 17:46:46 | 0
20583 | 搁置 | 00:13:30 | 28:31:19 | 0 | 3.2961 | 0 | 0 | 2025-02-23 17:46:51 | 0
20584 | 搁置 | 00:13:35 | 28:31:24 | 0 | 3.2961 | 0 | 0 | 2025-02-23 17:46:56 | 0
20585 | 搁置 | 00:13:40 | 28:31:29 | 0 | 3.2963 | 0 | 0 | 2025-02-23 17:47:01 | 0
20586 | 搁置 | 00:13:45 | 28:31:34 | 0 | 3.296 | 0 | 0 | 2025-02-23 17:47:06 | 0
20587 | 搁置 | 00:13:50 | 28:31:39 | 0 | 3.296 | 0 | 0 | 2025-02-23 17:47:11 | 0
20588 | 搁置 | 00:13:55 | 28:31:44 | 0 | 3.2963 | 0 | 0 | 2025-02-23 17:47:16 | 0
20589 | 搁置 | 00:14:00 | 28:31:49 | 0 | 3.2964 | 0 | 0 | 2025-02-23 17:47:21 | 0
20590 | 搁置 | 00:14:05 | 28:31:54 | 0 | 3.2964 | 0 | 0 | 2025-02-23 17:47:26 | 0
20591 | 搁置 | 00:14:10 | 28:31:59 | 0 | 3.2965 | 0 | 0 | 2025-02-23 17:47:31 | 0
20592 | 搁置 | 00:14:15 | 28:32:04 | 0 | 3.2964 | 0 | 0 | 2025-02-23 17:47:36 | 0
20593 | 搁置 | 00:14:20 | 28:32:09 | 0 | 3.2966 | 0 | 0 | 2025-02-23 17:47:41 | 0
20594 | 搁置 | 00:14:25 | 28:32:14 | 0 | 3.2965 | 0 | 0 | 2025-02-23 17:47:46 | 0
20595 | 搁置 | 00:14:30 | 28:32:19 | 0 | 3.2965 | 0 | 0 | 2025-02-23 17:47:51 | 0
20596 | 搁置 | 00:14:35 | 28:32:24 | 0 | 3.2967 | 0 | 0 | 2025-02-23 17:47:56 | 0
20597 | 搁置 | 00:14:40 | 28:32:29 | 0 | 3.2966 | 0 | 0 | 2025-02-23 17:48:01 | 0
20598 | 搁置 | 00:14:45 | 28:32:34 | 0 | 3.2967 | 0 | 0 | 2025-02-23 17:48:06 | 0
20599 | 搁置 | 00:14:50 | 28:32:39 | 0 | 3.2966 | 0 | 0 | 2025-02-23 17:48:11 | 0
20600 | 搁置 | 00:14:55 | 28:32:44 | 0 | 3.2968 | 0 | 0 | 2025-02-23 17:48:16 | 0
20601 | 搁置 | 00:15:00 | 28:32:49 | 0 | 3.2967 | 0 | 0 | 2025-02-23 17:48:21 | 0
20602 | 搁置 | 00:15:05 | 28:32:54 | 0 | 3.2969 | 0 | 0 | 2025-02-23 17:48:26 | 0
20603 | 搁置 | 00:15:10 | 28:32:59 | 0 | 3.2969 | 0 | 0 | 2025-02-23 17:48:31 | 0
20604 | 搁置 | 00:15:15 | 28:33:04 | 0 | 3.2969 | 0 | 0 | 2025-02-23 17:48:36 | 0
20605 | 搁置 | 00:15:20 | 28:33:09 | 0 | 3.2968 | 0 | 0 | 2025-02-23 17:48:41 | 0
20606 | 搁置 | 00:15:25 | 28:33:14 | 0 | 3.2971 | 0 | 0 | 2025-02-23 17:48:46 | 0
20607 | 搁置 | 00:15:30 | 28:33:19 | 0 | 3.2971 | 0 | 0 | 2025-02-23 17:48:51 | 0
20608 | 搁置 | 00:15:35 | 28:33:24 | 0 | 3.2972 | 0 | 0 | 2025-02-23 17:48:56 | 0
20609 | 搁置 | 00:15:40 | 28:33:29 | 0 | 3.2972 | 0 | 0 | 2025-02-23 17:49:01 | 0
20610 | 搁置 | 00:15:45 | 28:33:34 | 0 | 3.2972 | 0 | 0 | 2025-02-23 17:49:06 | 0
20611 | 搁置 | 00:15:50 | 28:33:39 | 0 | 3.2973 | 0 | 0 | 2025-02-23 17:49:11 | 0
20612 | 搁置 | 00:15:55 | 28:33:44 | 0 | 3.2973 | 0 | 0 | 2025-02-23 17:49:16 | 0
20613 | 搁置 | 00:16:00 | 28:33:49 | 0 | 3.2974 | 0 | 0 | 2025-02-23 17:49:21 | 0
20614 | 搁置 | 00:16:05 | 28:33:54 | 0 | 3.2975 | 0 | 0 | 2025-02-23 17:49:26 | 0
20615 | 搁置 | 00:16:10 | 28:33:59 | 0 | 3.2973 | 0 | 0 | 2025-02-23 17:49:31 | 0
20616 | 搁置 | 00:16:15 | 28:34:04 | 0 | 3.2975 | 0 | 0 | 2025-02-23 17:49:36 | 0
20617 | 搁置 | 00:16:20 | 28:34:09 | 0 | 3.2973 | 0 | 0 | 2025-02-23 17:49:41 | 0
20618 | 搁置 | 00:16:25 | 28:34:14 | 0 | 3.2974 | 0 | 0 | 2025-02-23 17:49:46 | 0
20619 | 搁置 | 00:16:30 | 28:34:19 | 0 | 3.2977 | 0 | 0 | 2025-02-23 17:49:51 | 0
20620 | 搁置 | 00:16:35 | 28:34:24 | 0 | 3.2977 | 0 | 0 | 2025-02-23 17:49:56 | 0
20621 | 搁置 | 00:16:40 | 28:34:29 | 0 | 3.2977 | 0 | 0 | 2025-02-23 17:50:01 | 0
20622 | 搁置 | 00:16:45 | 28:34:34 | 0 | 3.2977 | 0 | 0 | 2025-02-23 17:50:06 | 0
20623 | 搁置 | 00:16:50 | 28:34:39 | 0 | 3.2976 | 0 | 0 | 2025-02-23 17:50:11 | 0
20624 | 搁置 | 00:16:55 | 28:34:44 | 0 | 3.2978 | 0 | 0 | 2025-02-23 17:50:16 | 0
20625 | 搁置 | 00:17:00 | 28:34:49 | 0 | 3.2978 | 0 | 0 | 2025-02-23 17:50:21 | 0
20626 | 搁置 | 00:17:05 | 28:34:54 | 0 | 3.2979 | 0 | 0 | 2025-02-23 17:50:26 | 0
20627 | 搁置 | 00:17:10 | 28:34:59 | 0 | 3.298 | 0 | 0 | 2025-02-23 17:50:31 | 0
20628 | 搁置 | 00:17:15 | 28:35:04 | 0 | 3.2976 | 0 | 0 | 2025-02-23 17:50:36 | 0
20629 | 搁置 | 00:17:20 | 28:35:09 | 0 | 3.2979 | 0 | 0 | 2025-02-23 17:50:41 | 0
20630 | 搁置 | 00:17:25 | 28:35:14 | 0 | 3.2979 | 0 | 0 | 2025-02-23 17:50:46 | 0
20631 | 搁置 | 00:17:30 | 28:35:19 | 0 | 3.2979 | 0 | 0 | 2025-02-23 17:50:51 | 0
20632 | 搁置 | 00:17:35 | 28:35:24 | 0 | 3.298 | 0 | 0 | 2025-02-23 17:50:56 | 0
20633 | 搁置 | 00:17:40 | 28:35:29 | 0 | 3.2981 | 0 | 0 | 2025-02-23 17:51:01 | 0
20634 | 搁置 | 00:17:45 | 28:35:34 | 0 | 3.298 | 0 | 0 | 2025-02-23 17:51:06 | 0
20635 | 搁置 | 00:17:50 | 28:35:39 | 0 | 3.2979 | 0 | 0 | 2025-02-23 17:51:11 | 0
20636 | 搁置 | 00:17:55 | 28:35:44 | 0 | 3.2983 | 0 | 0 | 2025-02-23 17:51:16 | 0
20637 | 搁置 | 00:18:00 | 28:35:49 | 0 | 3.298 | 0 | 0 | 2025-02-23 17:51:21 | 0
20638 | 搁置 | 00:18:05 | 28:35:54 | 0 | 3.2982 | 0 | 0 | 2025-02-23 17:51:26 | 0
20639 | 搁置 | 00:18:10 | 28:35:59 | 0 | 3.2982 | 0 | 0 | 2025-02-23 17:51:31 | 0
20640 | 搁置 | 00:18:15 | 28:36:04 | 0 | 3.2981 | 0 | 0 | 2025-02-23 17:51:36 | 0
20641 | 搁置 | 00:18:20 | 28:36:09 | 0 | 3.2982 | 0 | 0 | 2025-02-23 17:51:41 | 0
20642 | 搁置 | 00:18:25 | 28:36:14 | 0 | 3.2984 | 0 | 0 | 2025-02-23 17:51:46 | 0
20643 | 搁置 | 00:18:30 | 28:36:19 | 0 | 3.2982 | 0 | 0 | 2025-02-23 17:51:51 | 0
20644 | 搁置 | 00:18:35 | 28:36:24 | 0 | 3.2982 | 0 | 0 | 2025-02-23 17:51:56 | 0
20645 | 搁置 | 00:18:40 | 28:36:29 | 0 | 3.2985 | 0 | 0 | 2025-02-23 17:52:01 | 0
20646 | 搁置 | 00:18:45 | 28:36:34 | 0 | 3.2983 | 0 | 0 | 2025-02-23 17:52:06 | 0
20647 | 搁置 | 00:18:50 | 28:36:39 | 0 | 3.2984 | 0 | 0 | 2025-02-23 17:52:11 | 0
20648 | 搁置 | 00:18:55 | 28:36:44 | 0 | 3.2986 | 0 | 0 | 2025-02-23 17:52:16 | 0
20649 | 搁置 | 00:19:00 | 28:36:49 | 0 | 3.2984 | 0 | 0 | 2025-02-23 17:52:21 | 0
20650 | 搁置 | 00:19:05 | 28:36:54 | 0 | 3.2985 | 0 | 0 | 2025-02-23 17:52:26 | 0
20651 | 搁置 | 00:19:10 | 28:36:59 | 0 | 3.2986 | 0 | 0 | 2025-02-23 17:52:31 | 0
20652 | 搁置 | 00:19:15 | 28:37:04 | 0 | 3.2986 | 0 | 0 | 2025-02-23 17:52:36 | 0
20653 | 搁置 | 00:19:20 | 28:37:09 | 0 | 3.2987 | 0 | 0 | 2025-02-23 17:52:41 | 0
20654 | 搁置 | 00:19:25 | 28:37:14 | 0 | 3.2987 | 0 | 0 | 2025-02-23 17:52:46 | 0
20655 | 搁置 | 00:19:30 | 28:37:19 | 0 | 3.2988 | 0 | 0 | 2025-02-23 17:52:51 | 0
20656 | 搁置 | 00:19:35 | 28:37:24 | 0 | 3.2988 | 0 | 0 | 2025-02-23 17:52:56 | 0
20657 | 搁置 | 00:19:40 | 28:37:29 | 0 | 3.2988 | 0 | 0 | 2025-02-23 17:53:01 | 0
20658 | 搁置 | 00:19:45 | 28:37:34 | 0 | 3.2989 | 0 | 0 | 2025-02-23 17:53:06 | 0
20659 | 搁置 | 00:19:50 | 28:37:39 | 0 | 3.2991 | 0 | 0 | 2025-02-23 17:53:11 | 0
20660 | 搁置 | 00:19:55 | 28:37:44 | 0 | 3.299 | 0 | 0 | 2025-02-23 17:53:16 | 0
20661 | 搁置 | 00:20:00 | 28:37:49 | 0 | 3.2989 | 0 | 0 | 2025-02-23 17:53:21 | 0
20662 | 搁置 | 00:20:05 | 28:37:54 | 0 | 3.299 | 0 | 0 | 2025-02-23 17:53:26 | 0
20663 | 搁置 | 00:20:10 | 28:37:59 | 0 | 3.299 | 0 | 0 | 2025-02-23 17:53:31 | 0
20664 | 搁置 | 00:20:15 | 28:38:04 | 0 | 3.2993 | 0 | 0 | 2025-02-23 17:53:36 | 0
20665 | 搁置 | 00:20:20 | 28:38:09 | 0 | 3.2991 | 0 | 0 | 2025-02-23 17:53:41 | 0
20666 | 搁置 | 00:20:25 | 28:38:14 | 0 | 3.2992 | 0 | 0 | 2025-02-23 17:53:46 | 0
20667 | 搁置 | 00:20:30 | 28:38:19 | 0 | 3.2992 | 0 | 0 | 2025-02-23 17:53:51 | 0
20668 | 搁置 | 00:20:35 | 28:38:24 | 0 | 3.2993 | 0 | 0 | 2025-02-23 17:53:56 | 0
20669 | 搁置 | 00:20:40 | 28:38:29 | 0 | 3.2994 | 0 | 0 | 2025-02-23 17:54:01 | 0
20670 | 搁置 | 00:20:45 | 28:38:34 | 0 | 3.2992 | 0 | 0 | 2025-02-23 17:54:06 | 0
20671 | 搁置 | 00:20:50 | 28:38:39 | 0 | 3.2993 | 0 | 0 | 2025-02-23 17:54:11 | 0
20672 | 搁置 | 00:20:55 | 28:38:44 | 0 | 3.2995 | 0 | 0 | 2025-02-23 17:54:16 | 0
20673 | 搁置 | 00:21:00 | 28:38:49 | 0 | 3.2991 | 0 | 0 | 2025-02-23 17:54:21 | 0
20674 | 搁置 | 00:21:05 | 28:38:54 | 0 | 3.2992 | 0 | 0 | 2025-02-23 17:54:26 | 0
20675 | 搁置 | 00:21:10 | 28:38:59 | 0 | 3.2996 | 0 | 0 | 2025-02-23 17:54:31 | 0
20676 | 搁置 | 00:21:15 | 28:39:04 | 0 | 3.2994 | 0 | 0 | 2025-02-23 17:54:36 | 0
20677 | 搁置 | 00:21:20 | 28:39:09 | 0 | 3.2993 | 0 | 0 | 2025-02-23 17:54:41 | 0
20678 | 搁置 | 00:21:25 | 28:39:14 | 0 | 3.2994 | 0 | 0 | 2025-02-23 17:54:46 | 0
20679 | 搁置 | 00:21:30 | 28:39:19 | 0 | 3.2996 | 0 | 0 | 2025-02-23 17:54:51 | 0
20680 | 搁置 | 00:21:35 | 28:39:24 | 0 | 3.2997 | 0 | 0 | 2025-02-23 17:54:56 | 0
20681 | 搁置 | 00:21:40 | 28:39:29 | 0 | 3.2995 | 0 | 0 | 2025-02-23 17:55:01 | 0
20682 | 搁置 | 00:21:45 | 28:39:34 | 0 | 3.2996 | 0 | 0 | 2025-02-23 17:55:06 | 0
20683 | 搁置 | 00:21:50 | 28:39:39 | 0 | 3.2995 | 0 | 0 | 2025-02-23 17:55:11 | 0
20684 | 搁置 | 00:21:55 | 28:39:44 | 0 | 3.2998 | 0 | 0 | 2025-02-23 17:55:16 | 0
20685 | 搁置 | 00:22:00 | 28:39:49 | 0 | 3.3 | 0 | 0 | 2025-02-23 17:55:21 | 0
20686 | 搁置 | 00:22:05 | 28:39:54 | 0 | 3.2998 | 0 | 0 | 2025-02-23 17:55:26 | 0
20687 | 搁置 | 00:22:10 | 28:39:59 | 0 | 3.2997 | 0 | 0 | 2025-02-23 17:55:31 | 0
20688 | 搁置 | 00:22:15 | 28:40:04 | 0 | 3.2997 | 0 | 0 | 2025-02-23 17:55:36 | 0
20689 | 搁置 | 00:22:20 | 28:40:09 | 0 | 3.3 | 0 | 0 | 2025-02-23 17:55:41 | 0
20690 | 搁置 | 00:22:25 | 28:40:14 | 0 | 3.2998 | 0 | 0 | 2025-02-23 17:55:46 | 0
20691 | 搁置 | 00:22:30 | 28:40:19 | 0 | 3.2998 | 0 | 0 | 2025-02-23 17:55:51 | 0
20692 | 搁置 | 00:22:35 | 28:40:24 | 0 | 3.2998 | 0 | 0 | 2025-02-23 17:55:56 | 0
20693 | 搁置 | 00:22:40 | 28:40:29 | 0 | 3.2998 | 0 | 0 | 2025-02-23 17:56:01 | 0
20694 | 搁置 | 00:22:45 | 28:40:34 | 0 | 3.3 | 0 | 0 | 2025-02-23 17:56:06 | 0
20695 | 搁置 | 00:22:50 | 28:40:39 | 0 | 3.2999 | 0 | 0 | 2025-02-23 17:56:11 | 0
20696 | 搁置 | 00:22:55 | 28:40:44 | 0 | 3.3 | 0 | 0 | 2025-02-23 17:56:16 | 0
20697 | 搁置 | 00:23:00 | 28:40:49 | 0 | 3.3 | 0 | 0 | 2025-02-23 17:56:21 | 0
20698 | 搁置 | 00:23:05 | 28:40:54 | 0 | 3.2999 | 0 | 0 | 2025-02-23 17:56:26 | 0
20699 | 搁置 | 00:23:10 | 28:40:59 | 0 | 3.3002 | 0 | 0 | 2025-02-23 17:56:31 | 0
20700 | 搁置 | 00:23:15 | 28:41:04 | 0 | 3.3001 | 0 | 0 | 2025-02-23 17:56:36 | 0
20701 | 搁置 | 00:23:20 | 28:41:09 | 0 | 3.3 | 0 | 0 | 2025-02-23 17:56:41 | 0
20702 | 搁置 | 00:23:25 | 28:41:14 | 0 | 3.3001 | 0 | 0 | 2025-02-23 17:56:46 | 0
20703 | 搁置 | 00:23:30 | 28:41:19 | 0 | 3.3001 | 0 | 0 | 2025-02-23 17:56:51 | 0
20704 | 搁置 | 00:23:35 | 28:41:24 | 0 | 3.3001 | 0 | 0 | 2025-02-23 17:56:56 | 0
20705 | 搁置 | 00:23:40 | 28:41:29 | 0 | 3.3003 | 0 | 0 | 2025-02-23 17:57:01 | 0
20706 | 搁置 | 00:23:45 | 28:41:34 | 0 | 3.3003 | 0 | 0 | 2025-02-23 17:57:06 | 0
20707 | 搁置 | 00:23:50 | 28:41:39 | 0 | 3.3003 | 0 | 0 | 2025-02-23 17:57:11 | 0
20708 | 搁置 | 00:23:55 | 28:41:44 | 0 | 3.3004 | 0 | 0 | 2025-02-23 17:57:16 | 0
20709 | 搁置 | 00:24:00 | 28:41:49 | 0 | 3.3002 | 0 | 0 | 2025-02-23 17:57:21 | 0
20710 | 搁置 | 00:24:05 | 28:41:54 | 0 | 3.3004 | 0 | 0 | 2025-02-23 17:57:26 | 0
20711 | 搁置 | 00:24:10 | 28:41:59 | 0 | 3.3005 | 0 | 0 | 2025-02-23 17:57:31 | 0
20712 | 搁置 | 00:24:15 | 28:42:04 | 0 | 3.3002 | 0 | 0 | 2025-02-23 17:57:36 | 0
20713 | 搁置 | 00:24:20 | 28:42:09 | 0 | 3.3003 | 0 | 0 | 2025-02-23 17:57:41 | 0
20714 | 搁置 | 00:24:25 | 28:42:14 | 0 | 3.3006 | 0 | 0 | 2025-02-23 17:57:46 | 0
20715 | 搁置 | 00:24:30 | 28:42:19 | 0 | 3.3007 | 0 | 0 | 2025-02-23 17:57:51 | 0
20716 | 搁置 | 00:24:35 | 28:42:24 | 0 | 3.3004 | 0 | 0 | 2025-02-23 17:57:56 | 0
20717 | 搁置 | 00:24:40 | 28:42:29 | 0 | 3.3006 | 0 | 0 | 2025-02-23 17:58:01 | 0
20718 | 搁置 | 00:24:45 | 28:42:34 | 0 | 3.3004 | 0 | 0 | 2025-02-23 17:58:06 | 0
20719 | 搁置 | 00:24:50 | 28:42:39 | 0 | 3.3006 | 0 | 0 | 2025-02-23 17:58:11 | 0
20720 | 搁置 | 00:24:55 | 28:42:44 | 0 | 3.3006 | 0 | 0 | 2025-02-23 17:58:16 | 0
20721 | 搁置 | 00:25:00 | 28:42:49 | 0 | 3.3006 | 0 | 0 | 2025-02-23 17:58:21 | 0
20722 | 搁置 | 00:25:05 | 28:42:54 | 0 | 3.3007 | 0 | 0 | 2025-02-23 17:58:26 | 0
20723 | 搁置 | 00:25:10 | 28:42:59 | 0 | 3.3008 | 0 | 0 | 2025-02-23 17:58:31 | 0
20724 | 搁置 | 00:25:15 | 28:43:04 | 0 | 3.3006 | 0 | 0 | 2025-02-23 17:58:36 | 0
20725 | 搁置 | 00:25:20 | 28:43:09 | 0 | 3.3008 | 0 | 0 | 2025-02-23 17:58:41 | 0
20726 | 搁置 | 00:25:25 | 28:43:14 | 0 | 3.3008 | 0 | 0 | 2025-02-23 17:58:46 | 0
20727 | 搁置 | 00:25:30 | 28:43:19 | 0 | 3.3008 | 0 | 0 | 2025-02-23 17:58:51 | 0
20728 | 搁置 | 00:25:35 | 28:43:24 | 0 | 3.3009 | 0 | 0 | 2025-02-23 17:58:56 | 0
20729 | 搁置 | 00:25:40 | 28:43:29 | 0 | 3.3009 | 0 | 0 | 2025-02-23 17:59:01 | 0
20730 | 搁置 | 00:25:45 | 28:43:34 | 0 | 3.301 | 0 | 0 | 2025-02-23 17:59:06 | 0
20731 | 搁置 | 00:25:50 | 28:43:39 | 0 | 3.3008 | 0 | 0 | 2025-02-23 17:59:11 | 0
20732 | 搁置 | 00:25:55 | 28:43:44 | 0 | 3.301 | 0 | 0 | 2025-02-23 17:59:16 | 0
20733 | 搁置 | 00:26:00 | 28:43:49 | 0 | 3.3008 | 0 | 0 | 2025-02-23 17:59:21 | 0
20734 | 搁置 | 00:26:05 | 28:43:54 | 0 | 3.3009 | 0 | 0 | 2025-02-23 17:59:26 | 0
20735 | 搁置 | 00:26:10 | 28:43:59 | 0 | 3.3008 | 0 | 0 | 2025-02-23 17:59:31 | 0
20736 | 搁置 | 00:26:15 | 28:44:04 | 0 | 3.3011 | 0 | 0 | 2025-02-23 17:59:36 | 0
20737 | 搁置 | 00:26:20 | 28:44:09 | 0 | 3.3012 | 0 | 0 | 2025-02-23 17:59:41 | 0
20738 | 搁置 | 00:26:25 | 28:44:14 | 0 | 3.3011 | 0 | 0 | 2025-02-23 17:59:46 | 0
20739 | 搁置 | 00:26:30 | 28:44:19 | 0 | 3.3011 | 0 | 0 | 2025-02-23 17:59:51 | 0
20740 | 搁置 | 00:26:35 | 28:44:24 | 0 | 3.301 | 0 | 0 | 2025-02-23 17:59:56 | 0
20741 | 搁置 | 00:26:40 | 28:44:29 | 0 | 3.3012 | 0 | 0 | 2025-02-23 18:00:01 | 0
20742 | 搁置 | 00:26:45 | 28:44:34 | 0 | 3.3011 | 0 | 0 | 2025-02-23 18:00:06 | 0
20743 | 搁置 | 00:26:50 | 28:44:39 | 0 | 3.3011 | 0 | 0 | 2025-02-23 18:00:11 | 0
20744 | 搁置 | 00:26:55 | 28:44:44 | 0 | 3.3013 | 0 | 0 | 2025-02-23 18:00:16 | 0
20745 | 搁置 | 00:27:00 | 28:44:49 | 0 | 3.3012 | 0 | 0 | 2025-02-23 18:00:21 | 0
20746 | 搁置 | 00:27:05 | 28:44:54 | 0 | 3.3012 | 0 | 0 | 2025-02-23 18:00:26 | 0
20747 | 搁置 | 00:27:10 | 28:44:59 | 0 | 3.301 | 0 | 0 | 2025-02-23 18:00:31 | 0
20748 | 搁置 | 00:27:15 | 28:45:04 | 0 | 3.3012 | 0 | 0 | 2025-02-23 18:00:36 | 0
20749 | 搁置 | 00:27:20 | 28:45:09 | 0 | 3.3015 | 0 | 0 | 2025-02-23 18:00:41 | 0
20750 | 搁置 | 00:27:25 | 28:45:14 | 0 | 3.3014 | 0 | 0 | 2025-02-23 18:00:46 | 0
20751 | 搁置 | 00:27:30 | 28:45:19 | 0 | 3.3012 | 0 | 0 | 2025-02-23 18:00:51 | 0
20752 | 搁置 | 00:27:35 | 28:45:24 | 0 | 3.3015 | 0 | 0 | 2025-02-23 18:00:56 | 0
20753 | 搁置 | 00:27:40 | 28:45:29 | 0 | 3.3014 | 0 | 0 | 2025-02-23 18:01:01 | 0
20754 | 搁置 | 00:27:45 | 28:45:34 | 0 | 3.3015 | 0 | 0 | 2025-02-23 18:01:06 | 0
20755 | 搁置 | 00:27:50 | 28:45:39 | 0 | 3.3015 | 0 | 0 | 2025-02-23 18:01:11 | 0
20756 | 搁置 | 00:27:55 | 28:45:44 | 0 | 3.3014 | 0 | 0 | 2025-02-23 18:01:16 | 0
20757 | 搁置 | 00:28:00 | 28:45:49 | 0 | 3.3015 | 0 | 0 | 2025-02-23 18:01:21 | 0
20758 | 搁置 | 00:28:05 | 28:45:54 | 0 | 3.3014 | 0 | 0 | 2025-02-23 18:01:26 | 0
20759 | 搁置 | 00:28:10 | 28:45:59 | 0 | 3.3017 | 0 | 0 | 2025-02-23 18:01:31 | 0
20760 | 搁置 | 00:28:15 | 28:46:04 | 0 | 3.3017 | 0 | 0 | 2025-02-23 18:01:36 | 0
20761 | 搁置 | 00:28:20 | 28:46:09 | 0 | 3.3018 | 0 | 0 | 2025-02-23 18:01:41 | 0
20762 | 搁置 | 00:28:25 | 28:46:14 | 0 | 3.3015 | 0 | 0 | 2025-02-23 18:01:46 | 0
20763 | 搁置 | 00:28:30 | 28:46:19 | 0 | 3.3018 | 0 | 0 | 2025-02-23 18:01:51 | 0
20764 | 搁置 | 00:28:35 | 28:46:24 | 0 | 3.3018 | 0 | 0 | 2025-02-23 18:01:56 | 0
20765 | 搁置 | 00:28:40 | 28:46:29 | 0 | 3.3018 | 0 | 0 | 2025-02-23 18:02:01 | 0
20766 | 搁置 | 00:28:45 | 28:46:34 | 0 | 3.3017 | 0 | 0 | 2025-02-23 18:02:06 | 0
20767 | 搁置 | 00:28:50 | 28:46:39 | 0 | 3.3017 | 0 | 0 | 2025-02-23 18:02:11 | 0
20768 | 搁置 | 00:28:55 | 28:46:44 | 0 | 3.3019 | 0 | 0 | 2025-02-23 18:02:16 | 0
20769 | 搁置 | 00:29:00 | 28:46:49 | 0 | 3.3019 | 0 | 0 | 2025-02-23 18:02:21 | 0
20770 | 搁置 | 00:29:05 | 28:46:54 | 0 | 3.3019 | 0 | 0 | 2025-02-23 18:02:26 | 0
20771 | 搁置 | 00:29:10 | 28:46:59 | 0 | 3.302 | 0 | 0 | 2025-02-23 18:02:31 | 0
20772 | 搁置 | 00:29:15 | 28:47:04 | 0 | 3.3019 | 0 | 0 | 2025-02-23 18:02:36 | 0
20773 | 搁置 | 00:29:20 | 28:47:09 | 0 | 3.3019 | 0 | 0 | 2025-02-23 18:02:41 | 0
20774 | 搁置 | 00:29:25 | 28:47:14 | 0 | 3.302 | 0 | 0 | 2025-02-23 18:02:46 | 0
20775 | 搁置 | 00:29:30 | 28:47:19 | 0 | 3.3019 | 0 | 0 | 2025-02-23 18:02:51 | 0
20776 | 搁置 | 00:29:35 | 28:47:24 | 0 | 3.3019 | 0 | 0 | 2025-02-23 18:02:56 | 0
20777 | 搁置 | 00:29:40 | 28:47:29 | 0 | 3.3019 | 0 | 0 | 2025-02-23 18:03:01 | 0
20778 | 搁置 | 00:29:45 | 28:47:34 | 0 | 3.3021 | 0 | 0 | 2025-02-23 18:03:06 | 0
20779 | 搁置 | 00:29:50 | 28:47:39 | 0 | 3.3021 | 0 | 0 | 2025-02-23 18:03:11 | 0
20780 | 搁置 | 00:29:55 | 28:47:44 | 0 | 3.3022 | 0 | 0 | 2025-02-23 18:03:16 | 0
20781 | 搁置 | 00:30:00 | 28:47:49 | 0 | 3.302 | 0 | 0 | 2025-02-23 18:03:21 | 0
20782 | 搁置 | 00:30:05 | 28:47:54 | 0 | 3.3022 | 0 | 0 | 2025-02-23 18:03:26 | 0
20783 | 搁置 | 00:30:10 | 28:47:59 | 0 | 3.3022 | 0 | 0 | 2025-02-23 18:03:31 | 0
20784 | 搁置 | 00:30:15 | 28:48:04 | 0 | 3.3021 | 0 | 0 | 2025-02-23 18:03:36 | 0
20785 | 搁置 | 00:30:20 | 28:48:09 | 0 | 3.3022 | 0 | 0 | 2025-02-23 18:03:41 | 0
20786 | 搁置 | 00:30:25 | 28:48:14 | 0 | 3.3023 | 0 | 0 | 2025-02-23 18:03:46 | 0
20787 | 搁置 | 00:30:30 | 28:48:19 | 0 | 3.3021 | 0 | 0 | 2025-02-23 18:03:51 | 0
20788 | 搁置 | 00:30:35 | 28:48:24 | 0 | 3.3022 | 0 | 0 | 2025-02-23 18:03:56 | 0
20789 | 搁置 | 00:30:40 | 28:48:29 | 0 | 3.3023 | 0 | 0 | 2025-02-23 18:04:01 | 0
20790 | 搁置 | 00:30:45 | 28:48:34 | 0 | 3.3023 | 0 | 0 | 2025-02-23 18:04:06 | 0
20791 | 搁置 | 00:30:50 | 28:48:39 | 0 | 3.3024 | 0 | 0 | 2025-02-23 18:04:11 | 0
20792 | 搁置 | 00:30:55 | 28:48:44 | 0 | 3.3024 | 0 | 0 | 2025-02-23 18:04:16 | 0
20793 | 搁置 | 00:31:00 | 28:48:49 | 0 | 3.3022 | 0 | 0 | 2025-02-23 18:04:21 | 0
20794 | 搁置 | 00:31:05 | 28:48:54 | 0 | 3.3023 | 0 | 0 | 2025-02-23 18:04:26 | 0
20795 | 搁置 | 00:31:10 | 28:48:59 | 0 | 3.3025 | 0 | 0 | 2025-02-23 18:04:31 | 0
20796 | 搁置 | 00:31:15 | 28:49:04 | 0 | 3.3023 | 0 | 0 | 2025-02-23 18:04:36 | 0
20797 | 搁置 | 00:31:20 | 28:49:09 | 0 | 3.3022 | 0 | 0 | 2025-02-23 18:04:41 | 0
20798 | 搁置 | 00:31:25 | 28:49:14 | 0 | 3.3025 | 0 | 0 | 2025-02-23 18:04:46 | 0
20799 | 搁置 | 00:31:30 | 28:49:19 | 0 | 3.3024 | 0 | 0 | 2025-02-23 18:04:51 | 0
20800 | 搁置 | 00:31:35 | 28:49:24 | 0 | 3.3025 | 0 | 0 | 2025-02-23 18:04:56 | 0
20801 | 搁置 | 00:31:40 | 28:49:29 | 0 | 3.3023 | 0 | 0 | 2025-02-23 18:05:01 | 0
20802 | 搁置 | 00:31:45 | 28:49:34 | 0 | 3.3025 | 0 | 0 | 2025-02-23 18:05:06 | 0
20803 | 搁置 | 00:31:50 | 28:49:39 | 0 | 3.3026 | 0 | 0 | 2025-02-23 18:05:11 | 0
20804 | 搁置 | 00:31:55 | 28:49:44 | 0 | 3.3025 | 0 | 0 | 2025-02-23 18:05:16 | 0
20805 | 搁置 | 00:32:00 | 28:49:49 | 0 | 3.3025 | 0 | 0 | 2025-02-23 18:05:21 | 0
20806 | 搁置 | 00:32:05 | 28:49:54 | 0 | 3.3027 | 0 | 0 | 2025-02-23 18:05:26 | 0
20807 | 搁置 | 00:32:10 | 28:49:59 | 0 | 3.3026 | 0 | 0 | 2025-02-23 18:05:31 | 0
20808 | 搁置 | 00:32:15 | 28:50:04 | 0 | 3.3027 | 0 | 0 | 2025-02-23 18:05:36 | 0
20809 | 搁置 | 00:32:20 | 28:50:09 | 0 | 3.3028 | 0 | 0 | 2025-02-23 18:05:41 | 0
20810 | 搁置 | 00:32:25 | 28:50:14 | 0 | 3.3026 | 0 | 0 | 2025-02-23 18:05:46 | 0
20811 | 搁置 | 00:32:30 | 28:50:19 | 0 | 3.3026 | 0 | 0 | 2025-02-23 18:05:51 | 0
20812 | 搁置 | 00:32:35 | 28:50:24 | 0 | 3.3027 | 0 | 0 | 2025-02-23 18:05:56 | 0
20813 | 搁置 | 00:32:40 | 28:50:29 | 0 | 3.3028 | 0 | 0 | 2025-02-23 18:06:01 | 0
20814 | 搁置 | 00:32:45 | 28:50:34 | 0 | 3.3029 | 0 | 0 | 2025-02-23 18:06:06 | 0
20815 | 搁置 | 00:32:50 | 28:50:39 | 0 | 3.3029 | 0 | 0 | 2025-02-23 18:06:11 | 0
20816 | 搁置 | 00:32:55 | 28:50:44 | 0 | 3.3029 | 0 | 0 | 2025-02-23 18:06:16 | 0
20817 | 搁置 | 00:33:00 | 28:50:49 | 0 | 3.3028 | 0 | 0 | 2025-02-23 18:06:21 | 0
20818 | 搁置 | 00:33:05 | 28:50:54 | 0 | 3.3027 | 0 | 0 | 2025-02-23 18:06:26 | 0
20819 | 搁置 | 00:33:10 | 28:50:59 | 0 | 3.3029 | 0 | 0 | 2025-02-23 18:06:31 | 0
20820 | 搁置 | 00:33:15 | 28:51:04 | 0 | 3.303 | 0 | 0 | 2025-02-23 18:06:36 | 0
20821 | 搁置 | 00:33:20 | 28:51:09 | 0 | 3.303 | 0 | 0 | 2025-02-23 18:06:41 | 0
20822 | 搁置 | 00:33:25 | 28:51:14 | 0 | 3.3028 | 0 | 0 | 2025-02-23 18:06:46 | 0
20823 | 搁置 | 00:33:30 | 28:51:19 | 0 | 3.3029 | 0 | 0 | 2025-02-23 18:06:51 | 0
20824 | 搁置 | 00:33:35 | 28:51:24 | 0 | 3.303 | 0 | 0 | 2025-02-23 18:06:56 | 0
20825 | 搁置 | 00:33:40 | 28:51:29 | 0 | 3.3029 | 0 | 0 | 2025-02-23 18:07:01 | 0
20826 | 搁置 | 00:33:45 | 28:51:34 | 0 | 3.303 | 0 | 0 | 2025-02-23 18:07:06 | 0
20827 | 搁置 | 00:33:50 | 28:51:39 | 0 | 3.303 | 0 | 0 | 2025-02-23 18:07:11 | 0
20828 | 搁置 | 00:33:55 | 28:51:44 | 0 | 3.3029 | 0 | 0 | 2025-02-23 18:07:16 | 0
20829 | 搁置 | 00:34:00 | 28:51:49 | 0 | 3.3029 | 0 | 0 | 2025-02-23 18:07:21 | 0
20830 | 搁置 | 00:34:05 | 28:51:54 | 0 | 3.303 | 0 | 0 | 2025-02-23 18:07:26 | 0
20831 | 搁置 | 00:34:10 | 28:51:59 | 0 | 3.303 | 0 | 0 | 2025-02-23 18:07:31 | 0
20832 | 搁置 | 00:34:15 | 28:52:04 | 0 | 3.3031 | 0 | 0 | 2025-02-23 18:07:36 | 0
20833 | 搁置 | 00:34:20 | 28:52:09 | 0 | 3.303 | 0 | 0 | 2025-02-23 18:07:41 | 0
20834 | 搁置 | 00:34:25 | 28:52:14 | 0 | 3.3033 | 0 | 0 | 2025-02-23 18:07:46 | 0
20835 | 搁置 | 00:34:30 | 28:52:19 | 0 | 3.3032 | 0 | 0 | 2025-02-23 18:07:51 | 0
20836 | 搁置 | 00:34:35 | 28:52:24 | 0 | 3.3031 | 0 | 0 | 2025-02-23 18:07:56 | 0
20837 | 搁置 | 00:34:40 | 28:52:29 | 0 | 3.3033 | 0 | 0 | 2025-02-23 18:08:01 | 0
20838 | 搁置 | 00:34:45 | 28:52:34 | 0 | 3.3031 | 0 | 0 | 2025-02-23 18:08:06 | 0
20839 | 搁置 | 00:34:50 | 28:52:39 | 0 | 3.3031 | 0 | 0 | 2025-02-23 18:08:11 | 0
20840 | 搁置 | 00:34:55 | 28:52:44 | 0 | 3.3034 | 0 | 0 | 2025-02-23 18:08:16 | 0
20841 | 搁置 | 00:35:00 | 28:52:49 | 0 | 3.3034 | 0 | 0 | 2025-02-23 18:08:21 | 0
20842 | 搁置 | 00:35:05 | 28:52:54 | 0 | 3.3035 | 0 | 0 | 2025-02-23 18:08:26 | 0
20843 | 搁置 | 00:35:10 | 28:52:59 | 0 | 3.3034 | 0 | 0 | 2025-02-23 18:08:31 | 0
20844 | 搁置 | 00:35:15 | 28:53:04 | 0 | 3.3032 | 0 | 0 | 2025-02-23 18:08:36 | 0
20845 | 搁置 | 00:35:20 | 28:53:09 | 0 | 3.3034 | 0 | 0 | 2025-02-23 18:08:41 | 0
20846 | 搁置 | 00:35:25 | 28:53:14 | 0 | 3.3034 | 0 | 0 | 2025-02-23 18:08:46 | 0
20847 | 搁置 | 00:35:30 | 28:53:19 | 0 | 3.3033 | 0 | 0 | 2025-02-23 18:08:51 | 0
20848 | 搁置 | 00:35:35 | 28:53:24 | 0 | 3.3035 | 0 | 0 | 2025-02-23 18:08:56 | 0
20849 | 搁置 | 00:35:40 | 28:53:29 | 0 | 3.3035 | 0 | 0 | 2025-02-23 18:09:01 | 0
20850 | 搁置 | 00:35:45 | 28:53:34 | 0 | 3.3034 | 0 | 0 | 2025-02-23 18:09:06 | 0
20851 | 搁置 | 00:35:50 | 28:53:39 | 0 | 3.3034 | 0 | 0 | 2025-02-23 18:09:11 | 0
20852 | 搁置 | 00:35:55 | 28:53:44 | 0 | 3.3035 | 0 | 0 | 2025-02-23 18:09:16 | 0
20853 | 搁置 | 00:36:00 | 28:53:49 | 0 | 3.3032 | 0 | 0 | 2025-02-23 18:09:21 | 0
20854 | 搁置 | 00:36:05 | 28:53:54 | 0 | 3.3034 | 0 | 0 | 2025-02-23 18:09:26 | 0
20855 | 搁置 | 00:36:10 | 28:53:59 | 0 | 3.3036 | 0 | 0 | 2025-02-23 18:09:31 | 0
20856 | 搁置 | 00:36:15 | 28:54:04 | 0 | 3.3035 | 0 | 0 | 2025-02-23 18:09:36 | 0
20857 | 搁置 | 00:36:20 | 28:54:09 | 0 | 3.3035 | 0 | 0 | 2025-02-23 18:09:41 | 0
20858 | 搁置 | 00:36:25 | 28:54:14 | 0 | 3.3036 | 0 | 0 | 2025-02-23 18:09:46 | 0
20859 | 搁置 | 00:36:30 | 28:54:19 | 0 | 3.3035 | 0 | 0 | 2025-02-23 18:09:51 | 0
20860 | 搁置 | 00:36:35 | 28:54:24 | 0 | 3.3036 | 0 | 0 | 2025-02-23 18:09:56 | 0
20861 | 搁置 | 00:36:40 | 28:54:29 | 0 | 3.3037 | 0 | 0 | 2025-02-23 18:10:01 | 0
20862 | 搁置 | 00:36:45 | 28:54:34 | 0 | 3.3037 | 0 | 0 | 2025-02-23 18:10:06 | 0
20863 | 搁置 | 00:36:50 | 28:54:39 | 0 | 3.3034 | 0 | 0 | 2025-02-23 18:10:11 | 0
20864 | 搁置 | 00:36:55 | 28:54:44 | 0 | 3.3039 | 0 | 0 | 2025-02-23 18:10:16 | 0
20865 | 搁置 | 00:37:00 | 28:54:49 | 0 | 3.3037 | 0 | 0 | 2025-02-23 18:10:21 | 0
20866 | 搁置 | 00:37:05 | 28:54:54 | 0 | 3.3037 | 0 | 0 | 2025-02-23 18:10:26 | 0
20867 | 搁置 | 00:37:10 | 28:54:59 | 0 | 3.3036 | 0 | 0 | 2025-02-23 18:10:31 | 0
20868 | 搁置 | 00:37:15 | 28:55:04 | 0 | 3.3036 | 0 | 0 | 2025-02-23 18:10:36 | 0
20869 | 搁置 | 00:37:20 | 28:55:09 | 0 | 3.3039 | 0 | 0 | 2025-02-23 18:10:41 | 0
20870 | 搁置 | 00:37:25 | 28:55:14 | 0 | 3.3037 | 0 | 0 | 2025-02-23 18:10:46 | 0
20871 | 搁置 | 00:37:30 | 28:55:19 | 0 | 3.3037 | 0 | 0 | 2025-02-23 18:10:51 | 0
20872 | 搁置 | 00:37:35 | 28:55:24 | 0 | 3.3039 | 0 | 0 | 2025-02-23 18:10:56 | 0
20873 | 搁置 | 00:37:40 | 28:55:29 | 0 | 3.3038 | 0 | 0 | 2025-02-23 18:11:01 | 0
20874 | 搁置 | 00:37:45 | 28:55:34 | 0 | 3.3038 | 0 | 0 | 2025-02-23 18:11:06 | 0
20875 | 搁置 | 00:37:50 | 28:55:39 | 0 | 3.3037 | 0 | 0 | 2025-02-23 18:11:11 | 0
20876 | 搁置 | 00:37:55 | 28:55:44 | 0 | 3.3038 | 0 | 0 | 2025-02-23 18:11:16 | 0
20877 | 搁置 | 00:38:00 | 28:55:49 | 0 | 3.3039 | 0 | 0 | 2025-02-23 18:11:21 | 0
20878 | 搁置 | 00:38:05 | 28:55:54 | 0 | 3.3039 | 0 | 0 | 2025-02-23 18:11:26 | 0
20879 | 搁置 | 00:38:10 | 28:55:59 | 0 | 3.3039 | 0 | 0 | 2025-02-23 18:11:31 | 0
20880 | 搁置 | 00:38:15 | 28:56:04 | 0 | 3.304 | 0 | 0 | 2025-02-23 18:11:36 | 0
20881 | 搁置 | 00:38:20 | 28:56:09 | 0 | 3.304 | 0 | 0 | 2025-02-23 18:11:41 | 0
20882 | 搁置 | 00:38:25 | 28:56:14 | 0 | 3.304 | 0 | 0 | 2025-02-23 18:11:46 | 0
20883 | 搁置 | 00:38:30 | 28:56:19 | 0 | 3.304 | 0 | 0 | 2025-02-23 18:11:51 | 0
20884 | 搁置 | 00:38:35 | 28:56:24 | 0 | 3.3039 | 0 | 0 | 2025-02-23 18:11:56 | 0
20885 | 搁置 | 00:38:40 | 28:56:29 | 0 | 3.304 | 0 | 0 | 2025-02-23 18:12:01 | 0
20886 | 搁置 | 00:38:45 | 28:56:34 | 0 | 3.3038 | 0 | 0 | 2025-02-23 18:12:06 | 0
20887 | 搁置 | 00:38:50 | 28:56:39 | 0 | 3.304 | 0 | 0 | 2025-02-23 18:12:11 | 0
20888 | 搁置 | 00:38:55 | 28:56:44 | 0 | 3.3039 | 0 | 0 | 2025-02-23 18:12:16 | 0
20889 | 搁置 | 00:39:00 | 28:56:49 | 0 | 3.304 | 0 | 0 | 2025-02-23 18:12:21 | 0
20890 | 搁置 | 00:39:05 | 28:56:54 | 0 | 3.304 | 0 | 0 | 2025-02-23 18:12:26 | 0
20891 | 搁置 | 00:39:10 | 28:56:59 | 0 | 3.3039 | 0 | 0 | 2025-02-23 18:12:31 | 0
20892 | 搁置 | 00:39:15 | 28:57:04 | 0 | 3.3041 | 0 | 0 | 2025-02-23 18:12:36 | 0
20893 | 搁置 | 00:39:20 | 28:57:09 | 0 | 3.3041 | 0 | 0 | 2025-02-23 18:12:41 | 0
20894 | 搁置 | 00:39:25 | 28:57:14 | 0 | 3.3042 | 0 | 0 | 2025-02-23 18:12:46 | 0
20895 | 搁置 | 00:39:30 | 28:57:19 | 0 | 3.3043 | 0 | 0 | 2025-02-23 18:12:51 | 0
20896 | 搁置 | 00:39:35 | 28:57:24 | 0 | 3.3042 | 0 | 0 | 2025-02-23 18:12:56 | 0
20897 | 搁置 | 00:39:40 | 28:57:29 | 0 | 3.304 | 0 | 0 | 2025-02-23 18:13:01 | 0
20898 | 搁置 | 00:39:45 | 28:57:34 | 0 | 3.3043 | 0 | 0 | 2025-02-23 18:13:06 | 0
20899 | 搁置 | 00:39:50 | 28:57:39 | 0 | 3.3042 | 0 | 0 | 2025-02-23 18:13:11 | 0
20900 | 搁置 | 00:39:55 | 28:57:44 | 0 | 3.3042 | 0 | 0 | 2025-02-23 18:13:16 | 0
20901 | 搁置 | 00:40:00 | 28:57:49 | 0 | 3.3043 | 0 | 0 | 2025-02-23 18:13:21 | 0
20902 | 搁置 | 00:40:05 | 28:57:54 | 0 | 3.3044 | 0 | 0 | 2025-02-23 18:13:26 | 0
20903 | 搁置 | 00:40:10 | 28:57:59 | 0 | 3.3042 | 0 | 0 | 2025-02-23 18:13:31 | 0
20904 | 搁置 | 00:40:15 | 28:58:04 | 0 | 3.3044 | 0 | 0 | 2025-02-23 18:13:36 | 0
20905 | 搁置 | 00:40:20 | 28:58:09 | 0 | 3.3044 | 0 | 0 | 2025-02-23 18:13:41 | 0
20906 | 搁置 | 00:40:25 | 28:58:14 | 0 | 3.3044 | 0 | 0 | 2025-02-23 18:13:46 | 0
20907 | 搁置 | 00:40:30 | 28:58:19 | 0 | 3.3044 | 0 | 0 | 2025-02-23 18:13:51 | 0
20908 | 搁置 | 00:40:35 | 28:58:24 | 0 | 3.3043 | 0 | 0 | 2025-02-23 18:13:56 | 0
20909 | 搁置 | 00:40:40 | 28:58:29 | 0 | 3.3045 | 0 | 0 | 2025-02-23 18:14:01 | 0
20910 | 搁置 | 00:40:45 | 28:58:34 | 0 | 3.3046 | 0 | 0 | 2025-02-23 18:14:06 | 0
20911 | 搁置 | 00:40:50 | 28:58:39 | 0 | 3.3043 | 0 | 0 | 2025-02-23 18:14:11 | 0
20912 | 搁置 | 00:40:55 | 28:58:44 | 0 | 3.3045 | 0 | 0 | 2025-02-23 18:14:16 | 0
20913 | 搁置 | 00:41:00 | 28:58:49 | 0 | 3.3042 | 0 | 0 | 2025-02-23 18:14:21 | 0
20914 | 搁置 | 00:41:05 | 28:58:54 | 0 | 3.3044 | 0 | 0 | 2025-02-23 18:14:26 | 0
20915 | 搁置 | 00:41:10 | 28:58:59 | 0 | 3.3044 | 0 | 0 | 2025-02-23 18:14:31 | 0
20916 | 搁置 | 00:41:15 | 28:59:04 | 0 | 3.3045 | 0 | 0 | 2025-02-23 18:14:36 | 0
20917 | 搁置 | 00:41:20 | 28:59:09 | 0 | 3.3046 | 0 | 0 | 2025-02-23 18:14:41 | 0
20918 | 搁置 | 00:41:25 | 28:59:14 | 0 | 3.3044 | 0 | 0 | 2025-02-23 18:14:46 | 0
20919 | 搁置 | 00:41:30 | 28:59:19 | 0 | 3.3046 | 0 | 0 | 2025-02-23 18:14:51 | 0
20920 | 搁置 | 00:41:35 | 28:59:24 | 0 | 3.3047 | 0 | 0 | 2025-02-23 18:14:56 | 0
20921 | 搁置 | 00:41:40 | 28:59:29 | 0 | 3.3044 | 0 | 0 | 2025-02-23 18:15:01 | 0
20922 | 搁置 | 00:41:45 | 28:59:34 | 0 | 3.3047 | 0 | 0 | 2025-02-23 18:15:06 | 0
20923 | 搁置 | 00:41:50 | 28:59:39 | 0 | 3.3045 | 0 | 0 | 2025-02-23 18:15:11 | 0
20924 | 搁置 | 00:41:55 | 28:59:44 | 0 | 3.3045 | 0 | 0 | 2025-02-23 18:15:16 | 0
20925 | 搁置 | 00:42:00 | 28:59:49 | 0 | 3.3047 | 0 | 0 | 2025-02-23 18:15:21 | 0
20926 | 搁置 | 00:42:05 | 28:59:54 | 0 | 3.3047 | 0 | 0 | 2025-02-23 18:15:26 | 0
20927 | 搁置 | 00:42:10 | 28:59:59 | 0 | 3.3048 | 0 | 0 | 2025-02-23 18:15:31 | 0
20928 | 搁置 | 00:42:15 | 29:00:04 | 0 | 3.3047 | 0 | 0 | 2025-02-23 18:15:36 | 0
20929 | 搁置 | 00:42:20 | 29:00:09 | 0 | 3.3047 | 0 | 0 | 2025-02-23 18:15:41 | 0
20930 | 搁置 | 00:42:25 | 29:00:14 | 0 | 3.3048 | 0 | 0 | 2025-02-23 18:15:46 | 0
20931 | 搁置 | 00:42:30 | 29:00:19 | 0 | 3.3046 | 0 | 0 | 2025-02-23 18:15:51 | 0
20932 | 搁置 | 00:42:35 | 29:00:24 | 0 | 3.3045 | 0 | 0 | 2025-02-23 18:15:56 | 0
20933 | 搁置 | 00:42:40 | 29:00:29 | 0 | 3.3048 | 0 | 0 | 2025-02-23 18:16:01 | 0
20934 | 搁置 | 00:42:45 | 29:00:34 | 0 | 3.3048 | 0 | 0 | 2025-02-23 18:16:06 | 0
20935 | 搁置 | 00:42:50 | 29:00:39 | 0 | 3.3049 | 0 | 0 | 2025-02-23 18:16:11 | 0
20936 | 搁置 | 00:42:55 | 29:00:44 | 0 | 3.3047 | 0 | 0 | 2025-02-23 18:16:16 | 0
20937 | 搁置 | 00:43:00 | 29:00:49 | 0 | 3.3047 | 0 | 0 | 2025-02-23 18:16:21 | 0
20938 | 搁置 | 00:43:05 | 29:00:54 | 0 | 3.3048 | 0 | 0 | 2025-02-23 18:16:26 | 0
20939 | 搁置 | 00:43:10 | 29:00:59 | 0 | 3.3048 | 0 | 0 | 2025-02-23 18:16:31 | 0
20940 | 搁置 | 00:43:15 | 29:01:04 | 0 | 3.305 | 0 | 0 | 2025-02-23 18:16:36 | 0
20941 | 搁置 | 00:43:20 | 29:01:09 | 0 | 3.3051 | 0 | 0 | 2025-02-23 18:16:41 | 0
20942 | 搁置 | 00:43:25 | 29:01:14 | 0 | 3.3047 | 0 | 0 | 2025-02-23 18:16:46 | 0
20943 | 搁置 | 00:43:30 | 29:01:19 | 0 | 3.3049 | 0 | 0 | 2025-02-23 18:16:51 | 0
20944 | 搁置 | 00:43:35 | 29:01:24 | 0 | 3.3047 | 0 | 0 | 2025-02-23 18:16:56 | 0
20945 | 搁置 | 00:43:40 | 29:01:29 | 0 | 3.3047 | 0 | 0 | 2025-02-23 18:17:01 | 0
20946 | 搁置 | 00:43:45 | 29:01:34 | 0 | 3.3048 | 0 | 0 | 2025-02-23 18:17:06 | 0
20947 | 搁置 | 00:43:50 | 29:01:39 | 0 | 3.305 | 0 | 0 | 2025-02-23 18:17:11 | 0
20948 | 搁置 | 00:43:55 | 29:01:44 | 0 | 3.305 | 0 | 0 | 2025-02-23 18:17:16 | 0
20949 | 搁置 | 00:44:00 | 29:01:49 | 0 | 3.3049 | 0 | 0 | 2025-02-23 18:17:21 | 0
20950 | 搁置 | 00:44:05 | 29:01:54 | 0 | 3.3049 | 0 | 0 | 2025-02-23 18:17:26 | 0
20951 | 搁置 | 00:44:10 | 29:01:59 | 0 | 3.3049 | 0 | 0 | 2025-02-23 18:17:31 | 0
20952 | 搁置 | 00:44:15 | 29:02:04 | 0 | 3.305 | 0 | 0 | 2025-02-23 18:17:36 | 0
20953 | 搁置 | 00:44:20 | 29:02:09 | 0 | 3.3052 | 0 | 0 | 2025-02-23 18:17:41 | 0
20954 | 搁置 | 00:44:25 | 29:02:14 | 0 | 3.305 | 0 | 0 | 2025-02-23 18:17:46 | 0
20955 | 搁置 | 00:44:30 | 29:02:19 | 0 | 3.3049 | 0 | 0 | 2025-02-23 18:17:51 | 0
20956 | 搁置 | 00:44:35 | 29:02:24 | 0 | 3.3051 | 0 | 0 | 2025-02-23 18:17:56 | 0
20957 | 搁置 | 00:44:40 | 29:02:29 | 0 | 3.3051 | 0 | 0 | 2025-02-23 18:18:01 | 0
20958 | 搁置 | 00:44:45 | 29:02:34 | 0 | 3.3051 | 0 | 0 | 2025-02-23 18:18:06 | 0
20959 | 搁置 | 00:44:50 | 29:02:39 | 0 | 3.3051 | 0 | 0 | 2025-02-23 18:18:11 | 0
20960 | 搁置 | 00:44:55 | 29:02:44 | 0 | 3.3052 | 0 | 0 | 2025-02-23 18:18:16 | 0
20961 | 搁置 | 00:45:00 | 29:02:49 | 0 | 3.3051 | 0 | 0 | 2025-02-23 18:18:21 | 0
20962 | 搁置 | 00:45:05 | 29:02:54 | 0 | 3.3052 | 0 | 0 | 2025-02-23 18:18:26 | 0
20963 | 搁置 | 00:45:10 | 29:02:59 | 0 | 3.3051 | 0 | 0 | 2025-02-23 18:18:31 | 0
20964 | 搁置 | 00:45:15 | 29:03:04 | 0 | 3.3051 | 0 | 0 | 2025-02-23 18:18:36 | 0
20965 | 搁置 | 00:45:20 | 29:03:09 | 0 | 3.3051 | 0 | 0 | 2025-02-23 18:18:41 | 0
20966 | 搁置 | 00:45:25 | 29:03:14 | 0 | 3.3052 | 0 | 0 | 2025-02-23 18:18:46 | 0
20967 | 搁置 | 00:45:30 | 29:03:19 | 0 | 3.3051 | 0 | 0 | 2025-02-23 18:18:51 | 0
20968 | 搁置 | 00:45:35 | 29:03:24 | 0 | 3.3052 | 0 | 0 | 2025-02-23 18:18:56 | 0
20969 | 搁置 | 00:45:40 | 29:03:29 | 0 | 3.3051 | 0 | 0 | 2025-02-23 18:19:01 | 0
20970 | 搁置 | 00:45:45 | 29:03:34 | 0 | 3.3052 | 0 | 0 | 2025-02-23 18:19:06 | 0
20971 | 搁置 | 00:45:50 | 29:03:39 | 0 | 3.3054 | 0 | 0 | 2025-02-23 18:19:11 | 0
20972 | 搁置 | 00:45:55 | 29:03:44 | 0 | 3.3052 | 0 | 0 | 2025-02-23 18:19:16 | 0
20973 | 搁置 | 00:46:00 | 29:03:49 | 0 | 3.3051 | 0 | 0 | 2025-02-23 18:19:21 | 0
20974 | 搁置 | 00:46:05 | 29:03:54 | 0 | 3.3054 | 0 | 0 | 2025-02-23 18:19:26 | 0
20975 | 搁置 | 00:46:10 | 29:03:59 | 0 | 3.3053 | 0 | 0 | 2025-02-23 18:19:31 | 0
20976 | 搁置 | 00:46:15 | 29:04:04 | 0 | 3.3053 | 0 | 0 | 2025-02-23 18:19:36 | 0
20977 | 搁置 | 00:46:20 | 29:04:09 | 0 | 3.3054 | 0 | 0 | 2025-02-23 18:19:41 | 0
20978 | 搁置 | 00:46:25 | 29:04:14 | 0 | 3.3053 | 0 | 0 | 2025-02-23 18:19:46 | 0
20979 | 搁置 | 00:46:30 | 29:04:19 | 0 | 3.3053 | 0 | 0 | 2025-02-23 18:19:51 | 0
20980 | 搁置 | 00:46:35 | 29:04:24 | 0 | 3.3053 | 0 | 0 | 2025-02-23 18:19:56 | 0
20981 | 搁置 | 00:46:40 | 29:04:29 | 0 | 3.3053 | 0 | 0 | 2025-02-23 18:20:01 | 0
20982 | 搁置 | 00:46:45 | 29:04:34 | 0 | 3.3053 | 0 | 0 | 2025-02-23 18:20:06 | 0
20983 | 搁置 | 00:46:50 | 29:04:39 | 0 | 3.3053 | 0 | 0 | 2025-02-23 18:20:11 | 0
20984 | 搁置 | 00:46:55 | 29:04:44 | 0 | 3.3055 | 0 | 0 | 2025-02-23 18:20:16 | 0
20985 | 搁置 | 00:47:00 | 29:04:49 | 0 | 3.3056 | 0 | 0 | 2025-02-23 18:20:21 | 0
20986 | 搁置 | 00:47:05 | 29:04:54 | 0 | 3.3055 | 0 | 0 | 2025-02-23 18:20:26 | 0
20987 | 搁置 | 00:47:10 | 29:04:59 | 0 | 3.3055 | 0 | 0 | 2025-02-23 18:20:31 | 0
20988 | 搁置 | 00:47:15 | 29:05:04 | 0 | 3.3056 | 0 | 0 | 2025-02-23 18:20:36 | 0
20989 | 搁置 | 00:47:20 | 29:05:09 | 0 | 3.3055 | 0 | 0 | 2025-02-23 18:20:41 | 0
20990 | 搁置 | 00:47:25 | 29:05:14 | 0 | 3.3054 | 0 | 0 | 2025-02-23 18:20:46 | 0
20991 | 搁置 | 00:47:30 | 29:05:19 | 0 | 3.3054 | 0 | 0 | 2025-02-23 18:20:51 | 0
20992 | 搁置 | 00:47:35 | 29:05:24 | 0 | 3.3055 | 0 | 0 | 2025-02-23 18:20:56 | 0
20993 | 搁置 | 00:47:40 | 29:05:29 | 0 | 3.3054 | 0 | 0 | 2025-02-23 18:21:01 | 0
20994 | 搁置 | 00:47:45 | 29:05:34 | 0 | 3.3055 | 0 | 0 | 2025-02-23 18:21:06 | 0
20995 | 搁置 | 00:47:50 | 29:05:39 | 0 | 3.3056 | 0 | 0 | 2025-02-23 18:21:11 | 0
20996 | 搁置 | 00:47:55 | 29:05:44 | 0 | 3.3056 | 0 | 0 | 2025-02-23 18:21:16 | 0
20997 | 搁置 | 00:48:00 | 29:05:49 | 0 | 3.3055 | 0 | 0 | 2025-02-23 18:21:21 | 0
20998 | 搁置 | 00:48:05 | 29:05:54 | 0 | 3.3054 | 0 | 0 | 2025-02-23 18:21:26 | 0
20999 | 搁置 | 00:48:10 | 29:05:59 | 0 | 3.3053 | 0 | 0 | 2025-02-23 18:21:31 | 0
21000 | 搁置 | 00:48:15 | 29:06:04 | 0 | 3.3056 | 0 | 0 | 2025-02-23 18:21:36 | 0
21001 | 搁置 | 00:48:20 | 29:06:09 | 0 | 3.3056 | 0 | 0 | 2025-02-23 18:21:41 | 0
21002 | 搁置 | 00:48:25 | 29:06:14 | 0 | 3.3057 | 0 | 0 | 2025-02-23 18:21:46 | 0
21003 | 搁置 | 00:48:30 | 29:06:19 | 0 | 3.3057 | 0 | 0 | 2025-02-23 18:21:51 | 0
21004 | 搁置 | 00:48:35 | 29:06:24 | 0 | 3.3057 | 0 | 0 | 2025-02-23 18:21:56 | 0
21005 | 搁置 | 00:48:40 | 29:06:29 | 0 | 3.3055 | 0 | 0 | 2025-02-23 18:22:01 | 0
21006 | 搁置 | 00:48:45 | 29:06:34 | 0 | 3.3057 | 0 | 0 | 2025-02-23 18:22:06 | 0
21007 | 搁置 | 00:48:50 | 29:06:39 | 0 | 3.3058 | 0 | 0 | 2025-02-23 18:22:11 | 0
21008 | 搁置 | 00:48:55 | 29:06:44 | 0 | 3.3057 | 0 | 0 | 2025-02-23 18:22:16 | 0
21009 | 搁置 | 00:49:00 | 29:06:49 | 0 | 3.3056 | 0 | 0 | 2025-02-23 18:22:21 | 0
21010 | 搁置 | 00:49:05 | 29:06:54 | 0 | 3.3057 | 0 | 0 | 2025-02-23 18:22:26 | 0
21011 | 搁置 | 00:49:10 | 29:06:59 | 0 | 3.3057 | 0 | 0 | 2025-02-23 18:22:31 | 0
21012 | 搁置 | 00:49:15 | 29:07:04 | 0 | 3.3057 | 0 | 0 | 2025-02-23 18:22:36 | 0
21013 | 搁置 | 00:49:20 | 29:07:09 | 0 | 3.3058 | 0 | 0 | 2025-02-23 18:22:41 | 0
21014 | 搁置 | 00:49:25 | 29:07:14 | 0 | 3.3057 | 0 | 0 | 2025-02-23 18:22:46 | 0
21015 | 搁置 | 00:49:30 | 29:07:19 | 0 | 3.3059 | 0 | 0 | 2025-02-23 18:22:51 | 0
21016 | 搁置 | 00:49:35 | 29:07:24 | 0 | 3.3059 | 0 | 0 | 2025-02-23 18:22:56 | 0
21017 | 搁置 | 00:49:40 | 29:07:29 | 0 | 3.3058 | 0 | 0 | 2025-02-23 18:23:01 | 0
21018 | 搁置 | 00:49:45 | 29:07:34 | 0 | 3.3056 | 0 | 0 | 2025-02-23 18:23:06 | 0
21019 | 搁置 | 00:49:50 | 29:07:39 | 0 | 3.3059 | 0 | 0 | 2025-02-23 18:23:11 | 0
21020 | 搁置 | 00:49:55 | 29:07:44 | 0 | 3.3059 | 0 | 0 | 2025-02-23 18:23:16 | 0
21021 | 搁置 | 00:50:00 | 29:07:49 | 0 | 3.3059 | 0 | 0 | 2025-02-23 18:23:21 | 0
21022 | 搁置 | 00:50:05 | 29:07:54 | 0 | 3.3059 | 0 | 0 | 2025-02-23 18:23:26 | 0
21023 | 搁置 | 00:50:10 | 29:07:59 | 0 | 3.3059 | 0 | 0 | 2025-02-23 18:23:31 | 0
21024 | 搁置 | 00:50:15 | 29:08:04 | 0 | 3.306 | 0 | 0 | 2025-02-23 18:23:36 | 0
21025 | 搁置 | 00:50:20 | 29:08:09 | 0 | 3.3059 | 0 | 0 | 2025-02-23 18:23:41 | 0
21026 | 搁置 | 00:50:25 | 29:08:14 | 0 | 3.306 | 0 | 0 | 2025-02-23 18:23:46 | 0
21027 | 搁置 | 00:50:30 | 29:08:19 | 0 | 3.306 | 0 | 0 | 2025-02-23 18:23:51 | 0
21028 | 搁置 | 00:50:35 | 29:08:24 | 0 | 3.3062 | 0 | 0 | 2025-02-23 18:23:56 | 0
21029 | 搁置 | 00:50:40 | 29:08:29 | 0 | 3.3059 | 0 | 0 | 2025-02-23 18:24:01 | 0
21030 | 搁置 | 00:50:45 | 29:08:34 | 0 | 3.3059 | 0 | 0 | 2025-02-23 18:24:06 | 0
21031 | 搁置 | 00:50:50 | 29:08:39 | 0 | 3.3058 | 0 | 0 | 2025-02-23 18:24:11 | 0
21032 | 搁置 | 00:50:55 | 29:08:44 | 0 | 3.306 | 0 | 0 | 2025-02-23 18:24:16 | 0
21033 | 搁置 | 00:51:00 | 29:08:49 | 0 | 3.3059 | 0 | 0 | 2025-02-23 18:24:21 | 0
21034 | 搁置 | 00:51:05 | 29:08:54 | 0 | 3.306 | 0 | 0 | 2025-02-23 18:24:26 | 0
21035 | 搁置 | 00:51:10 | 29:08:59 | 0 | 3.306 | 0 | 0 | 2025-02-23 18:24:31 | 0
21036 | 搁置 | 00:51:15 | 29:09:04 | 0 | 3.3061 | 0 | 0 | 2025-02-23 18:24:36 | 0
21037 | 搁置 | 00:51:20 | 29:09:09 | 0 | 3.3062 | 0 | 0 | 2025-02-23 18:24:41 | 0
21038 | 搁置 | 00:51:25 | 29:09:14 | 0 | 3.306 | 0 | 0 | 2025-02-23 18:24:46 | 0
21039 | 搁置 | 00:51:30 | 29:09:19 | 0 | 3.3059 | 0 | 0 | 2025-02-23 18:24:51 | 0
21040 | 搁置 | 00:51:35 | 29:09:24 | 0 | 3.3061 | 0 | 0 | 2025-02-23 18:24:56 | 0
21041 | 搁置 | 00:51:40 | 29:09:29 | 0 | 3.3061 | 0 | 0 | 2025-02-23 18:25:01 | 0
21042 | 搁置 | 00:51:45 | 29:09:34 | 0 | 3.3062 | 0 | 0 | 2025-02-23 18:25:06 | 0
21043 | 搁置 | 00:51:50 | 29:09:39 | 0 | 3.3064 | 0 | 0 | 2025-02-23 18:25:11 | 0
21044 | 搁置 | 00:51:55 | 29:09:44 | 0 | 3.3061 | 0 | 0 | 2025-02-23 18:25:16 | 0
21045 | 搁置 | 00:52:00 | 29:09:49 | 0 | 3.3062 | 0 | 0 | 2025-02-23 18:25:21 | 0
21046 | 搁置 | 00:52:05 | 29:09:54 | 0 | 3.3061 | 0 | 0 | 2025-02-23 18:25:26 | 0
21047 | 搁置 | 00:52:10 | 29:09:59 | 0 | 3.3061 | 0 | 0 | 2025-02-23 18:25:31 | 0
21048 | 搁置 | 00:52:15 | 29:10:04 | 0 | 3.3062 | 0 | 0 | 2025-02-23 18:25:36 | 0
21049 | 搁置 | 00:52:20 | 29:10:09 | 0 | 3.3063 | 0 | 0 | 2025-02-23 18:25:41 | 0
21050 | 搁置 | 00:52:25 | 29:10:14 | 0 | 3.3062 | 0 | 0 | 2025-02-23 18:25:46 | 0
21051 | 搁置 | 00:52:30 | 29:10:19 | 0 | 3.3062 | 0 | 0 | 2025-02-23 18:25:51 | 0
21052 | 搁置 | 00:52:35 | 29:10:24 | 0 | 3.3062 | 0 | 0 | 2025-02-23 18:25:56 | 0
21053 | 搁置 | 00:52:40 | 29:10:29 | 0 | 3.3062 | 0 | 0 | 2025-02-23 18:26:01 | 0
21054 | 搁置 | 00:52:45 | 29:10:34 | 0 | 3.3063 | 0 | 0 | 2025-02-23 18:26:06 | 0
21055 | 搁置 | 00:52:50 | 29:10:39 | 0 | 3.3063 | 0 | 0 | 2025-02-23 18:26:11 | 0
21056 | 搁置 | 00:52:55 | 29:10:44 | 0 | 3.3063 | 0 | 0 | 2025-02-23 18:26:16 | 0
21057 | 搁置 | 00:53:00 | 29:10:49 | 0 | 3.3063 | 0 | 0 | 2025-02-23 18:26:21 | 0
21058 | 搁置 | 00:53:05 | 29:10:54 | 0 | 3.3063 | 0 | 0 | 2025-02-23 18:26:26 | 0
21059 | 搁置 | 00:53:10 | 29:10:59 | 0 | 3.3063 | 0 | 0 | 2025-02-23 18:26:31 | 0
21060 | 搁置 | 00:53:15 | 29:11:04 | 0 | 3.3065 | 0 | 0 | 2025-02-23 18:26:36 | 0
21061 | 搁置 | 00:53:20 | 29:11:09 | 0 | 3.3063 | 0 | 0 | 2025-02-23 18:26:41 | 0
21062 | 搁置 | 00:53:25 | 29:11:14 | 0 | 3.3064 | 0 | 0 | 2025-02-23 18:26:46 | 0
21063 | 搁置 | 00:53:30 | 29:11:19 | 0 | 3.3063 | 0 | 0 | 2025-02-23 18:26:51 | 0
21064 | 搁置 | 00:53:35 | 29:11:24 | 0 | 3.3064 | 0 | 0 | 2025-02-23 18:26:56 | 0
21065 | 搁置 | 00:53:40 | 29:11:29 | 0 | 3.3064 | 0 | 0 | 2025-02-23 18:27:01 | 0
21066 | 搁置 | 00:53:45 | 29:11:34 | 0 | 3.3064 | 0 | 0 | 2025-02-23 18:27:06 | 0
21067 | 搁置 | 00:53:50 | 29:11:39 | 0 | 3.3063 | 0 | 0 | 2025-02-23 18:27:11 | 0
21068 | 搁置 | 00:53:55 | 29:11:44 | 0 | 3.3066 | 0 | 0 | 2025-02-23 18:27:16 | 0
21069 | 搁置 | 00:54:00 | 29:11:49 | 0 | 3.3066 | 0 | 0 | 2025-02-23 18:27:21 | 0
21070 | 搁置 | 00:54:05 | 29:11:54 | 0 | 3.3064 | 0 | 0 | 2025-02-23 18:27:26 | 0
21071 | 搁置 | 00:54:10 | 29:11:59 | 0 | 3.3062 | 0 | 0 | 2025-02-23 18:27:31 | 0
21072 | 搁置 | 00:54:15 | 29:12:04 | 0 | 3.3064 | 0 | 0 | 2025-02-23 18:27:36 | 0
21073 | 搁置 | 00:54:20 | 29:12:09 | 0 | 3.3067 | 0 | 0 | 2025-02-23 18:27:41 | 0
21074 | 搁置 | 00:54:25 | 29:12:14 | 0 | 3.3065 | 0 | 0 | 2025-02-23 18:27:46 | 0
21075 | 搁置 | 00:54:30 | 29:12:19 | 0 | 3.3065 | 0 | 0 | 2025-02-23 18:27:51 | 0
21076 | 搁置 | 00:54:35 | 29:12:24 | 0 | 3.3066 | 0 | 0 | 2025-02-23 18:27:56 | 0
21077 | 搁置 | 00:54:40 | 29:12:29 | 0 | 3.3064 | 0 | 0 | 2025-02-23 18:28:01 | 0
21078 | 搁置 | 00:54:45 | 29:12:34 | 0 | 3.3066 | 0 | 0 | 2025-02-23 18:28:06 | 0
21079 | 搁置 | 00:54:50 | 29:12:39 | 0 | 3.3066 | 0 | 0 | 2025-02-23 18:28:11 | 0
21080 | 搁置 | 00:54:55 | 29:12:44 | 0 | 3.3065 | 0 | 0 | 2025-02-23 18:28:16 | 0
21081 | 搁置 | 00:55:00 | 29:12:49 | 0 | 3.3063 | 0 | 0 | 2025-02-23 18:28:21 | 0
21082 | 搁置 | 00:55:05 | 29:12:54 | 0 | 3.3064 | 0 | 0 | 2025-02-23 18:28:26 | 0
21083 | 搁置 | 00:55:10 | 29:12:59 | 0 | 3.3065 | 0 | 0 | 2025-02-23 18:28:31 | 0
21084 | 搁置 | 00:55:15 | 29:13:04 | 0 | 3.3065 | 0 | 0 | 2025-02-23 18:28:36 | 0
21085 | 搁置 | 00:55:20 | 29:13:09 | 0 | 3.3068 | 0 | 0 | 2025-02-23 18:28:41 | 0
21086 | 搁置 | 00:55:25 | 29:13:14 | 0 | 3.3066 | 0 | 0 | 2025-02-23 18:28:46 | 0
21087 | 搁置 | 00:55:30 | 29:13:19 | 0 | 3.3067 | 0 | 0 | 2025-02-23 18:28:51 | 0
21088 | 搁置 | 00:55:35 | 29:13:24 | 0 | 3.3066 | 0 | 0 | 2025-02-23 18:28:56 | 0
21089 | 搁置 | 00:55:40 | 29:13:29 | 0 | 3.3067 | 0 | 0 | 2025-02-23 18:29:01 | 0
21090 | 搁置 | 00:55:45 | 29:13:34 | 0 | 3.3066 | 0 | 0 | 2025-02-23 18:29:06 | 0
21091 | 搁置 | 00:55:50 | 29:13:39 | 0 | 3.3067 | 0 | 0 | 2025-02-23 18:29:11 | 0
21092 | 搁置 | 00:55:55 | 29:13:44 | 0 | 3.3067 | 0 | 0 | 2025-02-23 18:29:16 | 0
21093 | 搁置 | 00:56:00 | 29:13:49 | 0 | 3.3066 | 0 | 0 | 2025-02-23 18:29:21 | 0
21094 | 搁置 | 00:56:05 | 29:13:54 | 0 | 3.3066 | 0 | 0 | 2025-02-23 18:29:26 | 0
21095 | 搁置 | 00:56:10 | 29:13:59 | 0 | 3.3067 | 0 | 0 | 2025-02-23 18:29:31 | 0
21096 | 搁置 | 00:56:15 | 29:14:04 | 0 | 3.3067 | 0 | 0 | 2025-02-23 18:29:36 | 0
21097 | 搁置 | 00:56:20 | 29:14:09 | 0 | 3.3067 | 0 | 0 | 2025-02-23 18:29:41 | 0
21098 | 搁置 | 00:56:25 | 29:14:14 | 0 | 3.307 | 0 | 0 | 2025-02-23 18:29:46 | 0
21099 | 搁置 | 00:56:30 | 29:14:19 | 0 | 3.3067 | 0 | 0 | 2025-02-23 18:29:51 | 0
21100 | 搁置 | 00:56:35 | 29:14:24 | 0 | 3.3066 | 0 | 0 | 2025-02-23 18:29:56 | 0
21101 | 搁置 | 00:56:40 | 29:14:29 | 0 | 3.3068 | 0 | 0 | 2025-02-23 18:30:01 | 0
21102 | 搁置 | 00:56:45 | 29:14:34 | 0 | 3.3068 | 0 | 0 | 2025-02-23 18:30:06 | 0
21103 | 搁置 | 00:56:50 | 29:14:39 | 0 | 3.3069 | 0 | 0 | 2025-02-23 18:30:11 | 0
21104 | 搁置 | 00:56:55 | 29:14:44 | 0 | 3.3067 | 0 | 0 | 2025-02-23 18:30:16 | 0
21105 | 搁置 | 00:57:00 | 29:14:49 | 0 | 3.307 | 0 | 0 | 2025-02-23 18:30:21 | 0
21106 | 搁置 | 00:57:05 | 29:14:54 | 0 | 3.3067 | 0 | 0 | 2025-02-23 18:30:26 | 0
21107 | 搁置 | 00:57:10 | 29:14:59 | 0 | 3.3069 | 0 | 0 | 2025-02-23 18:30:31 | 0
21108 | 搁置 | 00:57:15 | 29:15:04 | 0 | 3.3069 | 0 | 0 | 2025-02-23 18:30:36 | 0
21109 | 搁置 | 00:57:20 | 29:15:09 | 0 | 3.3065 | 0 | 0 | 2025-02-23 18:30:41 | 0
21110 | 搁置 | 00:57:25 | 29:15:14 | 0 | 3.3068 | 0 | 0 | 2025-02-23 18:30:46 | 0
21111 | 搁置 | 00:57:30 | 29:15:19 | 0 | 3.3071 | 0 | 0 | 2025-02-23 18:30:51 | 0
21112 | 搁置 | 00:57:35 | 29:15:24 | 0 | 3.3069 | 0 | 0 | 2025-02-23 18:30:56 | 0
21113 | 搁置 | 00:57:40 | 29:15:29 | 0 | 3.3068 | 0 | 0 | 2025-02-23 18:31:01 | 0
21114 | 搁置 | 00:57:45 | 29:15:34 | 0 | 3.3068 | 0 | 0 | 2025-02-23 18:31:06 | 0
21115 | 搁置 | 00:57:50 | 29:15:39 | 0 | 3.3069 | 0 | 0 | 2025-02-23 18:31:11 | 0
21116 | 搁置 | 00:57:55 | 29:15:44 | 0 | 3.3069 | 0 | 0 | 2025-02-23 18:31:16 | 0
21117 | 搁置 | 00:58:00 | 29:15:49 | 0 | 3.3069 | 0 | 0 | 2025-02-23 18:31:21 | 0
21118 | 搁置 | 00:58:05 | 29:15:54 | 0 | 3.3067 | 0 | 0 | 2025-02-23 18:31:26 | 0
21119 | 搁置 | 00:58:10 | 29:15:59 | 0 | 3.3069 | 0 | 0 | 2025-02-23 18:31:31 | 0
21120 | 搁置 | 00:58:15 | 29:16:04 | 0 | 3.3068 | 0 | 0 | 2025-02-23 18:31:36 | 0
21121 | 搁置 | 00:58:20 | 29:16:09 | 0 | 3.307 | 0 | 0 | 2025-02-23 18:31:41 | 0
21122 | 搁置 | 00:58:25 | 29:16:14 | 0 | 3.3068 | 0 | 0 | 2025-02-23 18:31:46 | 0
21123 | 搁置 | 00:58:30 | 29:16:19 | 0 | 3.3068 | 0 | 0 | 2025-02-23 18:31:51 | 0
21124 | 搁置 | 00:58:35 | 29:16:24 | 0 | 3.307 | 0 | 0 | 2025-02-23 18:31:56 | 0
21125 | 搁置 | 00:58:40 | 29:16:29 | 0 | 3.3072 | 0 | 0 | 2025-02-23 18:32:01 | 0
21126 | 搁置 | 00:58:45 | 29:16:34 | 0 | 3.3071 | 0 | 0 | 2025-02-23 18:32:06 | 0
21127 | 搁置 | 00:58:50 | 29:16:39 | 0 | 3.307 | 0 | 0 | 2025-02-23 18:32:11 | 0
21128 | 搁置 | 00:58:55 | 29:16:44 | 0 | 3.3071 | 0 | 0 | 2025-02-23 18:32:16 | 0
21129 | 搁置 | 00:59:00 | 29:16:49 | 0 | 3.3069 | 0 | 0 | 2025-02-23 18:32:21 | 0
21130 | 搁置 | 00:59:05 | 29:16:54 | 0 | 3.3068 | 0 | 0 | 2025-02-23 18:32:26 | 0
21131 | 搁置 | 00:59:10 | 29:16:59 | 0 | 3.3072 | 0 | 0 | 2025-02-23 18:32:31 | 0
21132 | 搁置 | 00:59:15 | 29:17:04 | 0 | 3.307 | 0 | 0 | 2025-02-23 18:32:36 | 0
21133 | 搁置 | 00:59:20 | 29:17:09 | 0 | 3.307 | 0 | 0 | 2025-02-23 18:32:41 | 0
21134 | 搁置 | 00:59:25 | 29:17:14 | 0 | 3.307 | 0 | 0 | 2025-02-23 18:32:46 | 0
21135 | 搁置 | 00:59:30 | 29:17:19 | 0 | 3.3072 | 0 | 0 | 2025-02-23 18:32:51 | 0
21136 | 搁置 | 00:59:35 | 29:17:24 | 0 | 3.3071 | 0 | 0 | 2025-02-23 18:32:56 | 0
21137 | 搁置 | 00:59:40 | 29:17:29 | 0 | 3.3071 | 0 | 0 | 2025-02-23 18:33:01 | 0
21138 | 搁置 | 00:59:45 | 29:17:34 | 0 | 3.3071 | 0 | 0 | 2025-02-23 18:33:06 | 0
21139 | 搁置 | 00:59:50 | 29:17:39 | 0 | 3.3069 | 0 | 0 | 2025-02-23 18:33:11 | 0
21140 | 搁置 | 00:59:55 | 29:17:44 | 0 | 3.3073 | 0 | 0 | 2025-02-23 18:33:16 | 0
21141 | 搁置 | 01:00:00 | 29:17:49 | 0 | 3.3072 | 0 | 0 | 2025-02-23 18:33:21 | 0
21142 | 脉冲 | 00:00:00 | 29:17:49 | -3.9984784 | 3.1582 | 0 | 0 | 2025-02-23 18:33:21 | -12.6281662
21143 | 脉冲 | 00:00:05 | 29:17:54 | -3.9994841 | 3.1055 | -0.0055546 | -0.0173468 | 2025-02-23 18:33:26 | -12.4204425
21144 | 脉冲 | 00:00:10 | 29:17:59 | -3.999429 | 3.0894 | -0.0111094 | -0.0345461 | 2025-02-23 18:33:31 | -12.3556635
21145 | 搁置 | 00:00:00 | 29:17:59 | 0 | 3.2355 | 0 | 0 | 2025-02-23 18:33:31 | 0
21146 | 搁置 | 00:00:05 | 29:18:04 | 0 | 3.2605 | 0 | 0 | 2025-02-23 18:33:36 | 0
21147 | 搁置 | 00:00:10 | 29:18:09 | 0 | 3.2681 | 0 | 0 | 2025-02-23 18:33:41 | 0
21148 | 搁置 | 00:00:15 | 29:18:14 | 0 | 3.2731 | 0 | 0 | 2025-02-23 18:33:46 | 0
21149 | 搁置 | 00:00:20 | 29:18:19 | 0 | 3.2769 | 0 | 0 | 2025-02-23 18:33:51 | 0
21150 | 搁置 | 00:00:25 | 29:18:24 | 0 | 3.2802 | 0 | 0 | 2025-02-23 18:33:56 | 0
21151 | 搁置 | 00:00:30 | 29:18:29 | 0 | 3.2823 | 0 | 0 | 2025-02-23 18:34:01 | 0
21152 | 搁置 | 00:00:35 | 29:18:34 | 0 | 3.2843 | 0 | 0 | 2025-02-23 18:34:06 | 0
21153 | 搁置 | 00:00:40 | 29:18:39 | 0 | 3.2859 | 0 | 0 | 2025-02-23 18:34:11 | 0
21154 | 脉冲 | 00:00:00 | 29:18:39 | 2.0000834 | 3.3598 | 0 | 0 | 2025-02-23 18:34:11 | 6.7198286
21155 | 脉冲 | 00:00:05 | 29:18:44 | 2.0001149 | 3.3897 | 0.0027778 | 0.0093851 | 2025-02-23 18:34:16 | 6.7798648
21156 | 脉冲 | 00:00:10 | 29:18:49 | 2.0000436 | 3.4042 | 0.0055557 | 0.0188231 | 2025-02-23 18:34:21 | 6.808573
21157 | 搁置 | 00:00:00 | 29:18:49 | 0 | 3.3305 | 0 | 0 | 2025-02-23 18:34:21 | 0
21158 | 搁置 | 00:00:05 | 29:18:54 | 0 | 3.3142 | 0 | 0 | 2025-02-23 18:34:26 | 0
21159 | 搁置 | 00:00:10 | 29:18:59 | 0 | 3.3102 | 0 | 0 | 2025-02-23 18:34:31 | 0
21160 | 搁置 | 00:00:15 | 29:19:04 | 0 | 3.308 | 0 | 0 | 2025-02-23 18:34:36 | 0
21161 | 搁置 | 00:00:20 | 29:19:09 | 0 | 3.3068 | 0 | 0 | 2025-02-23 18:34:41 | 0
21162 | 搁置 | 00:00:25 | 29:19:14 | 0 | 3.3058 | 0 | 0 | 2025-02-23 18:34:46 | 0
21163 | 搁置 | 00:00:30 | 29:19:19 | 0 | 3.3052 | 0 | 0 | 2025-02-23 18:34:51 | 0
21164 | 搁置 | 00:00:35 | 29:19:24 | 0 | 3.3048 | 0 | 0 | 2025-02-23 18:34:56 | 0
21165 | 搁置 | 00:00:40 | 29:19:29 | 0 | 3.3044 | 0 | 0 | 2025-02-23 18:35:01 | 0
21166 | 恒流放电 | 00:00:00 | 29:19:29 | -1.0003422 | 3.267 | 0 | 0 | 2025-02-23 18:35:01 | -3.2680902
21167 | 恒流放电 | 00:00:05 | 29:19:34 | -0.9999811 | 3.251 | 0.0013889 | 0.0045238 | 2025-02-23 18:35:06 | -3.2509628
21168 | 恒流放电 | 00:00:10 | 29:19:39 | -0.9999971 | 3.2433 | 0.0027778 | 0.0090284 | 2025-02-23 18:35:11 | -3.2433165
21169 | 恒流放电 | 00:00:15 | 29:19:44 | -1.0000458 | 3.2379 | 0.0041668 | 0.0135256 | 2025-02-23 18:35:16 | -3.2380161
21170 | 恒流放电 | 00:00:20 | 29:19:49 | -0.9999898 | 3.2336 | 0.0055556 | 0.0180168 | 2025-02-23 18:35:21 | -3.2336144
21171 | 恒流放电 | 00:00:25 | 29:19:54 | -0.9999368 | 3.2301 | 0.0069444 | 0.0225027 | 2025-02-23 18:35:26 | -3.2298647
21172 | 恒流放电 | 00:00:30 | 29:19:59 | -0.9999891 | 3.2273 | 0.0083333 | 0.0269849 | 2025-02-23 18:35:31 | -3.2272309
21173 | 恒流放电 | 00:00:35 | 29:20:04 | -1.0000371 | 3.225 | 0.0097222 | 0.0314643 | 2025-02-23 18:35:36 | -3.2251259
21174 | 恒流放电 | 00:00:40 | 29:20:09 | -0.9998903 | 3.2232 | 0.011111 | 0.0359405 | 2025-02-23 18:35:41 | -3.2228571
21175 | 恒流放电 | 00:00:45 | 29:20:14 | -1.0000719 | 3.2217 | 0.0125 | 0.0404154 | 2025-02-23 18:35:46 | -3.2219766
21176 | 恒流放电 | 00:00:50 | 29:20:19 | -1.0000646 | 3.2203 | 0.0138889 | 0.0448884 | 2025-02-23 18:35:51 | -3.2205295
21177 | 恒流放电 | 00:00:55 | 29:20:24 | -1.0000356 | 3.2192 | 0.0152779 | 0.0493597 | 2025-02-23 18:35:56 | -3.2193154
21178 | 恒流放电 | 00:01:00 | 29:20:29 | -1.0000197 | 3.2183 | 0.0166668 | 0.0538296 | 2025-02-23 18:36:01 | -3.2183701
21179 | 恒流放电 | 00:01:05 | 29:20:34 | -1.0001024 | 3.2176 | 0.0180558 | 0.0582989 | 2025-02-23 18:36:06 | -3.2179
21180 | 恒流放电 | 00:01:10 | 29:20:39 | -1.0001169 | 3.2167 | 0.0194451 | 0.0627892 | 2025-02-23 18:36:11 | -3.2170374
21181 | 恒流放电 | 00:01:15 | 29:20:44 | -0.9999913 | 3.2159 | 0.020834 | 0.0672557 | 2025-02-23 18:36:16 | -3.2158865
21182 | 恒流放电 | 00:01:20 | 29:20:49 | -1.0000509 | 3.2155 | 0.022223 | 0.0717219 | 2025-02-23 18:36:21 | -3.215655
21183 | 恒流放电 | 00:01:25 | 29:20:54 | -1.0000552 | 3.2148 | 0.0236119 | 0.0761872 | 2025-02-23 18:36:26 | -3.2150238
21184 | 恒流放电 | 00:01:30 | 29:20:59 | -0.9999811 | 3.2147 | 0.0250008 | 0.0806519 | 2025-02-23 18:36:31 | -3.2146047
21185 | 恒流放电 | 00:01:35 | 29:21:04 | -1.0000364 | 3.2142 | 0.0263897 | 0.0851162 | 2025-02-23 18:36:36 | -3.2143336
21186 | 恒流放电 | 00:01:40 | 29:21:09 | -1.0000662 | 3.2137 | 0.0277787 | 0.08958 | 2025-02-23 18:36:41 | -3.2139208
21187 | 恒流放电 | 00:01:45 | 29:21:14 | -1.0000596 | 3.2134 | 0.0291677 | 0.0940434 | 2025-02-23 18:36:46 | -3.2136265
21188 | 恒流放电 | 00:01:50 | 29:21:19 | -1.000149 | 3.213 | 0.0305568 | 0.0985065 | 2025-02-23 18:36:51 | -3.2134476
21189 | 恒流放电 | 00:01:55 | 29:21:24 | -1.000008 | 3.2128 | 0.0319457 | 0.1029687 | 2025-02-23 18:36:56 | -3.2128066
21190 | 恒流放电 | 00:02:00 | 29:21:29 | -1.0001584 | 3.2125 | 0.0333348 | 0.1074313 | 2025-02-23 18:37:01 | -3.2130465
21191 | 恒流放电 | 00:02:05 | 29:21:34 | -1.0000349 | 3.2123 | 0.0347237 | 0.1118929 | 2025-02-23 18:37:06 | -3.2123665
21192 | 恒流放电 | 00:02:10 | 29:21:39 | -1.0000124 | 3.2121 | 0.0361126 | 0.1163542 | 2025-02-23 18:37:11 | -3.2121475
21193 | 恒流放电 | 00:02:15 | 29:21:44 | -0.9999993 | 3.2119 | 0.0375012 | 0.1208172 | 2025-02-23 18:37:16 | -3.2119051
21194 | 恒流放电 | 00:02:20 | 29:21:49 | -1.0000312 | 3.2117 | 0.0388902 | 0.1252781 | 2025-02-23 18:37:21 | -3.211821
21195 | 恒流放电 | 00:02:25 | 29:21:54 | -1.0000451 | 3.2114 | 0.0402791 | 0.1297386 | 2025-02-23 18:37:26 | -3.21155
21196 | 恒流放电 | 00:02:30 | 29:21:59 | -0.9999477 | 3.2113 | 0.0416679 | 0.1341985 | 2025-02-23 18:37:31 | -3.2111173
21197 | 恒流放电 | 00:02:35 | 29:22:04 | -1.000008 | 3.2111 | 0.0430568 | 0.1386584 | 2025-02-23 18:37:36 | -3.211156
21198 | 恒流放电 | 00:02:40 | 29:22:09 | -0.9999964 | 3.2109 | 0.0444457 | 0.143118 | 2025-02-23 18:37:41 | -3.2108893
21199 | 恒流放电 | 00:02:45 | 29:22:14 | -1.0001512 | 3.2108 | 0.0458348 | 0.1475782 | 2025-02-23 18:37:46 | -3.2113246
21200 | 恒流放电 | 00:02:50 | 29:22:19 | -1.000061 | 3.2107 | 0.0472238 | 0.1520377 | 2025-02-23 18:37:51 | -3.2108602
21201 | 恒流放电 | 00:02:55 | 29:22:24 | -1.000077 | 3.2104 | 0.0486128 | 0.1564969 | 2025-02-23 18:37:56 | -3.210654
21202 | 恒流放电 | 00:03:00 | 29:22:29 | -1.0000458 | 3.2103 | 0.0500017 | 0.1609559 | 2025-02-23 18:38:01 | -3.210481
21203 | 恒流放电 | 00:03:05 | 29:22:34 | -1.0000523 | 3.2104 | 0.0513907 | 0.1654151 | 2025-02-23 18:38:06 | -3.2105748
21204 | 恒流放电 | 00:03:10 | 29:22:39 | -0.9999303 | 3.2102 | 0.0527795 | 0.1698733 | 2025-02-23 18:38:11 | -3.2099426
21205 | 恒流放电 | 00:03:15 | 29:22:44 | -1.0001547 | 3.2098 | 0.0541686 | 0.1743321 | 2025-02-23 18:38:16 | -3.2103441
21206 | 恒流放电 | 00:03:20 | 29:22:49 | -1.0000472 | 3.2099 | 0.0555576 | 0.1787916 | 2025-02-23 18:38:21 | -3.2100436
21207 | 恒流放电 | 00:03:25 | 29:22:54 | -1.0000741 | 3.2097 | 0.0569466 | 0.1832498 | 2025-02-23 18:38:26 | -3.2099145
21208 | 恒流放电 | 00:03:30 | 29:22:59 | -1.0000101 | 3.2094 | 0.0583355 | 0.1877074 | 2025-02-23 18:38:31 | -3.209479
21209 | 恒流放电 | 00:03:35 | 29:23:04 | -1.0000676 | 3.2095 | 0.0597245 | 0.1921653 | 2025-02-23 18:38:36 | -3.2096724
21210 | 恒流放电 | 00:03:40 | 29:23:09 | -0.9999847 | 3.2093 | 0.0611134 | 0.1966225 | 2025-02-23 18:38:41 | -3.2092134
21211 | 恒流放电 | 00:03:45 | 29:23:14 | -0.9999869 | 3.2092 | 0.0625023 | 0.2010797 | 2025-02-23 18:38:46 | -3.2091594
21212 | 恒流放电 | 00:03:50 | 29:23:19 | -0.9999971 | 3.209 | 0.0638911 | 0.2055366 | 2025-02-23 18:38:51 | -3.2089922
21213 | 恒流放电 | 00:03:55 | 29:23:24 | -1.0001119 | 3.2092 | 0.0652802 | 0.2099943 | 2025-02-23 18:38:56 | -3.2095212
21214 | 恒流放电 | 00:04:00 | 29:23:29 | -1.0000225 | 3.2089 | 0.0666691 | 0.2144512 | 2025-02-23 18:39:01 | -3.208937
21215 | 恒流放电 | 00:04:05 | 29:23:34 | -1.0000385 | 3.2089 | 0.068058 | 0.2189081 | 2025-02-23 18:39:06 | -3.2089966
21216 | 恒流放电 | 00:04:10 | 29:23:39 | -1.0001402 | 3.2087 | 0.0694471 | 0.2233653 | 2025-02-23 18:39:11 | -3.2091607
21217 | 恒流放电 | 00:04:15 | 29:23:44 | -1.0001547 | 3.2086 | 0.0708362 | 0.2278224 | 2025-02-23 18:39:16 | -3.2091013
21218 | 恒流放电 | 00:04:20 | 29:23:49 | -1.0000545 | 3.2084 | 0.0722252 | 0.2322787 | 2025-02-23 18:39:21 | -3.2085932
21219 | 恒流放电 | 00:04:25 | 29:23:54 | -1.000085 | 3.2085 | 0.0736145 | 0.236738 | 2025-02-23 18:39:26 | -3.2087504
21220 | 恒流放电 | 00:04:30 | 29:23:59 | -1.0000639 | 3.2083 | 0.0750035 | 0.2411942 | 2025-02-23 18:39:31 | -3.2085318
21221 | 恒流放电 | 00:04:35 | 29:24:04 | -0.9999855 | 3.2081 | 0.0763924 | 0.2456499 | 2025-02-23 18:39:36 | -3.2080496
21222 | 恒流放电 | 00:04:40 | 29:24:09 | -1.0001425 | 3.2083 | 0.0777814 | 0.2501064 | 2025-02-23 18:39:41 | -3.2087276
21223 | 恒流放电 | 00:04:45 | 29:24:14 | -1.0001955 | 3.2081 | 0.0791706 | 0.2545631 | 2025-02-23 18:39:46 | -3.2087695
21224 | 恒流放电 | 00:04:50 | 29:24:19 | -1.0000364 | 3.208 | 0.0805595 | 0.2590188 | 2025-02-23 18:39:51 | -3.2081056
21225 | 恒流放电 | 00:04:55 | 29:24:24 | -1.0001737 | 3.2081 | 0.0819487 | 0.2634752 | 2025-02-23 18:39:56 | -3.2086563
21226 | 恒流放电 | 00:05:00 | 29:24:29 | -1.0000654 | 3.2078 | 0.0833377 | 0.2679309 | 2025-02-23 18:40:01 | -3.2080494
21227 | 恒流放电 | 00:05:05 | 29:24:34 | -1.0000974 | 3.2078 | 0.0847267 | 0.2723865 | 2025-02-23 18:40:06 | -3.2080799
21228 | 恒流放电 | 00:05:10 | 29:24:39 | -1.0002223 | 3.2078 | 0.0861159 | 0.2768428 | 2025-02-23 18:40:11 | -3.2084897
21229 | 恒流放电 | 00:05:15 | 29:24:44 | -1.0001845 | 3.2077 | 0.087505 | 0.2812988 | 2025-02-23 18:40:16 | -3.2083315
21230 | 恒流放电 | 00:05:20 | 29:24:49 | -1.0001765 | 3.2077 | 0.0888942 | 0.2857547 | 2025-02-23 18:40:21 | -3.2082933
21231 | 恒流放电 | 00:05:25 | 29:24:54 | -1.0000944 | 3.2074 | 0.0902832 | 0.2902098 | 2025-02-23 18:40:26 | -3.2076688
21232 | 恒流放电 | 00:05:30 | 29:24:59 | -1.0000552 | 3.2076 | 0.0916718 | 0.2946645 | 2025-02-23 18:40:31 | -3.20779
21233 | 恒流放电 | 00:05:35 | 29:25:04 | -1.00025 | 3.2075 | 0.093061 | 0.2991205 | 2025-02-23 18:40:36 | -3.2083464
21234 | 恒流放电 | 00:05:40 | 29:25:09 | -1.00021 | 3.2073 | 0.0944502 | 0.303576 | 2025-02-23 18:40:41 | -3.2079712
21235 | 恒流放电 | 00:05:45 | 29:25:14 | -1.0000741 | 3.2073 | 0.0958392 | 0.308031 | 2025-02-23 18:40:46 | -3.207559
21236 | 恒流放电 | 00:05:50 | 29:25:19 | -1.0000349 | 3.2073 | 0.0972281 | 0.3124857 | 2025-02-23 18:40:51 | -3.2074418
21237 | 恒流放电 | 00:05:55 | 29:25:24 | -1.000053 | 3.2072 | 0.0986171 | 0.3169404 | 2025-02-23 18:40:56 | -3.2073697
21238 | 恒流放电 | 00:06:00 | 29:25:29 | -1.0000494 | 3.2072 | 0.100006 | 0.321395 | 2025-02-23 18:41:01 | -3.2073142
21239 | 恒流放电 | 00:06:05 | 29:25:34 | -1.0000341 | 3.207 | 0.101395 | 0.3258493 | 2025-02-23 18:41:06 | -3.2070817
21240 | 恒流放电 | 00:06:10 | 29:25:39 | -1.000096 | 3.207 | 0.102784 | 0.330304 | 2025-02-23 18:41:11 | -3.2073533
21241 | 恒流放电 | 00:06:15 | 29:25:44 | -1.0001446 | 3.2072 | 0.1041731 | 0.3347591 | 2025-02-23 18:41:16 | -3.2076736
21242 | 恒流放电 | 00:06:20 | 29:25:49 | -1.000016 | 3.2071 | 0.105562 | 0.3392135 | 2025-02-23 18:41:21 | -3.2071569
21243 | 恒流放电 | 00:06:25 | 29:25:54 | -1.0001359 | 3.207 | 0.1069511 | 0.3436682 | 2025-02-23 18:41:26 | -3.207433
21244 | 恒流放电 | 00:06:30 | 29:25:59 | -1.0000502 | 3.2068 | 0.10834 | 0.3481224 | 2025-02-23 18:41:31 | -3.2069862
21245 | 恒流放电 | 00:06:35 | 29:26:04 | -0.9999702 | 3.2068 | 0.1097286 | 0.3525749 | 2025-02-23 18:41:36 | -3.2067049
21246 | 恒流放电 | 00:06:40 | 29:26:09 | -0.9999201 | 3.2069 | 0.1111174 | 0.3570286 | 2025-02-23 18:41:41 | -3.2066405
21247 | 恒流放电 | 00:06:45 | 29:26:14 | -1.0001817 | 3.2068 | 0.1125066 | 0.3614833 | 2025-02-23 18:41:46 | -3.2073649
21248 | 恒流放电 | 00:06:50 | 29:26:19 | -0.9999753 | 3.2064 | 0.1138954 | 0.3659365 | 2025-02-23 18:41:51 | -3.206367
21249 | 恒流放电 | 00:06:55 | 29:26:24 | -1.0000341 | 3.2066 | 0.1152843 | 0.3703902 | 2025-02-23 18:41:56 | -3.206664
21250 | 恒流放电 | 00:07:00 | 29:26:29 | -1.0001526 | 3.2066 | 0.1166734 | 0.3748446 | 2025-02-23 18:42:01 | -3.2071195
21251 | 恒流放电 | 00:07:05 | 29:26:34 | -1.0000443 | 3.2064 | 0.1180624 | 0.3792981 | 2025-02-23 18:42:06 | -3.206514
21252 | 恒流放电 | 00:07:10 | 29:26:39 | -1.0000908 | 3.2067 | 0.1194514 | 0.3837522 | 2025-02-23 18:42:11 | -3.2069663
21253 | 恒流放电 | 00:07:15 | 29:26:44 | -1.0000298 | 3.2065 | 0.1208403 | 0.3882058 | 2025-02-23 18:42:16 | -3.2066133
21254 | 恒流放电 | 00:07:20 | 29:26:49 | -1.0000422 | 3.2066 | 0.1222293 | 0.3926596 | 2025-02-23 18:42:21 | -3.2066971
21255 | 恒流放电 | 00:07:25 | 29:26:54 | -1.0000443 | 3.2064 | 0.1236182 | 0.3971131 | 2025-02-23 18:42:26 | -3.206571
21256 | 恒流放电 | 00:07:30 | 29:26:59 | -1.0000204 | 3.2063 | 0.1250072 | 0.4015664 | 2025-02-23 18:42:31 | -3.2063573
21257 | 恒流放电 | 00:07:35 | 29:27:04 | -1.0001395 | 3.2064 | 0.1263962 | 0.4060203 | 2025-02-23 18:42:36 | -3.206814
21258 | 恒流放电 | 00:07:40 | 29:27:09 | -1.000165 | 3.2062 | 0.1277855 | 0.4104753 | 2025-02-23 18:42:41 | -3.2067754
21259 | 恒流放电 | 00:07:45 | 29:27:14 | -1.0000197 | 3.2065 | 0.1291745 | 0.4149288 | 2025-02-23 18:42:46 | -3.2065159
21260 | 恒流放电 | 00:07:50 | 29:27:19 | -1.0000734 | 3.2062 | 0.1305635 | 0.4193822 | 2025-02-23 18:42:51 | -3.2064618
21261 | 恒流放电 | 00:07:55 | 29:27:24 | -0.9999978 | 3.2063 | 0.1319523 | 0.4238354 | 2025-02-23 18:42:56 | -3.2063313
21262 | 恒流放电 | 00:08:00 | 29:27:29 | -1.0001329 | 3.2063 | 0.1333414 | 0.4282892 | 2025-02-23 18:43:01 | -3.2067088
21263 | 恒流放电 | 00:08:05 | 29:27:34 | -0.9999745 | 3.2061 | 0.1347303 | 0.432742 | 2025-02-23 18:43:06 | -3.2059831
21264 | 恒流放电 | 00:08:10 | 29:27:39 | -1.0001338 | 3.206 | 0.1361193 | 0.4371954 | 2025-02-23 18:43:11 | -3.2064578
21265 | 恒流放电 | 00:08:15 | 29:27:44 | -1.0001714 | 3.2061 | 0.1375085 | 0.441649 | 2025-02-23 18:43:16 | -3.2066021
21266 | 恒流放电 | 00:08:20 | 29:27:49 | -1.0000261 | 3.2062 | 0.1388974 | 0.4461021 | 2025-02-23 18:43:21 | -3.2062574
21267 | 恒流放电 | 00:08:25 | 29:27:54 | -1.0001068 | 3.206 | 0.1402864 | 0.4505553 | 2025-02-23 18:43:26 | -3.206297
21268 | 恒流放电 | 00:08:30 | 29:27:59 | -1.0000378 | 3.2059 | 0.1416754 | 0.4550082 | 2025-02-23 18:43:31 | -3.2060593
21269 | 恒流放电 | 00:08:35 | 29:28:04 | -1.0000784 | 3.2058 | 0.1430644 | 0.459461 | 2025-02-23 18:43:36 | -3.2060527
21270 | 恒流放电 | 00:08:40 | 29:28:09 | -0.9999993 | 3.2059 | 0.1444533 | 0.4639137 | 2025-02-23 18:43:41 | -3.2059003
21271 | 恒流放电 | 00:08:45 | 29:28:14 | -1.0001504 | 3.2058 | 0.1458425 | 0.4683669 | 2025-02-23 18:43:46 | -3.2062618
21272 | 恒流放电 | 00:08:50 | 29:28:19 | -1.0002158 | 3.2058 | 0.1472317 | 0.4728204 | 2025-02-23 18:43:51 | -3.2065337
21273 | 恒流放电 | 00:08:55 | 29:28:24 | -1.0000211 | 3.2057 | 0.1486206 | 0.4772729 | 2025-02-23 18:43:56 | -3.2057721
21274 | 恒流放电 | 00:09:00 | 29:28:29 | -1.0001242 | 3.2059 | 0.1500096 | 0.481726 | 2025-02-23 18:44:01 | -3.206251
21275 | 恒流放电 | 00:09:05 | 29:28:34 | -1.0001497 | 3.2056 | 0.1513987 | 0.4861789 | 2025-02-23 18:44:06 | -3.2061038
21276 | 恒流放电 | 00:09:10 | 29:28:39 | -1.0000843 | 3.2056 | 0.1527877 | 0.4906316 | 2025-02-23 18:44:11 | -3.2058959
21277 | 恒流放电 | 00:09:15 | 29:28:44 | -1.0001627 | 3.2057 | 0.1541768 | 0.4950846 | 2025-02-23 18:44:16 | -3.2062068
21278 | 恒流放电 | 00:09:20 | 29:28:49 | -1.0000356 | 3.2055 | 0.1555658 | 0.4995369 | 2025-02-23 18:44:21 | -3.205637
21279 | 恒流放电 | 00:09:25 | 29:28:54 | -1.000096 | 3.2055 | 0.1569548 | 0.5039894 | 2025-02-23 18:44:26 | -3.2058104
21280 | 恒流放电 | 00:09:30 | 29:28:59 | -1.0000727 | 3.2056 | 0.1583438 | 0.508442 | 2025-02-23 18:44:31 | -3.2058412
21281 | 恒流放电 | 00:09:35 | 29:29:04 | -1.000008 | 3.2055 | 0.1597327 | 0.512894 | 2025-02-23 18:44:36 | -3.2054783
21282 | 恒流放电 | 00:09:40 | 29:29:09 | -1.0000486 | 3.2055 | 0.1611217 | 0.5173464 | 2025-02-23 18:44:41 | -3.2056732
21283 | 恒流放电 | 00:09:45 | 29:29:14 | -1.0000967 | 3.2054 | 0.1625107 | 0.5217987 | 2025-02-23 18:44:46 | -3.2057116
21284 | 恒流放电 | 00:09:50 | 29:29:19 | -1.0000414 | 3.2054 | 0.1638996 | 0.5262512 | 2025-02-23 18:44:51 | -3.2055457
21285 | 恒流放电 | 00:09:55 | 29:29:24 | -1.0000981 | 3.2054 | 0.1652887 | 0.5307035 | 2025-02-23 18:44:56 | -3.2056689
21286 | 恒流放电 | 00:10:00 | 29:29:29 | -1.000061 | 3.2054 | 0.1666776 | 0.5351557 | 2025-02-23 18:45:01 | -3.2055458
21287 | 恒流放电 | 00:10:05 | 29:29:34 | -1.0000603 | 3.2052 | 0.1680666 | 0.5396076 | 2025-02-23 18:45:06 | -3.2054212
21288 | 恒流放电 | 00:10:10 | 29:29:39 | -1.0001554 | 3.2052 | 0.1694557 | 0.5440601 | 2025-02-23 18:45:11 | -3.2057473
21289 | 恒流放电 | 00:10:15 | 29:29:44 | -1.000138 | 3.2051 | 0.1708448 | 0.5485123 | 2025-02-23 18:45:16 | -3.2055754
21290 | 恒流放电 | 00:10:20 | 29:29:49 | -1.0000509 | 3.2052 | 0.1722337 | 0.5529641 | 2025-02-23 18:45:21 | -3.2053438
21291 | 恒流放电 | 00:10:25 | 29:29:54 | -1.000149 | 3.205 | 0.1736228 | 0.5574162 | 2025-02-23 18:45:26 | -3.2055147
21292 | 恒流放电 | 00:10:30 | 29:29:59 | -1.0000284 | 3.2051 | 0.1750118 | 0.5618679 | 2025-02-23 18:45:31 | -3.2052377
21293 | 恒流放电 | 00:10:35 | 29:30:04 | -1.0001955 | 3.205 | 0.1764009 | 0.5663202 | 2025-02-23 18:45:36 | -3.2056487
21294 | 恒流放电 | 00:10:40 | 29:30:09 | -1.0000908 | 3.2052 | 0.1777899 | 0.5707723 | 2025-02-23 18:45:41 | -3.2055088
21295 | 恒流放电 | 00:10:45 | 29:30:14 | -1.0001606 | 3.2051 | 0.1791791 | 0.5752246 | 2025-02-23 18:45:46 | -3.2056202
21296 | 恒流放电 | 00:10:50 | 29:30:19 | -1.0000218 | 3.2049 | 0.180568 | 0.5796759 | 2025-02-23 18:45:51 | -3.2049728
21297 | 恒流放电 | 00:10:55 | 29:30:24 | -1.0000662 | 3.2049 | 0.1819571 | 0.5841281 | 2025-02-23 18:45:56 | -3.2051319
21298 | 恒流放电 | 00:11:00 | 29:30:29 | -1.0001293 | 3.2049 | 0.1833462 | 0.5885799 | 2025-02-23 18:46:01 | -3.2052738
21299 | 恒流放电 | 00:11:05 | 29:30:34 | -1.0000443 | 3.205 | 0.1847351 | 0.5930315 | 2025-02-23 18:46:06 | -3.2051394
21300 | 恒流放电 | 00:11:10 | 29:30:39 | -1.0002826 | 3.2049 | 0.1861244 | 0.597484 | 2025-02-23 18:46:11 | -3.205799
21301 | 恒流放电 | 00:11:15 | 29:30:44 | -1.0001395 | 3.205 | 0.1875135 | 0.6019361 | 2025-02-23 18:46:16 | -3.205488
21302 | 恒流放电 | 00:11:20 | 29:30:49 | -1.0000319 | 3.2048 | 0.1889024 | 0.6063873 | 2025-02-23 18:46:21 | -3.2048992
21303 | 恒流放电 | 00:11:25 | 29:30:54 | -1.0001155 | 3.2047 | 0.1902915 | 0.6108387 | 2025-02-23 18:46:26 | -3.2050349
21304 | 恒流放电 | 00:11:30 | 29:30:59 | -1.0000727 | 3.2046 | 0.1916805 | 0.6152898 | 2025-02-23 18:46:31 | -3.2047895
21305 | 恒流放电 | 00:11:35 | 29:31:04 | -1.0000864 | 3.2047 | 0.1930695 | 0.6197412 | 2025-02-23 18:46:36 | -3.2050113
21306 | 恒流放电 | 00:11:40 | 29:31:09 | -1.0002493 | 3.2047 | 0.1944587 | 0.6241933 | 2025-02-23 18:46:41 | -3.2054607
21307 | 恒流放电 | 00:11:45 | 29:31:14 | -1.0002695 | 3.2046 | 0.195848 | 0.6286453 | 2025-02-23 18:46:46 | -3.2054238
21308 | 恒流放电 | 00:11:50 | 29:31:19 | -1.0000036 | 3.2046 | 0.1972369 | 0.633096 | 2025-02-23 18:46:51 | -3.2045624
21309 | 恒流放电 | 00:11:55 | 29:31:24 | -1.0002202 | 3.2045 | 0.1986261 | 0.6375477 | 2025-02-23 18:46:56 | -3.2051929
21310 | 恒流放电 | 00:12:00 | 29:31:29 | -1.0001017 | 3.2043 | 0.2000151 | 0.6419985 | 2025-02-23 18:47:01 | -3.2046727
21311 | 搁置 | 00:00:00 | 29:31:29 | 0 | 3.2416 | 0 | 0 | 2025-02-23 18:47:01 | 0
21312 | 搁置 | 00:00:05 | 29:31:34 | 0 | 3.2533 | 0 | 0 | 2025-02-23 18:47:06 | 0
21313 | 搁置 | 00:00:10 | 29:31:39 | 0 | 3.2577 | 0 | 0 | 2025-02-23 18:47:11 | 0
21314 | 搁置 | 00:00:15 | 29:31:44 | 0 | 3.2605 | 0 | 0 | 2025-02-23 18:47:16 | 0
21315 | 搁置 | 00:00:20 | 29:31:49 | 0 | 3.2631 | 0 | 0 | 2025-02-23 18:47:21 | 0
21316 | 搁置 | 00:00:25 | 29:31:54 | 0 | 3.2649 | 0 | 0 | 2025-02-23 18:47:26 | 0
21317 | 搁置 | 00:00:30 | 29:31:59 | 0 | 3.2665 | 0 | 0 | 2025-02-23 18:47:31 | 0
21318 | 搁置 | 00:00:35 | 29:32:04 | 0 | 3.2678 | 0 | 0 | 2025-02-23 18:47:36 | 0
21319 | 搁置 | 00:00:40 | 29:32:09 | 0 | 3.2688 | 0 | 0 | 2025-02-23 18:47:41 | 0
21320 | 搁置 | 00:00:45 | 29:32:14 | 0 | 3.2696 | 0 | 0 | 2025-02-23 18:47:46 | 0
21321 | 搁置 | 00:00:50 | 29:32:19 | 0 | 3.2706 | 0 | 0 | 2025-02-23 18:47:51 | 0
21322 | 搁置 | 00:00:55 | 29:32:24 | 0 | 3.2713 | 0 | 0 | 2025-02-23 18:47:56 | 0
21323 | 搁置 | 00:01:00 | 29:32:29 | 0 | 3.272 | 0 | 0 | 2025-02-23 18:48:01 | 0
21324 | 搁置 | 00:01:05 | 29:32:34 | 0 | 3.2724 | 0 | 0 | 2025-02-23 18:48:06 | 0
21325 | 搁置 | 00:01:10 | 29:32:39 | 0 | 3.273 | 0 | 0 | 2025-02-23 18:48:11 | 0
21326 | 搁置 | 00:01:15 | 29:32:44 | 0 | 3.2733 | 0 | 0 | 2025-02-23 18:48:16 | 0
21327 | 搁置 | 00:01:20 | 29:32:49 | 0 | 3.2737 | 0 | 0 | 2025-02-23 18:48:21 | 0
21328 | 搁置 | 00:01:25 | 29:32:54 | 0 | 3.274 | 0 | 0 | 2025-02-23 18:48:26 | 0
21329 | 搁置 | 00:01:30 | 29:32:59 | 0 | 3.2743 | 0 | 0 | 2025-02-23 18:48:31 | 0
21330 | 搁置 | 00:01:35 | 29:33:04 | 0 | 3.2745 | 0 | 0 | 2025-02-23 18:48:36 | 0
21331 | 搁置 | 00:01:40 | 29:33:09 | 0 | 3.2751 | 0 | 0 | 2025-02-23 18:48:41 | 0
21332 | 搁置 | 00:01:45 | 29:33:14 | 0 | 3.2753 | 0 | 0 | 2025-02-23 18:48:46 | 0
21333 | 搁置 | 00:01:50 | 29:33:19 | 0 | 3.2753 | 0 | 0 | 2025-02-23 18:48:51 | 0
21334 | 搁置 | 00:01:55 | 29:33:24 | 0 | 3.2757 | 0 | 0 | 2025-02-23 18:48:56 | 0
21335 | 搁置 | 00:02:00 | 29:33:29 | 0 | 3.276 | 0 | 0 | 2025-02-23 18:49:01 | 0
21336 | 搁置 | 00:02:05 | 29:33:34 | 0 | 3.2763 | 0 | 0 | 2025-02-23 18:49:06 | 0
21337 | 搁置 | 00:02:10 | 29:33:39 | 0 | 3.2764 | 0 | 0 | 2025-02-23 18:49:11 | 0
21338 | 搁置 | 00:02:15 | 29:33:44 | 0 | 3.2767 | 0 | 0 | 2025-02-23 18:49:16 | 0
21339 | 搁置 | 00:02:20 | 29:33:49 | 0 | 3.2766 | 0 | 0 | 2025-02-23 18:49:21 | 0
21340 | 搁置 | 00:02:25 | 29:33:54 | 0 | 3.2768 | 0 | 0 | 2025-02-23 18:49:26 | 0
21341 | 搁置 | 00:02:30 | 29:33:59 | 0 | 3.2773 | 0 | 0 | 2025-02-23 18:49:31 | 0
21342 | 搁置 | 00:02:35 | 29:34:04 | 0 | 3.2775 | 0 | 0 | 2025-02-23 18:49:36 | 0
21343 | 搁置 | 00:02:40 | 29:34:09 | 0 | 3.2775 | 0 | 0 | 2025-02-23 18:49:41 | 0
21344 | 搁置 | 00:02:45 | 29:34:14 | 0 | 3.2777 | 0 | 0 | 2025-02-23 18:49:46 | 0
21345 | 搁置 | 00:02:50 | 29:34:19 | 0 | 3.2779 | 0 | 0 | 2025-02-23 18:49:51 | 0
21346 | 搁置 | 00:02:55 | 29:34:24 | 0 | 3.2779 | 0 | 0 | 2025-02-23 18:49:56 | 0
21347 | 搁置 | 00:03:00 | 29:34:29 | 0 | 3.278 | 0 | 0 | 2025-02-23 18:50:01 | 0
21348 | 搁置 | 00:03:05 | 29:34:34 | 0 | 3.2779 | 0 | 0 | 2025-02-23 18:50:06 | 0
21349 | 搁置 | 00:03:10 | 29:34:39 | 0 | 3.2782 | 0 | 0 | 2025-02-23 18:50:11 | 0
21350 | 搁置 | 00:03:15 | 29:34:44 | 0 | 3.2783 | 0 | 0 | 2025-02-23 18:50:16 | 0
21351 | 搁置 | 00:03:20 | 29:34:49 | 0 | 3.2785 | 0 | 0 | 2025-02-23 18:50:21 | 0
21352 | 搁置 | 00:03:25 | 29:34:54 | 0 | 3.2788 | 0 | 0 | 2025-02-23 18:50:26 | 0
21353 | 搁置 | 00:03:30 | 29:34:59 | 0 | 3.2787 | 0 | 0 | 2025-02-23 18:50:31 | 0
21354 | 搁置 | 00:03:35 | 29:35:04 | 0 | 3.279 | 0 | 0 | 2025-02-23 18:50:36 | 0
21355 | 搁置 | 00:03:40 | 29:35:09 | 0 | 3.279 | 0 | 0 | 2025-02-23 18:50:41 | 0
21356 | 搁置 | 00:03:45 | 29:35:14 | 0 | 3.279 | 0 | 0 | 2025-02-23 18:50:46 | 0
21357 | 搁置 | 00:03:50 | 29:35:19 | 0 | 3.2794 | 0 | 0 | 2025-02-23 18:50:51 | 0
21358 | 搁置 | 00:03:55 | 29:35:24 | 0 | 3.2793 | 0 | 0 | 2025-02-23 18:50:56 | 0
21359 | 搁置 | 00:04:00 | 29:35:29 | 0 | 3.2794 | 0 | 0 | 2025-02-23 18:51:01 | 0
21360 | 搁置 | 00:04:05 | 29:35:34 | 0 | 3.2796 | 0 | 0 | 2025-02-23 18:51:06 | 0
21361 | 搁置 | 00:04:10 | 29:35:39 | 0 | 3.2795 | 0 | 0 | 2025-02-23 18:51:11 | 0
21362 | 搁置 | 00:04:15 | 29:35:44 | 0 | 3.2796 | 0 | 0 | 2025-02-23 18:51:16 | 0
21363 | 搁置 | 00:04:20 | 29:35:49 | 0 | 3.2796 | 0 | 0 | 2025-02-23 18:51:21 | 0
21364 | 搁置 | 00:04:25 | 29:35:54 | 0 | 3.2798 | 0 | 0 | 2025-02-23 18:51:26 | 0
21365 | 搁置 | 00:04:30 | 29:35:59 | 0 | 3.2799 | 0 | 0 | 2025-02-23 18:51:31 | 0
21366 | 搁置 | 00:04:35 | 29:36:04 | 0 | 3.2799 | 0 | 0 | 2025-02-23 18:51:36 | 0
21367 | 搁置 | 00:04:40 | 29:36:09 | 0 | 3.2801 | 0 | 0 | 2025-02-23 18:51:41 | 0
21368 | 搁置 | 00:04:45 | 29:36:14 | 0 | 3.2802 | 0 | 0 | 2025-02-23 18:51:46 | 0
21369 | 搁置 | 00:04:50 | 29:36:19 | 0 | 3.2802 | 0 | 0 | 2025-02-23 18:51:51 | 0
21370 | 搁置 | 00:04:55 | 29:36:24 | 0 | 3.2801 | 0 | 0 | 2025-02-23 18:51:56 | 0
21371 | 搁置 | 00:05:00 | 29:36:29 | 0 | 3.2803 | 0 | 0 | 2025-02-23 18:52:01 | 0
21372 | 搁置 | 00:05:05 | 29:36:34 | 0 | 3.2805 | 0 | 0 | 2025-02-23 18:52:06 | 0
21373 | 搁置 | 00:05:10 | 29:36:39 | 0 | 3.2807 | 0 | 0 | 2025-02-23 18:52:11 | 0
21374 | 搁置 | 00:05:15 | 29:36:44 | 0 | 3.2807 | 0 | 0 | 2025-02-23 18:52:16 | 0
21375 | 搁置 | 00:05:20 | 29:36:49 | 0 | 3.2805 | 0 | 0 | 2025-02-23 18:52:21 | 0
21376 | 搁置 | 00:05:25 | 29:36:54 | 0 | 3.2807 | 0 | 0 | 2025-02-23 18:52:26 | 0
21377 | 搁置 | 00:05:30 | 29:36:59 | 0 | 3.2807 | 0 | 0 | 2025-02-23 18:52:31 | 0
21378 | 搁置 | 00:05:35 | 29:37:04 | 0 | 3.281 | 0 | 0 | 2025-02-23 18:52:36 | 0
21379 | 搁置 | 00:05:40 | 29:37:09 | 0 | 3.2809 | 0 | 0 | 2025-02-23 18:52:41 | 0
21380 | 搁置 | 00:05:45 | 29:37:14 | 0 | 3.2811 | 0 | 0 | 2025-02-23 18:52:46 | 0
21381 | 搁置 | 00:05:50 | 29:37:19 | 0 | 3.281 | 0 | 0 | 2025-02-23 18:52:51 | 0
21382 | 搁置 | 00:05:55 | 29:37:24 | 0 | 3.2813 | 0 | 0 | 2025-02-23 18:52:56 | 0
21383 | 搁置 | 00:06:00 | 29:37:29 | 0 | 3.281 | 0 | 0 | 2025-02-23 18:53:01 | 0
21384 | 搁置 | 00:06:05 | 29:37:34 | 0 | 3.2814 | 0 | 0 | 2025-02-23 18:53:06 | 0
21385 | 搁置 | 00:06:10 | 29:37:39 | 0 | 3.2813 | 0 | 0 | 2025-02-23 18:53:11 | 0
21386 | 搁置 | 00:06:15 | 29:37:44 | 0 | 3.2813 | 0 | 0 | 2025-02-23 18:53:16 | 0
21387 | 搁置 | 00:06:20 | 29:37:49 | 0 | 3.2813 | 0 | 0 | 2025-02-23 18:53:21 | 0
21388 | 搁置 | 00:06:25 | 29:37:54 | 0 | 3.2816 | 0 | 0 | 2025-02-23 18:53:26 | 0
21389 | 搁置 | 00:06:30 | 29:37:59 | 0 | 3.2816 | 0 | 0 | 2025-02-23 18:53:31 | 0
21390 | 搁置 | 00:06:35 | 29:38:04 | 0 | 3.2816 | 0 | 0 | 2025-02-23 18:53:36 | 0
21391 | 搁置 | 00:06:40 | 29:38:09 | 0 | 3.2817 | 0 | 0 | 2025-02-23 18:53:41 | 0
21392 | 搁置 | 00:06:45 | 29:38:14 | 0 | 3.2817 | 0 | 0 | 2025-02-23 18:53:46 | 0
21393 | 搁置 | 00:06:50 | 29:38:19 | 0 | 3.2817 | 0 | 0 | 2025-02-23 18:53:51 | 0
21394 | 搁置 | 00:06:55 | 29:38:24 | 0 | 3.2816 | 0 | 0 | 2025-02-23 18:53:56 | 0
21395 | 搁置 | 00:07:00 | 29:38:29 | 0 | 3.2819 | 0 | 0 | 2025-02-23 18:54:01 | 0
21396 | 搁置 | 00:07:05 | 29:38:34 | 0 | 3.2819 | 0 | 0 | 2025-02-23 18:54:06 | 0
21397 | 搁置 | 00:07:10 | 29:38:39 | 0 | 3.2818 | 0 | 0 | 2025-02-23 18:54:11 | 0
21398 | 搁置 | 00:07:15 | 29:38:44 | 0 | 3.2819 | 0 | 0 | 2025-02-23 18:54:16 | 0
21399 | 搁置 | 00:07:20 | 29:38:49 | 0 | 3.2821 | 0 | 0 | 2025-02-23 18:54:21 | 0
21400 | 搁置 | 00:07:25 | 29:38:54 | 0 | 3.2824 | 0 | 0 | 2025-02-23 18:54:26 | 0
21401 | 搁置 | 00:07:30 | 29:38:59 | 0 | 3.2822 | 0 | 0 | 2025-02-23 18:54:31 | 0
21402 | 搁置 | 00:07:35 | 29:39:04 | 0 | 3.2821 | 0 | 0 | 2025-02-23 18:54:36 | 0
21403 | 搁置 | 00:07:40 | 29:39:09 | 0 | 3.2823 | 0 | 0 | 2025-02-23 18:54:41 | 0
21404 | 搁置 | 00:07:45 | 29:39:14 | 0 | 3.2822 | 0 | 0 | 2025-02-23 18:54:46 | 0
21405 | 搁置 | 00:07:50 | 29:39:19 | 0 | 3.2824 | 0 | 0 | 2025-02-23 18:54:51 | 0
21406 | 搁置 | 00:07:55 | 29:39:24 | 0 | 3.2826 | 0 | 0 | 2025-02-23 18:54:56 | 0
21407 | 搁置 | 00:08:00 | 29:39:29 | 0 | 3.2822 | 0 | 0 | 2025-02-23 18:55:01 | 0
21408 | 搁置 | 00:08:05 | 29:39:34 | 0 | 3.2826 | 0 | 0 | 2025-02-23 18:55:06 | 0
21409 | 搁置 | 00:08:10 | 29:39:39 | 0 | 3.2825 | 0 | 0 | 2025-02-23 18:55:11 | 0
21410 | 搁置 | 00:08:15 | 29:39:44 | 0 | 3.2827 | 0 | 0 | 2025-02-23 18:55:16 | 0
21411 | 搁置 | 00:08:20 | 29:39:49 | 0 | 3.2826 | 0 | 0 | 2025-02-23 18:55:21 | 0
21412 | 搁置 | 00:08:25 | 29:39:54 | 0 | 3.2827 | 0 | 0 | 2025-02-23 18:55:26 | 0
21413 | 搁置 | 00:08:30 | 29:39:59 | 0 | 3.2828 | 0 | 0 | 2025-02-23 18:55:31 | 0
21414 | 搁置 | 00:08:35 | 29:40:04 | 0 | 3.2826 | 0 | 0 | 2025-02-23 18:55:36 | 0
21415 | 搁置 | 00:08:40 | 29:40:09 | 0 | 3.2825 | 0 | 0 | 2025-02-23 18:55:41 | 0
21416 | 搁置 | 00:08:45 | 29:40:14 | 0 | 3.2828 | 0 | 0 | 2025-02-23 18:55:46 | 0
21417 | 搁置 | 00:08:50 | 29:40:19 | 0 | 3.2831 | 0 | 0 | 2025-02-23 18:55:51 | 0
21418 | 搁置 | 00:08:55 | 29:40:24 | 0 | 3.2828 | 0 | 0 | 2025-02-23 18:55:56 | 0
21419 | 搁置 | 00:09:00 | 29:40:29 | 0 | 3.2827 | 0 | 0 | 2025-02-23 18:56:01 | 0
21420 | 搁置 | 00:09:05 | 29:40:34 | 0 | 3.283 | 0 | 0 | 2025-02-23 18:56:06 | 0
21421 | 搁置 | 00:09:10 | 29:40:39 | 0 | 3.283 | 0 | 0 | 2025-02-23 18:56:11 | 0
21422 | 搁置 | 00:09:15 | 29:40:44 | 0 | 3.2828 | 0 | 0 | 2025-02-23 18:56:16 | 0
21423 | 搁置 | 00:09:20 | 29:40:49 | 0 | 3.2832 | 0 | 0 | 2025-02-23 18:56:21 | 0
21424 | 搁置 | 00:09:25 | 29:40:54 | 0 | 3.283 | 0 | 0 | 2025-02-23 18:56:26 | 0
21425 | 搁置 | 00:09:30 | 29:40:59 | 0 | 3.2831 | 0 | 0 | 2025-02-23 18:56:31 | 0
21426 | 搁置 | 00:09:35 | 29:41:04 | 0 | 3.2831 | 0 | 0 | 2025-02-23 18:56:36 | 0
21427 | 搁置 | 00:09:40 | 29:41:09 | 0 | 3.2831 | 0 | 0 | 2025-02-23 18:56:41 | 0
21428 | 搁置 | 00:09:45 | 29:41:14 | 0 | 3.2833 | 0 | 0 | 2025-02-23 18:56:46 | 0
21429 | 搁置 | 00:09:50 | 29:41:19 | 0 | 3.2834 | 0 | 0 | 2025-02-23 18:56:51 | 0
21430 | 搁置 | 00:09:55 | 29:41:24 | 0 | 3.2834 | 0 | 0 | 2025-02-23 18:56:56 | 0
21431 | 搁置 | 00:10:00 | 29:41:29 | 0 | 3.2834 | 0 | 0 | 2025-02-23 18:57:01 | 0
21432 | 搁置 | 00:10:05 | 29:41:34 | 0 | 3.2834 | 0 | 0 | 2025-02-23 18:57:06 | 0
21433 | 搁置 | 00:10:10 | 29:41:39 | 0 | 3.2835 | 0 | 0 | 2025-02-23 18:57:11 | 0
21434 | 搁置 | 00:10:15 | 29:41:44 | 0 | 3.2834 | 0 | 0 | 2025-02-23 18:57:16 | 0
21435 | 搁置 | 00:10:20 | 29:41:49 | 0 | 3.2837 | 0 | 0 | 2025-02-23 18:57:21 | 0
21436 | 搁置 | 00:10:25 | 29:41:54 | 0 | 3.2835 | 0 | 0 | 2025-02-23 18:57:26 | 0
21437 | 搁置 | 00:10:30 | 29:41:59 | 0 | 3.2836 | 0 | 0 | 2025-02-23 18:57:31 | 0
21438 | 搁置 | 00:10:35 | 29:42:04 | 0 | 3.2837 | 0 | 0 | 2025-02-23 18:57:36 | 0
21439 | 搁置 | 00:10:40 | 29:42:09 | 0 | 3.2837 | 0 | 0 | 2025-02-23 18:57:41 | 0
21440 | 搁置 | 00:10:45 | 29:42:14 | 0 | 3.2836 | 0 | 0 | 2025-02-23 18:57:46 | 0
21441 | 搁置 | 00:10:50 | 29:42:19 | 0 | 3.2837 | 0 | 0 | 2025-02-23 18:57:51 | 0
21442 | 搁置 | 00:10:55 | 29:42:24 | 0 | 3.2836 | 0 | 0 | 2025-02-23 18:57:56 | 0
21443 | 搁置 | 00:11:00 | 29:42:29 | 0 | 3.2838 | 0 | 0 | 2025-02-23 18:58:01 | 0
21444 | 搁置 | 00:11:05 | 29:42:34 | 0 | 3.2837 | 0 | 0 | 2025-02-23 18:58:06 | 0
21445 | 搁置 | 00:11:10 | 29:42:39 | 0 | 3.2839 | 0 | 0 | 2025-02-23 18:58:11 | 0
21446 | 搁置 | 00:11:15 | 29:42:44 | 0 | 3.2839 | 0 | 0 | 2025-02-23 18:58:16 | 0
21447 | 搁置 | 00:11:20 | 29:42:49 | 0 | 3.2839 | 0 | 0 | 2025-02-23 18:58:21 | 0
21448 | 搁置 | 00:11:25 | 29:42:54 | 0 | 3.284 | 0 | 0 | 2025-02-23 18:58:26 | 0
21449 | 搁置 | 00:11:30 | 29:42:59 | 0 | 3.284 | 0 | 0 | 2025-02-23 18:58:31 | 0
21450 | 搁置 | 00:11:35 | 29:43:04 | 0 | 3.2841 | 0 | 0 | 2025-02-23 18:58:36 | 0
21451 | 搁置 | 00:11:40 | 29:43:09 | 0 | 3.284 | 0 | 0 | 2025-02-23 18:58:41 | 0
21452 | 搁置 | 00:11:45 | 29:43:14 | 0 | 3.2841 | 0 | 0 | 2025-02-23 18:58:46 | 0
21453 | 搁置 | 00:11:50 | 29:43:19 | 0 | 3.284 | 0 | 0 | 2025-02-23 18:58:51 | 0
21454 | 搁置 | 00:11:55 | 29:43:24 | 0 | 3.2841 | 0 | 0 | 2025-02-23 18:58:56 | 0
21455 | 搁置 | 00:12:00 | 29:43:29 | 0 | 3.2842 | 0 | 0 | 2025-02-23 18:59:01 | 0
21456 | 搁置 | 00:12:05 | 29:43:34 | 0 | 3.2842 | 0 | 0 | 2025-02-23 18:59:06 | 0
21457 | 搁置 | 00:12:10 | 29:43:39 | 0 | 3.2841 | 0 | 0 | 2025-02-23 18:59:11 | 0
21458 | 搁置 | 00:12:15 | 29:43:44 | 0 | 3.2841 | 0 | 0 | 2025-02-23 18:59:16 | 0
21459 | 搁置 | 00:12:20 | 29:43:49 | 0 | 3.2842 | 0 | 0 | 2025-02-23 18:59:21 | 0
21460 | 搁置 | 00:12:25 | 29:43:54 | 0 | 3.2843 | 0 | 0 | 2025-02-23 18:59:26 | 0
21461 | 搁置 | 00:12:30 | 29:43:59 | 0 | 3.2841 | 0 | 0 | 2025-02-23 18:59:31 | 0
21462 | 搁置 | 00:12:35 | 29:44:04 | 0 | 3.2844 | 0 | 0 | 2025-02-23 18:59:36 | 0
21463 | 搁置 | 00:12:40 | 29:44:09 | 0 | 3.2843 | 0 | 0 | 2025-02-23 18:59:41 | 0
21464 | 搁置 | 00:12:45 | 29:44:14 | 0 | 3.2847 | 0 | 0 | 2025-02-23 18:59:46 | 0
21465 | 搁置 | 00:12:50 | 29:44:19 | 0 | 3.2845 | 0 | 0 | 2025-02-23 18:59:51 | 0
21466 | 搁置 | 00:12:55 | 29:44:24 | 0 | 3.2844 | 0 | 0 | 2025-02-23 18:59:56 | 0
21467 | 搁置 | 00:13:00 | 29:44:29 | 0 | 3.2846 | 0 | 0 | 2025-02-23 19:00:01 | 0
21468 | 搁置 | 00:13:05 | 29:44:34 | 0 | 3.2846 | 0 | 0 | 2025-02-23 19:00:06 | 0
21469 | 搁置 | 00:13:10 | 29:44:39 | 0 | 3.2846 | 0 | 0 | 2025-02-23 19:00:11 | 0
21470 | 搁置 | 00:13:15 | 29:44:44 | 0 | 3.2844 | 0 | 0 | 2025-02-23 19:00:16 | 0
21471 | 搁置 | 00:13:20 | 29:44:49 | 0 | 3.2846 | 0 | 0 | 2025-02-23 19:00:21 | 0
21472 | 搁置 | 00:13:25 | 29:44:54 | 0 | 3.2848 | 0 | 0 | 2025-02-23 19:00:26 | 0
21473 | 搁置 | 00:13:30 | 29:44:59 | 0 | 3.2848 | 0 | 0 | 2025-02-23 19:00:31 | 0
21474 | 搁置 | 00:13:35 | 29:45:04 | 0 | 3.2846 | 0 | 0 | 2025-02-23 19:00:36 | 0
21475 | 搁置 | 00:13:40 | 29:45:09 | 0 | 3.2846 | 0 | 0 | 2025-02-23 19:00:41 | 0
21476 | 搁置 | 00:13:45 | 29:45:14 | 0 | 3.2846 | 0 | 0 | 2025-02-23 19:00:46 | 0
21477 | 搁置 | 00:13:50 | 29:45:19 | 0 | 3.2847 | 0 | 0 | 2025-02-23 19:00:51 | 0
21478 | 搁置 | 00:13:55 | 29:45:24 | 0 | 3.285 | 0 | 0 | 2025-02-23 19:00:56 | 0
21479 | 搁置 | 00:14:00 | 29:45:29 | 0 | 3.2848 | 0 | 0 | 2025-02-23 19:01:01 | 0
21480 | 搁置 | 00:14:05 | 29:45:34 | 0 | 3.2846 | 0 | 0 | 2025-02-23 19:01:06 | 0
21481 | 搁置 | 00:14:10 | 29:45:39 | 0 | 3.2849 | 0 | 0 | 2025-02-23 19:01:11 | 0
21482 | 搁置 | 00:14:15 | 29:45:44 | 0 | 3.285 | 0 | 0 | 2025-02-23 19:01:16 | 0
21483 | 搁置 | 00:14:20 | 29:45:49 | 0 | 3.2847 | 0 | 0 | 2025-02-23 19:01:21 | 0
21484 | 搁置 | 00:14:25 | 29:45:54 | 0 | 3.2849 | 0 | 0 | 2025-02-23 19:01:26 | 0
21485 | 搁置 | 00:14:30 | 29:45:59 | 0 | 3.285 | 0 | 0 | 2025-02-23 19:01:31 | 0
21486 | 搁置 | 00:14:35 | 29:46:04 | 0 | 3.2848 | 0 | 0 | 2025-02-23 19:01:36 | 0
21487 | 搁置 | 00:14:40 | 29:46:09 | 0 | 3.2849 | 0 | 0 | 2025-02-23 19:01:41 | 0
21488 | 搁置 | 00:14:45 | 29:46:14 | 0 | 3.2852 | 0 | 0 | 2025-02-23 19:01:46 | 0
21489 | 搁置 | 00:14:50 | 29:46:19 | 0 | 3.2853 | 0 | 0 | 2025-02-23 19:01:51 | 0
21490 | 搁置 | 00:14:55 | 29:46:24 | 0 | 3.285 | 0 | 0 | 2025-02-23 19:01:56 | 0
21491 | 搁置 | 00:15:00 | 29:46:29 | 0 | 3.285 | 0 | 0 | 2025-02-23 19:02:01 | 0
21492 | 搁置 | 00:15:05 | 29:46:34 | 0 | 3.2852 | 0 | 0 | 2025-02-23 19:02:06 | 0
21493 | 搁置 | 00:15:10 | 29:46:39 | 0 | 3.2851 | 0 | 0 | 2025-02-23 19:02:11 | 0
21494 | 搁置 | 00:15:15 | 29:46:44 | 0 | 3.2853 | 0 | 0 | 2025-02-23 19:02:16 | 0
21495 | 搁置 | 00:15:20 | 29:46:49 | 0 | 3.2852 | 0 | 0 | 2025-02-23 19:02:21 | 0
21496 | 搁置 | 00:15:25 | 29:46:54 | 0 | 3.2852 | 0 | 0 | 2025-02-23 19:02:26 | 0
21497 | 搁置 | 00:15:30 | 29:46:59 | 0 | 3.2852 | 0 | 0 | 2025-02-23 19:02:31 | 0
21498 | 搁置 | 00:15:35 | 29:47:04 | 0 | 3.2852 | 0 | 0 | 2025-02-23 19:02:36 | 0
21499 | 搁置 | 00:15:40 | 29:47:09 | 0 | 3.2853 | 0 | 0 | 2025-02-23 19:02:41 | 0
21500 | 搁置 | 00:15:45 | 29:47:14 | 0 | 3.2853 | 0 | 0 | 2025-02-23 19:02:46 | 0
21501 | 搁置 | 00:15:50 | 29:47:19 | 0 | 3.2854 | 0 | 0 | 2025-02-23 19:02:51 | 0
21502 | 搁置 | 00:15:55 | 29:47:24 | 0 | 3.2853 | 0 | 0 | 2025-02-23 19:02:56 | 0
21503 | 搁置 | 00:16:00 | 29:47:29 | 0 | 3.2853 | 0 | 0 | 2025-02-23 19:03:01 | 0
21504 | 搁置 | 00:16:05 | 29:47:34 | 0 | 3.2854 | 0 | 0 | 2025-02-23 19:03:06 | 0
21505 | 搁置 | 00:16:10 | 29:47:39 | 0 | 3.2855 | 0 | 0 | 2025-02-23 19:03:11 | 0
21506 | 搁置 | 00:16:15 | 29:47:44 | 0 | 3.2853 | 0 | 0 | 2025-02-23 19:03:16 | 0
21507 | 搁置 | 00:16:20 | 29:47:49 | 0 | 3.2856 | 0 | 0 | 2025-02-23 19:03:21 | 0
21508 | 搁置 | 00:16:25 | 29:47:54 | 0 | 3.2854 | 0 | 0 | 2025-02-23 19:03:26 | 0
21509 | 搁置 | 00:16:30 | 29:47:59 | 0 | 3.2853 | 0 | 0 | 2025-02-23 19:03:31 | 0
21510 | 搁置 | 00:16:35 | 29:48:04 | 0 | 3.2856 | 0 | 0 | 2025-02-23 19:03:36 | 0
21511 | 搁置 | 00:16:40 | 29:48:09 | 0 | 3.2854 | 0 | 0 | 2025-02-23 19:03:41 | 0
21512 | 搁置 | 00:16:45 | 29:48:14 | 0 | 3.2857 | 0 | 0 | 2025-02-23 19:03:46 | 0
21513 | 搁置 | 00:16:50 | 29:48:19 | 0 | 3.2858 | 0 | 0 | 2025-02-23 19:03:51 | 0
21514 | 搁置 | 00:16:55 | 29:48:24 | 0 | 3.2856 | 0 | 0 | 2025-02-23 19:03:56 | 0
21515 | 搁置 | 00:17:00 | 29:48:29 | 0 | 3.2858 | 0 | 0 | 2025-02-23 19:04:01 | 0
21516 | 搁置 | 00:17:05 | 29:48:34 | 0 | 3.2856 | 0 | 0 | 2025-02-23 19:04:06 | 0
21517 | 搁置 | 00:17:10 | 29:48:39 | 0 | 3.2856 | 0 | 0 | 2025-02-23 19:04:11 | 0
21518 | 搁置 | 00:17:15 | 29:48:44 | 0 | 3.2856 | 0 | 0 | 2025-02-23 19:04:16 | 0
21519 | 搁置 | 00:17:20 | 29:48:49 | 0 | 3.2858 | 0 | 0 | 2025-02-23 19:04:21 | 0
21520 | 搁置 | 00:17:25 | 29:48:54 | 0 | 3.286 | 0 | 0 | 2025-02-23 19:04:26 | 0
21521 | 搁置 | 00:17:30 | 29:48:59 | 0 | 3.2858 | 0 | 0 | 2025-02-23 19:04:31 | 0
21522 | 搁置 | 00:17:35 | 29:49:04 | 0 | 3.2856 | 0 | 0 | 2025-02-23 19:04:36 | 0
21523 | 搁置 | 00:17:40 | 29:49:09 | 0 | 3.2857 | 0 | 0 | 2025-02-23 19:04:41 | 0
21524 | 搁置 | 00:17:45 | 29:49:14 | 0 | 3.2857 | 0 | 0 | 2025-02-23 19:04:46 | 0
21525 | 搁置 | 00:17:50 | 29:49:19 | 0 | 3.2856 | 0 | 0 | 2025-02-23 19:04:51 | 0
21526 | 搁置 | 00:17:55 | 29:49:24 | 0 | 3.2858 | 0 | 0 | 2025-02-23 19:04:56 | 0
21527 | 搁置 | 00:18:00 | 29:49:29 | 0 | 3.2859 | 0 | 0 | 2025-02-23 19:05:01 | 0
21528 | 搁置 | 00:18:05 | 29:49:34 | 0 | 3.286 | 0 | 0 | 2025-02-23 19:05:06 | 0
21529 | 搁置 | 00:18:10 | 29:49:39 | 0 | 3.2858 | 0 | 0 | 2025-02-23 19:05:11 | 0
21530 | 搁置 | 00:18:15 | 29:49:44 | 0 | 3.2859 | 0 | 0 | 2025-02-23 19:05:16 | 0
21531 | 搁置 | 00:18:20 | 29:49:49 | 0 | 3.2861 | 0 | 0 | 2025-02-23 19:05:21 | 0
21532 | 搁置 | 00:18:25 | 29:49:54 | 0 | 3.286 | 0 | 0 | 2025-02-23 19:05:26 | 0
21533 | 搁置 | 00:18:30 | 29:49:59 | 0 | 3.2859 | 0 | 0 | 2025-02-23 19:05:31 | 0
21534 | 搁置 | 00:18:35 | 29:50:04 | 0 | 3.286 | 0 | 0 | 2025-02-23 19:05:36 | 0
21535 | 搁置 | 00:18:40 | 29:50:09 | 0 | 3.2858 | 0 | 0 | 2025-02-23 19:05:41 | 0
21536 | 搁置 | 00:18:45 | 29:50:14 | 0 | 3.2861 | 0 | 0 | 2025-02-23 19:05:46 | 0
21537 | 搁置 | 00:18:50 | 29:50:19 | 0 | 3.2861 | 0 | 0 | 2025-02-23 19:05:51 | 0
21538 | 搁置 | 00:18:55 | 29:50:24 | 0 | 3.286 | 0 | 0 | 2025-02-23 19:05:56 | 0
21539 | 搁置 | 00:19:00 | 29:50:29 | 0 | 3.286 | 0 | 0 | 2025-02-23 19:06:01 | 0
21540 | 搁置 | 00:19:05 | 29:50:34 | 0 | 3.2861 | 0 | 0 | 2025-02-23 19:06:06 | 0
21541 | 搁置 | 00:19:10 | 29:50:39 | 0 | 3.2859 | 0 | 0 | 2025-02-23 19:06:11 | 0
21542 | 搁置 | 00:19:15 | 29:50:44 | 0 | 3.2859 | 0 | 0 | 2025-02-23 19:06:16 | 0
21543 | 搁置 | 00:19:20 | 29:50:49 | 0 | 3.2861 | 0 | 0 | 2025-02-23 19:06:21 | 0
21544 | 搁置 | 00:19:25 | 29:50:54 | 0 | 3.2863 | 0 | 0 | 2025-02-23 19:06:26 | 0
21545 | 搁置 | 00:19:30 | 29:50:59 | 0 | 3.2862 | 0 | 0 | 2025-02-23 19:06:31 | 0
21546 | 搁置 | 00:19:35 | 29:51:04 | 0 | 3.2862 | 0 | 0 | 2025-02-23 19:06:36 | 0
21547 | 搁置 | 00:19:40 | 29:51:09 | 0 | 3.2863 | 0 | 0 | 2025-02-23 19:06:41 | 0
21548 | 搁置 | 00:19:45 | 29:51:14 | 0 | 3.2863 | 0 | 0 | 2025-02-23 19:06:46 | 0
21549 | 搁置 | 00:19:50 | 29:51:19 | 0 | 3.2862 | 0 | 0 | 2025-02-23 19:06:51 | 0
21550 | 搁置 | 00:19:55 | 29:51:24 | 0 | 3.2862 | 0 | 0 | 2025-02-23 19:06:56 | 0
21551 | 搁置 | 00:20:00 | 29:51:29 | 0 | 3.2864 | 0 | 0 | 2025-02-23 19:07:01 | 0
21552 | 搁置 | 00:20:05 | 29:51:34 | 0 | 3.2865 | 0 | 0 | 2025-02-23 19:07:06 | 0
21553 | 搁置 | 00:20:10 | 29:51:39 | 0 | 3.2863 | 0 | 0 | 2025-02-23 19:07:11 | 0
21554 | 搁置 | 00:20:15 | 29:51:44 | 0 | 3.2862 | 0 | 0 | 2025-02-23 19:07:16 | 0
21555 | 搁置 | 00:20:20 | 29:51:49 | 0 | 3.2864 | 0 | 0 | 2025-02-23 19:07:21 | 0
21556 | 搁置 | 00:20:25 | 29:51:54 | 0 | 3.2865 | 0 | 0 | 2025-02-23 19:07:26 | 0
21557 | 搁置 | 00:20:30 | 29:51:59 | 0 | 3.2865 | 0 | 0 | 2025-02-23 19:07:31 | 0
21558 | 搁置 | 00:20:35 | 29:52:04 | 0 | 3.2864 | 0 | 0 | 2025-02-23 19:07:36 | 0
21559 | 搁置 | 00:20:40 | 29:52:09 | 0 | 3.2863 | 0 | 0 | 2025-02-23 19:07:41 | 0
21560 | 搁置 | 00:20:45 | 29:52:14 | 0 | 3.2864 | 0 | 0 | 2025-02-23 19:07:46 | 0
21561 | 搁置 | 00:20:50 | 29:52:19 | 0 | 3.2866 | 0 | 0 | 2025-02-23 19:07:51 | 0
21562 | 搁置 | 00:20:55 | 29:52:24 | 0 | 3.2861 | 0 | 0 | 2025-02-23 19:07:56 | 0
21563 | 搁置 | 00:21:00 | 29:52:29 | 0 | 3.2863 | 0 | 0 | 2025-02-23 19:08:01 | 0
21564 | 搁置 | 00:21:05 | 29:52:34 | 0 | 3.2866 | 0 | 0 | 2025-02-23 19:08:06 | 0
21565 | 搁置 | 00:21:10 | 29:52:39 | 0 | 3.2864 | 0 | 0 | 2025-02-23 19:08:11 | 0
21566 | 搁置 | 00:21:15 | 29:52:44 | 0 | 3.2863 | 0 | 0 | 2025-02-23 19:08:16 | 0
21567 | 搁置 | 00:21:20 | 29:52:49 | 0 | 3.2867 | 0 | 0 | 2025-02-23 19:08:21 | 0
21568 | 搁置 | 00:21:25 | 29:52:54 | 0 | 3.2864 | 0 | 0 | 2025-02-23 19:08:26 | 0
21569 | 搁置 | 00:21:30 | 29:52:59 | 0 | 3.2867 | 0 | 0 | 2025-02-23 19:08:31 | 0
21570 | 搁置 | 00:21:35 | 29:53:04 | 0 | 3.2865 | 0 | 0 | 2025-02-23 19:08:36 | 0
21571 | 搁置 | 00:21:40 | 29:53:09 | 0 | 3.2865 | 0 | 0 | 2025-02-23 19:08:41 | 0
21572 | 搁置 | 00:21:45 | 29:53:14 | 0 | 3.2866 | 0 | 0 | 2025-02-23 19:08:46 | 0
21573 | 搁置 | 00:21:50 | 29:53:19 | 0 | 3.2866 | 0 | 0 | 2025-02-23 19:08:51 | 0
21574 | 搁置 | 00:21:55 | 29:53:24 | 0 | 3.2866 | 0 | 0 | 2025-02-23 19:08:56 | 0
21575 | 搁置 | 00:22:00 | 29:53:29 | 0 | 3.2866 | 0 | 0 | 2025-02-23 19:09:01 | 0
21576 | 搁置 | 00:22:05 | 29:53:34 | 0 | 3.2866 | 0 | 0 | 2025-02-23 19:09:06 | 0
21577 | 搁置 | 00:22:10 | 29:53:39 | 0 | 3.2864 | 0 | 0 | 2025-02-23 19:09:11 | 0
21578 | 搁置 | 00:22:15 | 29:53:44 | 0 | 3.2866 | 0 | 0 | 2025-02-23 19:09:16 | 0
21579 | 搁置 | 00:22:20 | 29:53:49 | 0 | 3.2869 | 0 | 0 | 2025-02-23 19:09:21 | 0
21580 | 搁置 | 00:22:25 | 29:53:54 | 0 | 3.2866 | 0 | 0 | 2025-02-23 19:09:26 | 0
21581 | 搁置 | 00:22:30 | 29:53:59 | 0 | 3.2866 | 0 | 0 | 2025-02-23 19:09:31 | 0
21582 | 搁置 | 00:22:35 | 29:54:04 | 0 | 3.2868 | 0 | 0 | 2025-02-23 19:09:36 | 0
21583 | 搁置 | 00:22:40 | 29:54:09 | 0 | 3.2865 | 0 | 0 | 2025-02-23 19:09:41 | 0
21584 | 搁置 | 00:22:45 | 29:54:14 | 0 | 3.2866 | 0 | 0 | 2025-02-23 19:09:46 | 0
21585 | 搁置 | 00:22:50 | 29:54:19 | 0 | 3.2868 | 0 | 0 | 2025-02-23 19:09:51 | 0
21586 | 搁置 | 00:22:55 | 29:54:24 | 0 | 3.2869 | 0 | 0 | 2025-02-23 19:09:56 | 0
21587 | 搁置 | 00:23:00 | 29:54:29 | 0 | 3.2868 | 0 | 0 | 2025-02-23 19:10:01 | 0
21588 | 搁置 | 00:23:05 | 29:54:34 | 0 | 3.2869 | 0 | 0 | 2025-02-23 19:10:06 | 0
21589 | 搁置 | 00:23:10 | 29:54:39 | 0 | 3.2868 | 0 | 0 | 2025-02-23 19:10:11 | 0
21590 | 搁置 | 00:23:15 | 29:54:44 | 0 | 3.2869 | 0 | 0 | 2025-02-23 19:10:16 | 0
21591 | 搁置 | 00:23:20 | 29:54:49 | 0 | 3.2869 | 0 | 0 | 2025-02-23 19:10:21 | 0
21592 | 搁置 | 00:23:25 | 29:54:54 | 0 | 3.287 | 0 | 0 | 2025-02-23 19:10:26 | 0
21593 | 搁置 | 00:23:30 | 29:54:59 | 0 | 3.2868 | 0 | 0 | 2025-02-23 19:10:31 | 0
21594 | 搁置 | 00:23:35 | 29:55:04 | 0 | 3.2871 | 0 | 0 | 2025-02-23 19:10:36 | 0
21595 | 搁置 | 00:23:40 | 29:55:09 | 0 | 3.2869 | 0 | 0 | 2025-02-23 19:10:41 | 0
21596 | 搁置 | 00:23:45 | 29:55:14 | 0 | 3.2871 | 0 | 0 | 2025-02-23 19:10:46 | 0
21597 | 搁置 | 00:23:50 | 29:55:19 | 0 | 3.2869 | 0 | 0 | 2025-02-23 19:10:51 | 0
21598 | 搁置 | 00:23:55 | 29:55:24 | 0 | 3.287 | 0 | 0 | 2025-02-23 19:10:56 | 0
21599 | 搁置 | 00:24:00 | 29:55:29 | 0 | 3.2871 | 0 | 0 | 2025-02-23 19:11:01 | 0
21600 | 搁置 | 00:24:05 | 29:55:34 | 0 | 3.2869 | 0 | 0 | 2025-02-23 19:11:06 | 0
21601 | 搁置 | 00:24:10 | 29:55:39 | 0 | 3.2868 | 0 | 0 | 2025-02-23 19:11:11 | 0
21602 | 搁置 | 00:24:15 | 29:55:44 | 0 | 3.2871 | 0 | 0 | 2025-02-23 19:11:16 | 0
21603 | 搁置 | 00:24:20 | 29:55:49 | 0 | 3.2871 | 0 | 0 | 2025-02-23 19:11:21 | 0
21604 | 搁置 | 00:24:25 | 29:55:54 | 0 | 3.2871 | 0 | 0 | 2025-02-23 19:11:26 | 0
21605 | 搁置 | 00:24:30 | 29:55:59 | 0 | 3.2871 | 0 | 0 | 2025-02-23 19:11:31 | 0
21606 | 搁置 | 00:24:35 | 29:56:04 | 0 | 3.287 | 0 | 0 | 2025-02-23 19:11:36 | 0
21607 | 搁置 | 00:24:40 | 29:56:09 | 0 | 3.2871 | 0 | 0 | 2025-02-23 19:11:41 | 0
21608 | 搁置 | 00:24:45 | 29:56:14 | 0 | 3.287 | 0 | 0 | 2025-02-23 19:11:46 | 0
21609 | 搁置 | 00:24:50 | 29:56:19 | 0 | 3.287 | 0 | 0 | 2025-02-23 19:11:51 | 0
21610 | 搁置 | 00:24:55 | 29:56:24 | 0 | 3.2871 | 0 | 0 | 2025-02-23 19:11:56 | 0
21611 | 搁置 | 00:25:00 | 29:56:29 | 0 | 3.2872 | 0 | 0 | 2025-02-23 19:12:01 | 0
21612 | 搁置 | 00:25:05 | 29:56:34 | 0 | 3.2872 | 0 | 0 | 2025-02-23 19:12:06 | 0
21613 | 搁置 | 00:25:10 | 29:56:39 | 0 | 3.2872 | 0 | 0 | 2025-02-23 19:12:11 | 0
21614 | 搁置 | 00:25:15 | 29:56:44 | 0 | 3.2873 | 0 | 0 | 2025-02-23 19:12:16 | 0
21615 | 搁置 | 00:25:20 | 29:56:49 | 0 | 3.2873 | 0 | 0 | 2025-02-23 19:12:21 | 0
21616 | 搁置 | 00:25:25 | 29:56:54 | 0 | 3.2872 | 0 | 0 | 2025-02-23 19:12:26 | 0
21617 | 搁置 | 00:25:30 | 29:56:59 | 0 | 3.2872 | 0 | 0 | 2025-02-23 19:12:31 | 0
21618 | 搁置 | 00:25:35 | 29:57:04 | 0 | 3.2871 | 0 | 0 | 2025-02-23 19:12:36 | 0
21619 | 搁置 | 00:25:40 | 29:57:09 | 0 | 3.2873 | 0 | 0 | 2025-02-23 19:12:41 | 0
21620 | 搁置 | 00:25:45 | 29:57:14 | 0 | 3.2873 | 0 | 0 | 2025-02-23 19:12:46 | 0
21621 | 搁置 | 00:25:50 | 29:57:19 | 0 | 3.2875 | 0 | 0 | 2025-02-23 19:12:51 | 0
21622 | 搁置 | 00:25:55 | 29:57:24 | 0 | 3.2872 | 0 | 0 | 2025-02-23 19:12:56 | 0
21623 | 搁置 | 00:26:00 | 29:57:29 | 0 | 3.2873 | 0 | 0 | 2025-02-23 19:13:01 | 0
21624 | 搁置 | 00:26:05 | 29:57:34 | 0 | 3.2873 | 0 | 0 | 2025-02-23 19:13:06 | 0
21625 | 搁置 | 00:26:10 | 29:57:39 | 0 | 3.2874 | 0 | 0 | 2025-02-23 19:13:11 | 0
21626 | 搁置 | 00:26:15 | 29:57:44 | 0 | 3.2873 | 0 | 0 | 2025-02-23 19:13:16 | 0
21627 | 搁置 | 00:26:20 | 29:57:49 | 0 | 3.2873 | 0 | 0 | 2025-02-23 19:13:21 | 0
21628 | 搁置 | 00:26:25 | 29:57:54 | 0 | 3.2874 | 0 | 0 | 2025-02-23 19:13:26 | 0
21629 | 搁置 | 00:26:30 | 29:57:59 | 0 | 3.2873 | 0 | 0 | 2025-02-23 19:13:31 | 0
21630 | 搁置 | 00:26:35 | 29:58:04 | 0 | 3.2874 | 0 | 0 | 2025-02-23 19:13:36 | 0
21631 | 搁置 | 00:26:40 | 29:58:09 | 0 | 3.2877 | 0 | 0 | 2025-02-23 19:13:41 | 0
21632 | 搁置 | 00:26:45 | 29:58:14 | 0 | 3.2876 | 0 | 0 | 2025-02-23 19:13:46 | 0
21633 | 搁置 | 00:26:50 | 29:58:19 | 0 | 3.2873 | 0 | 0 | 2025-02-23 19:13:51 | 0
21634 | 搁置 | 00:26:55 | 29:58:24 | 0 | 3.2875 | 0 | 0 | 2025-02-23 19:13:56 | 0
21635 | 搁置 | 00:27:00 | 29:58:29 | 0 | 3.2874 | 0 | 0 | 2025-02-23 19:14:01 | 0
21636 | 搁置 | 00:27:05 | 29:58:34 | 0 | 3.2876 | 0 | 0 | 2025-02-23 19:14:06 | 0
21637 | 搁置 | 00:27:10 | 29:58:39 | 0 | 3.2874 | 0 | 0 | 2025-02-23 19:14:11 | 0
21638 | 搁置 | 00:27:15 | 29:58:44 | 0 | 3.2876 | 0 | 0 | 2025-02-23 19:14:16 | 0
21639 | 搁置 | 00:27:20 | 29:58:49 | 0 | 3.2876 | 0 | 0 | 2025-02-23 19:14:21 | 0
21640 | 搁置 | 00:27:25 | 29:58:54 | 0 | 3.2875 | 0 | 0 | 2025-02-23 19:14:26 | 0
21641 | 搁置 | 00:27:30 | 29:58:59 | 0 | 3.2873 | 0 | 0 | 2025-02-23 19:14:31 | 0
21642 | 搁置 | 00:27:35 | 29:59:04 | 0 | 3.2875 | 0 | 0 | 2025-02-23 19:14:36 | 0
21643 | 搁置 | 00:27:40 | 29:59:09 | 0 | 3.2876 | 0 | 0 | 2025-02-23 19:14:41 | 0
21644 | 搁置 | 00:27:45 | 29:59:14 | 0 | 3.2876 | 0 | 0 | 2025-02-23 19:14:46 | 0
21645 | 搁置 | 00:27:50 | 29:59:19 | 0 | 3.2877 | 0 | 0 | 2025-02-23 19:14:51 | 0
21646 | 搁置 | 00:27:55 | 29:59:24 | 0 | 3.2873 | 0 | 0 | 2025-02-23 19:14:56 | 0
21647 | 搁置 | 00:28:00 | 29:59:29 | 0 | 3.2874 | 0 | 0 | 2025-02-23 19:15:01 | 0
21648 | 搁置 | 00:28:05 | 29:59:34 | 0 | 3.2876 | 0 | 0 | 2025-02-23 19:15:06 | 0
21649 | 搁置 | 00:28:10 | 29:59:39 | 0 | 3.2877 | 0 | 0 | 2025-02-23 19:15:11 | 0
21650 | 搁置 | 00:28:15 | 29:59:44 | 0 | 3.2876 | 0 | 0 | 2025-02-23 19:15:16 | 0
21651 | 搁置 | 00:28:20 | 29:59:49 | 0 | 3.2878 | 0 | 0 | 2025-02-23 19:15:21 | 0
21652 | 搁置 | 00:28:25 | 29:59:54 | 0 | 3.2878 | 0 | 0 | 2025-02-23 19:15:26 | 0
21653 | 搁置 | 00:28:30 | 29:59:59 | 0 | 3.2878 | 0 | 0 | 2025-02-23 19:15:31 | 0
21654 | 搁置 | 00:28:35 | 30:00:04 | 0 | 3.2877 | 0 | 0 | 2025-02-23 19:15:36 | 0
21655 | 搁置 | 00:28:40 | 30:00:09 | 0 | 3.2876 | 0 | 0 | 2025-02-23 19:15:41 | 0
21656 | 搁置 | 00:28:45 | 30:00:14 | 0 | 3.2879 | 0 | 0 | 2025-02-23 19:15:46 | 0
21657 | 搁置 | 00:28:50 | 30:00:19 | 0 | 3.2877 | 0 | 0 | 2025-02-23 19:15:51 | 0
21658 | 搁置 | 00:28:55 | 30:00:24 | 0 | 3.2877 | 0 | 0 | 2025-02-23 19:15:56 | 0
21659 | 搁置 | 00:29:00 | 30:00:29 | 0 | 3.2878 | 0 | 0 | 2025-02-23 19:16:01 | 0
21660 | 搁置 | 00:29:05 | 30:00:34 | 0 | 3.2876 | 0 | 0 | 2025-02-23 19:16:06 | 0
21661 | 搁置 | 00:29:10 | 30:00:39 | 0 | 3.2877 | 0 | 0 | 2025-02-23 19:16:11 | 0
21662 | 搁置 | 00:29:15 | 30:00:44 | 0 | 3.2878 | 0 | 0 | 2025-02-23 19:16:16 | 0
21663 | 搁置 | 00:29:20 | 30:00:49 | 0 | 3.2879 | 0 | 0 | 2025-02-23 19:16:21 | 0
21664 | 搁置 | 00:29:25 | 30:00:54 | 0 | 3.2877 | 0 | 0 | 2025-02-23 19:16:26 | 0
21665 | 搁置 | 00:29:30 | 30:00:59 | 0 | 3.2879 | 0 | 0 | 2025-02-23 19:16:31 | 0
21666 | 搁置 | 00:29:35 | 30:01:04 | 0 | 3.2878 | 0 | 0 | 2025-02-23 19:16:36 | 0
21667 | 搁置 | 00:29:40 | 30:01:09 | 0 | 3.2876 | 0 | 0 | 2025-02-23 19:16:41 | 0
21668 | 搁置 | 00:29:45 | 30:01:14 | 0 | 3.2879 | 0 | 0 | 2025-02-23 19:16:46 | 0
21669 | 搁置 | 00:29:50 | 30:01:19 | 0 | 3.2879 | 0 | 0 | 2025-02-23 19:16:51 | 0
21670 | 搁置 | 00:29:55 | 30:01:24 | 0 | 3.2878 | 0 | 0 | 2025-02-23 19:16:56 | 0
21671 | 搁置 | 00:30:00 | 30:01:29 | 0 | 3.2879 | 0 | 0 | 2025-02-23 19:17:01 | 0
21672 | 搁置 | 00:30:05 | 30:01:34 | 0 | 3.2879 | 0 | 0 | 2025-02-23 19:17:06 | 0
21673 | 搁置 | 00:30:10 | 30:01:39 | 0 | 3.2879 | 0 | 0 | 2025-02-23 19:17:11 | 0
21674 | 搁置 | 00:30:15 | 30:01:44 | 0 | 3.288 | 0 | 0 | 2025-02-23 19:17:16 | 0
21675 | 搁置 | 00:30:20 | 30:01:49 | 0 | 3.288 | 0 | 0 | 2025-02-23 19:17:21 | 0
21676 | 搁置 | 00:30:25 | 30:01:54 | 0 | 3.2878 | 0 | 0 | 2025-02-23 19:17:26 | 0
21677 | 搁置 | 00:30:30 | 30:01:59 | 0 | 3.2881 | 0 | 0 | 2025-02-23 19:17:31 | 0
21678 | 搁置 | 00:30:35 | 30:02:04 | 0 | 3.2879 | 0 | 0 | 2025-02-23 19:17:36 | 0
21679 | 搁置 | 00:30:40 | 30:02:09 | 0 | 3.288 | 0 | 0 | 2025-02-23 19:17:41 | 0
21680 | 搁置 | 00:30:45 | 30:02:14 | 0 | 3.2878 | 0 | 0 | 2025-02-23 19:17:46 | 0
21681 | 搁置 | 00:30:50 | 30:02:19 | 0 | 3.2881 | 0 | 0 | 2025-02-23 19:17:51 | 0
21682 | 搁置 | 00:30:55 | 30:02:24 | 0 | 3.288 | 0 | 0 | 2025-02-23 19:17:56 | 0
21683 | 搁置 | 00:31:00 | 30:02:29 | 0 | 3.2879 | 0 | 0 | 2025-02-23 19:18:01 | 0
21684 | 搁置 | 00:31:05 | 30:02:34 | 0 | 3.2881 | 0 | 0 | 2025-02-23 19:18:06 | 0
21685 | 搁置 | 00:31:10 | 30:02:39 | 0 | 3.2881 | 0 | 0 | 2025-02-23 19:18:11 | 0
21686 | 搁置 | 00:31:15 | 30:02:44 | 0 | 3.2882 | 0 | 0 | 2025-02-23 19:18:16 | 0
21687 | 搁置 | 00:31:20 | 30:02:49 | 0 | 3.288 | 0 | 0 | 2025-02-23 19:18:21 | 0
21688 | 搁置 | 00:31:25 | 30:02:54 | 0 | 3.288 | 0 | 0 | 2025-02-23 19:18:26 | 0
21689 | 搁置 | 00:31:30 | 30:02:59 | 0 | 3.2881 | 0 | 0 | 2025-02-23 19:18:31 | 0
21690 | 搁置 | 00:31:35 | 30:03:04 | 0 | 3.2881 | 0 | 0 | 2025-02-23 19:18:36 | 0
21691 | 搁置 | 00:31:40 | 30:03:09 | 0 | 3.2879 | 0 | 0 | 2025-02-23 19:18:41 | 0
21692 | 搁置 | 00:31:45 | 30:03:14 | 0 | 3.2881 | 0 | 0 | 2025-02-23 19:18:46 | 0
21693 | 搁置 | 00:31:50 | 30:03:19 | 0 | 3.2881 | 0 | 0 | 2025-02-23 19:18:51 | 0
21694 | 搁置 | 00:31:55 | 30:03:24 | 0 | 3.2882 | 0 | 0 | 2025-02-23 19:18:56 | 0
21695 | 搁置 | 00:32:00 | 30:03:29 | 0 | 3.2882 | 0 | 0 | 2025-02-23 19:19:01 | 0
21696 | 搁置 | 00:32:05 | 30:03:34 | 0 | 3.2881 | 0 | 0 | 2025-02-23 19:19:06 | 0
21697 | 搁置 | 00:32:10 | 30:03:39 | 0 | 3.2883 | 0 | 0 | 2025-02-23 19:19:11 | 0
21698 | 搁置 | 00:32:15 | 30:03:44 | 0 | 3.2881 | 0 | 0 | 2025-02-23 19:19:16 | 0
21699 | 搁置 | 00:32:20 | 30:03:49 | 0 | 3.2881 | 0 | 0 | 2025-02-23 19:19:21 | 0
21700 | 搁置 | 00:32:25 | 30:03:54 | 0 | 3.2882 | 0 | 0 | 2025-02-23 19:19:26 | 0
21701 | 搁置 | 00:32:30 | 30:03:59 | 0 | 3.288 | 0 | 0 | 2025-02-23 19:19:31 | 0
21702 | 搁置 | 00:32:35 | 30:04:04 | 0 | 3.2881 | 0 | 0 | 2025-02-23 19:19:36 | 0
21703 | 搁置 | 00:32:40 | 30:04:09 | 0 | 3.288 | 0 | 0 | 2025-02-23 19:19:41 | 0
21704 | 搁置 | 00:32:45 | 30:04:14 | 0 | 3.2881 | 0 | 0 | 2025-02-23 19:19:46 | 0
21705 | 搁置 | 00:32:50 | 30:04:19 | 0 | 3.2883 | 0 | 0 | 2025-02-23 19:19:51 | 0
21706 | 搁置 | 00:32:55 | 30:04:24 | 0 | 3.2882 | 0 | 0 | 2025-02-23 19:19:56 | 0
21707 | 搁置 | 00:33:00 | 30:04:29 | 0 | 3.2883 | 0 | 0 | 2025-02-23 19:20:01 | 0
21708 | 搁置 | 00:33:05 | 30:04:34 | 0 | 3.288 | 0 | 0 | 2025-02-23 19:20:06 | 0
21709 | 搁置 | 00:33:10 | 30:04:39 | 0 | 3.2884 | 0 | 0 | 2025-02-23 19:20:11 | 0
21710 | 搁置 | 00:33:15 | 30:04:44 | 0 | 3.2883 | 0 | 0 | 2025-02-23 19:20:16 | 0
21711 | 搁置 | 00:33:20 | 30:04:49 | 0 | 3.2884 | 0 | 0 | 2025-02-23 19:20:21 | 0
21712 | 搁置 | 00:33:25 | 30:04:54 | 0 | 3.2883 | 0 | 0 | 2025-02-23 19:20:26 | 0
21713 | 搁置 | 00:33:30 | 30:04:59 | 0 | 3.2885 | 0 | 0 | 2025-02-23 19:20:31 | 0
21714 | 搁置 | 00:33:35 | 30:05:04 | 0 | 3.2883 | 0 | 0 | 2025-02-23 19:20:36 | 0
21715 | 搁置 | 00:33:40 | 30:05:09 | 0 | 3.2883 | 0 | 0 | 2025-02-23 19:20:41 | 0
21716 | 搁置 | 00:33:45 | 30:05:14 | 0 | 3.2882 | 0 | 0 | 2025-02-23 19:20:46 | 0
21717 | 搁置 | 00:33:50 | 30:05:19 | 0 | 3.2883 | 0 | 0 | 2025-02-23 19:20:51 | 0
21718 | 搁置 | 00:33:55 | 30:05:24 | 0 | 3.2884 | 0 | 0 | 2025-02-23 19:20:56 | 0
21719 | 搁置 | 00:34:00 | 30:05:29 | 0 | 3.2882 | 0 | 0 | 2025-02-23 19:21:01 | 0
21720 | 搁置 | 00:34:05 | 30:05:34 | 0 | 3.2885 | 0 | 0 | 2025-02-23 19:21:06 | 0
21721 | 搁置 | 00:34:10 | 30:05:39 | 0 | 3.2883 | 0 | 0 | 2025-02-23 19:21:11 | 0
21722 | 搁置 | 00:34:15 | 30:05:44 | 0 | 3.2884 | 0 | 0 | 2025-02-23 19:21:16 | 0
21723 | 搁置 | 00:34:20 | 30:05:49 | 0 | 3.2884 | 0 | 0 | 2025-02-23 19:21:21 | 0
21724 | 搁置 | 00:34:25 | 30:05:54 | 0 | 3.2883 | 0 | 0 | 2025-02-23 19:21:26 | 0
21725 | 搁置 | 00:34:30 | 30:05:59 | 0 | 3.2885 | 0 | 0 | 2025-02-23 19:21:31 | 0
21726 | 搁置 | 00:34:35 | 30:06:04 | 0 | 3.2884 | 0 | 0 | 2025-02-23 19:21:36 | 0
21727 | 搁置 | 00:34:40 | 30:06:09 | 0 | 3.2882 | 0 | 0 | 2025-02-23 19:21:41 | 0
21728 | 搁置 | 00:34:45 | 30:06:14 | 0 | 3.2882 | 0 | 0 | 2025-02-23 19:21:46 | 0
21729 | 搁置 | 00:34:50 | 30:06:19 | 0 | 3.2885 | 0 | 0 | 2025-02-23 19:21:51 | 0
21730 | 搁置 | 00:34:55 | 30:06:24 | 0 | 3.2886 | 0 | 0 | 2025-02-23 19:21:56 | 0
21731 | 搁置 | 00:35:00 | 30:06:29 | 0 | 3.2886 | 0 | 0 | 2025-02-23 19:22:01 | 0
21732 | 搁置 | 00:35:05 | 30:06:34 | 0 | 3.2884 | 0 | 0 | 2025-02-23 19:22:06 | 0
21733 | 搁置 | 00:35:10 | 30:06:39 | 0 | 3.2884 | 0 | 0 | 2025-02-23 19:22:11 | 0
21734 | 搁置 | 00:35:15 | 30:06:44 | 0 | 3.2885 | 0 | 0 | 2025-02-23 19:22:16 | 0
21735 | 搁置 | 00:35:20 | 30:06:49 | 0 | 3.2884 | 0 | 0 | 2025-02-23 19:22:21 | 0
21736 | 搁置 | 00:35:25 | 30:06:54 | 0 | 3.2884 | 0 | 0 | 2025-02-23 19:22:26 | 0
21737 | 搁置 | 00:35:30 | 30:06:59 | 0 | 3.2886 | 0 | 0 | 2025-02-23 19:22:31 | 0
21738 | 搁置 | 00:35:35 | 30:07:04 | 0 | 3.2887 | 0 | 0 | 2025-02-23 19:22:36 | 0
21739 | 搁置 | 00:35:40 | 30:07:09 | 0 | 3.2886 | 0 | 0 | 2025-02-23 19:22:41 | 0
21740 | 搁置 | 00:35:45 | 30:07:14 | 0 | 3.2886 | 0 | 0 | 2025-02-23 19:22:46 | 0
21741 | 搁置 | 00:35:50 | 30:07:19 | 0 | 3.2886 | 0 | 0 | 2025-02-23 19:22:51 | 0
21742 | 搁置 | 00:35:55 | 30:07:24 | 0 | 3.2887 | 0 | 0 | 2025-02-23 19:22:56 | 0
21743 | 搁置 | 00:36:00 | 30:07:29 | 0 | 3.2886 | 0 | 0 | 2025-02-23 19:23:01 | 0
21744 | 搁置 | 00:36:05 | 30:07:34 | 0 | 3.2886 | 0 | 0 | 2025-02-23 19:23:06 | 0
21745 | 搁置 | 00:36:10 | 30:07:39 | 0 | 3.2886 | 0 | 0 | 2025-02-23 19:23:11 | 0
21746 | 搁置 | 00:36:15 | 30:07:44 | 0 | 3.2887 | 0 | 0 | 2025-02-23 19:23:16 | 0
21747 | 搁置 | 00:36:20 | 30:07:49 | 0 | 3.2886 | 0 | 0 | 2025-02-23 19:23:21 | 0
21748 | 搁置 | 00:36:25 | 30:07:54 | 0 | 3.2888 | 0 | 0 | 2025-02-23 19:23:26 | 0
21749 | 搁置 | 00:36:30 | 30:07:59 | 0 | 3.2887 | 0 | 0 | 2025-02-23 19:23:31 | 0
21750 | 搁置 | 00:36:35 | 30:08:04 | 0 | 3.2887 | 0 | 0 | 2025-02-23 19:23:36 | 0
21751 | 搁置 | 00:36:40 | 30:08:09 | 0 | 3.2886 | 0 | 0 | 2025-02-23 19:23:41 | 0
21752 | 搁置 | 00:36:45 | 30:08:14 | 0 | 3.2885 | 0 | 0 | 2025-02-23 19:23:46 | 0
21753 | 搁置 | 00:36:50 | 30:08:19 | 0 | 3.2884 | 0 | 0 | 2025-02-23 19:23:51 | 0
21754 | 搁置 | 00:36:55 | 30:08:24 | 0 | 3.2884 | 0 | 0 | 2025-02-23 19:23:56 | 0
21755 | 搁置 | 00:37:00 | 30:08:29 | 0 | 3.2887 | 0 | 0 | 2025-02-23 19:24:01 | 0
21756 | 搁置 | 00:37:05 | 30:08:34 | 0 | 3.2886 | 0 | 0 | 2025-02-23 19:24:06 | 0
21757 | 搁置 | 00:37:10 | 30:08:39 | 0 | 3.2886 | 0 | 0 | 2025-02-23 19:24:11 | 0
21758 | 搁置 | 00:37:15 | 30:08:44 | 0 | 3.2888 | 0 | 0 | 2025-02-23 19:24:16 | 0
21759 | 搁置 | 00:37:20 | 30:08:49 | 0 | 3.2886 | 0 | 0 | 2025-02-23 19:24:21 | 0
21760 | 搁置 | 00:37:25 | 30:08:54 | 0 | 3.2887 | 0 | 0 | 2025-02-23 19:24:26 | 0
21761 | 搁置 | 00:37:30 | 30:08:59 | 0 | 3.2889 | 0 | 0 | 2025-02-23 19:24:31 | 0
21762 | 搁置 | 00:37:35 | 30:09:04 | 0 | 3.2886 | 0 | 0 | 2025-02-23 19:24:36 | 0
21763 | 搁置 | 00:37:40 | 30:09:09 | 0 | 3.2886 | 0 | 0 | 2025-02-23 19:24:41 | 0
21764 | 搁置 | 00:37:45 | 30:09:14 | 0 | 3.2887 | 0 | 0 | 2025-02-23 19:24:46 | 0
21765 | 搁置 | 00:37:50 | 30:09:19 | 0 | 3.2889 | 0 | 0 | 2025-02-23 19:24:51 | 0
21766 | 搁置 | 00:37:55 | 30:09:24 | 0 | 3.2888 | 0 | 0 | 2025-02-23 19:24:56 | 0
21767 | 搁置 | 00:38:00 | 30:09:29 | 0 | 3.2888 | 0 | 0 | 2025-02-23 19:25:01 | 0
21768 | 搁置 | 00:38:05 | 30:09:34 | 0 | 3.2889 | 0 | 0 | 2025-02-23 19:25:06 | 0
21769 | 搁置 | 00:38:10 | 30:09:39 | 0 | 3.2887 | 0 | 0 | 2025-02-23 19:25:11 | 0
21770 | 搁置 | 00:38:15 | 30:09:44 | 0 | 3.2888 | 0 | 0 | 2025-02-23 19:25:16 | 0
21771 | 搁置 | 00:38:20 | 30:09:49 | 0 | 3.2888 | 0 | 0 | 2025-02-23 19:25:21 | 0
21772 | 搁置 | 00:38:25 | 30:09:54 | 0 | 3.2888 | 0 | 0 | 2025-02-23 19:25:26 | 0
21773 | 搁置 | 00:38:30 | 30:09:59 | 0 | 3.2887 | 0 | 0 | 2025-02-23 19:25:31 | 0
21774 | 搁置 | 00:38:35 | 30:10:04 | 0 | 3.2889 | 0 | 0 | 2025-02-23 19:25:36 | 0
21775 | 搁置 | 00:38:40 | 30:10:09 | 0 | 3.2889 | 0 | 0 | 2025-02-23 19:25:41 | 0
21776 | 搁置 | 00:38:45 | 30:10:14 | 0 | 3.2889 | 0 | 0 | 2025-02-23 19:25:46 | 0
21777 | 搁置 | 00:38:50 | 30:10:19 | 0 | 3.2888 | 0 | 0 | 2025-02-23 19:25:51 | 0
21778 | 搁置 | 00:38:55 | 30:10:24 | 0 | 3.2889 | 0 | 0 | 2025-02-23 19:25:56 | 0
21779 | 搁置 | 00:39:00 | 30:10:29 | 0 | 3.2887 | 0 | 0 | 2025-02-23 19:26:01 | 0
21780 | 搁置 | 00:39:05 | 30:10:34 | 0 | 3.2888 | 0 | 0 | 2025-02-23 19:26:06 | 0
21781 | 搁置 | 00:39:10 | 30:10:39 | 0 | 3.2888 | 0 | 0 | 2025-02-23 19:26:11 | 0
21782 | 搁置 | 00:39:15 | 30:10:44 | 0 | 3.2889 | 0 | 0 | 2025-02-23 19:26:16 | 0
21783 | 搁置 | 00:39:20 | 30:10:49 | 0 | 3.2889 | 0 | 0 | 2025-02-23 19:26:21 | 0
21784 | 搁置 | 00:39:25 | 30:10:54 | 0 | 3.2889 | 0 | 0 | 2025-02-23 19:26:26 | 0
21785 | 搁置 | 00:39:30 | 30:10:59 | 0 | 3.2889 | 0 | 0 | 2025-02-23 19:26:31 | 0
21786 | 搁置 | 00:39:35 | 30:11:04 | 0 | 3.2889 | 0 | 0 | 2025-02-23 19:26:36 | 0
21787 | 搁置 | 00:39:40 | 30:11:09 | 0 | 3.2889 | 0 | 0 | 2025-02-23 19:26:41 | 0
21788 | 搁置 | 00:39:45 | 30:11:14 | 0 | 3.2889 | 0 | 0 | 2025-02-23 19:26:46 | 0
21789 | 搁置 | 00:39:50 | 30:11:19 | 0 | 3.2889 | 0 | 0 | 2025-02-23 19:26:51 | 0
21790 | 搁置 | 00:39:55 | 30:11:24 | 0 | 3.2888 | 0 | 0 | 2025-02-23 19:26:56 | 0
21791 | 搁置 | 00:40:00 | 30:11:29 | 0 | 3.2891 | 0 | 0 | 2025-02-23 19:27:01 | 0
21792 | 搁置 | 00:40:05 | 30:11:34 | 0 | 3.2892 | 0 | 0 | 2025-02-23 19:27:06 | 0
21793 | 搁置 | 00:40:10 | 30:11:39 | 0 | 3.289 | 0 | 0 | 2025-02-23 19:27:11 | 0
21794 | 搁置 | 00:40:15 | 30:11:44 | 0 | 3.2889 | 0 | 0 | 2025-02-23 19:27:16 | 0
21795 | 搁置 | 00:40:20 | 30:11:49 | 0 | 3.2892 | 0 | 0 | 2025-02-23 19:27:21 | 0
21796 | 搁置 | 00:40:25 | 30:11:54 | 0 | 3.2891 | 0 | 0 | 2025-02-23 19:27:26 | 0
21797 | 搁置 | 00:40:30 | 30:11:59 | 0 | 3.2889 | 0 | 0 | 2025-02-23 19:27:31 | 0
21798 | 搁置 | 00:40:35 | 30:12:04 | 0 | 3.2891 | 0 | 0 | 2025-02-23 19:27:36 | 0
21799 | 搁置 | 00:40:40 | 30:12:09 | 0 | 3.2891 | 0 | 0 | 2025-02-23 19:27:41 | 0
21800 | 搁置 | 00:40:45 | 30:12:14 | 0 | 3.2892 | 0 | 0 | 2025-02-23 19:27:46 | 0
21801 | 搁置 | 00:40:50 | 30:12:19 | 0 | 3.289 | 0 | 0 | 2025-02-23 19:27:51 | 0
21802 | 搁置 | 00:40:55 | 30:12:24 | 0 | 3.289 | 0 | 0 | 2025-02-23 19:27:56 | 0
21803 | 搁置 | 00:41:00 | 30:12:29 | 0 | 3.2891 | 0 | 0 | 2025-02-23 19:28:01 | 0
21804 | 搁置 | 00:41:05 | 30:12:34 | 0 | 3.289 | 0 | 0 | 2025-02-23 19:28:06 | 0
21805 | 搁置 | 00:41:10 | 30:12:39 | 0 | 3.289 | 0 | 0 | 2025-02-23 19:28:11 | 0
21806 | 搁置 | 00:41:15 | 30:12:44 | 0 | 3.2889 | 0 | 0 | 2025-02-23 19:28:16 | 0
21807 | 搁置 | 00:41:20 | 30:12:49 | 0 | 3.2891 | 0 | 0 | 2025-02-23 19:28:21 | 0
21808 | 搁置 | 00:41:25 | 30:12:54 | 0 | 3.2891 | 0 | 0 | 2025-02-23 19:28:26 | 0
21809 | 搁置 | 00:41:30 | 30:12:59 | 0 | 3.2891 | 0 | 0 | 2025-02-23 19:28:31 | 0
21810 | 搁置 | 00:41:35 | 30:13:04 | 0 | 3.2892 | 0 | 0 | 2025-02-23 19:28:36 | 0
21811 | 搁置 | 00:41:40 | 30:13:09 | 0 | 3.2889 | 0 | 0 | 2025-02-23 19:28:41 | 0
21812 | 搁置 | 00:41:45 | 30:13:14 | 0 | 3.2893 | 0 | 0 | 2025-02-23 19:28:46 | 0
21813 | 搁置 | 00:41:50 | 30:13:19 | 0 | 3.2892 | 0 | 0 | 2025-02-23 19:28:51 | 0
21814 | 搁置 | 00:41:55 | 30:13:24 | 0 | 3.2889 | 0 | 0 | 2025-02-23 19:28:56 | 0
21815 | 搁置 | 00:42:00 | 30:13:29 | 0 | 3.2891 | 0 | 0 | 2025-02-23 19:29:01 | 0
21816 | 搁置 | 00:42:05 | 30:13:34 | 0 | 3.2892 | 0 | 0 | 2025-02-23 19:29:06 | 0
21817 | 搁置 | 00:42:10 | 30:13:39 | 0 | 3.2892 | 0 | 0 | 2025-02-23 19:29:11 | 0
21818 | 搁置 | 00:42:15 | 30:13:44 | 0 | 3.2891 | 0 | 0 | 2025-02-23 19:29:16 | 0
21819 | 搁置 | 00:42:20 | 30:13:49 | 0 | 3.2895 | 0 | 0 | 2025-02-23 19:29:21 | 0
21820 | 搁置 | 00:42:25 | 30:13:54 | 0 | 3.2891 | 0 | 0 | 2025-02-23 19:29:26 | 0
21821 | 搁置 | 00:42:30 | 30:13:59 | 0 | 3.2891 | 0 | 0 | 2025-02-23 19:29:31 | 0
21822 | 搁置 | 00:42:35 | 30:14:04 | 0 | 3.2895 | 0 | 0 | 2025-02-23 19:29:36 | 0
21823 | 搁置 | 00:42:40 | 30:14:09 | 0 | 3.2893 | 0 | 0 | 2025-02-23 19:29:41 | 0
21824 | 搁置 | 00:42:45 | 30:14:14 | 0 | 3.2891 | 0 | 0 | 2025-02-23 19:29:46 | 0
21825 | 搁置 | 00:42:50 | 30:14:19 | 0 | 3.2892 | 0 | 0 | 2025-02-23 19:29:51 | 0
21826 | 搁置 | 00:42:55 | 30:14:24 | 0 | 3.2892 | 0 | 0 | 2025-02-23 19:29:56 | 0
21827 | 搁置 | 00:43:00 | 30:14:29 | 0 | 3.2891 | 0 | 0 | 2025-02-23 19:30:01 | 0
21828 | 搁置 | 00:43:05 | 30:14:34 | 0 | 3.2892 | 0 | 0 | 2025-02-23 19:30:06 | 0
21829 | 搁置 | 00:43:10 | 30:14:39 | 0 | 3.2892 | 0 | 0 | 2025-02-23 19:30:11 | 0
21830 | 搁置 | 00:43:15 | 30:14:44 | 0 | 3.2893 | 0 | 0 | 2025-02-23 19:30:16 | 0
21831 | 搁置 | 00:43:20 | 30:14:49 | 0 | 3.2894 | 0 | 0 | 2025-02-23 19:30:21 | 0
21832 | 搁置 | 00:43:25 | 30:14:54 | 0 | 3.2893 | 0 | 0 | 2025-02-23 19:30:26 | 0
21833 | 搁置 | 00:43:30 | 30:14:59 | 0 | 3.2892 | 0 | 0 | 2025-02-23 19:30:31 | 0
21834 | 搁置 | 00:43:35 | 30:15:04 | 0 | 3.2893 | 0 | 0 | 2025-02-23 19:30:36 | 0
21835 | 搁置 | 00:43:40 | 30:15:09 | 0 | 3.2892 | 0 | 0 | 2025-02-23 19:30:41 | 0
21836 | 搁置 | 00:43:45 | 30:15:14 | 0 | 3.2893 | 0 | 0 | 2025-02-23 19:30:46 | 0
21837 | 搁置 | 00:43:50 | 30:15:19 | 0 | 3.2894 | 0 | 0 | 2025-02-23 19:30:51 | 0
21838 | 搁置 | 00:43:55 | 30:15:24 | 0 | 3.2892 | 0 | 0 | 2025-02-23 19:30:56 | 0
21839 | 搁置 | 00:44:00 | 30:15:29 | 0 | 3.2894 | 0 | 0 | 2025-02-23 19:31:01 | 0
21840 | 搁置 | 00:44:05 | 30:15:34 | 0 | 3.2893 | 0 | 0 | 2025-02-23 19:31:06 | 0
21841 | 搁置 | 00:44:10 | 30:15:39 | 0 | 3.2893 | 0 | 0 | 2025-02-23 19:31:11 | 0
21842 | 搁置 | 00:44:15 | 30:15:44 | 0 | 3.2893 | 0 | 0 | 2025-02-23 19:31:16 | 0
21843 | 搁置 | 00:44:20 | 30:15:49 | 0 | 3.2893 | 0 | 0 | 2025-02-23 19:31:21 | 0
21844 | 搁置 | 00:44:25 | 30:15:54 | 0 | 3.2894 | 0 | 0 | 2025-02-23 19:31:26 | 0
21845 | 搁置 | 00:44:30 | 30:15:59 | 0 | 3.2893 | 0 | 0 | 2025-02-23 19:31:31 | 0
21846 | 搁置 | 00:44:35 | 30:16:04 | 0 | 3.2894 | 0 | 0 | 2025-02-23 19:31:36 | 0
21847 | 搁置 | 00:44:40 | 30:16:09 | 0 | 3.2892 | 0 | 0 | 2025-02-23 19:31:41 | 0
21848 | 搁置 | 00:44:45 | 30:16:14 | 0 | 3.2894 | 0 | 0 | 2025-02-23 19:31:46 | 0
21849 | 搁置 | 00:44:50 | 30:16:19 | 0 | 3.2892 | 0 | 0 | 2025-02-23 19:31:51 | 0
21850 | 搁置 | 00:44:55 | 30:16:24 | 0 | 3.2892 | 0 | 0 | 2025-02-23 19:31:56 | 0
21851 | 搁置 | 00:45:00 | 30:16:29 | 0 | 3.2895 | 0 | 0 | 2025-02-23 19:32:01 | 0
21852 | 搁置 | 00:45:05 | 30:16:34 | 0 | 3.2895 | 0 | 0 | 2025-02-23 19:32:06 | 0
21853 | 搁置 | 00:45:10 | 30:16:39 | 0 | 3.2891 | 0 | 0 | 2025-02-23 19:32:11 | 0
21854 | 搁置 | 00:45:15 | 30:16:44 | 0 | 3.2897 | 0 | 0 | 2025-02-23 19:32:16 | 0
21855 | 搁置 | 00:45:20 | 30:16:49 | 0 | 3.2894 | 0 | 0 | 2025-02-23 19:32:21 | 0
21856 | 搁置 | 00:45:25 | 30:16:54 | 0 | 3.2893 | 0 | 0 | 2025-02-23 19:32:26 | 0
21857 | 搁置 | 00:45:30 | 30:16:59 | 0 | 3.2894 | 0 | 0 | 2025-02-23 19:32:31 | 0
21858 | 搁置 | 00:45:35 | 30:17:04 | 0 | 3.2894 | 0 | 0 | 2025-02-23 19:32:36 | 0
21859 | 搁置 | 00:45:40 | 30:17:09 | 0 | 3.2893 | 0 | 0 | 2025-02-23 19:32:41 | 0
21860 | 搁置 | 00:45:45 | 30:17:14 | 0 | 3.2896 | 0 | 0 | 2025-02-23 19:32:46 | 0
21861 | 搁置 | 00:45:50 | 30:17:19 | 0 | 3.2895 | 0 | 0 | 2025-02-23 19:32:51 | 0
21862 | 搁置 | 00:45:55 | 30:17:24 | 0 | 3.2893 | 0 | 0 | 2025-02-23 19:32:56 | 0
21863 | 搁置 | 00:46:00 | 30:17:29 | 0 | 3.2893 | 0 | 0 | 2025-02-23 19:33:01 | 0
21864 | 搁置 | 00:46:05 | 30:17:34 | 0 | 3.2896 | 0 | 0 | 2025-02-23 19:33:06 | 0
21865 | 搁置 | 00:46:10 | 30:17:39 | 0 | 3.2894 | 0 | 0 | 2025-02-23 19:33:11 | 0
21866 | 搁置 | 00:46:15 | 30:17:44 | 0 | 3.2893 | 0 | 0 | 2025-02-23 19:33:16 | 0
21867 | 搁置 | 00:46:20 | 30:17:49 | 0 | 3.2896 | 0 | 0 | 2025-02-23 19:33:21 | 0
21868 | 搁置 | 00:46:25 | 30:17:54 | 0 | 3.2895 | 0 | 0 | 2025-02-23 19:33:26 | 0
21869 | 搁置 | 00:46:30 | 30:17:59 | 0 | 3.2896 | 0 | 0 | 2025-02-23 19:33:31 | 0
21870 | 搁置 | 00:46:35 | 30:18:04 | 0 | 3.2897 | 0 | 0 | 2025-02-23 19:33:36 | 0
21871 | 搁置 | 00:46:40 | 30:18:09 | 0 | 3.2894 | 0 | 0 | 2025-02-23 19:33:41 | 0
21872 | 搁置 | 00:46:45 | 30:18:14 | 0 | 3.2897 | 0 | 0 | 2025-02-23 19:33:46 | 0
21873 | 搁置 | 00:46:50 | 30:18:19 | 0 | 3.2897 | 0 | 0 | 2025-02-23 19:33:51 | 0
21874 | 搁置 | 00:46:55 | 30:18:24 | 0 | 3.2896 | 0 | 0 | 2025-02-23 19:33:56 | 0
21875 | 搁置 | 00:47:00 | 30:18:29 | 0 | 3.2898 | 0 | 0 | 2025-02-23 19:34:01 | 0
21876 | 搁置 | 00:47:05 | 30:18:34 | 0 | 3.2895 | 0 | 0 | 2025-02-23 19:34:06 | 0
21877 | 搁置 | 00:47:10 | 30:18:39 | 0 | 3.2894 | 0 | 0 | 2025-02-23 19:34:11 | 0
21878 | 搁置 | 00:47:15 | 30:18:44 | 0 | 3.2897 | 0 | 0 | 2025-02-23 19:34:16 | 0
21879 | 搁置 | 00:47:20 | 30:18:49 | 0 | 3.2895 | 0 | 0 | 2025-02-23 19:34:21 | 0
21880 | 搁置 | 00:47:25 | 30:18:54 | 0 | 3.2896 | 0 | 0 | 2025-02-23 19:34:26 | 0
21881 | 搁置 | 00:47:30 | 30:18:59 | 0 | 3.2895 | 0 | 0 | 2025-02-23 19:34:31 | 0
21882 | 搁置 | 00:47:35 | 30:19:04 | 0 | 3.2894 | 0 | 0 | 2025-02-23 19:34:36 | 0
21883 | 搁置 | 00:47:40 | 30:19:09 | 0 | 3.2893 | 0 | 0 | 2025-02-23 19:34:41 | 0
21884 | 搁置 | 00:47:45 | 30:19:14 | 0 | 3.2896 | 0 | 0 | 2025-02-23 19:34:46 | 0
21885 | 搁置 | 00:47:50 | 30:19:19 | 0 | 3.2895 | 0 | 0 | 2025-02-23 19:34:51 | 0
21886 | 搁置 | 00:47:55 | 30:19:24 | 0 | 3.2897 | 0 | 0 | 2025-02-23 19:34:56 | 0
21887 | 搁置 | 00:48:00 | 30:19:29 | 0 | 3.2895 | 0 | 0 | 2025-02-23 19:35:01 | 0
21888 | 搁置 | 00:48:05 | 30:19:34 | 0 | 3.2897 | 0 | 0 | 2025-02-23 19:35:06 | 0
21889 | 搁置 | 00:48:10 | 30:19:39 | 0 | 3.2896 | 0 | 0 | 2025-02-23 19:35:11 | 0
21890 | 搁置 | 00:48:15 | 30:19:44 | 0 | 3.2897 | 0 | 0 | 2025-02-23 19:35:16 | 0
21891 | 搁置 | 00:48:20 | 30:19:49 | 0 | 3.2896 | 0 | 0 | 2025-02-23 19:35:21 | 0
21892 | 搁置 | 00:48:25 | 30:19:54 | 0 | 3.2896 | 0 | 0 | 2025-02-23 19:35:26 | 0
21893 | 搁置 | 00:48:30 | 30:19:59 | 0 | 3.2897 | 0 | 0 | 2025-02-23 19:35:31 | 0
21894 | 搁置 | 00:48:35 | 30:20:04 | 0 | 3.2895 | 0 | 0 | 2025-02-23 19:35:36 | 0
21895 | 搁置 | 00:48:40 | 30:20:09 | 0 | 3.2896 | 0 | 0 | 2025-02-23 19:35:41 | 0
21896 | 搁置 | 00:48:45 | 30:20:14 | 0 | 3.2897 | 0 | 0 | 2025-02-23 19:35:46 | 0
21897 | 搁置 | 00:48:50 | 30:20:19 | 0 | 3.2895 | 0 | 0 | 2025-02-23 19:35:51 | 0
21898 | 搁置 | 00:48:55 | 30:20:24 | 0 | 3.2896 | 0 | 0 | 2025-02-23 19:35:56 | 0
21899 | 搁置 | 00:49:00 | 30:20:29 | 0 | 3.2896 | 0 | 0 | 2025-02-23 19:36:01 | 0
21900 | 搁置 | 00:49:05 | 30:20:34 | 0 | 3.2898 | 0 | 0 | 2025-02-23 19:36:06 | 0
21901 | 搁置 | 00:49:10 | 30:20:39 | 0 | 3.2898 | 0 | 0 | 2025-02-23 19:36:11 | 0
21902 | 搁置 | 00:49:15 | 30:20:44 | 0 | 3.2895 | 0 | 0 | 2025-02-23 19:36:16 | 0
21903 | 搁置 | 00:49:20 | 30:20:49 | 0 | 3.2896 | 0 | 0 | 2025-02-23 19:36:21 | 0
21904 | 搁置 | 00:49:25 | 30:20:54 | 0 | 3.2898 | 0 | 0 | 2025-02-23 19:36:26 | 0
21905 | 搁置 | 00:49:30 | 30:20:59 | 0 | 3.2896 | 0 | 0 | 2025-02-23 19:36:31 | 0
21906 | 搁置 | 00:49:35 | 30:21:04 | 0 | 3.29 | 0 | 0 | 2025-02-23 19:36:36 | 0
21907 | 搁置 | 00:49:40 | 30:21:09 | 0 | 3.2897 | 0 | 0 | 2025-02-23 19:36:41 | 0
21908 | 搁置 | 00:49:45 | 30:21:14 | 0 | 3.2895 | 0 | 0 | 2025-02-23 19:36:46 | 0
21909 | 搁置 | 00:49:50 | 30:21:19 | 0 | 3.2896 | 0 | 0 | 2025-02-23 19:36:51 | 0
21910 | 搁置 | 00:49:55 | 30:21:24 | 0 | 3.2897 | 0 | 0 | 2025-02-23 19:36:56 | 0
21911 | 搁置 | 00:50:00 | 30:21:29 | 0 | 3.2898 | 0 | 0 | 2025-02-23 19:37:01 | 0
21912 | 搁置 | 00:50:05 | 30:21:34 | 0 | 3.2899 | 0 | 0 | 2025-02-23 19:37:06 | 0
21913 | 搁置 | 00:50:10 | 30:21:39 | 0 | 3.2897 | 0 | 0 | 2025-02-23 19:37:11 | 0
21914 | 搁置 | 00:50:15 | 30:21:44 | 0 | 3.2897 | 0 | 0 | 2025-02-23 19:37:16 | 0
21915 | 搁置 | 00:50:20 | 30:21:49 | 0 | 3.2898 | 0 | 0 | 2025-02-23 19:37:21 | 0
21916 | 搁置 | 00:50:25 | 30:21:54 | 0 | 3.2898 | 0 | 0 | 2025-02-23 19:37:26 | 0
21917 | 搁置 | 00:50:30 | 30:21:59 | 0 | 3.2898 | 0 | 0 | 2025-02-23 19:37:31 | 0
21918 | 搁置 | 00:50:35 | 30:22:04 | 0 | 3.2898 | 0 | 0 | 2025-02-23 19:37:36 | 0
21919 | 搁置 | 00:50:40 | 30:22:09 | 0 | 3.2897 | 0 | 0 | 2025-02-23 19:37:41 | 0
21920 | 搁置 | 00:50:45 | 30:22:14 | 0 | 3.2899 | 0 | 0 | 2025-02-23 19:37:46 | 0
21921 | 搁置 | 00:50:50 | 30:22:19 | 0 | 3.2898 | 0 | 0 | 2025-02-23 19:37:51 | 0
21922 | 搁置 | 00:50:55 | 30:22:24 | 0 | 3.2897 | 0 | 0 | 2025-02-23 19:37:56 | 0
21923 | 搁置 | 00:51:00 | 30:22:29 | 0 | 3.2898 | 0 | 0 | 2025-02-23 19:38:01 | 0
21924 | 搁置 | 00:51:05 | 30:22:34 | 0 | 3.2897 | 0 | 0 | 2025-02-23 19:38:06 | 0
21925 | 搁置 | 00:51:10 | 30:22:39 | 0 | 3.2898 | 0 | 0 | 2025-02-23 19:38:11 | 0
21926 | 搁置 | 00:51:15 | 30:22:44 | 0 | 3.2899 | 0 | 0 | 2025-02-23 19:38:16 | 0
21927 | 搁置 | 00:51:20 | 30:22:49 | 0 | 3.2898 | 0 | 0 | 2025-02-23 19:38:21 | 0
21928 | 搁置 | 00:51:25 | 30:22:54 | 0 | 3.2899 | 0 | 0 | 2025-02-23 19:38:26 | 0
21929 | 搁置 | 00:51:30 | 30:22:59 | 0 | 3.29 | 0 | 0 | 2025-02-23 19:38:31 | 0
21930 | 搁置 | 00:51:35 | 30:23:04 | 0 | 3.2898 | 0 | 0 | 2025-02-23 19:38:36 | 0
21931 | 搁置 | 00:51:40 | 30:23:09 | 0 | 3.2898 | 0 | 0 | 2025-02-23 19:38:41 | 0
21932 | 搁置 | 00:51:45 | 30:23:14 | 0 | 3.2899 | 0 | 0 | 2025-02-23 19:38:46 | 0
21933 | 搁置 | 00:51:50 | 30:23:19 | 0 | 3.29 | 0 | 0 | 2025-02-23 19:38:51 | 0
21934 | 搁置 | 00:51:55 | 30:23:24 | 0 | 3.2899 | 0 | 0 | 2025-02-23 19:38:56 | 0
21935 | 搁置 | 00:52:00 | 30:23:29 | 0 | 3.2899 | 0 | 0 | 2025-02-23 19:39:01 | 0
21936 | 搁置 | 00:52:05 | 30:23:34 | 0 | 3.2898 | 0 | 0 | 2025-02-23 19:39:06 | 0
21937 | 搁置 | 00:52:10 | 30:23:39 | 0 | 3.29 | 0 | 0 | 2025-02-23 19:39:11 | 0
21938 | 搁置 | 00:52:15 | 30:23:44 | 0 | 3.2898 | 0 | 0 | 2025-02-23 19:39:16 | 0
21939 | 搁置 | 00:52:20 | 30:23:49 | 0 | 3.2899 | 0 | 0 | 2025-02-23 19:39:21 | 0
21940 | 搁置 | 00:52:25 | 30:23:54 | 0 | 3.2898 | 0 | 0 | 2025-02-23 19:39:26 | 0
21941 | 搁置 | 00:52:30 | 30:23:59 | 0 | 3.29 | 0 | 0 | 2025-02-23 19:39:31 | 0
21942 | 搁置 | 00:52:35 | 30:24:04 | 0 | 3.2899 | 0 | 0 | 2025-02-23 19:39:36 | 0
21943 | 搁置 | 00:52:40 | 30:24:09 | 0 | 3.2898 | 0 | 0 | 2025-02-23 19:39:41 | 0
21944 | 搁置 | 00:52:45 | 30:24:14 | 0 | 3.29 | 0 | 0 | 2025-02-23 19:39:46 | 0
21945 | 搁置 | 00:52:50 | 30:24:19 | 0 | 3.2901 | 0 | 0 | 2025-02-23 19:39:51 | 0
21946 | 搁置 | 00:52:55 | 30:24:24 | 0 | 3.29 | 0 | 0 | 2025-02-23 19:39:56 | 0
21947 | 搁置 | 00:53:00 | 30:24:29 | 0 | 3.29 | 0 | 0 | 2025-02-23 19:40:01 | 0
21948 | 搁置 | 00:53:05 | 30:24:34 | 0 | 3.29 | 0 | 0 | 2025-02-23 19:40:06 | 0
21949 | 搁置 | 00:53:10 | 30:24:39 | 0 | 3.29 | 0 | 0 | 2025-02-23 19:40:11 | 0
21950 | 搁置 | 00:53:15 | 30:24:44 | 0 | 3.29 | 0 | 0 | 2025-02-23 19:40:16 | 0
21951 | 搁置 | 00:53:20 | 30:24:49 | 0 | 3.29 | 0 | 0 | 2025-02-23 19:40:21 | 0
21952 | 搁置 | 00:53:25 | 30:24:54 | 0 | 3.2899 | 0 | 0 | 2025-02-23 19:40:26 | 0
21953 | 搁置 | 00:53:30 | 30:24:59 | 0 | 3.29 | 0 | 0 | 2025-02-23 19:40:31 | 0
21954 | 搁置 | 00:53:35 | 30:25:04 | 0 | 3.29 | 0 | 0 | 2025-02-23 19:40:36 | 0
21955 | 搁置 | 00:53:40 | 30:25:09 | 0 | 3.2899 | 0 | 0 | 2025-02-23 19:40:41 | 0
21956 | 搁置 | 00:53:45 | 30:25:14 | 0 | 3.29 | 0 | 0 | 2025-02-23 19:40:46 | 0
21957 | 搁置 | 00:53:50 | 30:25:19 | 0 | 3.29 | 0 | 0 | 2025-02-23 19:40:51 | 0
21958 | 搁置 | 00:53:55 | 30:25:24 | 0 | 3.2901 | 0 | 0 | 2025-02-23 19:40:56 | 0
21959 | 搁置 | 00:54:00 | 30:25:29 | 0 | 3.2901 | 0 | 0 | 2025-02-23 19:41:01 | 0
21960 | 搁置 | 00:54:05 | 30:25:34 | 0 | 3.2901 | 0 | 0 | 2025-02-23 19:41:06 | 0
21961 | 搁置 | 00:54:10 | 30:25:39 | 0 | 3.2899 | 0 | 0 | 2025-02-23 19:41:11 | 0
21962 | 搁置 | 00:54:15 | 30:25:44 | 0 | 3.2899 | 0 | 0 | 2025-02-23 19:41:16 | 0
21963 | 搁置 | 00:54:20 | 30:25:49 | 0 | 3.2901 | 0 | 0 | 2025-02-23 19:41:21 | 0
21964 | 搁置 | 00:54:25 | 30:25:54 | 0 | 3.2898 | 0 | 0 | 2025-02-23 19:41:26 | 0
21965 | 搁置 | 00:54:30 | 30:25:59 | 0 | 3.2901 | 0 | 0 | 2025-02-23 19:41:31 | 0
21966 | 搁置 | 00:54:35 | 30:26:04 | 0 | 3.2899 | 0 | 0 | 2025-02-23 19:41:36 | 0
21967 | 搁置 | 00:54:40 | 30:26:09 | 0 | 3.29 | 0 | 0 | 2025-02-23 19:41:41 | 0
21968 | 搁置 | 00:54:45 | 30:26:14 | 0 | 3.29 | 0 | 0 | 2025-02-23 19:41:46 | 0
21969 | 搁置 | 00:54:50 | 30:26:19 | 0 | 3.2901 | 0 | 0 | 2025-02-23 19:41:51 | 0
21970 | 搁置 | 00:54:55 | 30:26:24 | 0 | 3.2901 | 0 | 0 | 2025-02-23 19:41:56 | 0
21971 | 搁置 | 00:55:00 | 30:26:29 | 0 | 3.2901 | 0 | 0 | 2025-02-23 19:42:01 | 0
21972 | 搁置 | 00:55:05 | 30:26:34 | 0 | 3.29 | 0 | 0 | 2025-02-23 19:42:06 | 0
21973 | 搁置 | 00:55:10 | 30:26:39 | 0 | 3.29 | 0 | 0 | 2025-02-23 19:42:11 | 0
21974 | 搁置 | 00:55:15 | 30:26:44 | 0 | 3.2902 | 0 | 0 | 2025-02-23 19:42:16 | 0
21975 | 搁置 | 00:55:20 | 30:26:49 | 0 | 3.2901 | 0 | 0 | 2025-02-23 19:42:21 | 0
21976 | 搁置 | 00:55:25 | 30:26:54 | 0 | 3.2901 | 0 | 0 | 2025-02-23 19:42:26 | 0
21977 | 搁置 | 00:55:30 | 30:26:59 | 0 | 3.2904 | 0 | 0 | 2025-02-23 19:42:31 | 0
21978 | 搁置 | 00:55:35 | 30:27:04 | 0 | 3.2901 | 0 | 0 | 2025-02-23 19:42:36 | 0
21979 | 搁置 | 00:55:40 | 30:27:09 | 0 | 3.2902 | 0 | 0 | 2025-02-23 19:42:41 | 0
21980 | 搁置 | 00:55:45 | 30:27:14 | 0 | 3.2901 | 0 | 0 | 2025-02-23 19:42:46 | 0
21981 | 搁置 | 00:55:50 | 30:27:19 | 0 | 3.2901 | 0 | 0 | 2025-02-23 19:42:51 | 0
21982 | 搁置 | 00:55:55 | 30:27:24 | 0 | 3.29 | 0 | 0 | 2025-02-23 19:42:56 | 0
21983 | 搁置 | 00:56:00 | 30:27:29 | 0 | 3.2903 | 0 | 0 | 2025-02-23 19:43:01 | 0
21984 | 搁置 | 00:56:05 | 30:27:34 | 0 | 3.2903 | 0 | 0 | 2025-02-23 19:43:06 | 0
21985 | 搁置 | 00:56:10 | 30:27:39 | 0 | 3.2904 | 0 | 0 | 2025-02-23 19:43:11 | 0
21986 | 搁置 | 00:56:15 | 30:27:44 | 0 | 3.29 | 0 | 0 | 2025-02-23 19:43:16 | 0
21987 | 搁置 | 00:56:20 | 30:27:49 | 0 | 3.2904 | 0 | 0 | 2025-02-23 19:43:21 | 0
21988 | 搁置 | 00:56:25 | 30:27:54 | 0 | 3.2899 | 0 | 0 | 2025-02-23 19:43:26 | 0
21989 | 搁置 | 00:56:30 | 30:27:59 | 0 | 3.2901 | 0 | 0 | 2025-02-23 19:43:31 | 0
21990 | 搁置 | 00:56:35 | 30:28:04 | 0 | 3.2902 | 0 | 0 | 2025-02-23 19:43:36 | 0
21991 | 搁置 | 00:56:40 | 30:28:09 | 0 | 3.2902 | 0 | 0 | 2025-02-23 19:43:41 | 0
21992 | 搁置 | 00:56:45 | 30:28:14 | 0 | 3.2903 | 0 | 0 | 2025-02-23 19:43:46 | 0
21993 | 搁置 | 00:56:50 | 30:28:19 | 0 | 3.2903 | 0 | 0 | 2025-02-23 19:43:51 | 0
21994 | 搁置 | 00:56:55 | 30:28:24 | 0 | 3.2901 | 0 | 0 | 2025-02-23 19:43:56 | 0
21995 | 搁置 | 00:57:00 | 30:28:29 | 0 | 3.2903 | 0 | 0 | 2025-02-23 19:44:01 | 0
21996 | 搁置 | 00:57:05 | 30:28:34 | 0 | 3.2902 | 0 | 0 | 2025-02-23 19:44:06 | 0
21997 | 搁置 | 00:57:10 | 30:28:39 | 0 | 3.2904 | 0 | 0 | 2025-02-23 19:44:11 | 0
21998 | 搁置 | 00:57:15 | 30:28:44 | 0 | 3.2901 | 0 | 0 | 2025-02-23 19:44:16 | 0
21999 | 搁置 | 00:57:20 | 30:28:49 | 0 | 3.2903 | 0 | 0 | 2025-02-23 19:44:21 | 0
22000 | 搁置 | 00:57:25 | 30:28:54 | 0 | 3.2902 | 0 | 0 | 2025-02-23 19:44:26 | 0
22001 | 搁置 | 00:57:30 | 30:28:59 | 0 | 3.2903 | 0 | 0 | 2025-02-23 19:44:31 | 0
22002 | 搁置 | 00:57:35 | 30:29:04 | 0 | 3.2901 | 0 | 0 | 2025-02-23 19:44:36 | 0
22003 | 搁置 | 00:57:40 | 30:29:09 | 0 | 3.2903 | 0 | 0 | 2025-02-23 19:44:41 | 0
22004 | 搁置 | 00:57:45 | 30:29:14 | 0 | 3.2903 | 0 | 0 | 2025-02-23 19:44:46 | 0
22005 | 搁置 | 00:57:50 | 30:29:19 | 0 | 3.2904 | 0 | 0 | 2025-02-23 19:44:51 | 0
22006 | 搁置 | 00:57:55 | 30:29:24 | 0 | 3.2903 | 0 | 0 | 2025-02-23 19:44:56 | 0
22007 | 搁置 | 00:58:00 | 30:29:29 | 0 | 3.29 | 0 | 0 | 2025-02-23 19:45:01 | 0
22008 | 搁置 | 00:58:05 | 30:29:34 | 0 | 3.2905 | 0 | 0 | 2025-02-23 19:45:06 | 0
22009 | 搁置 | 00:58:10 | 30:29:39 | 0 | 3.2903 | 0 | 0 | 2025-02-23 19:45:11 | 0
22010 | 搁置 | 00:58:15 | 30:29:44 | 0 | 3.2903 | 0 | 0 | 2025-02-23 19:45:16 | 0
22011 | 搁置 | 00:58:20 | 30:29:49 | 0 | 3.2903 | 0 | 0 | 2025-02-23 19:45:21 | 0
22012 | 搁置 | 00:58:25 | 30:29:54 | 0 | 3.2903 | 0 | 0 | 2025-02-23 19:45:26 | 0
22013 | 搁置 | 00:58:30 | 30:29:59 | 0 | 3.2901 | 0 | 0 | 2025-02-23 19:45:31 | 0
22014 | 搁置 | 00:58:35 | 30:30:04 | 0 | 3.2903 | 0 | 0 | 2025-02-23 19:45:36 | 0
22015 | 搁置 | 00:58:40 | 30:30:09 | 0 | 3.2902 | 0 | 0 | 2025-02-23 19:45:41 | 0
22016 | 搁置 | 00:58:45 | 30:30:14 | 0 | 3.2904 | 0 | 0 | 2025-02-23 19:45:46 | 0
22017 | 搁置 | 00:58:50 | 30:30:19 | 0 | 3.2903 | 0 | 0 | 2025-02-23 19:45:51 | 0
22018 | 搁置 | 00:58:55 | 30:30:24 | 0 | 3.2901 | 0 | 0 | 2025-02-23 19:45:56 | 0
22019 | 搁置 | 00:59:00 | 30:30:29 | 0 | 3.2901 | 0 | 0 | 2025-02-23 19:46:01 | 0
22020 | 搁置 | 00:59:05 | 30:30:34 | 0 | 3.2904 | 0 | 0 | 2025-02-23 19:46:06 | 0
22021 | 搁置 | 00:59:10 | 30:30:39 | 0 | 3.2902 | 0 | 0 | 2025-02-23 19:46:11 | 0
22022 | 搁置 | 00:59:15 | 30:30:44 | 0 | 3.2902 | 0 | 0 | 2025-02-23 19:46:16 | 0
22023 | 搁置 | 00:59:20 | 30:30:49 | 0 | 3.29 | 0 | 0 | 2025-02-23 19:46:21 | 0
22024 | 搁置 | 00:59:25 | 30:30:54 | 0 | 3.2903 | 0 | 0 | 2025-02-23 19:46:26 | 0
22025 | 搁置 | 00:59:30 | 30:30:59 | 0 | 3.2902 | 0 | 0 | 2025-02-23 19:46:31 | 0
22026 | 搁置 | 00:59:35 | 30:31:04 | 0 | 3.2903 | 0 | 0 | 2025-02-23 19:46:36 | 0
22027 | 搁置 | 00:59:40 | 30:31:09 | 0 | 3.2903 | 0 | 0 | 2025-02-23 19:46:41 | 0
22028 | 搁置 | 00:59:45 | 30:31:14 | 0 | 3.2903 | 0 | 0 | 2025-02-23 19:46:46 | 0
22029 | 搁置 | 00:59:50 | 30:31:19 | 0 | 3.2904 | 0 | 0 | 2025-02-23 19:46:51 | 0
22030 | 搁置 | 00:59:55 | 30:31:24 | 0 | 3.2904 | 0 | 0 | 2025-02-23 19:46:56 | 0
22031 | 搁置 | 01:00:00 | 30:31:29 | 0 | 3.2905 | 0 | 0 | 2025-02-23 19:47:01 | 0
22032 | 脉冲 | 00:00:00 | 30:31:29 | -3.9982452 | 3.1405 | 0 | 0 | 2025-02-23 19:47:01 | -12.556621
22033 | 脉冲 | 00:00:05 | 30:31:34 | -3.9993954 | 3.089 | -0.0055545 | -0.0172514 | 2025-02-23 19:47:06 | -12.354138
22034 | 脉冲 | 00:00:10 | 30:31:39 | -3.999285 | 3.0733 | -0.0111092 | -0.0343603 | 2025-02-23 19:47:11 | -12.2910698
22035 | 搁置 | 00:00:00 | 30:31:39 | 0 | 3.2218 | 0 | 0 | 2025-02-23 19:47:11 | 0
22036 | 搁置 | 00:00:05 | 30:31:44 | 0 | 3.2484 | 0 | 0 | 2025-02-23 19:47:16 | 0
22037 | 搁置 | 00:00:10 | 30:31:49 | 0 | 3.2565 | 0 | 0 | 2025-02-23 19:47:21 | 0
22038 | 搁置 | 00:00:15 | 30:31:54 | 0 | 3.2618 | 0 | 0 | 2025-02-23 19:47:26 | 0
22039 | 搁置 | 00:00:20 | 30:31:59 | 0 | 3.2657 | 0 | 0 | 2025-02-23 19:47:31 | 0
22040 | 搁置 | 00:00:25 | 30:32:04 | 0 | 3.2686 | 0 | 0 | 2025-02-23 19:47:36 | 0
22041 | 搁置 | 00:00:30 | 30:32:09 | 0 | 3.271 | 0 | 0 | 2025-02-23 19:47:41 | 0
22042 | 搁置 | 00:00:35 | 30:32:14 | 0 | 3.2731 | 0 | 0 | 2025-02-23 19:47:46 | 0
22043 | 搁置 | 00:00:40 | 30:32:19 | 0 | 3.2746 | 0 | 0 | 2025-02-23 19:47:51 | 0
22044 | 脉冲 | 00:00:00 | 30:32:19 | 2.0003896 | 3.349 | 0 | 0 | 2025-02-23 19:47:51 | 6.6992651
22045 | 脉冲 | 00:00:05 | 30:32:24 | 2.0001309 | 3.3785 | 0.002778 | 0.0093561 | 2025-02-23 19:47:56 | 6.7574932
22046 | 脉冲 | 00:00:10 | 30:32:29 | 2.0002449 | 3.3913 | 0.005556 | 0.0187614 | 2025-02-23 19:48:01 | 6.7835109
22047 | 搁置 | 00:00:00 | 30:32:29 | 0 | 3.3178 | 0 | 0 | 2025-02-23 19:48:01 | 0
22048 | 搁置 | 00:00:05 | 30:32:34 | 0 | 3.3009 | 0 | 0 | 2025-02-23 19:48:06 | 0
22049 | 搁置 | 00:00:10 | 30:32:39 | 0 | 3.2967 | 0 | 0 | 2025-02-23 19:48:11 | 0
22050 | 搁置 | 00:00:15 | 30:32:44 | 0 | 3.2945 | 0 | 0 | 2025-02-23 19:48:16 | 0
22051 | 搁置 | 00:00:20 | 30:32:49 | 0 | 3.2932 | 0 | 0 | 2025-02-23 19:48:21 | 0
22052 | 搁置 | 00:00:25 | 30:32:54 | 0 | 3.292 | 0 | 0 | 2025-02-23 19:48:26 | 0
22053 | 搁置 | 00:00:30 | 30:32:59 | 0 | 3.2913 | 0 | 0 | 2025-02-23 19:48:31 | 0
22054 | 搁置 | 00:00:35 | 30:33:04 | 0 | 3.2907 | 0 | 0 | 2025-02-23 19:48:36 | 0
22055 | 搁置 | 00:00:40 | 30:33:09 | 0 | 3.2901 | 0 | 0 | 2025-02-23 19:48:41 | 0
22056 | 恒流放电 | 00:00:00 | 30:33:09 | -1.0002543 | 3.2528 | 0 | 0 | 2025-02-23 19:48:41 | -3.2536478
22057 | 恒流放电 | 00:00:05 | 30:33:14 | -0.9999745 | 3.2374 | 0.0013888 | 0.0045043 | 2025-02-23 19:48:46 | -3.2373525
22058 | 恒流放电 | 00:00:10 | 30:33:19 | -0.9998394 | 3.2306 | 0.0027775 | 0.0089905 | 2025-02-23 19:48:51 | -3.2300976
22059 | 恒流放电 | 00:00:15 | 30:33:24 | -0.9998518 | 3.2258 | 0.0041662 | 0.0134701 | 2025-02-23 19:48:56 | -3.2252825
22060 | 恒流放电 | 00:00:20 | 30:33:29 | -1.0000051 | 3.2216 | 0.0055551 | 0.0179446 | 2025-02-23 19:49:01 | -3.2216361
22061 | 恒流放电 | 00:00:25 | 30:33:34 | -1.0000472 | 3.2187 | 0.006944 | 0.0224152 | 2025-02-23 19:49:06 | -3.2188338
22062 | 恒流放电 | 00:00:30 | 30:33:39 | -1.0000197 | 3.2162 | 0.008333 | 0.0268822 | 2025-02-23 19:49:11 | -3.2162338
22063 | 恒流放电 | 00:00:35 | 30:33:44 | -0.9999317 | 3.214 | 0.0097218 | 0.0313458 | 2025-02-23 19:49:16 | -3.2137695
22064 | 恒流放电 | 00:00:40 | 30:33:49 | -0.9998946 | 3.2121 | 0.0111105 | 0.0358065 | 2025-02-23 19:49:21 | -3.2117546
22065 | 恒流放电 | 00:00:45 | 30:33:54 | -1.0000465 | 3.2107 | 0.0124995 | 0.0402661 | 2025-02-23 19:49:26 | -3.2108946
22066 | 恒流放电 | 00:00:50 | 30:33:59 | -0.9999324 | 3.2093 | 0.0138882 | 0.0447231 | 2025-02-23 19:49:31 | -3.2090595
22067 | 恒流放电 | 00:00:55 | 30:34:04 | -0.9999731 | 3.2085 | 0.0152771 | 0.0491792 | 2025-02-23 19:49:36 | -3.2083848
22068 | 恒流放电 | 00:01:00 | 30:34:09 | -1.0000734 | 3.2074 | 0.0166661 | 0.0536343 | 2025-02-23 19:49:41 | -3.2076754
22069 | 恒流放电 | 00:01:05 | 30:34:14 | -0.9998961 | 3.2067 | 0.0180548 | 0.0580877 | 2025-02-23 19:49:46 | -3.2064025
22070 | 恒流放电 | 00:01:10 | 30:34:19 | -0.9999077 | 3.206 | 0.0194437 | 0.0625601 | 2025-02-23 19:49:51 | -3.2056776
22071 | 恒流放电 | 00:01:15 | 30:34:24 | -0.9999934 | 3.2052 | 0.0208326 | 0.0670118 | 2025-02-23 19:49:56 | -3.2052214
22072 | 恒流放电 | 00:01:20 | 30:34:29 | -0.9999564 | 3.2047 | 0.0222214 | 0.0714626 | 2025-02-23 19:50:01 | -3.204538
22073 | 恒流放电 | 00:01:25 | 30:34:34 | -0.999992 | 3.2042 | 0.0236103 | 0.0759129 | 2025-02-23 19:50:06 | -3.2042159
22074 | 恒流放电 | 00:01:30 | 30:34:39 | -0.999915 | 3.2037 | 0.024999 | 0.0803621 | 2025-02-23 19:50:11 | -3.2034516
22075 | 恒流放电 | 00:01:35 | 30:34:44 | -0.9999601 | 3.2034 | 0.0263879 | 0.084811 | 2025-02-23 19:50:16 | -3.2032326
22076 | 恒流放电 | 00:01:40 | 30:34:49 | -0.999944 | 3.203 | 0.0277767 | 0.0892595 | 2025-02-23 19:50:21 | -3.2028682
22077 | 恒流放电 | 00:01:45 | 30:34:54 | -0.999952 | 3.2028 | 0.0291655 | 0.0937075 | 2025-02-23 19:50:26 | -3.202613
22078 | 恒流放电 | 00:01:50 | 30:34:59 | -0.9998401 | 3.2026 | 0.0305542 | 0.0981548 | 2025-02-23 19:50:31 | -3.2020385
22079 | 恒流放电 | 00:01:55 | 30:35:04 | -0.9999688 | 3.202 | 0.031943 | 0.1026019 | 2025-02-23 19:50:36 | -3.2018668
22080 | 恒流放电 | 00:02:00 | 30:35:09 | -1.0000312 | 3.2018 | 0.0333319 | 0.1070489 | 2025-02-23 19:50:41 | -3.2018717
22081 | 恒流放电 | 00:02:05 | 30:35:14 | -1.0000319 | 3.2015 | 0.0347209 | 0.1114955 | 2025-02-23 19:50:46 | -3.2015693
22082 | 恒流放电 | 00:02:10 | 30:35:19 | -0.9998488 | 3.2014 | 0.0361096 | 0.1159412 | 2025-02-23 19:50:51 | -3.2008675
22083 | 恒流放电 | 00:02:15 | 30:35:24 | -0.9999811 | 3.2012 | 0.0374986 | 0.1203905 | 2025-02-23 19:50:56 | -3.2011135
22084 | 恒流放电 | 00:02:20 | 30:35:29 | -0.9999949 | 3.2008 | 0.0388874 | 0.1248361 | 2025-02-23 19:51:01 | -3.2007976
22085 | 恒流放电 | 00:02:25 | 30:35:34 | -1.0000327 | 3.2007 | 0.0402764 | 0.1292817 | 2025-02-23 19:51:06 | -3.2008361
22086 | 恒流放电 | 00:02:30 | 30:35:39 | -0.9999608 | 3.2006 | 0.0416652 | 0.1337267 | 2025-02-23 19:51:11 | -3.2004389
22087 | 恒流放电 | 00:02:35 | 30:35:44 | -1.0000843 | 3.2005 | 0.0430542 | 0.1381723 | 2025-02-23 19:51:16 | -3.2007898
22088 | 恒流放电 | 00:02:40 | 30:35:49 | -1.0000559 | 3.2003 | 0.0444432 | 0.1426173 | 2025-02-23 19:51:21 | -3.2004586
22089 | 恒流放电 | 00:02:45 | 30:35:54 | -0.9998859 | 3.2002 | 0.0458319 | 0.1470616 | 2025-02-23 19:51:26 | -3.1998548
22090 | 恒流放电 | 00:02:50 | 30:35:59 | -1.0000232 | 3.2001 | 0.0472208 | 0.1515063 | 2025-02-23 19:51:31 | -3.2001665
22091 | 恒流放电 | 00:02:55 | 30:36:04 | -0.9999651 | 3.1999 | 0.0486097 | 0.1559505 | 2025-02-23 19:51:36 | -3.199837
22092 | 恒流放电 | 00:03:00 | 30:36:09 | -0.9999971 | 3.1998 | 0.0499986 | 0.1603946 | 2025-02-23 19:51:41 | -3.199763
22093 | 恒流放电 | 00:03:05 | 30:36:14 | -0.9999048 | 3.1998 | 0.0513873 | 0.1648383 | 2025-02-23 19:51:46 | -3.199458
22094 | 恒流放电 | 00:03:10 | 30:36:19 | -1.0000153 | 3.1997 | 0.0527762 | 0.1692824 | 2025-02-23 19:51:51 | -3.1997425
22095 | 恒流放电 | 00:03:15 | 30:36:24 | -0.9999629 | 3.1996 | 0.0541651 | 0.173726 | 2025-02-23 19:51:56 | -3.1994497
22096 | 恒流放电 | 00:03:20 | 30:36:29 | -0.9999433 | 3.1994 | 0.0555537 | 0.1781698 | 2025-02-23 19:52:01 | -3.1991926
22097 | 恒流放电 | 00:03:25 | 30:36:34 | -1.0000036 | 3.1995 | 0.0569426 | 0.1826135 | 2025-02-23 19:52:06 | -3.1994786
22098 | 恒流放电 | 00:03:30 | 30:36:39 | -0.9999717 | 3.1991 | 0.0583314 | 0.1870566 | 2025-02-23 19:52:11 | -3.1990278
22099 | 恒流放电 | 00:03:35 | 30:36:44 | -0.9999906 | 3.1992 | 0.0597203 | 0.1914999 | 2025-02-23 19:52:16 | -3.1992003
22100 | 恒流放电 | 00:03:40 | 30:36:49 | -0.9998845 | 3.199 | 0.061109 | 0.1959424 | 2025-02-23 19:52:21 | -3.1986211
22101 | 恒流放电 | 00:03:45 | 30:36:54 | -0.9999114 | 3.1991 | 0.0624978 | 0.2003852 | 2025-02-23 19:52:26 | -3.1987845
22102 | 恒流放电 | 00:03:50 | 30:36:59 | -0.999952 | 3.199 | 0.0638866 | 0.204828 | 2025-02-23 19:52:31 | -3.1988056
22103 | 恒流放电 | 00:03:55 | 30:37:04 | -1.0000654 | 3.199 | 0.0652756 | 0.2092713 | 2025-02-23 19:52:36 | -3.1991818
22104 | 恒流放电 | 00:04:00 | 30:37:09 | -0.9999717 | 3.1989 | 0.0666644 | 0.2137141 | 2025-02-23 19:52:41 | -3.1988316
22105 | 恒流放电 | 00:04:05 | 30:37:14 | -1.0000145 | 3.1988 | 0.0680533 | 0.2181569 | 2025-02-23 19:52:46 | -3.1987992
22106 | 恒流放电 | 00:04:10 | 30:37:19 | -1.0000305 | 3.1988 | 0.0694423 | 0.2225998 | 2025-02-23 19:52:51 | -3.1988786
22107 | 恒流放电 | 00:04:15 | 30:37:24 | -1.0000988 | 3.1985 | 0.0708313 | 0.2270426 | 2025-02-23 19:52:56 | -3.1988635
22108 | 恒流放电 | 00:04:20 | 30:37:29 | -1.0000436 | 3.1984 | 0.0722202 | 0.2314851 | 2025-02-23 19:53:01 | -3.1985701
22109 | 恒流放电 | 00:04:25 | 30:37:34 | -1.0001054 | 3.1983 | 0.0736089 | 0.2359278 | 2025-02-23 19:53:06 | -3.1986574
22110 | 恒流放电 | 00:04:30 | 30:37:39 | -0.999907 | 3.1984 | 0.0749977 | 0.2403696 | 2025-02-23 19:53:11 | -3.1981033
22111 | 恒流放电 | 00:04:35 | 30:37:44 | -0.9997944 | 3.1983 | 0.0763863 | 0.2448107 | 2025-02-23 19:53:16 | -3.1975967
22112 | 恒流放电 | 00:04:40 | 30:37:49 | -1.0000575 | 3.1983 | 0.0777753 | 0.249253 | 2025-02-23 19:53:21 | -3.1984701
22113 | 恒流放电 | 00:04:45 | 30:37:54 | -0.9999913 | 3.1982 | 0.0791642 | 0.253695 | 2025-02-23 19:53:26 | -3.1982005
22114 | 恒流放电 | 00:04:50 | 30:37:59 | -1.0000218 | 3.1983 | 0.0805531 | 0.2581372 | 2025-02-23 19:53:31 | -3.1983937
22115 | 恒流放电 | 00:04:55 | 30:38:04 | -1.0000044 | 3.198 | 0.081942 | 0.2625789 | 2025-02-23 19:53:36 | -3.1980439
22116 | 恒流放电 | 00:05:00 | 30:38:09 | -1.000061 | 3.1979 | 0.0833309 | 0.2670207 | 2025-02-23 19:53:41 | -3.1980709
22117 | 恒流放电 | 00:05:05 | 30:38:14 | -0.9999608 | 3.198 | 0.0847198 | 0.2714622 | 2025-02-23 19:53:46 | -3.1979036
22118 | 恒流放电 | 00:05:10 | 30:38:19 | -0.9999273 | 3.1981 | 0.0861086 | 0.2759036 | 2025-02-23 19:53:51 | -3.1978305
22119 | 恒流放电 | 00:05:15 | 30:38:24 | -1.0000654 | 3.198 | 0.0874975 | 0.2803456 | 2025-02-23 19:53:56 | -3.1981892
22120 | 恒流放电 | 00:05:20 | 30:38:29 | -1.0000145 | 3.1976 | 0.0888864 | 0.2847868 | 2025-02-23 19:54:01 | -3.1976819
22121 | 恒流放电 | 00:05:25 | 30:38:34 | -0.9999382 | 3.1978 | 0.0902753 | 0.2892279 | 2025-02-23 19:54:06 | -3.1976251
22122 | 恒流放电 | 00:05:30 | 30:38:39 | -0.9999084 | 3.1977 | 0.0916642 | 0.2936705 | 2025-02-23 19:54:11 | -3.1974111
22123 | 恒流放电 | 00:05:35 | 30:38:44 | -1.0000131 | 3.1976 | 0.0930531 | 0.2981117 | 2025-02-23 19:54:16 | -3.1976883
22124 | 恒流放电 | 00:05:40 | 30:38:49 | -1.0000174 | 3.1977 | 0.094442 | 0.302553 | 2025-02-23 19:54:21 | -3.1977106
22125 | 恒流放电 | 00:05:45 | 30:38:54 | -0.9999251 | 3.1975 | 0.0958308 | 0.3069937 | 2025-02-23 19:54:26 | -3.1972992
22126 | 恒流放电 | 00:05:50 | 30:38:59 | -0.9998932 | 3.1975 | 0.0972195 | 0.3114342 | 2025-02-23 19:54:31 | -3.1971632
22127 | 恒流放电 | 00:05:55 | 30:39:04 | -0.9999768 | 3.1976 | 0.0986084 | 0.3158752 | 2025-02-23 19:54:36 | -3.1975272
22128 | 恒流放电 | 00:06:00 | 30:39:09 | -0.9999745 | 3.1975 | 0.0999973 | 0.3203161 | 2025-02-23 19:54:41 | -3.1974644
22129 | 恒流放电 | 00:06:05 | 30:39:14 | -0.9999542 | 3.1974 | 0.1013861 | 0.3247567 | 2025-02-23 19:54:46 | -3.1972184
22130 | 恒流放电 | 00:06:10 | 30:39:19 | -0.999992 | 3.1974 | 0.102775 | 0.3291975 | 2025-02-23 19:54:51 | -3.197386
22131 | 恒流放电 | 00:06:15 | 30:39:24 | -1.0000014 | 3.1973 | 0.1041638 | 0.3336383 | 2025-02-23 19:54:56 | -3.1973269
22132 | 恒流放电 | 00:06:20 | 30:39:29 | -0.9999157 | 3.1973 | 0.1055526 | 0.3380787 | 2025-02-23 19:55:01 | -3.1970803
22133 | 恒流放电 | 00:06:25 | 30:39:34 | -0.9999353 | 3.1972 | 0.1069414 | 0.3425189 | 2025-02-23 19:55:06 | -3.1969904
22134 | 恒流放电 | 00:06:30 | 30:39:39 | -0.999939 | 3.1973 | 0.1083302 | 0.3469593 | 2025-02-23 19:55:11 | -3.1971098
22135 | 恒流放电 | 00:06:35 | 30:39:44 | -1.0000407 | 3.1972 | 0.1097191 | 0.3514003 | 2025-02-23 19:55:16 | -3.1973386
22136 | 恒流放电 | 00:06:40 | 30:39:49 | -1.0000131 | 3.197 | 0.111108 | 0.3558407 | 2025-02-23 19:55:21 | -3.1970827
22137 | 恒流放电 | 00:06:45 | 30:39:54 | -0.9999121 | 3.1971 | 0.1124968 | 0.3602808 | 2025-02-23 19:55:26 | -3.1968379
22138 | 恒流放电 | 00:06:50 | 30:39:59 | -1.000024 | 3.197 | 0.1138857 | 0.3647212 | 2025-02-23 19:55:31 | -3.1970599
22139 | 恒流放电 | 00:06:55 | 30:40:04 | -1.0000218 | 3.1969 | 0.1152746 | 0.3691614 | 2025-02-23 19:55:36 | -3.1970023
22140 | 恒流放电 | 00:07:00 | 30:40:09 | -0.9999601 | 3.197 | 0.1166635 | 0.3736015 | 2025-02-23 19:55:41 | -3.1968297
22141 | 恒流放电 | 00:07:05 | 30:40:14 | -1.0000407 | 3.1969 | 0.1180524 | 0.3780418 | 2025-02-23 19:55:46 | -3.1970031
22142 | 恒流放电 | 00:07:10 | 30:40:19 | -0.9999484 | 3.1967 | 0.1194412 | 0.3824814 | 2025-02-23 19:55:51 | -3.1965635
22143 | 恒流放电 | 00:07:15 | 30:40:24 | -0.9999135 | 3.1967 | 0.12083 | 0.3869209 | 2025-02-23 19:55:56 | -3.1964496
22144 | 恒流放电 | 00:07:20 | 30:40:29 | -0.9998896 | 3.1968 | 0.1222187 | 0.3913605 | 2025-02-23 19:56:01 | -3.1964808
22145 | 恒流放电 | 00:07:25 | 30:40:34 | -1.0000174 | 3.1967 | 0.1236076 | 0.3958004 | 2025-02-23 19:56:06 | -3.1967266
22146 | 恒流放电 | 00:07:30 | 30:40:39 | -0.9998416 | 3.1966 | 0.1249963 | 0.4002395 | 2025-02-23 19:56:11 | -3.196125
22147 | 恒流放电 | 00:07:35 | 30:40:44 | -1.0000007 | 3.1966 | 0.1263852 | 0.4046792 | 2025-02-23 19:56:16 | -3.1966235
22148 | 恒流放电 | 00:07:40 | 30:40:49 | -0.9998707 | 3.1964 | 0.1277742 | 0.409119 | 2025-02-23 19:56:21 | -3.1960225
22149 | 恒流放电 | 00:07:45 | 30:40:54 | -0.999944 | 3.1966 | 0.129163 | 0.4135585 | 2025-02-23 19:56:26 | -3.1964048
22150 | 恒流放电 | 00:07:50 | 30:40:59 | -1.0000843 | 3.1963 | 0.1305521 | 0.4179982 | 2025-02-23 19:56:31 | -3.1966085
22151 | 恒流放电 | 00:07:55 | 30:41:04 | -0.9999303 | 3.1964 | 0.1319408 | 0.4224374 | 2025-02-23 19:56:36 | -3.1962087
22152 | 恒流放电 | 00:08:00 | 30:41:09 | -1.0000153 | 3.1962 | 0.1333298 | 0.4268767 | 2025-02-23 19:56:41 | -3.1962873
22153 | 恒流放电 | 00:08:05 | 30:41:14 | -0.9999768 | 3.1962 | 0.1347186 | 0.4313157 | 2025-02-23 19:56:46 | -3.196108
22154 | 恒流放电 | 00:08:10 | 30:41:19 | -1.0000153 | 3.1961 | 0.1361075 | 0.4357547 | 2025-02-23 19:56:51 | -3.196108
22155 | 恒流放电 | 00:08:15 | 30:41:24 | -0.9998488 | 3.1962 | 0.1374962 | 0.4401932 | 2025-02-23 19:56:56 | -3.1956696
22156 | 恒流放电 | 00:08:20 | 30:41:29 | -0.9999339 | 3.1961 | 0.138885 | 0.4446318 | 2025-02-23 19:57:01 | -3.1958487
22157 | 恒流放电 | 00:08:25 | 30:41:34 | -0.9998954 | 3.1961 | 0.1402737 | 0.4490704 | 2025-02-23 19:57:06 | -3.1957728
22158 | 恒流放电 | 00:08:30 | 30:41:39 | -1.0000021 | 3.196 | 0.1416626 | 0.4535093 | 2025-02-23 19:57:11 | -3.1959807
22159 | 恒流放电 | 00:08:35 | 30:41:44 | -0.999915 | 3.196 | 0.1430514 | 0.4579478 | 2025-02-23 19:57:16 | -3.1957435
22160 | 恒流放电 | 00:08:40 | 30:41:49 | -1.0000029 | 3.1958 | 0.1444403 | 0.4623865 | 2025-02-23 19:57:21 | -3.1958371
22161 | 恒流放电 | 00:08:45 | 30:41:54 | -1.0001599 | 3.1958 | 0.1458295 | 0.4668264 | 2025-02-23 19:57:26 | -3.1962664
22162 | 恒流放电 | 00:08:50 | 30:41:59 | -0.9999026 | 3.1957 | 0.1472183 | 0.4712645 | 2025-02-23 19:57:31 | -3.1954223
22163 | 恒流放电 | 00:08:55 | 30:42:04 | -0.9999143 | 3.1957 | 0.148607 | 0.4757026 | 2025-02-23 19:57:36 | -3.1954356
22164 | 恒流放电 | 00:09:00 | 30:42:09 | -0.9999513 | 3.1956 | 0.1499959 | 0.4801408 | 2025-02-23 19:57:41 | -3.1954828
22165 | 恒流放电 | 00:09:05 | 30:42:14 | -0.9998823 | 3.1955 | 0.1513846 | 0.4845785 | 2025-02-23 19:57:46 | -3.19516
22166 | 恒流放电 | 00:09:10 | 30:42:19 | -1.0000502 | 3.1954 | 0.1527735 | 0.4890169 | 2025-02-23 19:57:51 | -3.1956028
22167 | 恒流放电 | 00:09:15 | 30:42:24 | -0.9999397 | 3.1956 | 0.1541623 | 0.4934549 | 2025-02-23 19:57:56 | -3.195387
22168 | 恒流放电 | 00:09:20 | 30:42:29 | -0.9999869 | 3.1955 | 0.1555512 | 0.4978931 | 2025-02-23 19:58:01 | -3.1954992
22169 | 恒流放电 | 00:09:25 | 30:42:34 | -1.0000422 | 3.1953 | 0.1569402 | 0.5023313 | 2025-02-23 19:58:06 | -3.1954791
22170 | 恒流放电 | 00:09:30 | 30:42:39 | -1.0000502 | 3.1952 | 0.1583291 | 0.5067692 | 2025-02-23 19:58:11 | -3.1953441
22171 | 恒流放电 | 00:09:35 | 30:42:44 | -0.9999927 | 3.195 | 0.159718 | 0.5112068 | 2025-02-23 19:58:16 | -3.1950206
22172 | 恒流放电 | 00:09:40 | 30:42:49 | -0.9999847 | 3.1951 | 0.1611069 | 0.5156443 | 2025-02-23 19:58:21 | -3.1950618
22173 | 恒流放电 | 00:09:45 | 30:42:54 | -0.9999114 | 3.1951 | 0.1624956 | 0.5200816 | 2025-02-23 19:58:26 | -3.194834
22174 | 恒流放电 | 00:09:50 | 30:42:59 | -1.0000974 | 3.1951 | 0.1638848 | 0.524521 | 2025-02-23 19:58:31 | -3.1954513
22175 | 恒流放电 | 00:09:55 | 30:43:04 | -0.9999855 | 3.1951 | 0.1652737 | 0.5289586 | 2025-02-23 19:58:36 | -3.1950464
22176 | 恒流放电 | 00:10:00 | 30:43:09 | -0.9999201 | 3.1951 | 0.1666625 | 0.5333958 | 2025-02-23 19:58:41 | -3.1948449
22177 | 恒流放电 | 00:10:05 | 30:43:14 | -0.9999818 | 3.1949 | 0.1680513 | 0.5378332 | 2025-02-23 19:58:46 | -3.1948877
22178 | 恒流放电 | 00:10:10 | 30:43:19 | -1.0001446 | 3.1949 | 0.1694404 | 0.5422711 | 2025-02-23 19:58:51 | -3.1953217
22179 | 恒流放电 | 00:10:15 | 30:43:24 | -0.9999731 | 3.1948 | 0.1708293 | 0.5467082 | 2025-02-23 19:58:56 | -3.1946794
22180 | 恒流放电 | 00:10:20 | 30:43:29 | -1.0000625 | 3.1947 | 0.1722183 | 0.5511456 | 2025-02-23 19:59:01 | -3.194942
22181 | 恒流放电 | 00:10:25 | 30:43:34 | -1.0000051 | 3.1948 | 0.1736072 | 0.5555829 | 2025-02-23 19:59:06 | -3.1948611
22182 | 恒流放电 | 00:10:30 | 30:43:39 | -1.0000131 | 3.1946 | 0.1749961 | 0.5600199 | 2025-02-23 19:59:11 | -3.1946141
22183 | 恒流放电 | 00:10:35 | 30:43:44 | -0.9999244 | 3.1946 | 0.1763848 | 0.5644565 | 2025-02-23 19:59:16 | -3.1943405
22184 | 恒流放电 | 00:10:40 | 30:43:49 | -0.9999913 | 3.1945 | 0.1777737 | 0.5688932 | 2025-02-23 19:59:21 | -3.1944536
22185 | 恒流放电 | 00:10:45 | 30:43:54 | -0.9999913 | 3.1945 | 0.1791626 | 0.57333 | 2025-02-23 19:59:26 | -3.1944886
22186 | 恒流放电 | 00:10:50 | 30:43:59 | -1.000024 | 3.1944 | 0.1805515 | 0.5777668 | 2025-02-23 19:59:31 | -3.1944938
22187 | 恒流放电 | 00:10:55 | 30:44:04 | -1.0000138 | 3.1945 | 0.1819405 | 0.5822042 | 2025-02-23 19:59:36 | -3.1945208
22188 | 恒流放电 | 00:11:00 | 30:44:09 | -1.0001301 | 3.1945 | 0.1833295 | 0.5866416 | 2025-02-23 19:59:41 | -3.1949295
22189 | 恒流放电 | 00:11:05 | 30:44:14 | -1.0000051 | 3.1943 | 0.1847184 | 0.5910782 | 2025-02-23 19:59:46 | -3.1943616
22190 | 恒流放电 | 00:11:10 | 30:44:19 | -0.9999768 | 3.1944 | 0.1861073 | 0.5955148 | 2025-02-23 19:59:51 | -3.1942951
22191 | 恒流放电 | 00:11:15 | 30:44:24 | -0.9999651 | 3.1941 | 0.1874961 | 0.5999509 | 2025-02-23 19:59:56 | -3.1940341
22192 | 恒流放电 | 00:11:20 | 30:44:29 | -1.0000596 | 3.1943 | 0.1888851 | 0.6043876 | 2025-02-23 20:00:01 | -3.194446
22193 | 恒流放电 | 00:11:25 | 30:44:34 | -0.9999208 | 3.1942 | 0.1902739 | 0.6088236 | 2025-02-23 20:00:06 | -3.193911
22194 | 恒流放电 | 00:11:30 | 30:44:39 | -0.9999586 | 3.194 | 0.1916627 | 0.6132596 | 2025-02-23 20:00:11 | -3.1938834
22195 | 恒流放电 | 00:11:35 | 30:44:44 | -0.9999825 | 3.194 | 0.1930516 | 0.6176956 | 2025-02-23 20:00:16 | -3.1939285
22196 | 恒流放电 | 00:11:40 | 30:44:49 | -1.0000211 | 3.1938 | 0.1944405 | 0.6221315 | 2025-02-23 20:00:21 | -3.1938445
22197 | 恒流放电 | 00:11:45 | 30:44:54 | -0.9999041 | 3.1937 | 0.1958292 | 0.6265667 | 2025-02-23 20:00:26 | -3.1933595
22198 | 恒流放电 | 00:11:50 | 30:44:59 | -0.999936 | 3.1937 | 0.197218 | 0.6310022 | 2025-02-23 20:00:31 | -3.1935166
22199 | 恒流放电 | 00:11:55 | 30:45:04 | -1.0000995 | 3.1934 | 0.1986071 | 0.6354379 | 2025-02-23 20:00:36 | -3.1937669
22200 | 恒流放电 | 00:12:00 | 30:45:09 | -0.9999615 | 3.1935 | 0.1999958 | 0.639873 | 2025-02-23 20:00:41 | -3.1933976
22201 | 恒流放电 | 00:12:00 | 30:45:09 | -0.9999906 | 3.1936 | 0.2000236 | 0.6399617 | 2025-02-23 20:00:41 | -3.1935799
22202 | 搁置 | 00:00:00 | 30:45:09 | 0 | 3.2313 | 0 | 0 | 2025-02-23 20:00:41 | 0
22203 | 搁置 | 00:00:05 | 30:45:14 | 0 | 3.2441 | 0 | 0 | 2025-02-23 20:00:46 | 0
22204 | 搁置 | 00:00:10 | 30:45:19 | 0 | 3.2487 | 0 | 0 | 2025-02-23 20:00:51 | 0
22205 | 搁置 | 00:00:15 | 30:45:24 | 0 | 3.252 | 0 | 0 | 2025-02-23 20:00:56 | 0
22206 | 搁置 | 00:00:20 | 30:45:29 | 0 | 3.2547 | 0 | 0 | 2025-02-23 20:01:01 | 0
22207 | 搁置 | 00:00:25 | 30:45:34 | 0 | 3.2569 | 0 | 0 | 2025-02-23 20:01:06 | 0
22208 | 搁置 | 00:00:30 | 30:45:39 | 0 | 3.2585 | 0 | 0 | 2025-02-23 20:01:11 | 0
22209 | 搁置 | 00:00:35 | 30:45:44 | 0 | 3.2603 | 0 | 0 | 2025-02-23 20:01:16 | 0
22210 | 搁置 | 00:00:40 | 30:45:49 | 0 | 3.2614 | 0 | 0 | 2025-02-23 20:01:21 | 0
22211 | 搁置 | 00:00:45 | 30:45:54 | 0 | 3.2625 | 0 | 0 | 2025-02-23 20:01:26 | 0
22212 | 搁置 | 00:00:50 | 30:45:59 | 0 | 3.2634 | 0 | 0 | 2025-02-23 20:01:31 | 0
22213 | 搁置 | 00:00:55 | 30:46:04 | 0 | 3.2643 | 0 | 0 | 2025-02-23 20:01:36 | 0
22214 | 搁置 | 00:01:00 | 30:46:09 | 0 | 3.2649 | 0 | 0 | 2025-02-23 20:01:41 | 0
22215 | 搁置 | 00:01:05 | 30:46:14 | 0 | 3.2659 | 0 | 0 | 2025-02-23 20:01:46 | 0
22216 | 搁置 | 00:01:10 | 30:46:19 | 0 | 3.2665 | 0 | 0 | 2025-02-23 20:01:51 | 0
22217 | 搁置 | 00:01:15 | 30:46:24 | 0 | 3.2669 | 0 | 0 | 2025-02-23 20:01:56 | 0
22218 | 搁置 | 00:01:20 | 30:46:29 | 0 | 3.2674 | 0 | 0 | 2025-02-23 20:02:01 | 0
22219 | 搁置 | 00:01:25 | 30:46:34 | 0 | 3.2682 | 0 | 0 | 2025-02-23 20:02:06 | 0
22220 | 搁置 | 00:01:30 | 30:46:39 | 0 | 3.2684 | 0 | 0 | 2025-02-23 20:02:11 | 0
22221 | 搁置 | 00:01:35 | 30:46:44 | 0 | 3.2688 | 0 | 0 | 2025-02-23 20:02:16 | 0
22222 | 搁置 | 00:01:40 | 30:46:49 | 0 | 3.2692 | 0 | 0 | 2025-02-23 20:02:21 | 0
22223 | 搁置 | 00:01:45 | 30:46:54 | 0 | 3.2697 | 0 | 0 | 2025-02-23 20:02:26 | 0
22224 | 搁置 | 00:01:50 | 30:46:59 | 0 | 3.2699 | 0 | 0 | 2025-02-23 20:02:31 | 0
22225 | 搁置 | 00:01:55 | 30:47:04 | 0 | 3.2702 | 0 | 0 | 2025-02-23 20:02:36 | 0
22226 | 搁置 | 00:02:00 | 30:47:09 | 0 | 3.2705 | 0 | 0 | 2025-02-23 20:02:41 | 0
22227 | 搁置 | 00:02:05 | 30:47:14 | 0 | 3.2708 | 0 | 0 | 2025-02-23 20:02:46 | 0
22228 | 搁置 | 00:02:10 | 30:47:19 | 0 | 3.2711 | 0 | 0 | 2025-02-23 20:02:51 | 0
22229 | 搁置 | 00:02:15 | 30:47:24 | 0 | 3.2714 | 0 | 0 | 2025-02-23 20:02:56 | 0
22230 | 搁置 | 00:02:20 | 30:47:29 | 0 | 3.2717 | 0 | 0 | 2025-02-23 20:03:01 | 0
22231 | 搁置 | 00:02:25 | 30:47:34 | 0 | 3.2718 | 0 | 0 | 2025-02-23 20:03:06 | 0
22232 | 搁置 | 00:02:30 | 30:47:39 | 0 | 3.2722 | 0 | 0 | 2025-02-23 20:03:11 | 0
22233 | 搁置 | 00:02:35 | 30:47:44 | 0 | 3.2723 | 0 | 0 | 2025-02-23 20:03:16 | 0
22234 | 搁置 | 00:02:40 | 30:47:49 | 0 | 3.2723 | 0 | 0 | 2025-02-23 20:03:21 | 0
22235 | 搁置 | 00:02:45 | 30:47:54 | 0 | 3.2727 | 0 | 0 | 2025-02-23 20:03:26 | 0
22236 | 搁置 | 00:02:50 | 30:47:59 | 0 | 3.273 | 0 | 0 | 2025-02-23 20:03:31 | 0
22237 | 搁置 | 00:02:55 | 30:48:04 | 0 | 3.2731 | 0 | 0 | 2025-02-23 20:03:36 | 0
22238 | 搁置 | 00:03:00 | 30:48:09 | 0 | 3.2732 | 0 | 0 | 2025-02-23 20:03:41 | 0
22239 | 搁置 | 00:03:05 | 30:48:14 | 0 | 3.2734 | 0 | 0 | 2025-02-23 20:03:46 | 0
22240 | 搁置 | 00:03:10 | 30:48:19 | 0 | 3.2738 | 0 | 0 | 2025-02-23 20:03:51 | 0
22241 | 搁置 | 00:03:15 | 30:48:24 | 0 | 3.2738 | 0 | 0 | 2025-02-23 20:03:56 | 0
22242 | 搁置 | 00:03:20 | 30:48:29 | 0 | 3.274 | 0 | 0 | 2025-02-23 20:04:01 | 0
22243 | 搁置 | 00:03:25 | 30:48:34 | 0 | 3.2742 | 0 | 0 | 2025-02-23 20:04:06 | 0
22244 | 搁置 | 00:03:30 | 30:48:39 | 0 | 3.2743 | 0 | 0 | 2025-02-23 20:04:11 | 0
22245 | 搁置 | 00:03:35 | 30:48:44 | 0 | 3.2746 | 0 | 0 | 2025-02-23 20:04:16 | 0
22246 | 搁置 | 00:03:40 | 30:48:49 | 0 | 3.2745 | 0 | 0 | 2025-02-23 20:04:21 | 0
22247 | 搁置 | 00:03:45 | 30:48:54 | 0 | 3.2747 | 0 | 0 | 2025-02-23 20:04:26 | 0
22248 | 搁置 | 00:03:50 | 30:48:59 | 0 | 3.2751 | 0 | 0 | 2025-02-23 20:04:31 | 0
22249 | 搁置 | 00:03:55 | 30:49:04 | 0 | 3.2752 | 0 | 0 | 2025-02-23 20:04:36 | 0
22250 | 搁置 | 00:04:00 | 30:49:09 | 0 | 3.2751 | 0 | 0 | 2025-02-23 20:04:41 | 0
22251 | 搁置 | 00:04:05 | 30:49:14 | 0 | 3.2752 | 0 | 0 | 2025-02-23 20:04:46 | 0
22252 | 搁置 | 00:04:10 | 30:49:19 | 0 | 3.2753 | 0 | 0 | 2025-02-23 20:04:51 | 0
22253 | 搁置 | 00:04:15 | 30:49:24 | 0 | 3.2756 | 0 | 0 | 2025-02-23 20:04:56 | 0
22254 | 搁置 | 00:04:20 | 30:49:29 | 0 | 3.2756 | 0 | 0 | 2025-02-23 20:05:01 | 0
22255 | 搁置 | 00:04:25 | 30:49:34 | 0 | 3.2757 | 0 | 0 | 2025-02-23 20:05:06 | 0
22256 | 搁置 | 00:04:30 | 30:49:39 | 0 | 3.276 | 0 | 0 | 2025-02-23 20:05:11 | 0
22257 | 搁置 | 00:04:35 | 30:49:44 | 0 | 3.276 | 0 | 0 | 2025-02-23 20:05:16 | 0
22258 | 搁置 | 00:04:40 | 30:49:49 | 0 | 3.2762 | 0 | 0 | 2025-02-23 20:05:21 | 0
22259 | 搁置 | 00:04:45 | 30:49:54 | 0 | 3.2761 | 0 | 0 | 2025-02-23 20:05:26 | 0
22260 | 搁置 | 00:04:50 | 30:49:59 | 0 | 3.2761 | 0 | 0 | 2025-02-23 20:05:31 | 0
22261 | 搁置 | 00:04:55 | 30:50:04 | 0 | 3.2767 | 0 | 0 | 2025-02-23 20:05:36 | 0
22262 | 搁置 | 00:05:00 | 30:50:09 | 0 | 3.2766 | 0 | 0 | 2025-02-23 20:05:41 | 0
22263 | 搁置 | 00:05:05 | 30:50:14 | 0 | 3.2768 | 0 | 0 | 2025-02-23 20:05:46 | 0
22264 | 搁置 | 00:05:10 | 30:50:19 | 0 | 3.2767 | 0 | 0 | 2025-02-23 20:05:51 | 0
22265 | 搁置 | 00:05:15 | 30:50:24 | 0 | 3.2767 | 0 | 0 | 2025-02-23 20:05:56 | 0
22266 | 搁置 | 00:05:20 | 30:50:29 | 0 | 3.2767 | 0 | 0 | 2025-02-23 20:06:01 | 0
22267 | 搁置 | 00:05:25 | 30:50:34 | 0 | 3.277 | 0 | 0 | 2025-02-23 20:06:06 | 0
22268 | 搁置 | 00:05:30 | 30:50:39 | 0 | 3.2772 | 0 | 0 | 2025-02-23 20:06:11 | 0
22269 | 搁置 | 00:05:35 | 30:50:44 | 0 | 3.2772 | 0 | 0 | 2025-02-23 20:06:16 | 0
22270 | 搁置 | 00:05:40 | 30:50:49 | 0 | 3.2773 | 0 | 0 | 2025-02-23 20:06:21 | 0
22271 | 搁置 | 00:05:45 | 30:50:54 | 0 | 3.2775 | 0 | 0 | 2025-02-23 20:06:26 | 0
22272 | 搁置 | 00:05:50 | 30:50:59 | 0 | 3.2777 | 0 | 0 | 2025-02-23 20:06:31 | 0
22273 | 搁置 | 00:05:55 | 30:51:04 | 0 | 3.2777 | 0 | 0 | 2025-02-23 20:06:36 | 0
22274 | 搁置 | 00:06:00 | 30:51:09 | 0 | 3.2776 | 0 | 0 | 2025-02-23 20:06:41 | 0
22275 | 搁置 | 00:06:05 | 30:51:14 | 0 | 3.2779 | 0 | 0 | 2025-02-23 20:06:46 | 0
22276 | 搁置 | 00:06:10 | 30:51:19 | 0 | 3.2777 | 0 | 0 | 2025-02-23 20:06:51 | 0
22277 | 搁置 | 00:06:15 | 30:51:24 | 0 | 3.2776 | 0 | 0 | 2025-02-23 20:06:56 | 0
22278 | 搁置 | 00:06:20 | 30:51:29 | 0 | 3.2778 | 0 | 0 | 2025-02-23 20:07:01 | 0
22279 | 搁置 | 00:06:25 | 30:51:34 | 0 | 3.278 | 0 | 0 | 2025-02-23 20:07:06 | 0
22280 | 搁置 | 00:06:30 | 30:51:39 | 0 | 3.2782 | 0 | 0 | 2025-02-23 20:07:11 | 0
22281 | 搁置 | 00:06:35 | 30:51:44 | 0 | 3.2783 | 0 | 0 | 2025-02-23 20:07:16 | 0
22282 | 搁置 | 00:06:40 | 30:51:49 | 0 | 3.2782 | 0 | 0 | 2025-02-23 20:07:21 | 0
22283 | 搁置 | 00:06:45 | 30:51:54 | 0 | 3.2783 | 0 | 0 | 2025-02-23 20:07:26 | 0
22284 | 搁置 | 00:06:50 | 30:51:59 | 0 | 3.2784 | 0 | 0 | 2025-02-23 20:07:31 | 0
22285 | 搁置 | 00:06:55 | 30:52:04 | 0 | 3.2783 | 0 | 0 | 2025-02-23 20:07:36 | 0
22286 | 搁置 | 00:07:00 | 30:52:09 | 0 | 3.2787 | 0 | 0 | 2025-02-23 20:07:41 | 0
22287 | 搁置 | 00:07:05 | 30:52:14 | 0 | 3.2786 | 0 | 0 | 2025-02-23 20:07:46 | 0
22288 | 搁置 | 00:07:10 | 30:52:19 | 0 | 3.2787 | 0 | 0 | 2025-02-23 20:07:51 | 0
22289 | 搁置 | 00:07:15 | 30:52:24 | 0 | 3.2788 | 0 | 0 | 2025-02-23 20:07:56 | 0
22290 | 搁置 | 00:07:20 | 30:52:29 | 0 | 3.2787 | 0 | 0 | 2025-02-23 20:08:01 | 0
22291 | 搁置 | 00:07:25 | 30:52:34 | 0 | 3.2789 | 0 | 0 | 2025-02-23 20:08:06 | 0
22292 | 搁置 | 00:07:30 | 30:52:39 | 0 | 3.2788 | 0 | 0 | 2025-02-23 20:08:11 | 0
22293 | 搁置 | 00:07:35 | 30:52:44 | 0 | 3.2789 | 0 | 0 | 2025-02-23 20:08:16 | 0
22294 | 搁置 | 00:07:40 | 30:52:49 | 0 | 3.279 | 0 | 0 | 2025-02-23 20:08:21 | 0
22295 | 搁置 | 00:07:45 | 30:52:54 | 0 | 3.279 | 0 | 0 | 2025-02-23 20:08:26 | 0
22296 | 搁置 | 00:07:50 | 30:52:59 | 0 | 3.279 | 0 | 0 | 2025-02-23 20:08:31 | 0
22297 | 搁置 | 00:07:55 | 30:53:04 | 0 | 3.2791 | 0 | 0 | 2025-02-23 20:08:36 | 0
22298 | 搁置 | 00:08:00 | 30:53:09 | 0 | 3.2793 | 0 | 0 | 2025-02-23 20:08:41 | 0
22299 | 搁置 | 00:08:05 | 30:53:14 | 0 | 3.2792 | 0 | 0 | 2025-02-23 20:08:46 | 0
22300 | 搁置 | 00:08:10 | 30:53:19 | 0 | 3.2795 | 0 | 0 | 2025-02-23 20:08:51 | 0
22301 | 搁置 | 00:08:15 | 30:53:24 | 0 | 3.2794 | 0 | 0 | 2025-02-23 20:08:56 | 0
22302 | 搁置 | 00:08:20 | 30:53:29 | 0 | 3.2792 | 0 | 0 | 2025-02-23 20:09:01 | 0
22303 | 搁置 | 00:08:25 | 30:53:34 | 0 | 3.2794 | 0 | 0 | 2025-02-23 20:09:06 | 0
22304 | 搁置 | 00:08:30 | 30:53:39 | 0 | 3.2795 | 0 | 0 | 2025-02-23 20:09:11 | 0
22305 | 搁置 | 00:08:35 | 30:53:44 | 0 | 3.2796 | 0 | 0 | 2025-02-23 20:09:16 | 0
22306 | 搁置 | 00:08:40 | 30:53:49 | 0 | 3.2797 | 0 | 0 | 2025-02-23 20:09:21 | 0
22307 | 搁置 | 00:08:45 | 30:53:54 | 0 | 3.2798 | 0 | 0 | 2025-02-23 20:09:26 | 0
22308 | 搁置 | 00:08:50 | 30:53:59 | 0 | 3.2799 | 0 | 0 | 2025-02-23 20:09:31 | 0
22309 | 搁置 | 00:08:55 | 30:54:04 | 0 | 3.28 | 0 | 0 | 2025-02-23 20:09:36 | 0
22310 | 搁置 | 00:09:00 | 30:54:09 | 0 | 3.28 | 0 | 0 | 2025-02-23 20:09:41 | 0
22311 | 搁置 | 00:09:05 | 30:54:14 | 0 | 3.2799 | 0 | 0 | 2025-02-23 20:09:46 | 0
22312 | 搁置 | 00:09:10 | 30:54:19 | 0 | 3.2801 | 0 | 0 | 2025-02-23 20:09:51 | 0
22313 | 搁置 | 00:09:15 | 30:54:24 | 0 | 3.2798 | 0 | 0 | 2025-02-23 20:09:56 | 0
22314 | 搁置 | 00:09:20 | 30:54:29 | 0 | 3.2799 | 0 | 0 | 2025-02-23 20:10:01 | 0
22315 | 搁置 | 00:09:25 | 30:54:34 | 0 | 3.28 | 0 | 0 | 2025-02-23 20:10:06 | 0
22316 | 搁置 | 00:09:30 | 30:54:39 | 0 | 3.28 | 0 | 0 | 2025-02-23 20:10:11 | 0
22317 | 搁置 | 00:09:35 | 30:54:44 | 0 | 3.2802 | 0 | 0 | 2025-02-23 20:10:16 | 0
22318 | 搁置 | 00:09:40 | 30:54:49 | 0 | 3.2801 | 0 | 0 | 2025-02-23 20:10:21 | 0
22319 | 搁置 | 00:09:45 | 30:54:54 | 0 | 3.2803 | 0 | 0 | 2025-02-23 20:10:26 | 0
22320 | 搁置 | 00:09:50 | 30:54:59 | 0 | 3.2804 | 0 | 0 | 2025-02-23 20:10:31 | 0
22321 | 搁置 | 00:09:55 | 30:55:04 | 0 | 3.2804 | 0 | 0 | 2025-02-23 20:10:36 | 0
22322 | 搁置 | 00:10:00 | 30:55:09 | 0 | 3.2804 | 0 | 0 | 2025-02-23 20:10:41 | 0
22323 | 搁置 | 00:10:05 | 30:55:14 | 0 | 3.2803 | 0 | 0 | 2025-02-23 20:10:46 | 0
22324 | 搁置 | 00:10:10 | 30:55:19 | 0 | 3.2807 | 0 | 0 | 2025-02-23 20:10:51 | 0
22325 | 搁置 | 00:10:15 | 30:55:24 | 0 | 3.2805 | 0 | 0 | 2025-02-23 20:10:56 | 0
22326 | 搁置 | 00:10:20 | 30:55:29 | 0 | 3.2806 | 0 | 0 | 2025-02-23 20:11:01 | 0
22327 | 搁置 | 00:10:25 | 30:55:34 | 0 | 3.2807 | 0 | 0 | 2025-02-23 20:11:06 | 0
22328 | 搁置 | 00:10:30 | 30:55:39 | 0 | 3.2807 | 0 | 0 | 2025-02-23 20:11:11 | 0
22329 | 搁置 | 00:10:35 | 30:55:44 | 0 | 3.2809 | 0 | 0 | 2025-02-23 20:11:16 | 0
22330 | 搁置 | 00:10:40 | 30:55:49 | 0 | 3.2807 | 0 | 0 | 2025-02-23 20:11:21 | 0
22331 | 搁置 | 00:10:45 | 30:55:54 | 0 | 3.2806 | 0 | 0 | 2025-02-23 20:11:26 | 0
22332 | 搁置 | 00:10:50 | 30:55:59 | 0 | 3.2811 | 0 | 0 | 2025-02-23 20:11:31 | 0
22333 | 搁置 | 00:10:55 | 30:56:04 | 0 | 3.2808 | 0 | 0 | 2025-02-23 20:11:36 | 0
22334 | 搁置 | 00:11:00 | 30:56:09 | 0 | 3.281 | 0 | 0 | 2025-02-23 20:11:41 | 0
22335 | 搁置 | 00:11:05 | 30:56:14 | 0 | 3.2808 | 0 | 0 | 2025-02-23 20:11:46 | 0
22336 | 搁置 | 00:11:10 | 30:56:19 | 0 | 3.2809 | 0 | 0 | 2025-02-23 20:11:51 | 0
22337 | 搁置 | 00:11:15 | 30:56:24 | 0 | 3.2812 | 0 | 0 | 2025-02-23 20:11:56 | 0
22338 | 搁置 | 00:11:20 | 30:56:29 | 0 | 3.2813 | 0 | 0 | 2025-02-23 20:12:01 | 0
22339 | 搁置 | 00:11:25 | 30:56:34 | 0 | 3.2811 | 0 | 0 | 2025-02-23 20:12:06 | 0
22340 | 搁置 | 00:11:30 | 30:56:39 | 0 | 3.281 | 0 | 0 | 2025-02-23 20:12:11 | 0
22341 | 搁置 | 00:11:35 | 30:56:44 | 0 | 3.2813 | 0 | 0 | 2025-02-23 20:12:16 | 0
22342 | 搁置 | 00:11:40 | 30:56:49 | 0 | 3.2814 | 0 | 0 | 2025-02-23 20:12:21 | 0
22343 | 搁置 | 00:11:45 | 30:56:54 | 0 | 3.2811 | 0 | 0 | 2025-02-23 20:12:26 | 0
22344 | 搁置 | 00:11:50 | 30:56:59 | 0 | 3.2813 | 0 | 0 | 2025-02-23 20:12:31 | 0
22345 | 搁置 | 00:11:55 | 30:57:04 | 0 | 3.2812 | 0 | 0 | 2025-02-23 20:12:36 | 0
22346 | 搁置 | 00:12:00 | 30:57:09 | 0 | 3.2815 | 0 | 0 | 2025-02-23 20:12:41 | 0
22347 | 搁置 | 00:12:05 | 30:57:14 | 0 | 3.2811 | 0 | 0 | 2025-02-23 20:12:46 | 0
22348 | 搁置 | 00:12:10 | 30:57:19 | 0 | 3.2814 | 0 | 0 | 2025-02-23 20:12:51 | 0
22349 | 搁置 | 00:12:15 | 30:57:24 | 0 | 3.2812 | 0 | 0 | 2025-02-23 20:12:56 | 0
22350 | 搁置 | 00:12:20 | 30:57:29 | 0 | 3.2814 | 0 | 0 | 2025-02-23 20:13:01 | 0
22351 | 搁置 | 00:12:25 | 30:57:34 | 0 | 3.2815 | 0 | 0 | 2025-02-23 20:13:06 | 0
22352 | 搁置 | 00:12:30 | 30:57:39 | 0 | 3.2815 | 0 | 0 | 2025-02-23 20:13:11 | 0
22353 | 搁置 | 00:12:35 | 30:57:44 | 0 | 3.2817 | 0 | 0 | 2025-02-23 20:13:16 | 0
22354 | 搁置 | 00:12:40 | 30:57:49 | 0 | 3.2817 | 0 | 0 | 2025-02-23 20:13:21 | 0
22355 | 搁置 | 00:12:45 | 30:57:54 | 0 | 3.2813 | 0 | 0 | 2025-02-23 20:13:26 | 0
22356 | 搁置 | 00:12:50 | 30:57:59 | 0 | 3.2816 | 0 | 0 | 2025-02-23 20:13:31 | 0
22357 | 搁置 | 00:12:55 | 30:58:04 | 0 | 3.2817 | 0 | 0 | 2025-02-23 20:13:36 | 0
22358 | 搁置 | 00:13:00 | 30:58:09 | 0 | 3.2818 | 0 | 0 | 2025-02-23 20:13:41 | 0
22359 | 搁置 | 00:13:05 | 30:58:14 | 0 | 3.2818 | 0 | 0 | 2025-02-23 20:13:46 | 0
22360 | 搁置 | 00:13:10 | 30:58:19 | 0 | 3.2819 | 0 | 0 | 2025-02-23 20:13:51 | 0
22361 | 搁置 | 00:13:15 | 30:58:24 | 0 | 3.2818 | 0 | 0 | 2025-02-23 20:13:56 | 0
22362 | 搁置 | 00:13:20 | 30:58:29 | 0 | 3.2817 | 0 | 0 | 2025-02-23 20:14:01 | 0
22363 | 搁置 | 00:13:25 | 30:58:34 | 0 | 3.2818 | 0 | 0 | 2025-02-23 20:14:06 | 0
22364 | 搁置 | 00:13:30 | 30:58:39 | 0 | 3.2821 | 0 | 0 | 2025-02-23 20:14:11 | 0
22365 | 搁置 | 00:13:35 | 30:58:44 | 0 | 3.2819 | 0 | 0 | 2025-02-23 20:14:16 | 0
22366 | 搁置 | 00:13:40 | 30:58:49 | 0 | 3.2821 | 0 | 0 | 2025-02-23 20:14:21 | 0
22367 | 搁置 | 00:13:45 | 30:58:54 | 0 | 3.2822 | 0 | 0 | 2025-02-23 20:14:26 | 0
22368 | 搁置 | 00:13:50 | 30:58:59 | 0 | 3.282 | 0 | 0 | 2025-02-23 20:14:31 | 0
22369 | 搁置 | 00:13:55 | 30:59:04 | 0 | 3.2821 | 0 | 0 | 2025-02-23 20:14:36 | 0
22370 | 搁置 | 00:14:00 | 30:59:09 | 0 | 3.2822 | 0 | 0 | 2025-02-23 20:14:41 | 0
22371 | 搁置 | 00:14:05 | 30:59:14 | 0 | 3.2821 | 0 | 0 | 2025-02-23 20:14:46 | 0
22372 | 搁置 | 00:14:10 | 30:59:19 | 0 | 3.2822 | 0 | 0 | 2025-02-23 20:14:51 | 0
22373 | 搁置 | 00:14:15 | 30:59:24 | 0 | 3.282 | 0 | 0 | 2025-02-23 20:14:56 | 0
22374 | 搁置 | 00:14:20 | 30:59:29 | 0 | 3.2822 | 0 | 0 | 2025-02-23 20:15:01 | 0
22375 | 搁置 | 00:14:25 | 30:59:34 | 0 | 3.2822 | 0 | 0 | 2025-02-23 20:15:06 | 0
22376 | 搁置 | 00:14:30 | 30:59:39 | 0 | 3.2823 | 0 | 0 | 2025-02-23 20:15:11 | 0
22377 | 搁置 | 00:14:35 | 30:59:44 | 0 | 3.2823 | 0 | 0 | 2025-02-23 20:15:16 | 0
22378 | 搁置 | 00:14:40 | 30:59:49 | 0 | 3.2823 | 0 | 0 | 2025-02-23 20:15:21 | 0
22379 | 搁置 | 00:14:45 | 30:59:54 | 0 | 3.2823 | 0 | 0 | 2025-02-23 20:15:26 | 0
22380 | 搁置 | 00:14:50 | 30:59:59 | 0 | 3.2824 | 0 | 0 | 2025-02-23 20:15:31 | 0
22381 | 搁置 | 00:14:55 | 31:00:04 | 0 | 3.2823 | 0 | 0 | 2025-02-23 20:15:36 | 0
22382 | 搁置 | 00:15:00 | 31:00:09 | 0 | 3.2823 | 0 | 0 | 2025-02-23 20:15:41 | 0
22383 | 搁置 | 00:15:05 | 31:00:14 | 0 | 3.2824 | 0 | 0 | 2025-02-23 20:15:46 | 0
22384 | 搁置 | 00:15:10 | 31:00:19 | 0 | 3.2825 | 0 | 0 | 2025-02-23 20:15:51 | 0
22385 | 搁置 | 00:15:15 | 31:00:24 | 0 | 3.2826 | 0 | 0 | 2025-02-23 20:15:56 | 0
22386 | 搁置 | 00:15:20 | 31:00:29 | 0 | 3.2825 | 0 | 0 | 2025-02-23 20:16:01 | 0
22387 | 搁置 | 00:15:25 | 31:00:34 | 0 | 3.2825 | 0 | 0 | 2025-02-23 20:16:06 | 0
22388 | 搁置 | 00:15:30 | 31:00:39 | 0 | 3.2822 | 0 | 0 | 2025-02-23 20:16:11 | 0
22389 | 搁置 | 00:15:35 | 31:00:44 | 0 | 3.2825 | 0 | 0 | 2025-02-23 20:16:16 | 0
22390 | 搁置 | 00:15:40 | 31:00:49 | 0 | 3.2827 | 0 | 0 | 2025-02-23 20:16:21 | 0
22391 | 搁置 | 00:15:45 | 31:00:54 | 0 | 3.2826 | 0 | 0 | 2025-02-23 20:16:26 | 0
22392 | 搁置 | 00:15:50 | 31:00:59 | 0 | 3.2827 | 0 | 0 | 2025-02-23 20:16:31 | 0
22393 | 搁置 | 00:15:55 | 31:01:04 | 0 | 3.2826 | 0 | 0 | 2025-02-23 20:16:36 | 0
22394 | 搁置 | 00:16:00 | 31:01:09 | 0 | 3.2829 | 0 | 0 | 2025-02-23 20:16:41 | 0
22395 | 搁置 | 00:16:05 | 31:01:14 | 0 | 3.2828 | 0 | 0 | 2025-02-23 20:16:46 | 0
22396 | 搁置 | 00:16:10 | 31:01:19 | 0 | 3.2826 | 0 | 0 | 2025-02-23 20:16:51 | 0
22397 | 搁置 | 00:16:15 | 31:01:24 | 0 | 3.2828 | 0 | 0 | 2025-02-23 20:16:56 | 0
22398 | 搁置 | 00:16:20 | 31:01:29 | 0 | 3.2827 | 0 | 0 | 2025-02-23 20:17:01 | 0
22399 | 搁置 | 00:16:25 | 31:01:34 | 0 | 3.2828 | 0 | 0 | 2025-02-23 20:17:06 | 0
22400 | 搁置 | 00:16:30 | 31:01:39 | 0 | 3.2831 | 0 | 0 | 2025-02-23 20:17:11 | 0
22401 | 搁置 | 00:16:35 | 31:01:44 | 0 | 3.283 | 0 | 0 | 2025-02-23 20:17:16 | 0
22402 | 搁置 | 00:16:40 | 31:01:49 | 0 | 3.2828 | 0 | 0 | 2025-02-23 20:17:21 | 0
22403 | 搁置 | 00:16:45 | 31:01:54 | 0 | 3.2831 | 0 | 0 | 2025-02-23 20:17:26 | 0
22404 | 搁置 | 00:16:50 | 31:01:59 | 0 | 3.2829 | 0 | 0 | 2025-02-23 20:17:31 | 0
22405 | 搁置 | 00:16:55 | 31:02:04 | 0 | 3.2829 | 0 | 0 | 2025-02-23 20:17:36 | 0
22406 | 搁置 | 00:17:00 | 31:02:09 | 0 | 3.2827 | 0 | 0 | 2025-02-23 20:17:41 | 0
22407 | 搁置 | 00:17:05 | 31:02:14 | 0 | 3.2831 | 0 | 0 | 2025-02-23 20:17:46 | 0
22408 | 搁置 | 00:17:10 | 31:02:19 | 0 | 3.283 | 0 | 0 | 2025-02-23 20:17:51 | 0
22409 | 搁置 | 00:17:15 | 31:02:24 | 0 | 3.2832 | 0 | 0 | 2025-02-23 20:17:56 | 0
22410 | 搁置 | 00:17:20 | 31:02:29 | 0 | 3.2831 | 0 | 0 | 2025-02-23 20:18:01 | 0
22411 | 搁置 | 00:17:25 | 31:02:34 | 0 | 3.283 | 0 | 0 | 2025-02-23 20:18:06 | 0
22412 | 搁置 | 00:17:30 | 31:02:39 | 0 | 3.2832 | 0 | 0 | 2025-02-23 20:18:11 | 0
22413 | 搁置 | 00:17:35 | 31:02:44 | 0 | 3.2833 | 0 | 0 | 2025-02-23 20:18:16 | 0
22414 | 搁置 | 00:17:40 | 31:02:49 | 0 | 3.2831 | 0 | 0 | 2025-02-23 20:18:21 | 0
22415 | 搁置 | 00:17:45 | 31:02:54 | 0 | 3.2833 | 0 | 0 | 2025-02-23 20:18:26 | 0
22416 | 搁置 | 00:17:50 | 31:02:59 | 0 | 3.2831 | 0 | 0 | 2025-02-23 20:18:31 | 0
22417 | 搁置 | 00:17:55 | 31:03:04 | 0 | 3.283 | 0 | 0 | 2025-02-23 20:18:36 | 0
22418 | 搁置 | 00:18:00 | 31:03:09 | 0 | 3.2834 | 0 | 0 | 2025-02-23 20:18:41 | 0
22419 | 搁置 | 00:18:05 | 31:03:14 | 0 | 3.2833 | 0 | 0 | 2025-02-23 20:18:46 | 0
22420 | 搁置 | 00:18:10 | 31:03:19 | 0 | 3.2835 | 0 | 0 | 2025-02-23 20:18:51 | 0
22421 | 搁置 | 00:18:15 | 31:03:24 | 0 | 3.2832 | 0 | 0 | 2025-02-23 20:18:56 | 0
22422 | 搁置 | 00:18:20 | 31:03:29 | 0 | 3.2833 | 0 | 0 | 2025-02-23 20:19:01 | 0
22423 | 搁置 | 00:18:25 | 31:03:34 | 0 | 3.2833 | 0 | 0 | 2025-02-23 20:19:06 | 0
22424 | 搁置 | 00:18:30 | 31:03:39 | 0 | 3.2833 | 0 | 0 | 2025-02-23 20:19:11 | 0
22425 | 搁置 | 00:18:35 | 31:03:44 | 0 | 3.2833 | 0 | 0 | 2025-02-23 20:19:16 | 0
22426 | 搁置 | 00:18:40 | 31:03:49 | 0 | 3.2836 | 0 | 0 | 2025-02-23 20:19:21 | 0
22427 | 搁置 | 00:18:45 | 31:03:54 | 0 | 3.2835 | 0 | 0 | 2025-02-23 20:19:26 | 0
22428 | 搁置 | 00:18:50 | 31:03:59 | 0 | 3.2836 | 0 | 0 | 2025-02-23 20:19:31 | 0
22429 | 搁置 | 00:18:55 | 31:04:04 | 0 | 3.2836 | 0 | 0 | 2025-02-23 20:19:36 | 0
22430 | 搁置 | 00:19:00 | 31:04:09 | 0 | 3.2834 | 0 | 0 | 2025-02-23 20:19:41 | 0
22431 | 搁置 | 00:19:05 | 31:04:14 | 0 | 3.2835 | 0 | 0 | 2025-02-23 20:19:46 | 0
22432 | 搁置 | 00:19:10 | 31:04:19 | 0 | 3.2837 | 0 | 0 | 2025-02-23 20:19:51 | 0
22433 | 搁置 | 00:19:15 | 31:04:24 | 0 | 3.2837 | 0 | 0 | 2025-02-23 20:19:56 | 0
22434 | 搁置 | 00:19:20 | 31:04:29 | 0 | 3.2834 | 0 | 0 | 2025-02-23 20:20:01 | 0
22435 | 搁置 | 00:19:25 | 31:04:34 | 0 | 3.2837 | 0 | 0 | 2025-02-23 20:20:06 | 0
22436 | 搁置 | 00:19:30 | 31:04:39 | 0 | 3.2836 | 0 | 0 | 2025-02-23 20:20:11 | 0
22437 | 搁置 | 00:19:35 | 31:04:44 | 0 | 3.2837 | 0 | 0 | 2025-02-23 20:20:16 | 0
22438 | 搁置 | 00:19:40 | 31:04:49 | 0 | 3.2835 | 0 | 0 | 2025-02-23 20:20:21 | 0
22439 | 搁置 | 00:19:45 | 31:04:54 | 0 | 3.2836 | 0 | 0 | 2025-02-23 20:20:26 | 0
22440 | 搁置 | 00:19:50 | 31:04:59 | 0 | 3.2837 | 0 | 0 | 2025-02-23 20:20:31 | 0
22441 | 搁置 | 00:19:55 | 31:05:04 | 0 | 3.2838 | 0 | 0 | 2025-02-23 20:20:36 | 0
22442 | 搁置 | 00:20:00 | 31:05:09 | 0 | 3.2838 | 0 | 0 | 2025-02-23 20:20:41 | 0
22443 | 搁置 | 00:20:05 | 31:05:14 | 0 | 3.2837 | 0 | 0 | 2025-02-23 20:20:46 | 0
22444 | 搁置 | 00:20:10 | 31:05:19 | 0 | 3.2839 | 0 | 0 | 2025-02-23 20:20:51 | 0
22445 | 搁置 | 00:20:15 | 31:05:24 | 0 | 3.2839 | 0 | 0 | 2025-02-23 20:20:56 | 0
22446 | 搁置 | 00:20:20 | 31:05:29 | 0 | 3.2838 | 0 | 0 | 2025-02-23 20:21:01 | 0
22447 | 搁置 | 00:20:25 | 31:05:34 | 0 | 3.2839 | 0 | 0 | 2025-02-23 20:21:06 | 0
22448 | 搁置 | 00:20:30 | 31:05:39 | 0 | 3.2839 | 0 | 0 | 2025-02-23 20:21:11 | 0
22449 | 搁置 | 00:20:35 | 31:05:44 | 0 | 3.2841 | 0 | 0 | 2025-02-23 20:21:16 | 0
22450 | 搁置 | 00:20:40 | 31:05:49 | 0 | 3.2839 | 0 | 0 | 2025-02-23 20:21:21 | 0
22451 | 搁置 | 00:20:45 | 31:05:54 | 0 | 3.2838 | 0 | 0 | 2025-02-23 20:21:26 | 0
22452 | 搁置 | 00:20:50 | 31:05:59 | 0 | 3.284 | 0 | 0 | 2025-02-23 20:21:31 | 0
22453 | 搁置 | 00:20:55 | 31:06:04 | 0 | 3.2839 | 0 | 0 | 2025-02-23 20:21:36 | 0
22454 | 搁置 | 00:21:00 | 31:06:09 | 0 | 3.284 | 0 | 0 | 2025-02-23 20:21:41 | 0
22455 | 搁置 | 00:21:05 | 31:06:14 | 0 | 3.2838 | 0 | 0 | 2025-02-23 20:21:46 | 0
22456 | 搁置 | 00:21:10 | 31:06:19 | 0 | 3.284 | 0 | 0 | 2025-02-23 20:21:51 | 0
22457 | 搁置 | 00:21:15 | 31:06:24 | 0 | 3.2839 | 0 | 0 | 2025-02-23 20:21:56 | 0
22458 | 搁置 | 00:21:20 | 31:06:29 | 0 | 3.2841 | 0 | 0 | 2025-02-23 20:22:01 | 0
22459 | 搁置 | 00:21:25 | 31:06:34 | 0 | 3.284 | 0 | 0 | 2025-02-23 20:22:06 | 0
22460 | 搁置 | 00:21:30 | 31:06:39 | 0 | 3.2842 | 0 | 0 | 2025-02-23 20:22:11 | 0
22461 | 搁置 | 00:21:35 | 31:06:44 | 0 | 3.284 | 0 | 0 | 2025-02-23 20:22:16 | 0
22462 | 搁置 | 00:21:40 | 31:06:49 | 0 | 3.2843 | 0 | 0 | 2025-02-23 20:22:21 | 0
22463 | 搁置 | 00:21:45 | 31:06:54 | 0 | 3.284 | 0 | 0 | 2025-02-23 20:22:26 | 0
22464 | 搁置 | 00:21:50 | 31:06:59 | 0 | 3.2842 | 0 | 0 | 2025-02-23 20:22:31 | 0
22465 | 搁置 | 00:21:55 | 31:07:04 | 0 | 3.2841 | 0 | 0 | 2025-02-23 20:22:36 | 0
22466 | 搁置 | 00:22:00 | 31:07:09 | 0 | 3.2841 | 0 | 0 | 2025-02-23 20:22:41 | 0
22467 | 搁置 | 00:22:05 | 31:07:14 | 0 | 3.2843 | 0 | 0 | 2025-02-23 20:22:46 | 0
22468 | 搁置 | 00:22:10 | 31:07:19 | 0 | 3.2841 | 0 | 0 | 2025-02-23 20:22:51 | 0
22469 | 搁置 | 00:22:15 | 31:07:24 | 0 | 3.2843 | 0 | 0 | 2025-02-23 20:22:56 | 0
22470 | 搁置 | 00:22:20 | 31:07:29 | 0 | 3.2841 | 0 | 0 | 2025-02-23 20:23:01 | 0
22471 | 搁置 | 00:22:25 | 31:07:34 | 0 | 3.2843 | 0 | 0 | 2025-02-23 20:23:06 | 0
22472 | 搁置 | 00:22:30 | 31:07:39 | 0 | 3.2842 | 0 | 0 | 2025-02-23 20:23:11 | 0
22473 | 搁置 | 00:22:35 | 31:07:44 | 0 | 3.2844 | 0 | 0 | 2025-02-23 20:23:16 | 0
22474 | 搁置 | 00:22:40 | 31:07:49 | 0 | 3.2843 | 0 | 0 | 2025-02-23 20:23:21 | 0
22475 | 搁置 | 00:22:45 | 31:07:54 | 0 | 3.2842 | 0 | 0 | 2025-02-23 20:23:26 | 0
22476 | 搁置 | 00:22:50 | 31:07:59 | 0 | 3.2844 | 0 | 0 | 2025-02-23 20:23:31 | 0
22477 | 搁置 | 00:22:55 | 31:08:04 | 0 | 3.2843 | 0 | 0 | 2025-02-23 20:23:36 | 0
22478 | 搁置 | 00:23:00 | 31:08:09 | 0 | 3.2846 | 0 | 0 | 2025-02-23 20:23:41 | 0
22479 | 搁置 | 00:23:05 | 31:08:14 | 0 | 3.2843 | 0 | 0 | 2025-02-23 20:23:46 | 0
22480 | 搁置 | 00:23:10 | 31:08:19 | 0 | 3.2845 | 0 | 0 | 2025-02-23 20:23:51 | 0
22481 | 搁置 | 00:23:15 | 31:08:24 | 0 | 3.2845 | 0 | 0 | 2025-02-23 20:23:56 | 0
22482 | 搁置 | 00:23:20 | 31:08:29 | 0 | 3.2846 | 0 | 0 | 2025-02-23 20:24:01 | 0
22483 | 搁置 | 00:23:25 | 31:08:34 | 0 | 3.2845 | 0 | 0 | 2025-02-23 20:24:06 | 0
22484 | 搁置 | 00:23:30 | 31:08:39 | 0 | 3.2844 | 0 | 0 | 2025-02-23 20:24:11 | 0
22485 | 搁置 | 00:23:35 | 31:08:44 | 0 | 3.2845 | 0 | 0 | 2025-02-23 20:24:16 | 0
22486 | 搁置 | 00:23:40 | 31:08:49 | 0 | 3.2847 | 0 | 0 | 2025-02-23 20:24:21 | 0
22487 | 搁置 | 00:23:45 | 31:08:54 | 0 | 3.2845 | 0 | 0 | 2025-02-23 20:24:26 | 0
22488 | 搁置 | 00:23:50 | 31:08:59 | 0 | 3.2845 | 0 | 0 | 2025-02-23 20:24:31 | 0
22489 | 搁置 | 00:23:55 | 31:09:04 | 0 | 3.2844 | 0 | 0 | 2025-02-23 20:24:36 | 0
22490 | 搁置 | 00:24:00 | 31:09:09 | 0 | 3.2845 | 0 | 0 | 2025-02-23 20:24:41 | 0
22491 | 搁置 | 00:24:05 | 31:09:14 | 0 | 3.2847 | 0 | 0 | 2025-02-23 20:24:46 | 0
22492 | 搁置 | 00:24:10 | 31:09:19 | 0 | 3.2846 | 0 | 0 | 2025-02-23 20:24:51 | 0
22493 | 搁置 | 00:24:15 | 31:09:24 | 0 | 3.2845 | 0 | 0 | 2025-02-23 20:24:56 | 0
22494 | 搁置 | 00:24:20 | 31:09:29 | 0 | 3.2847 | 0 | 0 | 2025-02-23 20:25:01 | 0
22495 | 搁置 | 00:24:25 | 31:09:34 | 0 | 3.2846 | 0 | 0 | 2025-02-23 20:25:06 | 0
22496 | 搁置 | 00:24:30 | 31:09:39 | 0 | 3.2847 | 0 | 0 | 2025-02-23 20:25:11 | 0
22497 | 搁置 | 00:24:35 | 31:09:44 | 0 | 3.2847 | 0 | 0 | 2025-02-23 20:25:16 | 0
22498 | 搁置 | 00:24:40 | 31:09:49 | 0 | 3.2847 | 0 | 0 | 2025-02-23 20:25:21 | 0
22499 | 搁置 | 00:24:45 | 31:09:54 | 0 | 3.2846 | 0 | 0 | 2025-02-23 20:25:26 | 0
22500 | 搁置 | 00:24:50 | 31:09:59 | 0 | 3.2848 | 0 | 0 | 2025-02-23 20:25:31 | 0
22501 | 搁置 | 00:24:55 | 31:10:04 | 0 | 3.2846 | 0 | 0 | 2025-02-23 20:25:36 | 0
22502 | 搁置 | 00:25:00 | 31:10:09 | 0 | 3.2847 | 0 | 0 | 2025-02-23 20:25:41 | 0
22503 | 搁置 | 00:25:05 | 31:10:14 | 0 | 3.2848 | 0 | 0 | 2025-02-23 20:25:46 | 0
22504 | 搁置 | 00:25:10 | 31:10:19 | 0 | 3.2849 | 0 | 0 | 2025-02-23 20:25:51 | 0
22505 | 搁置 | 00:25:15 | 31:10:24 | 0 | 3.2847 | 0 | 0 | 2025-02-23 20:25:56 | 0
22506 | 搁置 | 00:25:20 | 31:10:29 | 0 | 3.2849 | 0 | 0 | 2025-02-23 20:26:01 | 0
22507 | 搁置 | 00:25:25 | 31:10:34 | 0 | 3.2848 | 0 | 0 | 2025-02-23 20:26:06 | 0
22508 | 搁置 | 00:25:30 | 31:10:39 | 0 | 3.2847 | 0 | 0 | 2025-02-23 20:26:11 | 0
22509 | 搁置 | 00:25:35 | 31:10:44 | 0 | 3.2848 | 0 | 0 | 2025-02-23 20:26:16 | 0
22510 | 搁置 | 00:25:40 | 31:10:49 | 0 | 3.285 | 0 | 0 | 2025-02-23 20:26:21 | 0
22511 | 搁置 | 00:25:45 | 31:10:54 | 0 | 3.2849 | 0 | 0 | 2025-02-23 20:26:26 | 0
22512 | 搁置 | 00:25:50 | 31:10:59 | 0 | 3.2847 | 0 | 0 | 2025-02-23 20:26:31 | 0
22513 | 搁置 | 00:25:55 | 31:11:04 | 0 | 3.285 | 0 | 0 | 2025-02-23 20:26:36 | 0
22514 | 搁置 | 00:26:00 | 31:11:09 | 0 | 3.2849 | 0 | 0 | 2025-02-23 20:26:41 | 0
22515 | 搁置 | 00:26:05 | 31:11:14 | 0 | 3.2849 | 0 | 0 | 2025-02-23 20:26:46 | 0
22516 | 搁置 | 00:26:10 | 31:11:19 | 0 | 3.2849 | 0 | 0 | 2025-02-23 20:26:51 | 0
22517 | 搁置 | 00:26:15 | 31:11:24 | 0 | 3.2848 | 0 | 0 | 2025-02-23 20:26:56 | 0
22518 | 搁置 | 00:26:20 | 31:11:29 | 0 | 3.2849 | 0 | 0 | 2025-02-23 20:27:01 | 0
22519 | 搁置 | 00:26:25 | 31:11:34 | 0 | 3.285 | 0 | 0 | 2025-02-23 20:27:06 | 0
22520 | 搁置 | 00:26:30 | 31:11:39 | 0 | 3.2851 | 0 | 0 | 2025-02-23 20:27:11 | 0
22521 | 搁置 | 00:26:35 | 31:11:44 | 0 | 3.2849 | 0 | 0 | 2025-02-23 20:27:16 | 0
22522 | 搁置 | 00:26:40 | 31:11:49 | 0 | 3.2851 | 0 | 0 | 2025-02-23 20:27:21 | 0
22523 | 搁置 | 00:26:45 | 31:11:54 | 0 | 3.285 | 0 | 0 | 2025-02-23 20:27:26 | 0
22524 | 搁置 | 00:26:50 | 31:11:59 | 0 | 3.285 | 0 | 0 | 2025-02-23 20:27:31 | 0
22525 | 搁置 | 00:26:55 | 31:12:04 | 0 | 3.2853 | 0 | 0 | 2025-02-23 20:27:36 | 0
22526 | 搁置 | 00:27:00 | 31:12:09 | 0 | 3.2849 | 0 | 0 | 2025-02-23 20:27:41 | 0
22527 | 搁置 | 00:27:05 | 31:12:14 | 0 | 3.285 | 0 | 0 | 2025-02-23 20:27:46 | 0
22528 | 搁置 | 00:27:10 | 31:12:19 | 0 | 3.2851 | 0 | 0 | 2025-02-23 20:27:51 | 0
22529 | 搁置 | 00:27:15 | 31:12:24 | 0 | 3.285 | 0 | 0 | 2025-02-23 20:27:56 | 0
22530 | 搁置 | 00:27:20 | 31:12:29 | 0 | 3.2849 | 0 | 0 | 2025-02-23 20:28:01 | 0
22531 | 搁置 | 00:27:25 | 31:12:34 | 0 | 3.2851 | 0 | 0 | 2025-02-23 20:28:06 | 0
22532 | 搁置 | 00:27:30 | 31:12:39 | 0 | 3.2852 | 0 | 0 | 2025-02-23 20:28:11 | 0
22533 | 搁置 | 00:27:35 | 31:12:44 | 0 | 3.2852 | 0 | 0 | 2025-02-23 20:28:16 | 0
22534 | 搁置 | 00:27:40 | 31:12:49 | 0 | 3.2851 | 0 | 0 | 2025-02-23 20:28:21 | 0
22535 | 搁置 | 00:27:45 | 31:12:54 | 0 | 3.2853 | 0 | 0 | 2025-02-23 20:28:26 | 0
22536 | 搁置 | 00:27:50 | 31:12:59 | 0 | 3.2852 | 0 | 0 | 2025-02-23 20:28:31 | 0
22537 | 搁置 | 00:27:55 | 31:13:04 | 0 | 3.285 | 0 | 0 | 2025-02-23 20:28:36 | 0
22538 | 搁置 | 00:28:00 | 31:13:09 | 0 | 3.2852 | 0 | 0 | 2025-02-23 20:28:41 | 0
22539 | 搁置 | 00:28:05 | 31:13:14 | 0 | 3.285 | 0 | 0 | 2025-02-23 20:28:46 | 0
22540 | 搁置 | 00:28:10 | 31:13:19 | 0 | 3.2851 | 0 | 0 | 2025-02-23 20:28:51 | 0
22541 | 搁置 | 00:28:15 | 31:13:24 | 0 | 3.2853 | 0 | 0 | 2025-02-23 20:28:56 | 0
22542 | 搁置 | 00:28:20 | 31:13:29 | 0 | 3.2852 | 0 | 0 | 2025-02-23 20:29:01 | 0
22543 | 搁置 | 00:28:25 | 31:13:34 | 0 | 3.2852 | 0 | 0 | 2025-02-23 20:29:06 | 0
22544 | 搁置 | 00:28:30 | 31:13:39 | 0 | 3.2852 | 0 | 0 | 2025-02-23 20:29:11 | 0
22545 | 搁置 | 00:28:35 | 31:13:44 | 0 | 3.2852 | 0 | 0 | 2025-02-23 20:29:16 | 0
22546 | 搁置 | 00:28:40 | 31:13:49 | 0 | 3.2854 | 0 | 0 | 2025-02-23 20:29:21 | 0
22547 | 搁置 | 00:28:45 | 31:13:54 | 0 | 3.2852 | 0 | 0 | 2025-02-23 20:29:26 | 0
22548 | 搁置 | 00:28:50 | 31:13:59 | 0 | 3.2853 | 0 | 0 | 2025-02-23 20:29:31 | 0
22549 | 搁置 | 00:28:55 | 31:14:04 | 0 | 3.2851 | 0 | 0 | 2025-02-23 20:29:36 | 0
22550 | 搁置 | 00:29:00 | 31:14:09 | 0 | 3.2852 | 0 | 0 | 2025-02-23 20:29:41 | 0
22551 | 搁置 | 00:29:05 | 31:14:14 | 0 | 3.2855 | 0 | 0 | 2025-02-23 20:29:46 | 0
22552 | 搁置 | 00:29:10 | 31:14:19 | 0 | 3.2854 | 0 | 0 | 2025-02-23 20:29:51 | 0
22553 | 搁置 | 00:29:15 | 31:14:24 | 0 | 3.2855 | 0 | 0 | 2025-02-23 20:29:56 | 0
22554 | 搁置 | 00:29:20 | 31:14:29 | 0 | 3.2853 | 0 | 0 | 2025-02-23 20:30:01 | 0
22555 | 搁置 | 00:29:25 | 31:14:34 | 0 | 3.2855 | 0 | 0 | 2025-02-23 20:30:06 | 0
22556 | 搁置 | 00:29:30 | 31:14:39 | 0 | 3.2855 | 0 | 0 | 2025-02-23 20:30:11 | 0
22557 | 搁置 | 00:29:35 | 31:14:44 | 0 | 3.2855 | 0 | 0 | 2025-02-23 20:30:16 | 0
22558 | 搁置 | 00:29:40 | 31:14:49 | 0 | 3.2854 | 0 | 0 | 2025-02-23 20:30:21 | 0
22559 | 搁置 | 00:29:45 | 31:14:54 | 0 | 3.2855 | 0 | 0 | 2025-02-23 20:30:26 | 0
22560 | 搁置 | 00:29:50 | 31:14:59 | 0 | 3.2854 | 0 | 0 | 2025-02-23 20:30:31 | 0
22561 | 搁置 | 00:29:55 | 31:15:04 | 0 | 3.2855 | 0 | 0 | 2025-02-23 20:30:36 | 0
22562 | 搁置 | 00:30:00 | 31:15:09 | 0 | 3.2855 | 0 | 0 | 2025-02-23 20:30:41 | 0
22563 | 搁置 | 00:30:05 | 31:15:14 | 0 | 3.2856 | 0 | 0 | 2025-02-23 20:30:46 | 0
22564 | 搁置 | 00:30:10 | 31:15:19 | 0 | 3.2857 | 0 | 0 | 2025-02-23 20:30:51 | 0
22565 | 搁置 | 00:30:15 | 31:15:24 | 0 | 3.2855 | 0 | 0 | 2025-02-23 20:30:56 | 0
22566 | 搁置 | 00:30:20 | 31:15:29 | 0 | 3.2857 | 0 | 0 | 2025-02-23 20:31:01 | 0
22567 | 搁置 | 00:30:25 | 31:15:34 | 0 | 3.2856 | 0 | 0 | 2025-02-23 20:31:06 | 0
22568 | 搁置 | 00:30:30 | 31:15:39 | 0 | 3.2857 | 0 | 0 | 2025-02-23 20:31:11 | 0
22569 | 搁置 | 00:30:35 | 31:15:44 | 0 | 3.2857 | 0 | 0 | 2025-02-23 20:31:16 | 0
22570 | 搁置 | 00:30:40 | 31:15:49 | 0 | 3.2856 | 0 | 0 | 2025-02-23 20:31:21 | 0
22571 | 搁置 | 00:30:45 | 31:15:54 | 0 | 3.2855 | 0 | 0 | 2025-02-23 20:31:26 | 0
22572 | 搁置 | 00:30:50 | 31:15:59 | 0 | 3.2856 | 0 | 0 | 2025-02-23 20:31:31 | 0
22573 | 搁置 | 00:30:55 | 31:16:04 | 0 | 3.2858 | 0 | 0 | 2025-02-23 20:31:36 | 0
22574 | 搁置 | 00:31:00 | 31:16:09 | 0 | 3.2856 | 0 | 0 | 2025-02-23 20:31:41 | 0
22575 | 搁置 | 00:31:05 | 31:16:14 | 0 | 3.2857 | 0 | 0 | 2025-02-23 20:31:46 | 0
22576 | 搁置 | 00:31:10 | 31:16:19 | 0 | 3.2857 | 0 | 0 | 2025-02-23 20:31:51 | 0
22577 | 搁置 | 00:31:15 | 31:16:24 | 0 | 3.2855 | 0 | 0 | 2025-02-23 20:31:56 | 0
22578 | 搁置 | 00:31:20 | 31:16:29 | 0 | 3.2857 | 0 | 0 | 2025-02-23 20:32:01 | 0
22579 | 搁置 | 00:31:25 | 31:16:34 | 0 | 3.2857 | 0 | 0 | 2025-02-23 20:32:06 | 0
22580 | 搁置 | 00:31:30 | 31:16:39 | 0 | 3.2858 | 0 | 0 | 2025-02-23 20:32:11 | 0
22581 | 搁置 | 00:31:35 | 31:16:44 | 0 | 3.2859 | 0 | 0 | 2025-02-23 20:32:16 | 0
22582 | 搁置 | 00:31:40 | 31:16:49 | 0 | 3.2856 | 0 | 0 | 2025-02-23 20:32:21 | 0
22583 | 搁置 | 00:31:45 | 31:16:54 | 0 | 3.2858 | 0 | 0 | 2025-02-23 20:32:26 | 0
22584 | 搁置 | 00:31:50 | 31:16:59 | 0 | 3.2859 | 0 | 0 | 2025-02-23 20:32:31 | 0
22585 | 搁置 | 00:31:55 | 31:17:04 | 0 | 3.2858 | 0 | 0 | 2025-02-23 20:32:36 | 0
22586 | 搁置 | 00:32:00 | 31:17:09 | 0 | 3.2858 | 0 | 0 | 2025-02-23 20:32:41 | 0
22587 | 搁置 | 00:32:05 | 31:17:14 | 0 | 3.2857 | 0 | 0 | 2025-02-23 20:32:46 | 0
22588 | 搁置 | 00:32:10 | 31:17:19 | 0 | 3.286 | 0 | 0 | 2025-02-23 20:32:51 | 0
22589 | 搁置 | 00:32:15 | 31:17:24 | 0 | 3.2858 | 0 | 0 | 2025-02-23 20:32:56 | 0
22590 | 搁置 | 00:32:20 | 31:17:29 | 0 | 3.2857 | 0 | 0 | 2025-02-23 20:33:01 | 0
22591 | 搁置 | 00:32:25 | 31:17:34 | 0 | 3.2857 | 0 | 0 | 2025-02-23 20:33:06 | 0
22592 | 搁置 | 00:32:30 | 31:17:39 | 0 | 3.2859 | 0 | 0 | 2025-02-23 20:33:11 | 0
22593 | 搁置 | 00:32:35 | 31:17:44 | 0 | 3.2859 | 0 | 0 | 2025-02-23 20:33:16 | 0
22594 | 搁置 | 00:32:40 | 31:17:49 | 0 | 3.2859 | 0 | 0 | 2025-02-23 20:33:21 | 0
22595 | 搁置 | 00:32:45 | 31:17:54 | 0 | 3.2859 | 0 | 0 | 2025-02-23 20:33:26 | 0
22596 | 搁置 | 00:32:50 | 31:17:59 | 0 | 3.2862 | 0 | 0 | 2025-02-23 20:33:31 | 0
22597 | 搁置 | 00:32:55 | 31:18:04 | 0 | 3.2861 | 0 | 0 | 2025-02-23 20:33:36 | 0
22598 | 搁置 | 00:33:00 | 31:18:09 | 0 | 3.286 | 0 | 0 | 2025-02-23 20:33:41 | 0
22599 | 搁置 | 00:33:05 | 31:18:14 | 0 | 3.2859 | 0 | 0 | 2025-02-23 20:33:46 | 0
22600 | 搁置 | 00:33:10 | 31:18:19 | 0 | 3.2858 | 0 | 0 | 2025-02-23 20:33:51 | 0
22601 | 搁置 | 00:33:15 | 31:18:24 | 0 | 3.286 | 0 | 0 | 2025-02-23 20:33:56 | 0
22602 | 搁置 | 00:33:20 | 31:18:29 | 0 | 3.2859 | 0 | 0 | 2025-02-23 20:34:01 | 0
22603 | 搁置 | 00:33:25 | 31:18:34 | 0 | 3.286 | 0 | 0 | 2025-02-23 20:34:06 | 0
22604 | 搁置 | 00:33:30 | 31:18:39 | 0 | 3.2859 | 0 | 0 | 2025-02-23 20:34:11 | 0
22605 | 搁置 | 00:33:35 | 31:18:44 | 0 | 3.286 | 0 | 0 | 2025-02-23 20:34:16 | 0
22606 | 搁置 | 00:33:40 | 31:18:49 | 0 | 3.2862 | 0 | 0 | 2025-02-23 20:34:21 | 0
22607 | 搁置 | 00:33:45 | 31:18:54 | 0 | 3.286 | 0 | 0 | 2025-02-23 20:34:26 | 0
22608 | 搁置 | 00:33:50 | 31:18:59 | 0 | 3.286 | 0 | 0 | 2025-02-23 20:34:31 | 0
22609 | 搁置 | 00:33:55 | 31:19:04 | 0 | 3.2859 | 0 | 0 | 2025-02-23 20:34:36 | 0
22610 | 搁置 | 00:34:00 | 31:19:09 | 0 | 3.2862 | 0 | 0 | 2025-02-23 20:34:41 | 0
22611 | 搁置 | 00:34:05 | 31:19:14 | 0 | 3.2861 | 0 | 0 | 2025-02-23 20:34:46 | 0
22612 | 搁置 | 00:34:10 | 31:19:19 | 0 | 3.2861 | 0 | 0 | 2025-02-23 20:34:51 | 0
22613 | 搁置 | 00:34:15 | 31:19:24 | 0 | 3.286 | 0 | 0 | 2025-02-23 20:34:56 | 0
22614 | 搁置 | 00:34:20 | 31:19:29 | 0 | 3.2861 | 0 | 0 | 2025-02-23 20:35:01 | 0
22615 | 搁置 | 00:34:25 | 31:19:34 | 0 | 3.286 | 0 | 0 | 2025-02-23 20:35:06 | 0
22616 | 搁置 | 00:34:30 | 31:19:39 | 0 | 3.2862 | 0 | 0 | 2025-02-23 20:35:11 | 0
22617 | 搁置 | 00:34:35 | 31:19:44 | 0 | 3.2861 | 0 | 0 | 2025-02-23 20:35:16 | 0
22618 | 搁置 | 00:34:40 | 31:19:49 | 0 | 3.286 | 0 | 0 | 2025-02-23 20:35:21 | 0
22619 | 搁置 | 00:34:45 | 31:19:54 | 0 | 3.2861 | 0 | 0 | 2025-02-23 20:35:26 | 0
22620 | 搁置 | 00:34:50 | 31:19:59 | 0 | 3.2859 | 0 | 0 | 2025-02-23 20:35:31 | 0
22621 | 搁置 | 00:34:55 | 31:20:04 | 0 | 3.2861 | 0 | 0 | 2025-02-23 20:35:36 | 0
22622 | 搁置 | 00:35:00 | 31:20:09 | 0 | 3.2863 | 0 | 0 | 2025-02-23 20:35:41 | 0
22623 | 搁置 | 00:35:05 | 31:20:14 | 0 | 3.2859 | 0 | 0 | 2025-02-23 20:35:46 | 0
22624 | 搁置 | 00:35:10 | 31:20:19 | 0 | 3.2862 | 0 | 0 | 2025-02-23 20:35:51 | 0
22625 | 搁置 | 00:35:15 | 31:20:24 | 0 | 3.2863 | 0 | 0 | 2025-02-23 20:35:56 | 0
22626 | 搁置 | 00:35:20 | 31:20:29 | 0 | 3.2861 | 0 | 0 | 2025-02-23 20:36:01 | 0
22627 | 搁置 | 00:35:25 | 31:20:34 | 0 | 3.2862 | 0 | 0 | 2025-02-23 20:36:06 | 0
22628 | 搁置 | 00:35:30 | 31:20:39 | 0 | 3.2862 | 0 | 0 | 2025-02-23 20:36:11 | 0
22629 | 搁置 | 00:35:35 | 31:20:44 | 0 | 3.2862 | 0 | 0 | 2025-02-23 20:36:16 | 0
22630 | 搁置 | 00:35:40 | 31:20:49 | 0 | 3.286 | 0 | 0 | 2025-02-23 20:36:21 | 0
22631 | 搁置 | 00:35:45 | 31:20:54 | 0 | 3.2859 | 0 | 0 | 2025-02-23 20:36:26 | 0
22632 | 搁置 | 00:35:50 | 31:20:59 | 0 | 3.2862 | 0 | 0 | 2025-02-23 20:36:31 | 0
22633 | 搁置 | 00:35:55 | 31:21:04 | 0 | 3.2863 | 0 | 0 | 2025-02-23 20:36:36 | 0
22634 | 搁置 | 00:36:00 | 31:21:09 | 0 | 3.2863 | 0 | 0 | 2025-02-23 20:36:41 | 0
22635 | 搁置 | 00:36:05 | 31:21:14 | 0 | 3.2863 | 0 | 0 | 2025-02-23 20:36:46 | 0
22636 | 搁置 | 00:36:10 | 31:21:19 | 0 | 3.2861 | 0 | 0 | 2025-02-23 20:36:51 | 0
22637 | 搁置 | 00:36:15 | 31:21:24 | 0 | 3.2861 | 0 | 0 | 2025-02-23 20:36:56 | 0
22638 | 搁置 | 00:36:20 | 31:21:29 | 0 | 3.2862 | 0 | 0 | 2025-02-23 20:37:01 | 0
22639 | 搁置 | 00:36:25 | 31:21:34 | 0 | 3.2863 | 0 | 0 | 2025-02-23 20:37:06 | 0
22640 | 搁置 | 00:36:30 | 31:21:39 | 0 | 3.2862 | 0 | 0 | 2025-02-23 20:37:11 | 0
22641 | 搁置 | 00:36:35 | 31:21:44 | 0 | 3.2862 | 0 | 0 | 2025-02-23 20:37:16 | 0
22642 | 搁置 | 00:36:40 | 31:21:49 | 0 | 3.2863 | 0 | 0 | 2025-02-23 20:37:21 | 0
22643 | 搁置 | 00:36:45 | 31:21:54 | 0 | 3.2864 | 0 | 0 | 2025-02-23 20:37:26 | 0
22644 | 搁置 | 00:36:50 | 31:21:59 | 0 | 3.2864 | 0 | 0 | 2025-02-23 20:37:31 | 0
22645 | 搁置 | 00:36:55 | 31:22:04 | 0 | 3.2867 | 0 | 0 | 2025-02-23 20:37:36 | 0
22646 | 搁置 | 00:37:00 | 31:22:09 | 0 | 3.2865 | 0 | 0 | 2025-02-23 20:37:41 | 0
22647 | 搁置 | 00:37:05 | 31:22:14 | 0 | 3.2864 | 0 | 0 | 2025-02-23 20:37:46 | 0
22648 | 搁置 | 00:37:10 | 31:22:19 | 0 | 3.2863 | 0 | 0 | 2025-02-23 20:37:51 | 0
22649 | 搁置 | 00:37:15 | 31:22:24 | 0 | 3.2866 | 0 | 0 | 2025-02-23 20:37:56 | 0
22650 | 搁置 | 00:37:20 | 31:22:29 | 0 | 3.2866 | 0 | 0 | 2025-02-23 20:38:01 | 0
22651 | 搁置 | 00:37:25 | 31:22:34 | 0 | 3.2864 | 0 | 0 | 2025-02-23 20:38:06 | 0
22652 | 搁置 | 00:37:30 | 31:22:39 | 0 | 3.2864 | 0 | 0 | 2025-02-23 20:38:11 | 0
22653 | 搁置 | 00:37:35 | 31:22:44 | 0 | 3.2866 | 0 | 0 | 2025-02-23 20:38:16 | 0
22654 | 搁置 | 00:37:40 | 31:22:49 | 0 | 3.2865 | 0 | 0 | 2025-02-23 20:38:21 | 0
22655 | 搁置 | 00:37:45 | 31:22:54 | 0 | 3.2865 | 0 | 0 | 2025-02-23 20:38:26 | 0
22656 | 搁置 | 00:37:50 | 31:22:59 | 0 | 3.2863 | 0 | 0 | 2025-02-23 20:38:31 | 0
22657 | 搁置 | 00:37:55 | 31:23:04 | 0 | 3.2865 | 0 | 0 | 2025-02-23 20:38:36 | 0
22658 | 搁置 | 00:38:00 | 31:23:09 | 0 | 3.2865 | 0 | 0 | 2025-02-23 20:38:41 | 0
22659 | 搁置 | 00:38:05 | 31:23:14 | 0 | 3.2865 | 0 | 0 | 2025-02-23 20:38:46 | 0
22660 | 搁置 | 00:38:10 | 31:23:19 | 0 | 3.2862 | 0 | 0 | 2025-02-23 20:38:51 | 0
22661 | 搁置 | 00:38:15 | 31:23:24 | 0 | 3.2866 | 0 | 0 | 2025-02-23 20:38:56 | 0
22662 | 搁置 | 00:38:20 | 31:23:29 | 0 | 3.2867 | 0 | 0 | 2025-02-23 20:39:01 | 0
22663 | 搁置 | 00:38:25 | 31:23:34 | 0 | 3.2865 | 0 | 0 | 2025-02-23 20:39:06 | 0
22664 | 搁置 | 00:38:30 | 31:23:39 | 0 | 3.2867 | 0 | 0 | 2025-02-23 20:39:11 | 0
22665 | 搁置 | 00:38:35 | 31:23:44 | 0 | 3.2865 | 0 | 0 | 2025-02-23 20:39:16 | 0
22666 | 搁置 | 00:38:40 | 31:23:49 | 0 | 3.2866 | 0 | 0 | 2025-02-23 20:39:21 | 0
22667 | 搁置 | 00:38:45 | 31:23:54 | 0 | 3.2865 | 0 | 0 | 2025-02-23 20:39:26 | 0
22668 | 搁置 | 00:38:50 | 31:23:59 | 0 | 3.2867 | 0 | 0 | 2025-02-23 20:39:31 | 0
22669 | 搁置 | 00:38:55 | 31:24:04 | 0 | 3.2864 | 0 | 0 | 2025-02-23 20:39:36 | 0
22670 | 搁置 | 00:39:00 | 31:24:09 | 0 | 3.2863 | 0 | 0 | 2025-02-23 20:39:41 | 0
22671 | 搁置 | 00:39:05 | 31:24:14 | 0 | 3.2866 | 0 | 0 | 2025-02-23 20:39:46 | 0
22672 | 搁置 | 00:39:10 | 31:24:19 | 0 | 3.2867 | 0 | 0 | 2025-02-23 20:39:51 | 0
22673 | 搁置 | 00:39:15 | 31:24:24 | 0 | 3.2866 | 0 | 0 | 2025-02-23 20:39:56 | 0
22674 | 搁置 | 00:39:20 | 31:24:29 | 0 | 3.2865 | 0 | 0 | 2025-02-23 20:40:01 | 0
22675 | 搁置 | 00:39:25 | 31:24:34 | 0 | 3.2866 | 0 | 0 | 2025-02-23 20:40:06 | 0
22676 | 搁置 | 00:39:30 | 31:24:39 | 0 | 3.287 | 0 | 0 | 2025-02-23 20:40:11 | 0
22677 | 搁置 | 00:39:35 | 31:24:44 | 0 | 3.2867 | 0 | 0 | 2025-02-23 20:40:16 | 0
22678 | 搁置 | 00:39:40 | 31:24:49 | 0 | 3.2865 | 0 | 0 | 2025-02-23 20:40:21 | 0
22679 | 搁置 | 00:39:45 | 31:24:54 | 0 | 3.2866 | 0 | 0 | 2025-02-23 20:40:26 | 0
22680 | 搁置 | 00:39:50 | 31:24:59 | 0 | 3.2868 | 0 | 0 | 2025-02-23 20:40:31 | 0
22681 | 搁置 | 00:39:55 | 31:25:04 | 0 | 3.2868 | 0 | 0 | 2025-02-23 20:40:36 | 0
22682 | 搁置 | 00:40:00 | 31:25:09 | 0 | 3.2869 | 0 | 0 | 2025-02-23 20:40:41 | 0
22683 | 搁置 | 00:40:05 | 31:25:14 | 0 | 3.2868 | 0 | 0 | 2025-02-23 20:40:46 | 0
22684 | 搁置 | 00:40:10 | 31:25:19 | 0 | 3.2868 | 0 | 0 | 2025-02-23 20:40:51 | 0
22685 | 搁置 | 00:40:15 | 31:25:24 | 0 | 3.2868 | 0 | 0 | 2025-02-23 20:40:56 | 0
22686 | 搁置 | 00:40:20 | 31:25:29 | 0 | 3.2866 | 0 | 0 | 2025-02-23 20:41:01 | 0
22687 | 搁置 | 00:40:25 | 31:25:34 | 0 | 3.2868 | 0 | 0 | 2025-02-23 20:41:06 | 0
22688 | 搁置 | 00:40:30 | 31:25:39 | 0 | 3.2865 | 0 | 0 | 2025-02-23 20:41:11 | 0
22689 | 搁置 | 00:40:35 | 31:25:44 | 0 | 3.2866 | 0 | 0 | 2025-02-23 20:41:16 | 0
22690 | 搁置 | 00:40:40 | 31:25:49 | 0 | 3.2867 | 0 | 0 | 2025-02-23 20:41:21 | 0
22691 | 搁置 | 00:40:45 | 31:25:54 | 0 | 3.2867 | 0 | 0 | 2025-02-23 20:41:26 | 0
22692 | 搁置 | 00:40:50 | 31:25:59 | 0 | 3.2869 | 0 | 0 | 2025-02-23 20:41:31 | 0
22693 | 搁置 | 00:40:55 | 31:26:04 | 0 | 3.2869 | 0 | 0 | 2025-02-23 20:41:36 | 0
22694 | 搁置 | 00:41:00 | 31:26:09 | 0 | 3.2867 | 0 | 0 | 2025-02-23 20:41:41 | 0
22695 | 搁置 | 00:41:05 | 31:26:14 | 0 | 3.2866 | 0 | 0 | 2025-02-23 20:41:46 | 0
22696 | 搁置 | 00:41:10 | 31:26:19 | 0 | 3.2868 | 0 | 0 | 2025-02-23 20:41:51 | 0
22697 | 搁置 | 00:41:15 | 31:26:24 | 0 | 3.2867 | 0 | 0 | 2025-02-23 20:41:56 | 0
22698 | 搁置 | 00:41:20 | 31:26:29 | 0 | 3.287 | 0 | 0 | 2025-02-23 20:42:01 | 0
22699 | 搁置 | 00:41:25 | 31:26:34 | 0 | 3.287 | 0 | 0 | 2025-02-23 20:42:06 | 0
22700 | 搁置 | 00:41:30 | 31:26:39 | 0 | 3.2869 | 0 | 0 | 2025-02-23 20:42:11 | 0
22701 | 搁置 | 00:41:35 | 31:26:44 | 0 | 3.2868 | 0 | 0 | 2025-02-23 20:42:16 | 0
22702 | 搁置 | 00:41:40 | 31:26:49 | 0 | 3.2867 | 0 | 0 | 2025-02-23 20:42:21 | 0
22703 | 搁置 | 00:41:45 | 31:26:54 | 0 | 3.2869 | 0 | 0 | 2025-02-23 20:42:26 | 0
22704 | 搁置 | 00:41:50 | 31:26:59 | 0 | 3.2868 | 0 | 0 | 2025-02-23 20:42:31 | 0
22705 | 搁置 | 00:41:55 | 31:27:04 | 0 | 3.2871 | 0 | 0 | 2025-02-23 20:42:36 | 0
22706 | 搁置 | 00:42:00 | 31:27:09 | 0 | 3.2868 | 0 | 0 | 2025-02-23 20:42:41 | 0
22707 | 搁置 | 00:42:05 | 31:27:14 | 0 | 3.2868 | 0 | 0 | 2025-02-23 20:42:46 | 0
22708 | 搁置 | 00:42:10 | 31:27:19 | 0 | 3.2869 | 0 | 0 | 2025-02-23 20:42:51 | 0
22709 | 搁置 | 00:42:15 | 31:27:24 | 0 | 3.287 | 0 | 0 | 2025-02-23 20:42:56 | 0
22710 | 搁置 | 00:42:20 | 31:27:29 | 0 | 3.2868 | 0 | 0 | 2025-02-23 20:43:01 | 0
22711 | 搁置 | 00:42:25 | 31:27:34 | 0 | 3.287 | 0 | 0 | 2025-02-23 20:43:06 | 0
22712 | 搁置 | 00:42:30 | 31:27:39 | 0 | 3.287 | 0 | 0 | 2025-02-23 20:43:11 | 0
22713 | 搁置 | 00:42:35 | 31:27:44 | 0 | 3.287 | 0 | 0 | 2025-02-23 20:43:16 | 0
22714 | 搁置 | 00:42:40 | 31:27:49 | 0 | 3.2869 | 0 | 0 | 2025-02-23 20:43:21 | 0
22715 | 搁置 | 00:42:45 | 31:27:54 | 0 | 3.2869 | 0 | 0 | 2025-02-23 20:43:26 | 0
22716 | 搁置 | 00:42:50 | 31:27:59 | 0 | 3.287 | 0 | 0 | 2025-02-23 20:43:31 | 0
22717 | 搁置 | 00:42:55 | 31:28:04 | 0 | 3.287 | 0 | 0 | 2025-02-23 20:43:36 | 0
22718 | 搁置 | 00:43:00 | 31:28:09 | 0 | 3.2871 | 0 | 0 | 2025-02-23 20:43:41 | 0
22719 | 搁置 | 00:43:05 | 31:28:14 | 0 | 3.2871 | 0 | 0 | 2025-02-23 20:43:46 | 0
22720 | 搁置 | 00:43:10 | 31:28:19 | 0 | 3.2871 | 0 | 0 | 2025-02-23 20:43:51 | 0
22721 | 搁置 | 00:43:15 | 31:28:24 | 0 | 3.2872 | 0 | 0 | 2025-02-23 20:43:56 | 0
22722 | 搁置 | 00:43:20 | 31:28:29 | 0 | 3.2869 | 0 | 0 | 2025-02-23 20:44:01 | 0
22723 | 搁置 | 00:43:25 | 31:28:34 | 0 | 3.2871 | 0 | 0 | 2025-02-23 20:44:06 | 0
22724 | 搁置 | 00:43:30 | 31:28:39 | 0 | 3.287 | 0 | 0 | 2025-02-23 20:44:11 | 0
22725 | 搁置 | 00:43:35 | 31:28:44 | 0 | 3.2871 | 0 | 0 | 2025-02-23 20:44:16 | 0
22726 | 搁置 | 00:43:40 | 31:28:49 | 0 | 3.287 | 0 | 0 | 2025-02-23 20:44:21 | 0
22727 | 搁置 | 00:43:45 | 31:28:54 | 0 | 3.287 | 0 | 0 | 2025-02-23 20:44:26 | 0
22728 | 搁置 | 00:43:50 | 31:28:59 | 0 | 3.2869 | 0 | 0 | 2025-02-23 20:44:31 | 0
22729 | 搁置 | 00:43:55 | 31:29:04 | 0 | 3.2872 | 0 | 0 | 2025-02-23 20:44:36 | 0
22730 | 搁置 | 00:44:00 | 31:29:09 | 0 | 3.2869 | 0 | 0 | 2025-02-23 20:44:41 | 0
22731 | 搁置 | 00:44:05 | 31:29:14 | 0 | 3.2871 | 0 | 0 | 2025-02-23 20:44:46 | 0
22732 | 搁置 | 00:44:10 | 31:29:19 | 0 | 3.2873 | 0 | 0 | 2025-02-23 20:44:51 | 0
22733 | 搁置 | 00:44:15 | 31:29:24 | 0 | 3.287 | 0 | 0 | 2025-02-23 20:44:56 | 0
22734 | 搁置 | 00:44:20 | 31:29:29 | 0 | 3.2871 | 0 | 0 | 2025-02-23 20:45:01 | 0
22735 | 搁置 | 00:44:25 | 31:29:34 | 0 | 3.2871 | 0 | 0 | 2025-02-23 20:45:06 | 0
22736 | 搁置 | 00:44:30 | 31:29:39 | 0 | 3.2871 | 0 | 0 | 2025-02-23 20:45:11 | 0
22737 | 搁置 | 00:44:35 | 31:29:44 | 0 | 3.2871 | 0 | 0 | 2025-02-23 20:45:16 | 0
22738 | 搁置 | 00:44:40 | 31:29:49 | 0 | 3.2871 | 0 | 0 | 2025-02-23 20:45:21 | 0
22739 | 搁置 | 00:44:45 | 31:29:54 | 0 | 3.2873 | 0 | 0 | 2025-02-23 20:45:26 | 0
22740 | 搁置 | 00:44:50 | 31:29:59 | 0 | 3.2873 | 0 | 0 | 2025-02-23 20:45:31 | 0
22741 | 搁置 | 00:44:55 | 31:30:04 | 0 | 3.2872 | 0 | 0 | 2025-02-23 20:45:36 | 0
22742 | 搁置 | 00:45:00 | 31:30:09 | 0 | 3.2873 | 0 | 0 | 2025-02-23 20:45:41 | 0
22743 | 搁置 | 00:45:05 | 31:30:14 | 0 | 3.2871 | 0 | 0 | 2025-02-23 20:45:46 | 0
22744 | 搁置 | 00:45:10 | 31:30:19 | 0 | 3.2872 | 0 | 0 | 2025-02-23 20:45:51 | 0
22745 | 搁置 | 00:45:15 | 31:30:24 | 0 | 3.2871 | 0 | 0 | 2025-02-23 20:45:56 | 0
22746 | 搁置 | 00:45:20 | 31:30:29 | 0 | 3.2872 | 0 | 0 | 2025-02-23 20:46:01 | 0
22747 | 搁置 | 00:45:25 | 31:30:34 | 0 | 3.2873 | 0 | 0 | 2025-02-23 20:46:06 | 0
22748 | 搁置 | 00:45:30 | 31:30:39 | 0 | 3.2872 | 0 | 0 | 2025-02-23 20:46:11 | 0
22749 | 搁置 | 00:45:35 | 31:30:44 | 0 | 3.2872 | 0 | 0 | 2025-02-23 20:46:16 | 0
22750 | 搁置 | 00:45:40 | 31:30:49 | 0 | 3.287 | 0 | 0 | 2025-02-23 20:46:21 | 0
22751 | 搁置 | 00:45:45 | 31:30:54 | 0 | 3.2872 | 0 | 0 | 2025-02-23 20:46:26 | 0
22752 | 搁置 | 00:45:50 | 31:30:59 | 0 | 3.2872 | 0 | 0 | 2025-02-23 20:46:31 | 0
22753 | 搁置 | 00:45:55 | 31:31:04 | 0 | 3.2873 | 0 | 0 | 2025-02-23 20:46:36 | 0
22754 | 搁置 | 00:46:00 | 31:31:09 | 0 | 3.2871 | 0 | 0 | 2025-02-23 20:46:41 | 0
22755 | 搁置 | 00:46:05 | 31:31:14 | 0 | 3.2872 | 0 | 0 | 2025-02-23 20:46:46 | 0
22756 | 搁置 | 00:46:10 | 31:31:19 | 0 | 3.2873 | 0 | 0 | 2025-02-23 20:46:51 | 0
22757 | 搁置 | 00:46:15 | 31:31:24 | 0 | 3.2873 | 0 | 0 | 2025-02-23 20:46:56 | 0
22758 | 搁置 | 00:46:20 | 31:31:29 | 0 | 3.2873 | 0 | 0 | 2025-02-23 20:47:01 | 0
22759 | 搁置 | 00:46:25 | 31:31:34 | 0 | 3.2874 | 0 | 0 | 2025-02-23 20:47:06 | 0
22760 | 搁置 | 00:46:30 | 31:31:39 | 0 | 3.2874 | 0 | 0 | 2025-02-23 20:47:11 | 0
22761 | 搁置 | 00:46:35 | 31:31:44 | 0 | 3.2874 | 0 | 0 | 2025-02-23 20:47:16 | 0
22762 | 搁置 | 00:46:40 | 31:31:49 | 0 | 3.2873 | 0 | 0 | 2025-02-23 20:47:21 | 0
22763 | 搁置 | 00:46:45 | 31:31:54 | 0 | 3.2872 | 0 | 0 | 2025-02-23 20:47:26 | 0
22764 | 搁置 | 00:46:50 | 31:31:59 | 0 | 3.2873 | 0 | 0 | 2025-02-23 20:47:31 | 0
22765 | 搁置 | 00:46:55 | 31:32:04 | 0 | 3.2875 | 0 | 0 | 2025-02-23 20:47:36 | 0
22766 | 搁置 | 00:47:00 | 31:32:09 | 0 | 3.2873 | 0 | 0 | 2025-02-23 20:47:41 | 0
22767 | 搁置 | 00:47:05 | 31:32:14 | 0 | 3.2874 | 0 | 0 | 2025-02-23 20:47:46 | 0
22768 | 搁置 | 00:47:10 | 31:32:19 | 0 | 3.2874 | 0 | 0 | 2025-02-23 20:47:51 | 0
22769 | 搁置 | 00:47:15 | 31:32:24 | 0 | 3.2873 | 0 | 0 | 2025-02-23 20:47:56 | 0
22770 | 搁置 | 00:47:20 | 31:32:29 | 0 | 3.2873 | 0 | 0 | 2025-02-23 20:48:01 | 0
22771 | 搁置 | 00:47:25 | 31:32:34 | 0 | 3.2874 | 0 | 0 | 2025-02-23 20:48:06 | 0
22772 | 搁置 | 00:47:30 | 31:32:39 | 0 | 3.2874 | 0 | 0 | 2025-02-23 20:48:11 | 0
22773 | 搁置 | 00:47:35 | 31:32:44 | 0 | 3.2874 | 0 | 0 | 2025-02-23 20:48:16 | 0
22774 | 搁置 | 00:47:40 | 31:32:49 | 0 | 3.2874 | 0 | 0 | 2025-02-23 20:48:21 | 0
22775 | 搁置 | 00:47:45 | 31:32:54 | 0 | 3.2874 | 0 | 0 | 2025-02-23 20:48:26 | 0
22776 | 搁置 | 00:47:50 | 31:32:59 | 0 | 3.2874 | 0 | 0 | 2025-02-23 20:48:31 | 0
22777 | 搁置 | 00:47:55 | 31:33:04 | 0 | 3.2873 | 0 | 0 | 2025-02-23 20:48:36 | 0
22778 | 搁置 | 00:48:00 | 31:33:09 | 0 | 3.2876 | 0 | 0 | 2025-02-23 20:48:41 | 0
22779 | 搁置 | 00:48:05 | 31:33:14 | 0 | 3.2875 | 0 | 0 | 2025-02-23 20:48:46 | 0
22780 | 搁置 | 00:48:10 | 31:33:19 | 0 | 3.2874 | 0 | 0 | 2025-02-23 20:48:51 | 0
22781 | 搁置 | 00:48:15 | 31:33:24 | 0 | 3.2874 | 0 | 0 | 2025-02-23 20:48:56 | 0
22782 | 搁置 | 00:48:20 | 31:33:29 | 0 | 3.2873 | 0 | 0 | 2025-02-23 20:49:01 | 0
22783 | 搁置 | 00:48:25 | 31:33:34 | 0 | 3.2877 | 0 | 0 | 2025-02-23 20:49:06 | 0
22784 | 搁置 | 00:48:30 | 31:33:39 | 0 | 3.2876 | 0 | 0 | 2025-02-23 20:49:11 | 0
22785 | 搁置 | 00:48:35 | 31:33:44 | 0 | 3.2875 | 0 | 0 | 2025-02-23 20:49:16 | 0
22786 | 搁置 | 00:48:40 | 31:33:49 | 0 | 3.2875 | 0 | 0 | 2025-02-23 20:49:21 | 0
22787 | 搁置 | 00:48:45 | 31:33:54 | 0 | 3.2875 | 0 | 0 | 2025-02-23 20:49:26 | 0
22788 | 搁置 | 00:48:50 | 31:33:59 | 0 | 3.2874 | 0 | 0 | 2025-02-23 20:49:31 | 0
22789 | 搁置 | 00:48:55 | 31:34:04 | 0 | 3.2875 | 0 | 0 | 2025-02-23 20:49:36 | 0
22790 | 搁置 | 00:49:00 | 31:34:09 | 0 | 3.2876 | 0 | 0 | 2025-02-23 20:49:41 | 0
22791 | 搁置 | 00:49:05 | 31:34:14 | 0 | 3.2877 | 0 | 0 | 2025-02-23 20:49:46 | 0
22792 | 搁置 | 00:49:10 | 31:34:19 | 0 | 3.2877 | 0 | 0 | 2025-02-23 20:49:51 | 0
22793 | 搁置 | 00:49:15 | 31:34:24 | 0 | 3.2876 | 0 | 0 | 2025-02-23 20:49:56 | 0
22794 | 搁置 | 00:49:20 | 31:34:29 | 0 | 3.2876 | 0 | 0 | 2025-02-23 20:50:01 | 0
22795 | 搁置 | 00:49:25 | 31:34:34 | 0 | 3.2876 | 0 | 0 | 2025-02-23 20:50:06 | 0
22796 | 搁置 | 00:49:30 | 31:34:39 | 0 | 3.2872 | 0 | 0 | 2025-02-23 20:50:11 | 0
22797 | 搁置 | 00:49:35 | 31:34:44 | 0 | 3.2875 | 0 | 0 | 2025-02-23 20:50:16 | 0
22798 | 搁置 | 00:49:40 | 31:34:49 | 0 | 3.2875 | 0 | 0 | 2025-02-23 20:50:21 | 0
22799 | 搁置 | 00:49:45 | 31:34:54 | 0 | 3.2875 | 0 | 0 | 2025-02-23 20:50:26 | 0
22800 | 搁置 | 00:49:50 | 31:34:59 | 0 | 3.2876 | 0 | 0 | 2025-02-23 20:50:31 | 0
22801 | 搁置 | 00:49:55 | 31:35:04 | 0 | 3.2874 | 0 | 0 | 2025-02-23 20:50:36 | 0
22802 | 搁置 | 00:50:00 | 31:35:09 | 0 | 3.2876 | 0 | 0 | 2025-02-23 20:50:41 | 0
22803 | 搁置 | 00:50:05 | 31:35:14 | 0 | 3.2875 | 0 | 0 | 2025-02-23 20:50:46 | 0
22804 | 搁置 | 00:50:10 | 31:35:19 | 0 | 3.2875 | 0 | 0 | 2025-02-23 20:50:51 | 0
22805 | 搁置 | 00:50:15 | 31:35:24 | 0 | 3.2876 | 0 | 0 | 2025-02-23 20:50:56 | 0
22806 | 搁置 | 00:50:20 | 31:35:29 | 0 | 3.2876 | 0 | 0 | 2025-02-23 20:51:01 | 0
22807 | 搁置 | 00:50:25 | 31:35:34 | 0 | 3.2876 | 0 | 0 | 2025-02-23 20:51:06 | 0
22808 | 搁置 | 00:50:30 | 31:35:39 | 0 | 3.2877 | 0 | 0 | 2025-02-23 20:51:11 | 0
22809 | 搁置 | 00:50:35 | 31:35:44 | 0 | 3.2875 | 0 | 0 | 2025-02-23 20:51:16 | 0
22810 | 搁置 | 00:50:40 | 31:35:49 | 0 | 3.2876 | 0 | 0 | 2025-02-23 20:51:21 | 0
22811 | 搁置 | 00:50:45 | 31:35:54 | 0 | 3.2876 | 0 | 0 | 2025-02-23 20:51:26 | 0
22812 | 搁置 | 00:50:50 | 31:35:59 | 0 | 3.2876 | 0 | 0 | 2025-02-23 20:51:31 | 0
22813 | 搁置 | 00:50:55 | 31:36:04 | 0 | 3.2876 | 0 | 0 | 2025-02-23 20:51:36 | 0
22814 | 搁置 | 00:51:00 | 31:36:09 | 0 | 3.2876 | 0 | 0 | 2025-02-23 20:51:41 | 0
22815 | 搁置 | 00:51:05 | 31:36:14 | 0 | 3.2877 | 0 | 0 | 2025-02-23 20:51:46 | 0
22816 | 搁置 | 00:51:10 | 31:36:19 | 0 | 3.2876 | 0 | 0 | 2025-02-23 20:51:51 | 0
22817 | 搁置 | 00:51:15 | 31:36:24 | 0 | 3.2877 | 0 | 0 | 2025-02-23 20:51:56 | 0
22818 | 搁置 | 00:51:20 | 31:36:29 | 0 | 3.2877 | 0 | 0 | 2025-02-23 20:52:01 | 0
22819 | 搁置 | 00:51:25 | 31:36:34 | 0 | 3.2877 | 0 | 0 | 2025-02-23 20:52:06 | 0
22820 | 搁置 | 00:51:30 | 31:36:39 | 0 | 3.2876 | 0 | 0 | 2025-02-23 20:52:11 | 0
22821 | 搁置 | 00:51:35 | 31:36:44 | 0 | 3.2878 | 0 | 0 | 2025-02-23 20:52:16 | 0
22822 | 搁置 | 00:51:40 | 31:36:49 | 0 | 3.2879 | 0 | 0 | 2025-02-23 20:52:21 | 0
22823 | 搁置 | 00:51:45 | 31:36:54 | 0 | 3.2877 | 0 | 0 | 2025-02-23 20:52:26 | 0
22824 | 搁置 | 00:51:50 | 31:36:59 | 0 | 3.2875 | 0 | 0 | 2025-02-23 20:52:31 | 0
22825 | 搁置 | 00:51:55 | 31:37:04 | 0 | 3.2876 | 0 | 0 | 2025-02-23 20:52:36 | 0
22826 | 搁置 | 00:52:00 | 31:37:09 | 0 | 3.2877 | 0 | 0 | 2025-02-23 20:52:41 | 0
22827 | 搁置 | 00:52:05 | 31:37:14 | 0 | 3.2878 | 0 | 0 | 2025-02-23 20:52:46 | 0
22828 | 搁置 | 00:52:10 | 31:37:19 | 0 | 3.2879 | 0 | 0 | 2025-02-23 20:52:51 | 0
22829 | 搁置 | 00:52:15 | 31:37:24 | 0 | 3.2877 | 0 | 0 | 2025-02-23 20:52:56 | 0
22830 | 搁置 | 00:52:20 | 31:37:29 | 0 | 3.2879 | 0 | 0 | 2025-02-23 20:53:01 | 0
22831 | 搁置 | 00:52:25 | 31:37:34 | 0 | 3.2877 | 0 | 0 | 2025-02-23 20:53:06 | 0
22832 | 搁置 | 00:52:30 | 31:37:39 | 0 | 3.2878 | 0 | 0 | 2025-02-23 20:53:11 | 0
22833 | 搁置 | 00:52:35 | 31:37:44 | 0 | 3.2876 | 0 | 0 | 2025-02-23 20:53:16 | 0
22834 | 搁置 | 00:52:40 | 31:37:49 | 0 | 3.2877 | 0 | 0 | 2025-02-23 20:53:21 | 0
22835 | 搁置 | 00:52:45 | 31:37:54 | 0 | 3.2878 | 0 | 0 | 2025-02-23 20:53:26 | 0
22836 | 搁置 | 00:52:50 | 31:37:59 | 0 | 3.2876 | 0 | 0 | 2025-02-23 20:53:31 | 0
22837 | 搁置 | 00:52:55 | 31:38:04 | 0 | 3.2878 | 0 | 0 | 2025-02-23 20:53:36 | 0
22838 | 搁置 | 00:53:00 | 31:38:09 | 0 | 3.2877 | 0 | 0 | 2025-02-23 20:53:41 | 0
22839 | 搁置 | 00:53:05 | 31:38:14 | 0 | 3.288 | 0 | 0 | 2025-02-23 20:53:46 | 0
22840 | 搁置 | 00:53:10 | 31:38:19 | 0 | 3.288 | 0 | 0 | 2025-02-23 20:53:51 | 0
22841 | 搁置 | 00:53:15 | 31:38:24 | 0 | 3.2878 | 0 | 0 | 2025-02-23 20:53:56 | 0
22842 | 搁置 | 00:53:20 | 31:38:29 | 0 | 3.2877 | 0 | 0 | 2025-02-23 20:54:01 | 0
22843 | 搁置 | 00:53:25 | 31:38:34 | 0 | 3.2878 | 0 | 0 | 2025-02-23 20:54:06 | 0
22844 | 搁置 | 00:53:30 | 31:38:39 | 0 | 3.2876 | 0 | 0 | 2025-02-23 20:54:11 | 0
22845 | 搁置 | 00:53:35 | 31:38:44 | 0 | 3.2879 | 0 | 0 | 2025-02-23 20:54:16 | 0
22846 | 搁置 | 00:53:40 | 31:38:49 | 0 | 3.2881 | 0 | 0 | 2025-02-23 20:54:21 | 0
22847 | 搁置 | 00:53:45 | 31:38:54 | 0 | 3.2879 | 0 | 0 | 2025-02-23 20:54:26 | 0
22848 | 搁置 | 00:53:50 | 31:38:59 | 0 | 3.2878 | 0 | 0 | 2025-02-23 20:54:31 | 0
22849 | 搁置 | 00:53:55 | 31:39:04 | 0 | 3.288 | 0 | 0 | 2025-02-23 20:54:36 | 0
22850 | 搁置 | 00:54:00 | 31:39:09 | 0 | 3.2879 | 0 | 0 | 2025-02-23 20:54:41 | 0
22851 | 搁置 | 00:54:05 | 31:39:14 | 0 | 3.2879 | 0 | 0 | 2025-02-23 20:54:46 | 0
22852 | 搁置 | 00:54:10 | 31:39:19 | 0 | 3.2878 | 0 | 0 | 2025-02-23 20:54:51 | 0
22853 | 搁置 | 00:54:15 | 31:39:24 | 0 | 3.288 | 0 | 0 | 2025-02-23 20:54:56 | 0
22854 | 搁置 | 00:54:20 | 31:39:29 | 0 | 3.288 | 0 | 0 | 2025-02-23 20:55:01 | 0
22855 | 搁置 | 00:54:25 | 31:39:34 | 0 | 3.2877 | 0 | 0 | 2025-02-23 20:55:06 | 0
22856 | 搁置 | 00:54:30 | 31:39:39 | 0 | 3.2879 | 0 | 0 | 2025-02-23 20:55:11 | 0
22857 | 搁置 | 00:54:35 | 31:39:44 | 0 | 3.288 | 0 | 0 | 2025-02-23 20:55:16 | 0
22858 | 搁置 | 00:54:40 | 31:39:49 | 0 | 3.2879 | 0 | 0 | 2025-02-23 20:55:21 | 0
22859 | 搁置 | 00:54:45 | 31:39:54 | 0 | 3.2878 | 0 | 0 | 2025-02-23 20:55:26 | 0
22860 | 搁置 | 00:54:50 | 31:39:59 | 0 | 3.2881 | 0 | 0 | 2025-02-23 20:55:31 | 0
22861 | 搁置 | 00:54:55 | 31:40:04 | 0 | 3.2881 | 0 | 0 | 2025-02-23 20:55:36 | 0
22862 | 搁置 | 00:55:00 | 31:40:09 | 0 | 3.288 | 0 | 0 | 2025-02-23 20:55:41 | 0
22863 | 搁置 | 00:55:05 | 31:40:14 | 0 | 3.288 | 0 | 0 | 2025-02-23 20:55:46 | 0
22864 | 搁置 | 00:55:10 | 31:40:19 | 0 | 3.288 | 0 | 0 | 2025-02-23 20:55:51 | 0
22865 | 搁置 | 00:55:15 | 31:40:24 | 0 | 3.288 | 0 | 0 | 2025-02-23 20:55:56 | 0
22866 | 搁置 | 00:55:20 | 31:40:29 | 0 | 3.2881 | 0 | 0 | 2025-02-23 20:56:01 | 0
22867 | 搁置 | 00:55:25 | 31:40:34 | 0 | 3.288 | 0 | 0 | 2025-02-23 20:56:06 | 0
22868 | 搁置 | 00:55:30 | 31:40:39 | 0 | 3.288 | 0 | 0 | 2025-02-23 20:56:11 | 0
22869 | 搁置 | 00:55:35 | 31:40:44 | 0 | 3.2882 | 0 | 0 | 2025-02-23 20:56:16 | 0
22870 | 搁置 | 00:55:40 | 31:40:49 | 0 | 3.2879 | 0 | 0 | 2025-02-23 20:56:21 | 0
22871 | 搁置 | 00:55:45 | 31:40:54 | 0 | 3.288 | 0 | 0 | 2025-02-23 20:56:26 | 0
22872 | 搁置 | 00:55:50 | 31:40:59 | 0 | 3.2879 | 0 | 0 | 2025-02-23 20:56:31 | 0
22873 | 搁置 | 00:55:55 | 31:41:04 | 0 | 3.2881 | 0 | 0 | 2025-02-23 20:56:36 | 0
22874 | 搁置 | 00:56:00 | 31:41:09 | 0 | 3.2881 | 0 | 0 | 2025-02-23 20:56:41 | 0
22875 | 搁置 | 00:56:05 | 31:41:14 | 0 | 3.288 | 0 | 0 | 2025-02-23 20:56:46 | 0
22876 | 搁置 | 00:56:10 | 31:41:19 | 0 | 3.288 | 0 | 0 | 2025-02-23 20:56:51 | 0
22877 | 搁置 | 00:56:15 | 31:41:24 | 0 | 3.2882 | 0 | 0 | 2025-02-23 20:56:56 | 0
22878 | 搁置 | 00:56:20 | 31:41:29 | 0 | 3.2881 | 0 | 0 | 2025-02-23 20:57:01 | 0
22879 | 搁置 | 00:56:25 | 31:41:34 | 0 | 3.2882 | 0 | 0 | 2025-02-23 20:57:06 | 0
22880 | 搁置 | 00:56:30 | 31:41:39 | 0 | 3.2881 | 0 | 0 | 2025-02-23 20:57:11 | 0
22881 | 搁置 | 00:56:35 | 31:41:44 | 0 | 3.288 | 0 | 0 | 2025-02-23 20:57:16 | 0
22882 | 搁置 | 00:56:40 | 31:41:49 | 0 | 3.2878 | 0 | 0 | 2025-02-23 20:57:21 | 0
22883 | 搁置 | 00:56:45 | 31:41:54 | 0 | 3.2882 | 0 | 0 | 2025-02-23 20:57:26 | 0
22884 | 搁置 | 00:56:50 | 31:41:59 | 0 | 3.2882 | 0 | 0 | 2025-02-23 20:57:31 | 0
22885 | 搁置 | 00:56:55 | 31:42:04 | 0 | 3.2879 | 0 | 0 | 2025-02-23 20:57:36 | 0
22886 | 搁置 | 00:57:00 | 31:42:09 | 0 | 3.2881 | 0 | 0 | 2025-02-23 20:57:41 | 0
22887 | 搁置 | 00:57:05 | 31:42:14 | 0 | 3.288 | 0 | 0 | 2025-02-23 20:57:46 | 0
22888 | 搁置 | 00:57:10 | 31:42:19 | 0 | 3.2881 | 0 | 0 | 2025-02-23 20:57:51 | 0
22889 | 搁置 | 00:57:15 | 31:42:24 | 0 | 3.2883 | 0 | 0 | 2025-02-23 20:57:56 | 0
22890 | 搁置 | 00:57:20 | 31:42:29 | 0 | 3.2881 | 0 | 0 | 2025-02-23 20:58:01 | 0
22891 | 搁置 | 00:57:25 | 31:42:34 | 0 | 3.2882 | 0 | 0 | 2025-02-23 20:58:06 | 0
22892 | 搁置 | 00:57:30 | 31:42:39 | 0 | 3.2883 | 0 | 0 | 2025-02-23 20:58:11 | 0
22893 | 搁置 | 00:57:35 | 31:42:44 | 0 | 3.2881 | 0 | 0 | 2025-02-23 20:58:16 | 0
22894 | 搁置 | 00:57:40 | 31:42:49 | 0 | 3.2882 | 0 | 0 | 2025-02-23 20:58:21 | 0
22895 | 搁置 | 00:57:45 | 31:42:54 | 0 | 3.2883 | 0 | 0 | 2025-02-23 20:58:26 | 0
22896 | 搁置 | 00:57:50 | 31:42:59 | 0 | 3.2882 | 0 | 0 | 2025-02-23 20:58:31 | 0
22897 | 搁置 | 00:57:55 | 31:43:04 | 0 | 3.2884 | 0 | 0 | 2025-02-23 20:58:36 | 0
22898 | 搁置 | 00:58:00 | 31:43:09 | 0 | 3.2881 | 0 | 0 | 2025-02-23 20:58:41 | 0
22899 | 搁置 | 00:58:05 | 31:43:14 | 0 | 3.2883 | 0 | 0 | 2025-02-23 20:58:46 | 0
22900 | 搁置 | 00:58:10 | 31:43:19 | 0 | 3.2883 | 0 | 0 | 2025-02-23 20:58:51 | 0
22901 | 搁置 | 00:58:15 | 31:43:24 | 0 | 3.2884 | 0 | 0 | 2025-02-23 20:58:56 | 0
22902 | 搁置 | 00:58:20 | 31:43:29 | 0 | 3.288 | 0 | 0 | 2025-02-23 20:59:01 | 0
22903 | 搁置 | 00:58:25 | 31:43:34 | 0 | 3.2883 | 0 | 0 | 2025-02-23 20:59:06 | 0
22904 | 搁置 | 00:58:30 | 31:43:39 | 0 | 3.2881 | 0 | 0 | 2025-02-23 20:59:11 | 0
22905 | 搁置 | 00:58:35 | 31:43:44 | 0 | 3.2881 | 0 | 0 | 2025-02-23 20:59:16 | 0
22906 | 搁置 | 00:58:40 | 31:43:49 | 0 | 3.2881 | 0 | 0 | 2025-02-23 20:59:21 | 0
22907 | 搁置 | 00:58:45 | 31:43:54 | 0 | 3.288 | 0 | 0 | 2025-02-23 20:59:26 | 0
22908 | 搁置 | 00:58:50 | 31:43:59 | 0 | 3.2881 | 0 | 0 | 2025-02-23 20:59:31 | 0
22909 | 搁置 | 00:58:55 | 31:44:04 | 0 | 3.2883 | 0 | 0 | 2025-02-23 20:59:36 | 0
22910 | 搁置 | 00:59:00 | 31:44:09 | 0 | 3.2881 | 0 | 0 | 2025-02-23 20:59:41 | 0
22911 | 搁置 | 00:59:05 | 31:44:14 | 0 | 3.2882 | 0 | 0 | 2025-02-23 20:59:46 | 0
22912 | 搁置 | 00:59:10 | 31:44:19 | 0 | 3.2881 | 0 | 0 | 2025-02-23 20:59:51 | 0
22913 | 搁置 | 00:59:15 | 31:44:24 | 0 | 3.2881 | 0 | 0 | 2025-02-23 20:59:56 | 0
22914 | 搁置 | 00:59:20 | 31:44:29 | 0 | 3.2881 | 0 | 0 | 2025-02-23 21:00:01 | 0
22915 | 搁置 | 00:59:25 | 31:44:34 | 0 | 3.2883 | 0 | 0 | 2025-02-23 21:00:06 | 0
22916 | 搁置 | 00:59:30 | 31:44:39 | 0 | 3.2883 | 0 | 0 | 2025-02-23 21:00:11 | 0
22917 | 搁置 | 00:59:35 | 31:44:44 | 0 | 3.2883 | 0 | 0 | 2025-02-23 21:00:16 | 0
22918 | 搁置 | 00:59:40 | 31:44:49 | 0 | 3.2884 | 0 | 0 | 2025-02-23 21:00:21 | 0
22919 | 搁置 | 00:59:45 | 31:44:54 | 0 | 3.2884 | 0 | 0 | 2025-02-23 21:00:26 | 0
22920 | 搁置 | 00:59:50 | 31:44:59 | 0 | 3.2882 | 0 | 0 | 2025-02-23 21:00:31 | 0
22921 | 搁置 | 00:59:55 | 31:45:04 | 0 | 3.2885 | 0 | 0 | 2025-02-23 21:00:36 | 0
22922 | 搁置 | 01:00:00 | 31:45:09 | 0 | 3.2883 | 0 | 0 | 2025-02-23 21:00:41 | 0
22923 | 脉冲 | 00:00:00 | 31:45:09 | -3.9989414 | 3.1375 | 0 | 0 | 2025-02-23 21:00:41 | -12.5465578
22924 | 脉冲 | 00:00:05 | 31:45:14 | -3.9991841 | 3.0813 | -0.0055544 | -0.0172163 | 2025-02-23 21:00:46 | -12.3228168
22925 | 脉冲 | 00:00:10 | 31:45:19 | -3.9991796 | 3.0645 | -0.0111088 | -0.034278 | 2025-02-23 21:00:51 | -12.2553242
22926 | 搁置 | 00:00:00 | 31:45:19 | 0 | 3.2142 | 0 | 0 | 2025-02-23 21:00:51 | 0
22927 | 搁置 | 00:00:05 | 31:45:24 | 0 | 3.2436 | 0 | 0 | 2025-02-23 21:00:56 | 0
22928 | 搁置 | 00:00:10 | 31:45:29 | 0 | 3.252 | 0 | 0 | 2025-02-23 21:01:01 | 0
22929 | 搁置 | 00:00:15 | 31:45:34 | 0 | 3.2574 | 0 | 0 | 2025-02-23 21:01:06 | 0
22930 | 搁置 | 00:00:20 | 31:45:39 | 0 | 3.2615 | 0 | 0 | 2025-02-23 21:01:11 | 0
22931 | 搁置 | 00:00:25 | 31:45:44 | 0 | 3.2647 | 0 | 0 | 2025-02-23 21:01:16 | 0
22932 | 搁置 | 00:00:30 | 31:45:49 | 0 | 3.2672 | 0 | 0 | 2025-02-23 21:01:21 | 0
22933 | 搁置 | 00:00:35 | 31:45:54 | 0 | 3.2693 | 0 | 0 | 2025-02-23 21:01:26 | 0
22934 | 搁置 | 00:00:40 | 31:45:59 | 0 | 3.2711 | 0 | 0 | 2025-02-23 21:01:31 | 0
22935 | 脉冲 | 00:00:00 | 31:45:59 | 2.0002041 | 3.3457 | 0 | 0 | 2025-02-23 21:01:31 | 6.6921778
22936 | 脉冲 | 00:00:05 | 31:46:04 | 2.0001671 | 3.3771 | 0.002778 | 0.0093505 | 2025-02-23 21:01:36 | 6.7548154
22937 | 脉冲 | 00:00:10 | 31:46:09 | 2.0001431 | 3.3898 | 0.005556 | 0.0187513 | 2025-02-23 21:01:41 | 6.7801466
22938 | 搁置 | 00:00:00 | 31:46:09 | 0 | 3.3162 | 0 | 0 | 2025-02-23 21:01:41 | 0
22939 | 搁置 | 00:00:05 | 31:46:14 | 0 | 3.2989 | 0 | 0 | 2025-02-23 21:01:46 | 0
22940 | 搁置 | 00:00:10 | 31:46:19 | 0 | 3.2946 | 0 | 0 | 2025-02-23 21:01:51 | 0
22941 | 搁置 | 00:00:15 | 31:46:24 | 0 | 3.292 | 0 | 0 | 2025-02-23 21:01:56 | 0
22942 | 搁置 | 00:00:20 | 31:46:29 | 0 | 3.2906 | 0 | 0 | 2025-02-23 21:02:01 | 0
22943 | 搁置 | 00:00:25 | 31:46:34 | 0 | 3.2898 | 0 | 0 | 2025-02-23 21:02:06 | 0
22944 | 搁置 | 00:00:30 | 31:46:39 | 0 | 3.2889 | 0 | 0 | 2025-02-23 21:02:11 | 0
22945 | 搁置 | 00:00:35 | 31:46:44 | 0 | 3.2882 | 0 | 0 | 2025-02-23 21:02:16 | 0
22946 | 搁置 | 00:00:40 | 31:46:49 | 0 | 3.288 | 0 | 0 | 2025-02-23 21:02:21 | 0
22947 | 恒流放电 | 00:00:00 | 31:46:49 | -1.0000523 | 3.2504 | 0 | 0 | 2025-02-23 21:02:21 | -3.2505222
22948 | 恒流放电 | 00:00:05 | 31:46:54 | -0.999822 | 3.234 | 0.0013887 | 0.0044993 | 2025-02-23 21:02:26 | -3.2334042
22949 | 恒流放电 | 00:00:10 | 31:46:59 | -0.999806 | 3.2265 | 0.0027773 | 0.0089797 | 2025-02-23 21:02:31 | -3.2258903
22950 | 恒流放电 | 00:00:15 | 31:47:04 | -0.9999034 | 3.2209 | 0.0041661 | 0.0134526 | 2025-02-23 21:02:36 | -3.2205455
22951 | 恒流放电 | 00:00:20 | 31:47:09 | -0.9998583 | 3.2167 | 0.0055548 | 0.0179196 | 2025-02-23 21:02:41 | -3.2162217
22952 | 恒流放电 | 00:00:25 | 31:47:14 | -0.999947 | 3.2133 | 0.0069436 | 0.0223824 | 2025-02-23 21:02:46 | -3.2131748
22953 | 恒流放电 | 00:00:30 | 31:47:19 | -0.999891 | 3.2105 | 0.0083323 | 0.026841 | 2025-02-23 21:02:51 | -3.2101986
22954 | 恒流放电 | 00:00:35 | 31:47:24 | -0.9997246 | 3.208 | 0.0097208 | 0.0312954 | 2025-02-23 21:02:56 | -3.2071578
22955 | 恒流放电 | 00:00:40 | 31:47:29 | -0.9998568 | 3.2061 | 0.0111095 | 0.0357476 | 2025-02-23 21:03:01 | -3.2055931
22956 | 恒流放电 | 00:00:45 | 31:47:34 | -0.9997725 | 3.2045 | 0.0124981 | 0.0401972 | 2025-02-23 21:03:06 | -3.2037411
22957 | 恒流放电 | 00:00:50 | 31:47:39 | -0.9999107 | 3.2029 | 0.0138869 | 0.0446453 | 2025-02-23 21:03:11 | -3.2026185
22958 | 恒流放电 | 00:00:55 | 31:47:44 | -0.9998496 | 3.2017 | 0.0152755 | 0.0490914 | 2025-02-23 21:03:16 | -3.201177
22959 | 恒流放电 | 00:01:00 | 31:47:49 | -0.9998009 | 3.2006 | 0.0166642 | 0.0535357 | 2025-02-23 21:03:21 | -3.1999265
22960 | 恒流放电 | 00:01:05 | 31:47:54 | -0.9997151 | 3.1995 | 0.0180527 | 0.0579783 | 2025-02-23 21:03:26 | -3.1986278
22961 | 恒流放电 | 00:01:10 | 31:47:59 | -0.9998344 | 3.1984 | 0.0194415 | 0.0624432 | 2025-02-23 21:03:31 | -3.1979055
22962 | 恒流放电 | 00:01:15 | 31:48:04 | -0.9996955 | 3.1976 | 0.02083 | 0.0668829 | 2025-02-23 21:03:36 | -3.1965911
22963 | 恒流放电 | 00:01:20 | 31:48:09 | -0.9998481 | 3.1968 | 0.0222186 | 0.0713222 | 2025-02-23 21:03:41 | -3.1963429
22964 | 恒流放电 | 00:01:25 | 31:48:14 | -0.9998714 | 3.1962 | 0.0236074 | 0.0757609 | 2025-02-23 21:03:46 | -3.1958376
22965 | 恒流放电 | 00:01:30 | 31:48:19 | -0.9997522 | 3.1958 | 0.0249959 | 0.0801984 | 2025-02-23 21:03:51 | -3.1949925
22966 | 恒流放电 | 00:01:35 | 31:48:24 | -0.9997857 | 3.1951 | 0.0263845 | 0.084635 | 2025-02-23 21:03:56 | -3.1943983
22967 | 恒流放电 | 00:01:40 | 31:48:29 | -0.9998285 | 3.1944 | 0.0277731 | 0.089071 | 2025-02-23 21:04:01 | -3.1938895
22968 | 恒流放电 | 00:01:45 | 31:48:34 | -0.9998038 | 3.1939 | 0.0291618 | 0.0935061 | 2025-02-23 21:04:06 | -3.193285
22969 | 恒流放电 | 00:01:50 | 31:48:39 | -0.9998285 | 3.1938 | 0.0305504 | 0.0979412 | 2025-02-23 21:04:11 | -3.1932561
22970 | 恒流放电 | 00:01:55 | 31:48:44 | -0.9997973 | 3.1932 | 0.031939 | 0.1023752 | 2025-02-23 21:04:16 | -3.1925166
22971 | 恒流放电 | 00:02:00 | 31:48:49 | -0.9998242 | 3.1926 | 0.0333277 | 0.1068087 | 2025-02-23 21:04:21 | -3.1920556
22972 | 恒流放电 | 00:02:05 | 31:48:54 | -0.9998997 | 3.1924 | 0.0347164 | 0.1112421 | 2025-02-23 21:04:26 | -3.1921057
22973 | 恒流放电 | 00:02:10 | 31:48:59 | -0.9998699 | 3.1922 | 0.0361051 | 0.1156751 | 2025-02-23 21:04:31 | -3.1917357
22974 | 恒流放电 | 00:02:15 | 31:49:04 | -0.9997297 | 3.1915 | 0.0374934 | 0.120111 | 2025-02-23 21:04:36 | -3.1906153
22975 | 恒流放电 | 00:02:20 | 31:49:09 | -0.9998263 | 3.1915 | 0.0388821 | 0.1245428 | 2025-02-23 21:04:41 | -3.1909063
22976 | 恒流放电 | 00:02:25 | 31:49:14 | -0.9997914 | 3.1911 | 0.0402707 | 0.128974 | 2025-02-23 21:04:46 | -3.1904184
22977 | 恒流放电 | 00:02:30 | 31:49:19 | -0.9997849 | 3.1907 | 0.0416593 | 0.1334045 | 2025-02-23 21:04:51 | -3.1900175
22978 | 恒流放电 | 00:02:35 | 31:49:24 | -0.9997413 | 3.1905 | 0.0430478 | 0.1378347 | 2025-02-23 21:04:56 | -3.189704
22979 | 恒流放电 | 00:02:40 | 31:49:29 | -0.9997123 | 3.1903 | 0.0444363 | 0.1422643 | 2025-02-23 21:05:01 | -3.1893418
22980 | 恒流放电 | 00:02:45 | 31:49:34 | -0.999713 | 3.1901 | 0.0458248 | 0.1466937 | 2025-02-23 21:05:06 | -3.1891444
22981 | 恒流放电 | 00:02:50 | 31:49:39 | -0.9998009 | 3.1897 | 0.0472134 | 0.151123 | 2025-02-23 21:05:11 | -3.1891102
22982 | 恒流放电 | 00:02:55 | 31:49:44 | -0.9998656 | 3.1897 | 0.0486021 | 0.1555526 | 2025-02-23 21:05:16 | -3.1893074
22983 | 恒流放电 | 00:03:00 | 31:49:49 | -0.999846 | 3.1894 | 0.0499908 | 0.1599816 | 2025-02-23 21:05:21 | -3.1888737
22984 | 恒流放电 | 00:03:05 | 31:49:54 | -0.999806 | 3.1891 | 0.0513794 | 0.1644101 | 2025-02-23 21:05:26 | -3.1884839
22985 | 恒流放电 | 00:03:10 | 31:49:59 | -0.999838 | 3.1888 | 0.052768 | 0.1688383 | 2025-02-23 21:05:31 | -3.1883014
22986 | 恒流放电 | 00:03:15 | 31:50:04 | -0.9997231 | 3.1887 | 0.0541565 | 0.1732658 | 2025-02-23 21:05:36 | -3.18786
22987 | 恒流放电 | 00:03:20 | 31:50:09 | -0.9997079 | 3.1885 | 0.0555451 | 0.1776949 | 2025-02-23 21:05:41 | -3.1875361
22988 | 恒流放电 | 00:03:25 | 31:50:14 | -0.9997813 | 3.1886 | 0.0569336 | 0.1821225 | 2025-02-23 21:05:46 | -3.1878567
22989 | 恒流放电 | 00:03:30 | 31:50:19 | -0.9996955 | 3.1882 | 0.0583221 | 0.1865491 | 2025-02-23 21:05:51 | -3.1871802
22990 | 恒流放电 | 00:03:35 | 31:50:24 | -0.9999084 | 3.188 | 0.0597109 | 0.1909765 | 2025-02-23 21:05:56 | -3.1877474
22991 | 恒流放电 | 00:03:40 | 31:50:29 | -0.9998351 | 3.1877 | 0.0610995 | 0.1954032 | 2025-02-23 21:06:01 | -3.1872036
22992 | 恒流放电 | 00:03:45 | 31:50:34 | -0.9997777 | 3.1878 | 0.0624881 | 0.1998297 | 2025-02-23 21:06:06 | -3.1870516
22993 | 恒流放电 | 00:03:50 | 31:50:39 | -0.9997638 | 3.1874 | 0.0638767 | 0.2042556 | 2025-02-23 21:06:11 | -3.1866853
22994 | 恒流放电 | 00:03:55 | 31:50:44 | -0.9997522 | 3.1875 | 0.0652652 | 0.2086815 | 2025-02-23 21:06:16 | -3.1866611
22995 | 恒流放电 | 00:04:00 | 31:50:49 | -0.9999077 | 3.1873 | 0.066654 | 0.2131079 | 2025-02-23 21:06:21 | -3.1869611
22996 | 恒流放电 | 00:04:05 | 31:50:54 | -0.9998801 | 3.1871 | 0.0680427 | 0.2175338 | 2025-02-23 21:06:26 | -3.1866879
22997 | 恒流放电 | 00:04:10 | 31:50:59 | -0.9997871 | 3.1869 | 0.0694313 | 0.2219591 | 2025-02-23 21:06:31 | -3.1862273
22998 | 恒流放电 | 00:04:15 | 31:51:04 | -0.9997609 | 3.187 | 0.0708198 | 0.2263844 | 2025-02-23 21:06:36 | -3.1862021
22999 | 恒流放电 | 00:04:20 | 31:51:09 | -0.9998634 | 3.1868 | 0.0722085 | 0.2308099 | 2025-02-23 21:06:41 | -3.1863604
23000 | 恒流放电 | 00:04:25 | 31:51:14 | -0.9997842 | 3.1866 | 0.0735967 | 0.235235 | 2025-02-23 21:06:46 | -3.1859475
23001 | 恒流放电 | 00:04:30 | 31:51:19 | -0.999782 | 3.1865 | 0.0749853 | 0.2396597 | 2025-02-23 21:06:51 | -3.185765
23002 | 恒流放电 | 00:04:35 | 31:51:24 | -0.9999579 | 3.1863 | 0.0763742 | 0.2440849 | 2025-02-23 21:06:56 | -3.1861667
23003 | 恒流放电 | 00:04:40 | 31:51:29 | -0.9999927 | 3.1863 | 0.077763 | 0.2485103 | 2025-02-23 21:07:01 | -3.1862626
23004 | 恒流放电 | 00:04:45 | 31:51:34 | -0.9998518 | 3.1861 | 0.0791517 | 0.2529348 | 2025-02-23 21:07:06 | -3.185667
23005 | 恒流放电 | 00:04:50 | 31:51:39 | -0.9997159 | 3.1861 | 0.0805402 | 0.2573587 | 2025-02-23 21:07:11 | -3.1851937
23006 | 恒流放电 | 00:04:55 | 31:51:44 | -0.9998125 | 3.1859 | 0.0819288 | 0.2617828 | 2025-02-23 21:07:16 | -3.1853018
23007 | 恒流放电 | 00:05:00 | 31:51:49 | -0.9998496 | 3.1858 | 0.0833175 | 0.2662068 | 2025-02-23 21:07:21 | -3.1853134
23008 | 恒流放电 | 00:05:05 | 31:51:54 | -0.9998053 | 3.1857 | 0.0847061 | 0.2706305 | 2025-02-23 21:07:26 | -3.1850963
23009 | 恒流放电 | 00:05:10 | 31:51:59 | -0.9998481 | 3.1855 | 0.0860948 | 0.2750541 | 2025-02-23 21:07:31 | -3.1849785
23010 | 恒流放电 | 00:05:15 | 31:52:04 | -0.9998227 | 3.1853 | 0.0874835 | 0.2794774 | 2025-02-23 21:07:36 | -3.1847543
23011 | 恒流放电 | 00:05:20 | 31:52:09 | -0.9998365 | 3.185 | 0.0888721 | 0.2839003 | 2025-02-23 21:07:41 | -3.1844904
23012 | 恒流放电 | 00:05:25 | 31:52:14 | -0.9997566 | 3.1851 | 0.0902607 | 0.288323 | 2025-02-23 21:07:46 | -3.1843371
23013 | 恒流放电 | 00:05:30 | 31:52:19 | -0.9998503 | 3.1851 | 0.0916488 | 0.2927457 | 2025-02-23 21:07:51 | -3.1845902
23014 | 恒流放电 | 00:05:35 | 31:52:24 | -0.9998336 | 3.1851 | 0.0930375 | 0.2971688 | 2025-02-23 21:07:56 | -3.1845951
23015 | 恒流放电 | 00:05:40 | 31:52:29 | -0.9998423 | 3.1848 | 0.0944262 | 0.3015914 | 2025-02-23 21:08:01 | -3.1842499
23016 | 恒流放电 | 00:05:45 | 31:52:34 | -0.9998533 | 3.1846 | 0.0958148 | 0.3060137 | 2025-02-23 21:08:06 | -3.1840856
23017 | 恒流放电 | 00:05:50 | 31:52:39 | -0.9998183 | 3.1846 | 0.0972035 | 0.310436 | 2025-02-23 21:08:11 | -3.1840483
23018 | 恒流放电 | 00:05:55 | 31:52:44 | -0.9998307 | 3.1842 | 0.0985921 | 0.3148578 | 2025-02-23 21:08:16 | -3.1836989
23019 | 恒流放电 | 00:06:00 | 31:52:49 | -0.9998299 | 3.1842 | 0.0999808 | 0.3192795 | 2025-02-23 21:08:21 | -3.1836288
23020 | 恒流放电 | 00:06:05 | 31:52:54 | -0.9998227 | 3.1841 | 0.1013694 | 0.3237011 | 2025-02-23 21:08:26 | -3.1835205
23021 | 恒流放电 | 00:06:10 | 31:52:59 | -0.9997689 | 3.1841 | 0.102758 | 0.3281224 | 2025-02-23 21:08:31 | -3.1833817
23022 | 恒流放电 | 00:06:15 | 31:53:04 | -0.9996789 | 3.184 | 0.1041464 | 0.3325432 | 2025-02-23 21:08:36 | -3.1829441
23023 | 恒流放电 | 00:06:20 | 31:53:09 | -0.9998634 | 3.1839 | 0.1055351 | 0.3369647 | 2025-02-23 21:08:41 | -3.1834766
23024 | 恒流放电 | 00:06:25 | 31:53:14 | -0.9997886 | 3.1839 | 0.1069237 | 0.3413859 | 2025-02-23 21:08:46 | -3.1832687
23025 | 恒流放电 | 00:06:30 | 31:53:19 | -0.999854 | 3.1836 | 0.1083124 | 0.345807 | 2025-02-23 21:08:51 | -3.1831846
23026 | 恒流放电 | 00:06:35 | 31:53:24 | -0.999976 | 3.1834 | 0.1097012 | 0.3502294 | 2025-02-23 21:08:56 | -3.1833201
23027 | 恒流放电 | 00:06:40 | 31:53:29 | -0.9998285 | 3.1833 | 0.1110898 | 0.3546499 | 2025-02-23 21:09:01 | -3.1828025
23028 | 恒流放电 | 00:06:45 | 31:53:34 | -0.9997871 | 3.1835 | 0.1124784 | 0.3590705 | 2025-02-23 21:09:06 | -3.1828573
23029 | 恒流放电 | 00:06:50 | 31:53:39 | -0.9998736 | 3.1832 | 0.1138671 | 0.3634912 | 2025-02-23 21:09:11 | -3.1828437
23030 | 恒流放电 | 00:06:55 | 31:53:44 | -0.9998394 | 3.1832 | 0.1152558 | 0.3679115 | 2025-02-23 21:09:16 | -3.1826492
23031 | 恒流放电 | 00:07:00 | 31:53:49 | -0.9998866 | 3.183 | 0.1166445 | 0.3723318 | 2025-02-23 21:09:21 | -3.1826402
23032 | 恒流放电 | 00:07:05 | 31:53:54 | -0.9998547 | 3.1827 | 0.1180332 | 0.3767517 | 2025-02-23 21:09:26 | -3.1822775
23033 | 恒流放电 | 00:07:10 | 31:53:59 | -0.9997537 | 3.1828 | 0.1194218 | 0.3811712 | 2025-02-23 21:09:31 | -3.1820527
23034 | 恒流放电 | 00:07:15 | 31:54:04 | -0.9998249 | 3.1825 | 0.1208104 | 0.3855906 | 2025-02-23 21:09:36 | -3.1819459
23035 | 恒流放电 | 00:07:20 | 31:54:09 | -0.9999041 | 3.1826 | 0.1221992 | 0.3900104 | 2025-02-23 21:09:41 | -3.1822822
23036 | 恒流放电 | 00:07:25 | 31:54:14 | -0.9998932 | 3.1826 | 0.1235879 | 0.3944302 | 2025-02-23 21:09:46 | -3.1822324
23037 | 恒流放电 | 00:07:30 | 31:54:19 | -0.9998358 | 3.1822 | 0.1249766 | 0.3988492 | 2025-02-23 21:09:51 | -3.1816908
23038 | 恒流放电 | 00:07:35 | 31:54:24 | -0.9999121 | 3.1824 | 0.1263653 | 0.4032688 | 2025-02-23 21:09:56 | -3.1821071
23039 | 恒流放电 | 00:07:40 | 31:54:29 | -0.9998205 | 3.1819 | 0.1277538 | 0.4076871 | 2025-02-23 21:10:01 | -3.1813364
23040 | 恒流放电 | 00:07:45 | 31:54:34 | -0.9997253 | 3.1819 | 0.1291423 | 0.4121053 | 2025-02-23 21:10:06 | -3.1810723
23041 | 恒流放电 | 00:07:50 | 31:54:39 | -0.9998561 | 3.1816 | 0.130531 | 0.4165235 | 2025-02-23 21:10:11 | -3.1811263
23042 | 恒流放电 | 00:07:55 | 31:54:44 | -0.9998743 | 3.1815 | 0.1319197 | 0.4209417 | 2025-02-23 21:10:16 | -3.181091
23043 | 恒流放电 | 00:08:00 | 31:54:49 | -0.9997907 | 3.1816 | 0.1333083 | 0.4253597 | 2025-02-23 21:10:21 | -3.18096
23044 | 恒流放电 | 00:08:05 | 31:54:54 | -0.9999564 | 3.1816 | 0.1346972 | 0.4297783 | 2025-02-23 21:10:26 | -3.1814152
23045 | 恒流放电 | 00:08:10 | 31:54:59 | -0.9998089 | 3.1815 | 0.1360858 | 0.4341962 | 2025-02-23 21:10:31 | -3.1808567
23046 | 恒流放电 | 00:08:15 | 31:55:04 | -0.9998299 | 3.1814 | 0.1374744 | 0.438614 | 2025-02-23 21:10:36 | -3.1808154
23047 | 恒流放电 | 00:08:20 | 31:55:09 | -0.9998656 | 3.1811 | 0.1388631 | 0.4430316 | 2025-02-23 21:10:41 | -3.1806728
23048 | 恒流放电 | 00:08:25 | 31:55:14 | -0.9998809 | 3.1811 | 0.1402519 | 0.4474493 | 2025-02-23 21:10:46 | -3.180734
23049 | 恒流放电 | 00:08:30 | 31:55:19 | -0.9998242 | 3.181 | 0.1416405 | 0.4518665 | 2025-02-23 21:10:51 | -3.180398
23050 | 恒流放电 | 00:08:35 | 31:55:24 | -0.9998561 | 3.1809 | 0.1430292 | 0.4562838 | 2025-02-23 21:10:56 | -3.1804572
23051 | 恒流放电 | 00:08:40 | 31:55:29 | -0.999891 | 3.1806 | 0.1444179 | 0.4607008 | 2025-02-23 21:11:01 | -3.1802546
23052 | 恒流放电 | 00:08:45 | 31:55:34 | -0.9997973 | 3.1806 | 0.1458069 | 0.4651195 | 2025-02-23 21:11:06 | -3.1799244
23053 | 恒流放电 | 00:08:50 | 31:55:39 | -0.9999012 | 3.1804 | 0.1471957 | 0.4695362 | 2025-02-23 21:11:11 | -3.1800417
23054 | 恒流放电 | 00:08:55 | 31:55:44 | -0.9999368 | 3.1804 | 0.1485845 | 0.4739531 | 2025-02-23 21:11:16 | -3.1801737
23055 | 恒流放电 | 00:09:00 | 31:55:49 | -0.9998903 | 3.18 | 0.1499732 | 0.4783693 | 2025-02-23 21:11:21 | -3.1796504
23056 | 恒流放电 | 00:09:05 | 31:55:54 | -0.9998401 | 3.1801 | 0.1513619 | 0.4827853 | 2025-02-23 21:11:26 | -3.1795554
23057 | 恒流放电 | 00:09:10 | 31:55:59 | -0.9997871 | 3.18 | 0.1527505 | 0.487201 | 2025-02-23 21:11:31 | -3.1792801
23058 | 恒流放电 | 00:09:15 | 31:56:04 | -0.9998612 | 3.1798 | 0.1541392 | 0.4916168 | 2025-02-23 21:11:36 | -3.17937
23059 | 恒流放电 | 00:09:20 | 31:56:09 | -0.9998568 | 3.1798 | 0.1555278 | 0.4960326 | 2025-02-23 21:11:41 | -3.1793522
23060 | 恒流放电 | 00:09:25 | 31:56:14 | -0.9997588 | 3.1796 | 0.1569164 | 0.5004477 | 2025-02-23 21:11:46 | -3.1788728
23061 | 恒流放电 | 00:09:30 | 31:56:19 | -0.9998314 | 3.1795 | 0.1583051 | 0.5048629 | 2025-02-23 21:11:51 | -3.1789506
23062 | 恒流放电 | 00:09:35 | 31:56:24 | -1.0000181 | 3.1793 | 0.159694 | 0.5092787 | 2025-02-23 21:11:56 | -3.1793808
23063 | 恒流放电 | 00:09:40 | 31:56:29 | -0.9998634 | 3.1793 | 0.1610827 | 0.5136938 | 2025-02-23 21:12:01 | -3.1788755
23064 | 恒流放电 | 00:09:45 | 31:56:34 | -0.9998271 | 3.1791 | 0.1624713 | 0.5181085 | 2025-02-23 21:12:06 | -3.1785694
23065 | 恒流放电 | 00:09:50 | 31:56:39 | -0.9997355 | 3.1792 | 0.1638602 | 0.5225253 | 2025-02-23 21:12:11 | -3.1783491
23066 | 恒流放电 | 00:09:55 | 31:56:44 | -0.999846 | 3.1788 | 0.1652489 | 0.5269396 | 2025-02-23 21:12:16 | -3.1783212
23067 | 恒流放电 | 00:10:00 | 31:56:49 | -0.9998598 | 3.1787 | 0.1666376 | 0.5313538 | 2025-02-23 21:12:21 | -3.1782251
23068 | 恒流放电 | 00:10:05 | 31:56:54 | -0.9998634 | 3.1786 | 0.1680263 | 0.535768 | 2025-02-23 21:12:26 | -3.178209
23069 | 恒流放电 | 00:10:10 | 31:56:59 | -0.9999223 | 3.1787 | 0.1694151 | 0.5401824 | 2025-02-23 21:12:31 | -3.1784186
23070 | 恒流放电 | 00:10:15 | 31:57:04 | -0.9999194 | 3.1784 | 0.1708039 | 0.5445965 | 2025-02-23 21:12:36 | -3.1781482
23071 | 恒流放电 | 00:10:20 | 31:57:09 | -0.9999484 | 3.1784 | 0.1721927 | 0.5490108 | 2025-02-23 21:12:41 | -3.1782574
23072 | 恒流放电 | 00:10:25 | 31:57:14 | -0.9999215 | 3.1782 | 0.1735815 | 0.5534246 | 2025-02-23 21:12:46 | -3.177962
23073 | 恒流放电 | 00:10:30 | 31:57:19 | -0.999891 | 3.1781 | 0.1749702 | 0.5578382 | 2025-02-23 21:12:51 | -3.1777639
23074 | 恒流放电 | 00:10:35 | 31:57:24 | -0.9999513 | 3.1778 | 0.176359 | 0.5622515 | 2025-02-23 21:12:56 | -3.1776242
23075 | 恒流放电 | 00:10:40 | 31:57:29 | -0.9999644 | 3.1778 | 0.1777479 | 0.566665 | 2025-02-23 21:13:01 | -3.1776618
23076 | 恒流放电 | 00:10:45 | 31:57:34 | -0.999899 | 3.1777 | 0.1791366 | 0.571078 | 2025-02-23 21:13:06 | -3.1774152
23077 | 恒流放电 | 00:10:50 | 31:57:39 | -0.9998496 | 3.1776 | 0.1805253 | 0.5754907 | 2025-02-23 21:13:11 | -3.1771395
23078 | 恒流放电 | 00:10:55 | 31:57:44 | -0.9999128 | 3.1773 | 0.1819137 | 0.5799033 | 2025-02-23 21:13:16 | -3.1770327
23079 | 恒流放电 | 00:11:00 | 31:57:49 | -0.9998271 | 3.1772 | 0.1833024 | 0.5843154 | 2025-02-23 21:13:21 | -3.1766762
23080 | 恒流放电 | 00:11:05 | 31:57:54 | -0.9998707 | 3.1772 | 0.1846911 | 0.5887275 | 2025-02-23 21:13:26 | -3.1767717
23081 | 恒流放电 | 00:11:10 | 31:57:59 | -0.999846 | 3.177 | 0.1860798 | 0.5931394 | 2025-02-23 21:13:31 | -3.1765439
23082 | 恒流放电 | 00:11:15 | 31:58:04 | -0.9998518 | 3.177 | 0.1874684 | 0.5975512 | 2025-02-23 21:13:36 | -3.1764829
23083 | 恒流放电 | 00:11:20 | 31:58:09 | -0.9999549 | 3.1768 | 0.1888573 | 0.6019632 | 2025-02-23 21:13:41 | -3.1766156
23084 | 恒流放电 | 00:11:25 | 31:58:14 | -0.9998721 | 3.1764 | 0.190246 | 0.6063743 | 2025-02-23 21:13:46 | -3.1760218
23085 | 恒流放电 | 00:11:30 | 31:58:19 | -0.9998866 | 3.1764 | 0.1916347 | 0.6107855 | 2025-02-23 21:13:51 | -3.1760632
23086 | 恒流放电 | 00:11:35 | 31:58:24 | -0.9998968 | 3.1762 | 0.1930235 | 0.6151964 | 2025-02-23 21:13:56 | -3.175862
23087 | 恒流放电 | 00:11:40 | 31:58:29 | -0.9998881 | 3.1761 | 0.1944122 | 0.6196072 | 2025-02-23 21:14:01 | -3.1757597
23088 | 恒流放电 | 00:11:45 | 31:58:34 | -1.0000356 | 3.176 | 0.1958011 | 0.6240184 | 2025-02-23 21:14:06 | -3.1760666
23089 | 恒流放电 | 00:11:50 | 31:58:39 | -0.999883 | 3.1759 | 0.1971899 | 0.6284289 | 2025-02-23 21:14:11 | -3.1755298
23090 | 恒流放电 | 00:11:55 | 31:58:44 | -0.9998946 | 3.1757 | 0.1985786 | 0.632839 | 2025-02-23 21:14:16 | -3.175336
23091 | 恒流放电 | 00:12:00 | 31:58:49 | -0.9999571 | 3.1757 | 0.1999672 | 0.6372501 | 2025-02-23 21:14:21 | -3.1756115
23092 | 恒流放电 | 00:12:00 | 31:58:50 | -0.9998474 | 3.1755 | 0.2000228 | 0.6374264 | 2025-02-23 21:14:21 | -3.1750123
23093 | 搁置 | 00:00:00 | 31:58:50 | 0 | 3.2131 | 0 | 0 | 2025-02-23 21:14:21 | 0
23094 | 搁置 | 00:00:05 | 31:58:55 | 0 | 3.2281 | 0 | 0 | 2025-02-23 21:14:26 | 0
23095 | 搁置 | 00:00:10 | 31:59:00 | 0 | 3.2333 | 0 | 0 | 2025-02-23 21:14:31 | 0
23096 | 搁置 | 00:00:15 | 31:59:05 | 0 | 3.2372 | 0 | 0 | 2025-02-23 21:14:36 | 0
23097 | 搁置 | 00:00:20 | 31:59:10 | 0 | 3.2396 | 0 | 0 | 2025-02-23 21:14:41 | 0
23098 | 搁置 | 00:00:25 | 31:59:15 | 0 | 3.242 | 0 | 0 | 2025-02-23 21:14:46 | 0
23099 | 搁置 | 00:00:30 | 31:59:20 | 0 | 3.244 | 0 | 0 | 2025-02-23 21:14:51 | 0
23100 | 搁置 | 00:00:35 | 31:59:25 | 0 | 3.2456 | 0 | 0 | 2025-02-23 21:14:56 | 0
23101 | 搁置 | 00:00:40 | 31:59:30 | 0 | 3.2471 | 0 | 0 | 2025-02-23 21:15:01 | 0
23102 | 搁置 | 00:00:45 | 31:59:35 | 0 | 3.2483 | 0 | 0 | 2025-02-23 21:15:06 | 0
23103 | 搁置 | 00:00:50 | 31:59:40 | 0 | 3.2495 | 0 | 0 | 2025-02-23 21:15:11 | 0
23104 | 搁置 | 00:00:55 | 31:59:45 | 0 | 3.2504 | 0 | 0 | 2025-02-23 21:15:16 | 0
23105 | 搁置 | 00:01:00 | 31:59:50 | 0 | 3.2514 | 0 | 0 | 2025-02-23 21:15:21 | 0
23106 | 搁置 | 00:01:05 | 31:59:55 | 0 | 3.252 | 0 | 0 | 2025-02-23 21:15:26 | 0
23107 | 搁置 | 00:01:10 | 32:00:00 | 0 | 3.2526 | 0 | 0 | 2025-02-23 21:15:31 | 0
23108 | 搁置 | 00:01:15 | 32:00:05 | 0 | 3.2533 | 0 | 0 | 2025-02-23 21:15:36 | 0
23109 | 搁置 | 00:01:20 | 32:00:10 | 0 | 3.2541 | 0 | 0 | 2025-02-23 21:15:41 | 0
23110 | 搁置 | 00:01:25 | 32:00:15 | 0 | 3.2547 | 0 | 0 | 2025-02-23 21:15:46 | 0
23111 | 搁置 | 00:01:30 | 32:00:20 | 0 | 3.255 | 0 | 0 | 2025-02-23 21:15:51 | 0
23112 | 搁置 | 00:01:35 | 32:00:25 | 0 | 3.2556 | 0 | 0 | 2025-02-23 21:15:56 | 0
23113 | 搁置 | 00:01:40 | 32:00:30 | 0 | 3.2562 | 0 | 0 | 2025-02-23 21:16:01 | 0
23114 | 搁置 | 00:01:45 | 32:00:35 | 0 | 3.2564 | 0 | 0 | 2025-02-23 21:16:06 | 0
23115 | 搁置 | 00:01:50 | 32:00:40 | 0 | 3.2569 | 0 | 0 | 2025-02-23 21:16:11 | 0
23116 | 搁置 | 00:01:55 | 32:00:45 | 0 | 3.2573 | 0 | 0 | 2025-02-23 21:16:16 | 0
23117 | 搁置 | 00:02:00 | 32:00:50 | 0 | 3.2577 | 0 | 0 | 2025-02-23 21:16:21 | 0
23118 | 搁置 | 00:02:05 | 32:00:55 | 0 | 3.2582 | 0 | 0 | 2025-02-23 21:16:26 | 0
23119 | 搁置 | 00:02:10 | 32:01:00 | 0 | 3.2586 | 0 | 0 | 2025-02-23 21:16:31 | 0
23120 | 搁置 | 00:02:15 | 32:01:05 | 0 | 3.2589 | 0 | 0 | 2025-02-23 21:16:36 | 0
23121 | 搁置 | 00:02:20 | 32:01:10 | 0 | 3.2591 | 0 | 0 | 2025-02-23 21:16:41 | 0
23122 | 搁置 | 00:02:25 | 32:01:15 | 0 | 3.2595 | 0 | 0 | 2025-02-23 21:16:46 | 0
23123 | 搁置 | 00:02:30 | 32:01:20 | 0 | 3.2597 | 0 | 0 | 2025-02-23 21:16:51 | 0
23124 | 搁置 | 00:02:35 | 32:01:25 | 0 | 3.2601 | 0 | 0 | 2025-02-23 21:16:56 | 0
23125 | 搁置 | 00:02:40 | 32:01:30 | 0 | 3.2602 | 0 | 0 | 2025-02-23 21:17:01 | 0
23126 | 搁置 | 00:02:45 | 32:01:35 | 0 | 3.2606 | 0 | 0 | 2025-02-23 21:17:06 | 0
23127 | 搁置 | 00:02:50 | 32:01:40 | 0 | 3.2608 | 0 | 0 | 2025-02-23 21:17:11 | 0
23128 | 搁置 | 00:02:55 | 32:01:45 | 0 | 3.2613 | 0 | 0 | 2025-02-23 21:17:16 | 0
23129 | 搁置 | 00:03:00 | 32:01:50 | 0 | 3.2614 | 0 | 0 | 2025-02-23 21:17:21 | 0
23130 | 搁置 | 00:03:05 | 32:01:55 | 0 | 3.2617 | 0 | 0 | 2025-02-23 21:17:26 | 0
23131 | 搁置 | 00:03:10 | 32:02:00 | 0 | 3.2621 | 0 | 0 | 2025-02-23 21:17:31 | 0
23132 | 搁置 | 00:03:15 | 32:02:05 | 0 | 3.2622 | 0 | 0 | 2025-02-23 21:17:36 | 0
23133 | 搁置 | 00:03:20 | 32:02:10 | 0 | 3.2623 | 0 | 0 | 2025-02-23 21:17:41 | 0
23134 | 搁置 | 00:03:25 | 32:02:15 | 0 | 3.2624 | 0 | 0 | 2025-02-23 21:17:46 | 0
23135 | 搁置 | 00:03:30 | 32:02:20 | 0 | 3.2629 | 0 | 0 | 2025-02-23 21:17:51 | 0
23136 | 搁置 | 00:03:35 | 32:02:25 | 0 | 3.2631 | 0 | 0 | 2025-02-23 21:17:56 | 0
23137 | 搁置 | 00:03:40 | 32:02:30 | 0 | 3.263 | 0 | 0 | 2025-02-23 21:18:01 | 0
23138 | 搁置 | 00:03:45 | 32:02:35 | 0 | 3.2636 | 0 | 0 | 2025-02-23 21:18:06 | 0
23139 | 搁置 | 00:03:50 | 32:02:40 | 0 | 3.2636 | 0 | 0 | 2025-02-23 21:18:11 | 0
23140 | 搁置 | 00:03:55 | 32:02:45 | 0 | 3.2639 | 0 | 0 | 2025-02-23 21:18:16 | 0
23141 | 搁置 | 00:04:00 | 32:02:50 | 0 | 3.2641 | 0 | 0 | 2025-02-23 21:18:21 | 0
23142 | 搁置 | 00:04:05 | 32:02:55 | 0 | 3.2641 | 0 | 0 | 2025-02-23 21:18:26 | 0
23143 | 搁置 | 00:04:10 | 32:03:00 | 0 | 3.2645 | 0 | 0 | 2025-02-23 21:18:31 | 0
23144 | 搁置 | 00:04:15 | 32:03:05 | 0 | 3.2644 | 0 | 0 | 2025-02-23 21:18:36 | 0
23145 | 搁置 | 00:04:20 | 32:03:10 | 0 | 3.2649 | 0 | 0 | 2025-02-23 21:18:41 | 0
23146 | 搁置 | 00:04:25 | 32:03:15 | 0 | 3.265 | 0 | 0 | 2025-02-23 21:18:46 | 0
23147 | 搁置 | 00:04:30 | 32:03:20 | 0 | 3.2651 | 0 | 0 | 2025-02-23 21:18:51 | 0
23148 | 搁置 | 00:04:35 | 32:03:25 | 0 | 3.2653 | 0 | 0 | 2025-02-23 21:18:56 | 0
23149 | 搁置 | 00:04:40 | 32:03:30 | 0 | 3.2654 | 0 | 0 | 2025-02-23 21:19:01 | 0
23150 | 搁置 | 00:04:45 | 32:03:35 | 0 | 3.2658 | 0 | 0 | 2025-02-23 21:19:06 | 0
23151 | 搁置 | 00:04:50 | 32:03:40 | 0 | 3.2659 | 0 | 0 | 2025-02-23 21:19:11 | 0
23152 | 搁置 | 00:04:55 | 32:03:45 | 0 | 3.2661 | 0 | 0 | 2025-02-23 21:19:16 | 0
23153 | 搁置 | 00:05:00 | 32:03:50 | 0 | 3.2658 | 0 | 0 | 2025-02-23 21:19:21 | 0
23154 | 搁置 | 00:05:05 | 32:03:55 | 0 | 3.2661 | 0 | 0 | 2025-02-23 21:19:26 | 0
23155 | 搁置 | 00:05:10 | 32:04:00 | 0 | 3.2664 | 0 | 0 | 2025-02-23 21:19:31 | 0
23156 | 搁置 | 00:05:15 | 32:04:05 | 0 | 3.2665 | 0 | 0 | 2025-02-23 21:19:36 | 0
23157 | 搁置 | 00:05:20 | 32:04:10 | 0 | 3.2665 | 0 | 0 | 2025-02-23 21:19:41 | 0
23158 | 搁置 | 00:05:25 | 32:04:15 | 0 | 3.2668 | 0 | 0 | 2025-02-23 21:19:46 | 0
23159 | 搁置 | 00:05:30 | 32:04:20 | 0 | 3.2669 | 0 | 0 | 2025-02-23 21:19:51 | 0
23160 | 搁置 | 00:05:35 | 32:04:25 | 0 | 3.267 | 0 | 0 | 2025-02-23 21:19:56 | 0
23161 | 搁置 | 00:05:40 | 32:04:30 | 0 | 3.2672 | 0 | 0 | 2025-02-23 21:20:01 | 0
23162 | 搁置 | 00:05:45 | 32:04:35 | 0 | 3.2672 | 0 | 0 | 2025-02-23 21:20:06 | 0
23163 | 搁置 | 00:05:50 | 32:04:40 | 0 | 3.2676 | 0 | 0 | 2025-02-23 21:20:11 | 0
23164 | 搁置 | 00:05:55 | 32:04:45 | 0 | 3.2676 | 0 | 0 | 2025-02-23 21:20:16 | 0
23165 | 搁置 | 00:06:00 | 32:04:50 | 0 | 3.2678 | 0 | 0 | 2025-02-23 21:20:21 | 0
23166 | 搁置 | 00:06:05 | 32:04:55 | 0 | 3.2677 | 0 | 0 | 2025-02-23 21:20:26 | 0
23167 | 搁置 | 00:06:10 | 32:05:00 | 0 | 3.268 | 0 | 0 | 2025-02-23 21:20:31 | 0
23168 | 搁置 | 00:06:15 | 32:05:05 | 0 | 3.268 | 0 | 0 | 2025-02-23 21:20:36 | 0
23169 | 搁置 | 00:06:20 | 32:05:10 | 0 | 3.2683 | 0 | 0 | 2025-02-23 21:20:41 | 0
23170 | 搁置 | 00:06:25 | 32:05:15 | 0 | 3.2682 | 0 | 0 | 2025-02-23 21:20:46 | 0
23171 | 搁置 | 00:06:30 | 32:05:20 | 0 | 3.2685 | 0 | 0 | 2025-02-23 21:20:51 | 0
23172 | 搁置 | 00:06:35 | 32:05:25 | 0 | 3.2685 | 0 | 0 | 2025-02-23 21:20:56 | 0
23173 | 搁置 | 00:06:40 | 32:05:30 | 0 | 3.2685 | 0 | 0 | 2025-02-23 21:21:01 | 0
23174 | 搁置 | 00:06:45 | 32:05:35 | 0 | 3.2688 | 0 | 0 | 2025-02-23 21:21:06 | 0
23175 | 搁置 | 00:06:50 | 32:05:40 | 0 | 3.2686 | 0 | 0 | 2025-02-23 21:21:11 | 0
23176 | 搁置 | 00:06:55 | 32:05:45 | 0 | 3.269 | 0 | 0 | 2025-02-23 21:21:16 | 0
23177 | 搁置 | 00:07:00 | 32:05:50 | 0 | 3.2692 | 0 | 0 | 2025-02-23 21:21:21 | 0
23178 | 搁置 | 00:07:05 | 32:05:55 | 0 | 3.2693 | 0 | 0 | 2025-02-23 21:21:26 | 0
23179 | 搁置 | 00:07:10 | 32:06:00 | 0 | 3.2693 | 0 | 0 | 2025-02-23 21:21:31 | 0
23180 | 搁置 | 00:07:15 | 32:06:05 | 0 | 3.2694 | 0 | 0 | 2025-02-23 21:21:36 | 0
23181 | 搁置 | 00:07:20 | 32:06:10 | 0 | 3.2694 | 0 | 0 | 2025-02-23 21:21:41 | 0
23182 | 搁置 | 00:07:25 | 32:06:15 | 0 | 3.2696 | 0 | 0 | 2025-02-23 21:21:46 | 0
23183 | 搁置 | 00:07:30 | 32:06:20 | 0 | 3.2699 | 0 | 0 | 2025-02-23 21:21:51 | 0
23184 | 搁置 | 00:07:35 | 32:06:25 | 0 | 3.2699 | 0 | 0 | 2025-02-23 21:21:56 | 0
23185 | 搁置 | 00:07:40 | 32:06:30 | 0 | 3.2701 | 0 | 0 | 2025-02-23 21:22:01 | 0
23186 | 搁置 | 00:07:45 | 32:06:35 | 0 | 3.27 | 0 | 0 | 2025-02-23 21:22:06 | 0
23187 | 搁置 | 00:07:50 | 32:06:40 | 0 | 3.2701 | 0 | 0 | 2025-02-23 21:22:11 | 0
23188 | 搁置 | 00:07:55 | 32:06:45 | 0 | 3.2702 | 0 | 0 | 2025-02-23 21:22:16 | 0
23189 | 搁置 | 00:08:00 | 32:06:50 | 0 | 3.2703 | 0 | 0 | 2025-02-23 21:22:21 | 0
23190 | 搁置 | 00:08:05 | 32:06:55 | 0 | 3.2703 | 0 | 0 | 2025-02-23 21:22:26 | 0
23191 | 搁置 | 00:08:10 | 32:07:00 | 0 | 3.2705 | 0 | 0 | 2025-02-23 21:22:31 | 0
23192 | 搁置 | 00:08:15 | 32:07:05 | 0 | 3.2704 | 0 | 0 | 2025-02-23 21:22:36 | 0
23193 | 搁置 | 00:08:20 | 32:07:10 | 0 | 3.2707 | 0 | 0 | 2025-02-23 21:22:41 | 0
23194 | 搁置 | 00:08:25 | 32:07:15 | 0 | 3.2709 | 0 | 0 | 2025-02-23 21:22:46 | 0
23195 | 搁置 | 00:08:30 | 32:07:20 | 0 | 3.2709 | 0 | 0 | 2025-02-23 21:22:51 | 0
23196 | 搁置 | 00:08:35 | 32:07:25 | 0 | 3.2709 | 0 | 0 | 2025-02-23 21:22:56 | 0
23197 | 搁置 | 00:08:40 | 32:07:30 | 0 | 3.2711 | 0 | 0 | 2025-02-23 21:23:01 | 0
23198 | 搁置 | 00:08:45 | 32:07:35 | 0 | 3.271 | 0 | 0 | 2025-02-23 21:23:06 | 0
23199 | 搁置 | 00:08:50 | 32:07:40 | 0 | 3.2712 | 0 | 0 | 2025-02-23 21:23:11 | 0
23200 | 搁置 | 00:08:55 | 32:07:45 | 0 | 3.2712 | 0 | 0 | 2025-02-23 21:23:16 | 0
23201 | 搁置 | 00:09:00 | 32:07:50 | 0 | 3.2714 | 0 | 0 | 2025-02-23 21:23:21 | 0
23202 | 搁置 | 00:09:05 | 32:07:55 | 0 | 3.2711 | 0 | 0 | 2025-02-23 21:23:26 | 0
23203 | 搁置 | 00:09:10 | 32:08:00 | 0 | 3.2713 | 0 | 0 | 2025-02-23 21:23:31 | 0
23204 | 搁置 | 00:09:15 | 32:08:05 | 0 | 3.2712 | 0 | 0 | 2025-02-23 21:23:36 | 0
23205 | 搁置 | 00:09:20 | 32:08:10 | 0 | 3.2716 | 0 | 0 | 2025-02-23 21:23:41 | 0
23206 | 搁置 | 00:09:25 | 32:08:15 | 0 | 3.2716 | 0 | 0 | 2025-02-23 21:23:46 | 0
23207 | 搁置 | 00:09:30 | 32:08:20 | 0 | 3.2717 | 0 | 0 | 2025-02-23 21:23:51 | 0
23208 | 搁置 | 00:09:35 | 32:08:25 | 0 | 3.2716 | 0 | 0 | 2025-02-23 21:23:56 | 0
23209 | 搁置 | 00:09:40 | 32:08:30 | 0 | 3.2718 | 0 | 0 | 2025-02-23 21:24:01 | 0
23210 | 搁置 | 00:09:45 | 32:08:35 | 0 | 3.2719 | 0 | 0 | 2025-02-23 21:24:06 | 0
23211 | 搁置 | 00:09:50 | 32:08:40 | 0 | 3.2719 | 0 | 0 | 2025-02-23 21:24:11 | 0
23212 | 搁置 | 00:09:55 | 32:08:45 | 0 | 3.2723 | 0 | 0 | 2025-02-23 21:24:16 | 0
23213 | 搁置 | 00:10:00 | 32:08:50 | 0 | 3.2721 | 0 | 0 | 2025-02-23 21:24:21 | 0
23214 | 搁置 | 00:10:05 | 32:08:55 | 0 | 3.2723 | 0 | 0 | 2025-02-23 21:24:26 | 0
23215 | 搁置 | 00:10:10 | 32:09:00 | 0 | 3.2722 | 0 | 0 | 2025-02-23 21:24:31 | 0
23216 | 搁置 | 00:10:15 | 32:09:05 | 0 | 3.2726 | 0 | 0 | 2025-02-23 21:24:36 | 0
23217 | 搁置 | 00:10:20 | 32:09:10 | 0 | 3.2725 | 0 | 0 | 2025-02-23 21:24:41 | 0
23218 | 搁置 | 00:10:25 | 32:09:15 | 0 | 3.2727 | 0 | 0 | 2025-02-23 21:24:46 | 0
23219 | 搁置 | 00:10:30 | 32:09:20 | 0 | 3.2724 | 0 | 0 | 2025-02-23 21:24:51 | 0
23220 | 搁置 | 00:10:35 | 32:09:25 | 0 | 3.2729 | 0 | 0 | 2025-02-23 21:24:56 | 0
23221 | 搁置 | 00:10:40 | 32:09:30 | 0 | 3.2727 | 0 | 0 | 2025-02-23 21:25:01 | 0
23222 | 搁置 | 00:10:45 | 32:09:35 | 0 | 3.2729 | 0 | 0 | 2025-02-23 21:25:06 | 0
23223 | 搁置 | 00:10:50 | 32:09:40 | 0 | 3.273 | 0 | 0 | 2025-02-23 21:25:11 | 0
23224 | 搁置 | 00:10:55 | 32:09:45 | 0 | 3.2728 | 0 | 0 | 2025-02-23 21:25:16 | 0
23225 | 搁置 | 00:11:00 | 32:09:50 | 0 | 3.273 | 0 | 0 | 2025-02-23 21:25:21 | 0
23226 | 搁置 | 00:11:05 | 32:09:55 | 0 | 3.273 | 0 | 0 | 2025-02-23 21:25:26 | 0
23227 | 搁置 | 00:11:10 | 32:10:00 | 0 | 3.2734 | 0 | 0 | 2025-02-23 21:25:31 | 0
23228 | 搁置 | 00:11:15 | 32:10:05 | 0 | 3.2731 | 0 | 0 | 2025-02-23 21:25:36 | 0
23229 | 搁置 | 00:11:20 | 32:10:10 | 0 | 3.2733 | 0 | 0 | 2025-02-23 21:25:41 | 0
23230 | 搁置 | 00:11:25 | 32:10:15 | 0 | 3.2733 | 0 | 0 | 2025-02-23 21:25:46 | 0
23231 | 搁置 | 00:11:30 | 32:10:20 | 0 | 3.2734 | 0 | 0 | 2025-02-23 21:25:51 | 0
23232 | 搁置 | 00:11:35 | 32:10:25 | 0 | 3.2733 | 0 | 0 | 2025-02-23 21:25:56 | 0
23233 | 搁置 | 00:11:40 | 32:10:30 | 0 | 3.2734 | 0 | 0 | 2025-02-23 21:26:01 | 0
23234 | 搁置 | 00:11:45 | 32:10:35 | 0 | 3.2736 | 0 | 0 | 2025-02-23 21:26:06 | 0
23235 | 搁置 | 00:11:50 | 32:10:40 | 0 | 3.2736 | 0 | 0 | 2025-02-23 21:26:11 | 0
23236 | 搁置 | 00:11:55 | 32:10:45 | 0 | 3.2736 | 0 | 0 | 2025-02-23 21:26:16 | 0
23237 | 搁置 | 00:12:00 | 32:10:50 | 0 | 3.2737 | 0 | 0 | 2025-02-23 21:26:21 | 0
23238 | 搁置 | 00:12:05 | 32:10:55 | 0 | 3.2736 | 0 | 0 | 2025-02-23 21:26:26 | 0
23239 | 搁置 | 00:12:10 | 32:11:00 | 0 | 3.2738 | 0 | 0 | 2025-02-23 21:26:31 | 0
23240 | 搁置 | 00:12:15 | 32:11:05 | 0 | 3.2739 | 0 | 0 | 2025-02-23 21:26:36 | 0
23241 | 搁置 | 00:12:20 | 32:11:10 | 0 | 3.2737 | 0 | 0 | 2025-02-23 21:26:41 | 0
23242 | 搁置 | 00:12:25 | 32:11:15 | 0 | 3.2741 | 0 | 0 | 2025-02-23 21:26:46 | 0
23243 | 搁置 | 00:12:30 | 32:11:20 | 0 | 3.2741 | 0 | 0 | 2025-02-23 21:26:51 | 0
23244 | 搁置 | 00:12:35 | 32:11:25 | 0 | 3.2741 | 0 | 0 | 2025-02-23 21:26:56 | 0
23245 | 搁置 | 00:12:40 | 32:11:30 | 0 | 3.2741 | 0 | 0 | 2025-02-23 21:27:01 | 0
23246 | 搁置 | 00:12:45 | 32:11:35 | 0 | 3.2742 | 0 | 0 | 2025-02-23 21:27:06 | 0
23247 | 搁置 | 00:12:50 | 32:11:40 | 0 | 3.2743 | 0 | 0 | 2025-02-23 21:27:11 | 0
23248 | 搁置 | 00:12:55 | 32:11:45 | 0 | 3.2745 | 0 | 0 | 2025-02-23 21:27:16 | 0
23249 | 搁置 | 00:13:00 | 32:11:50 | 0 | 3.2742 | 0 | 0 | 2025-02-23 21:27:21 | 0
23250 | 搁置 | 00:13:05 | 32:11:55 | 0 | 3.2745 | 0 | 0 | 2025-02-23 21:27:26 | 0
23251 | 搁置 | 00:13:10 | 32:12:00 | 0 | 3.2745 | 0 | 0 | 2025-02-23 21:27:31 | 0
23252 | 搁置 | 00:13:15 | 32:12:05 | 0 | 3.2746 | 0 | 0 | 2025-02-23 21:27:36 | 0
23253 | 搁置 | 00:13:20 | 32:12:10 | 0 | 3.2745 | 0 | 0 | 2025-02-23 21:27:41 | 0
23254 | 搁置 | 00:13:25 | 32:12:15 | 0 | 3.2748 | 0 | 0 | 2025-02-23 21:27:46 | 0
23255 | 搁置 | 00:13:30 | 32:12:20 | 0 | 3.2743 | 0 | 0 | 2025-02-23 21:27:51 | 0
23256 | 搁置 | 00:13:35 | 32:12:25 | 0 | 3.2746 | 0 | 0 | 2025-02-23 21:27:56 | 0
23257 | 搁置 | 00:13:40 | 32:12:30 | 0 | 3.2747 | 0 | 0 | 2025-02-23 21:28:01 | 0
23258 | 搁置 | 00:13:45 | 32:12:35 | 0 | 3.2748 | 0 | 0 | 2025-02-23 21:28:06 | 0
23259 | 搁置 | 00:13:50 | 32:12:40 | 0 | 3.2749 | 0 | 0 | 2025-02-23 21:28:11 | 0
23260 | 搁置 | 00:13:55 | 32:12:45 | 0 | 3.2748 | 0 | 0 | 2025-02-23 21:28:16 | 0
23261 | 搁置 | 00:14:00 | 32:12:50 | 0 | 3.2751 | 0 | 0 | 2025-02-23 21:28:21 | 0
23262 | 搁置 | 00:14:05 | 32:12:55 | 0 | 3.2748 | 0 | 0 | 2025-02-23 21:28:26 | 0
23263 | 搁置 | 00:14:10 | 32:13:00 | 0 | 3.2749 | 0 | 0 | 2025-02-23 21:28:31 | 0
23264 | 搁置 | 00:14:15 | 32:13:05 | 0 | 3.2751 | 0 | 0 | 2025-02-23 21:28:36 | 0
23265 | 搁置 | 00:14:20 | 32:13:10 | 0 | 3.275 | 0 | 0 | 2025-02-23 21:28:41 | 0
23266 | 搁置 | 00:14:25 | 32:13:15 | 0 | 3.275 | 0 | 0 | 2025-02-23 21:28:46 | 0
23267 | 搁置 | 00:14:30 | 32:13:20 | 0 | 3.2754 | 0 | 0 | 2025-02-23 21:28:51 | 0
23268 | 搁置 | 00:14:35 | 32:13:25 | 0 | 3.2753 | 0 | 0 | 2025-02-23 21:28:56 | 0
23269 | 搁置 | 00:14:40 | 32:13:30 | 0 | 3.2753 | 0 | 0 | 2025-02-23 21:29:01 | 0
23270 | 搁置 | 00:14:45 | 32:13:35 | 0 | 3.2752 | 0 | 0 | 2025-02-23 21:29:06 | 0
23271 | 搁置 | 00:14:50 | 32:13:40 | 0 | 3.2754 | 0 | 0 | 2025-02-23 21:29:11 | 0
23272 | 搁置 | 00:14:55 | 32:13:45 | 0 | 3.2752 | 0 | 0 | 2025-02-23 21:29:16 | 0
23273 | 搁置 | 00:15:00 | 32:13:50 | 0 | 3.2754 | 0 | 0 | 2025-02-23 21:29:21 | 0
23274 | 搁置 | 00:15:05 | 32:13:55 | 0 | 3.2755 | 0 | 0 | 2025-02-23 21:29:26 | 0
23275 | 搁置 | 00:15:10 | 32:14:00 | 0 | 3.2755 | 0 | 0 | 2025-02-23 21:29:31 | 0
23276 | 搁置 | 00:15:15 | 32:14:05 | 0 | 3.2756 | 0 | 0 | 2025-02-23 21:29:36 | 0
23277 | 搁置 | 00:15:20 | 32:14:10 | 0 | 3.2756 | 0 | 0 | 2025-02-23 21:29:41 | 0
23278 | 搁置 | 00:15:25 | 32:14:15 | 0 | 3.2757 | 0 | 0 | 2025-02-23 21:29:46 | 0
23279 | 搁置 | 00:15:30 | 32:14:20 | 0 | 3.2759 | 0 | 0 | 2025-02-23 21:29:51 | 0
23280 | 搁置 | 00:15:35 | 32:14:25 | 0 | 3.2757 | 0 | 0 | 2025-02-23 21:29:56 | 0
23281 | 搁置 | 00:15:40 | 32:14:30 | 0 | 3.2759 | 0 | 0 | 2025-02-23 21:30:01 | 0
23282 | 搁置 | 00:15:45 | 32:14:35 | 0 | 3.2757 | 0 | 0 | 2025-02-23 21:30:06 | 0
23283 | 搁置 | 00:15:50 | 32:14:40 | 0 | 3.2758 | 0 | 0 | 2025-02-23 21:30:11 | 0
23284 | 搁置 | 00:15:55 | 32:14:45 | 0 | 3.276 | 0 | 0 | 2025-02-23 21:30:16 | 0
23285 | 搁置 | 00:16:00 | 32:14:50 | 0 | 3.276 | 0 | 0 | 2025-02-23 21:30:21 | 0
23286 | 搁置 | 00:16:05 | 32:14:55 | 0 | 3.276 | 0 | 0 | 2025-02-23 21:30:26 | 0
23287 | 搁置 | 00:16:10 | 32:15:00 | 0 | 3.2763 | 0 | 0 | 2025-02-23 21:30:31 | 0
23288 | 搁置 | 00:16:15 | 32:15:05 | 0 | 3.2762 | 0 | 0 | 2025-02-23 21:30:36 | 0
23289 | 搁置 | 00:16:20 | 32:15:10 | 0 | 3.2761 | 0 | 0 | 2025-02-23 21:30:41 | 0
23290 | 搁置 | 00:16:25 | 32:15:15 | 0 | 3.276 | 0 | 0 | 2025-02-23 21:30:46 | 0
23291 | 搁置 | 00:16:30 | 32:15:20 | 0 | 3.2761 | 0 | 0 | 2025-02-23 21:30:51 | 0
23292 | 搁置 | 00:16:35 | 32:15:25 | 0 | 3.2761 | 0 | 0 | 2025-02-23 21:30:56 | 0
23293 | 搁置 | 00:16:40 | 32:15:30 | 0 | 3.2763 | 0 | 0 | 2025-02-23 21:31:01 | 0
23294 | 搁置 | 00:16:45 | 32:15:35 | 0 | 3.2761 | 0 | 0 | 2025-02-23 21:31:06 | 0
23295 | 搁置 | 00:16:50 | 32:15:40 | 0 | 3.2764 | 0 | 0 | 2025-02-23 21:31:11 | 0
23296 | 搁置 | 00:16:55 | 32:15:45 | 0 | 3.2766 | 0 | 0 | 2025-02-23 21:31:16 | 0
23297 | 搁置 | 00:17:00 | 32:15:50 | 0 | 3.2764 | 0 | 0 | 2025-02-23 21:31:21 | 0
23298 | 搁置 | 00:17:05 | 32:15:55 | 0 | 3.2764 | 0 | 0 | 2025-02-23 21:31:26 | 0
23299 | 搁置 | 00:17:10 | 32:16:00 | 0 | 3.2765 | 0 | 0 | 2025-02-23 21:31:31 | 0
23300 | 搁置 | 00:17:15 | 32:16:05 | 0 | 3.2764 | 0 | 0 | 2025-02-23 21:31:36 | 0
23301 | 搁置 | 00:17:20 | 32:16:10 | 0 | 3.2765 | 0 | 0 | 2025-02-23 21:31:41 | 0
23302 | 搁置 | 00:17:25 | 32:16:15 | 0 | 3.2764 | 0 | 0 | 2025-02-23 21:31:46 | 0
23303 | 搁置 | 00:17:30 | 32:16:20 | 0 | 3.2766 | 0 | 0 | 2025-02-23 21:31:51 | 0
23304 | 搁置 | 00:17:35 | 32:16:25 | 0 | 3.2767 | 0 | 0 | 2025-02-23 21:31:56 | 0
23305 | 搁置 | 00:17:40 | 32:16:30 | 0 | 3.2766 | 0 | 0 | 2025-02-23 21:32:01 | 0
23306 | 搁置 | 00:17:45 | 32:16:35 | 0 | 3.2768 | 0 | 0 | 2025-02-23 21:32:06 | 0
23307 | 搁置 | 00:17:50 | 32:16:40 | 0 | 3.2767 | 0 | 0 | 2025-02-23 21:32:11 | 0
23308 | 搁置 | 00:17:55 | 32:16:45 | 0 | 3.2767 | 0 | 0 | 2025-02-23 21:32:16 | 0
23309 | 搁置 | 00:18:00 | 32:16:50 | 0 | 3.2768 | 0 | 0 | 2025-02-23 21:32:21 | 0
23310 | 搁置 | 00:18:05 | 32:16:55 | 0 | 3.2766 | 0 | 0 | 2025-02-23 21:32:26 | 0
23311 | 搁置 | 00:18:10 | 32:17:00 | 0 | 3.2769 | 0 | 0 | 2025-02-23 21:32:31 | 0
23312 | 搁置 | 00:18:15 | 32:17:05 | 0 | 3.2771 | 0 | 0 | 2025-02-23 21:32:36 | 0
23313 | 搁置 | 00:18:20 | 32:17:10 | 0 | 3.2772 | 0 | 0 | 2025-02-23 21:32:41 | 0
23314 | 搁置 | 00:18:25 | 32:17:15 | 0 | 3.2769 | 0 | 0 | 2025-02-23 21:32:46 | 0
23315 | 搁置 | 00:18:30 | 32:17:20 | 0 | 3.2771 | 0 | 0 | 2025-02-23 21:32:51 | 0
23316 | 搁置 | 00:18:35 | 32:17:25 | 0 | 3.2772 | 0 | 0 | 2025-02-23 21:32:56 | 0
23317 | 搁置 | 00:18:40 | 32:17:30 | 0 | 3.2772 | 0 | 0 | 2025-02-23 21:33:01 | 0
23318 | 搁置 | 00:18:45 | 32:17:35 | 0 | 3.2772 | 0 | 0 | 2025-02-23 21:33:06 | 0
23319 | 搁置 | 00:18:50 | 32:17:40 | 0 | 3.2772 | 0 | 0 | 2025-02-23 21:33:11 | 0
23320 | 搁置 | 00:18:55 | 32:17:45 | 0 | 3.2772 | 0 | 0 | 2025-02-23 21:33:16 | 0
23321 | 搁置 | 00:19:00 | 32:17:50 | 0 | 3.2773 | 0 | 0 | 2025-02-23 21:33:21 | 0
23322 | 搁置 | 00:19:05 | 32:17:55 | 0 | 3.2773 | 0 | 0 | 2025-02-23 21:33:26 | 0
23323 | 搁置 | 00:19:10 | 32:18:00 | 0 | 3.2773 | 0 | 0 | 2025-02-23 21:33:31 | 0
23324 | 搁置 | 00:19:15 | 32:18:05 | 0 | 3.2772 | 0 | 0 | 2025-02-23 21:33:36 | 0
23325 | 搁置 | 00:19:20 | 32:18:10 | 0 | 3.2774 | 0 | 0 | 2025-02-23 21:33:41 | 0
23326 | 搁置 | 00:19:25 | 32:18:15 | 0 | 3.2772 | 0 | 0 | 2025-02-23 21:33:46 | 0
23327 | 搁置 | 00:19:30 | 32:18:20 | 0 | 3.2774 | 0 | 0 | 2025-02-23 21:33:51 | 0
23328 | 搁置 | 00:19:35 | 32:18:25 | 0 | 3.2775 | 0 | 0 | 2025-02-23 21:33:56 | 0
23329 | 搁置 | 00:19:40 | 32:18:30 | 0 | 3.2776 | 0 | 0 | 2025-02-23 21:34:01 | 0
23330 | 搁置 | 00:19:45 | 32:18:35 | 0 | 3.2776 | 0 | 0 | 2025-02-23 21:34:06 | 0
23331 | 搁置 | 00:19:50 | 32:18:40 | 0 | 3.2775 | 0 | 0 | 2025-02-23 21:34:11 | 0
23332 | 搁置 | 00:19:55 | 32:18:45 | 0 | 3.2777 | 0 | 0 | 2025-02-23 21:34:16 | 0
23333 | 搁置 | 00:20:00 | 32:18:50 | 0 | 3.2775 | 0 | 0 | 2025-02-23 21:34:21 | 0
23334 | 搁置 | 00:20:05 | 32:18:55 | 0 | 3.2776 | 0 | 0 | 2025-02-23 21:34:26 | 0
23335 | 搁置 | 00:20:10 | 32:19:00 | 0 | 3.2775 | 0 | 0 | 2025-02-23 21:34:31 | 0
23336 | 搁置 | 00:20:15 | 32:19:05 | 0 | 3.2778 | 0 | 0 | 2025-02-23 21:34:36 | 0
23337 | 搁置 | 00:20:20 | 32:19:10 | 0 | 3.2779 | 0 | 0 | 2025-02-23 21:34:41 | 0
23338 | 搁置 | 00:20:25 | 32:19:15 | 0 | 3.2778 | 0 | 0 | 2025-02-23 21:34:46 | 0
23339 | 搁置 | 00:20:30 | 32:19:20 | 0 | 3.2778 | 0 | 0 | 2025-02-23 21:34:51 | 0
23340 | 搁置 | 00:20:35 | 32:19:25 | 0 | 3.2776 | 0 | 0 | 2025-02-23 21:34:56 | 0
23341 | 搁置 | 00:20:40 | 32:19:30 | 0 | 3.2777 | 0 | 0 | 2025-02-23 21:35:01 | 0
23342 | 搁置 | 00:20:45 | 32:19:35 | 0 | 3.2777 | 0 | 0 | 2025-02-23 21:35:06 | 0
23343 | 搁置 | 00:20:50 | 32:19:40 | 0 | 3.2779 | 0 | 0 | 2025-02-23 21:35:11 | 0
23344 | 搁置 | 00:20:55 | 32:19:45 | 0 | 3.2778 | 0 | 0 | 2025-02-23 21:35:16 | 0
23345 | 搁置 | 00:21:00 | 32:19:50 | 0 | 3.2778 | 0 | 0 | 2025-02-23 21:35:21 | 0
23346 | 搁置 | 00:21:05 | 32:19:55 | 0 | 3.2778 | 0 | 0 | 2025-02-23 21:35:26 | 0
23347 | 搁置 | 00:21:10 | 32:20:00 | 0 | 3.278 | 0 | 0 | 2025-02-23 21:35:31 | 0
23348 | 搁置 | 00:21:15 | 32:20:05 | 0 | 3.2778 | 0 | 0 | 2025-02-23 21:35:36 | 0
23349 | 搁置 | 00:21:20 | 32:20:10 | 0 | 3.2781 | 0 | 0 | 2025-02-23 21:35:41 | 0
23350 | 搁置 | 00:21:25 | 32:20:15 | 0 | 3.2782 | 0 | 0 | 2025-02-23 21:35:46 | 0
23351 | 搁置 | 00:21:30 | 32:20:20 | 0 | 3.2782 | 0 | 0 | 2025-02-23 21:35:51 | 0
23352 | 搁置 | 00:21:35 | 32:20:25 | 0 | 3.2781 | 0 | 0 | 2025-02-23 21:35:56 | 0
23353 | 搁置 | 00:21:40 | 32:20:30 | 0 | 3.2781 | 0 | 0 | 2025-02-23 21:36:01 | 0
23354 | 搁置 | 00:21:45 | 32:20:35 | 0 | 3.2782 | 0 | 0 | 2025-02-23 21:36:06 | 0
23355 | 搁置 | 00:21:50 | 32:20:40 | 0 | 3.2784 | 0 | 0 | 2025-02-23 21:36:11 | 0
23356 | 搁置 | 00:21:55 | 32:20:45 | 0 | 3.2784 | 0 | 0 | 2025-02-23 21:36:16 | 0
23357 | 搁置 | 00:22:00 | 32:20:50 | 0 | 3.2785 | 0 | 0 | 2025-02-23 21:36:21 | 0
23358 | 搁置 | 00:22:05 | 32:20:55 | 0 | 3.2784 | 0 | 0 | 2025-02-23 21:36:26 | 0
23359 | 搁置 | 00:22:10 | 32:21:00 | 0 | 3.2781 | 0 | 0 | 2025-02-23 21:36:31 | 0
23360 | 搁置 | 00:22:15 | 32:21:05 | 0 | 3.2785 | 0 | 0 | 2025-02-23 21:36:36 | 0
23361 | 搁置 | 00:22:20 | 32:21:10 | 0 | 3.2783 | 0 | 0 | 2025-02-23 21:36:41 | 0
23362 | 搁置 | 00:22:25 | 32:21:15 | 0 | 3.2783 | 0 | 0 | 2025-02-23 21:36:46 | 0
23363 | 搁置 | 00:22:30 | 32:21:20 | 0 | 3.2784 | 0 | 0 | 2025-02-23 21:36:51 | 0
23364 | 搁置 | 00:22:35 | 32:21:25 | 0 | 3.2781 | 0 | 0 | 2025-02-23 21:36:56 | 0
23365 | 搁置 | 00:22:40 | 32:21:30 | 0 | 3.2786 | 0 | 0 | 2025-02-23 21:37:01 | 0
23366 | 搁置 | 00:22:45 | 32:21:35 | 0 | 3.2786 | 0 | 0 | 2025-02-23 21:37:06 | 0
23367 | 搁置 | 00:22:50 | 32:21:40 | 0 | 3.2783 | 0 | 0 | 2025-02-23 21:37:11 | 0
23368 | 搁置 | 00:22:55 | 32:21:45 | 0 | 3.2784 | 0 | 0 | 2025-02-23 21:37:16 | 0
23369 | 搁置 | 00:23:00 | 32:21:50 | 0 | 3.2787 | 0 | 0 | 2025-02-23 21:37:21 | 0
23370 | 搁置 | 00:23:05 | 32:21:55 | 0 | 3.2788 | 0 | 0 | 2025-02-23 21:37:26 | 0
23371 | 搁置 | 00:23:10 | 32:22:00 | 0 | 3.2786 | 0 | 0 | 2025-02-23 21:37:31 | 0
23372 | 搁置 | 00:23:15 | 32:22:05 | 0 | 3.2787 | 0 | 0 | 2025-02-23 21:37:36 | 0
23373 | 搁置 | 00:23:20 | 32:22:10 | 0 | 3.2788 | 0 | 0 | 2025-02-23 21:37:41 | 0
23374 | 搁置 | 00:23:25 | 32:22:15 | 0 | 3.2787 | 0 | 0 | 2025-02-23 21:37:46 | 0
23375 | 搁置 | 00:23:30 | 32:22:20 | 0 | 3.2787 | 0 | 0 | 2025-02-23 21:37:51 | 0
23376 | 搁置 | 00:23:35 | 32:22:25 | 0 | 3.2788 | 0 | 0 | 2025-02-23 21:37:56 | 0
23377 | 搁置 | 00:23:40 | 32:22:30 | 0 | 3.2789 | 0 | 0 | 2025-02-23 21:38:01 | 0
23378 | 搁置 | 00:23:45 | 32:22:35 | 0 | 3.2787 | 0 | 0 | 2025-02-23 21:38:06 | 0
23379 | 搁置 | 00:23:50 | 32:22:40 | 0 | 3.2788 | 0 | 0 | 2025-02-23 21:38:11 | 0
23380 | 搁置 | 00:23:55 | 32:22:45 | 0 | 3.2787 | 0 | 0 | 2025-02-23 21:38:16 | 0
23381 | 搁置 | 00:24:00 | 32:22:50 | 0 | 3.2788 | 0 | 0 | 2025-02-23 21:38:21 | 0
23382 | 搁置 | 00:24:05 | 32:22:55 | 0 | 3.279 | 0 | 0 | 2025-02-23 21:38:26 | 0
23383 | 搁置 | 00:24:10 | 32:23:00 | 0 | 3.2788 | 0 | 0 | 2025-02-23 21:38:31 | 0
23384 | 搁置 | 00:24:15 | 32:23:05 | 0 | 3.2789 | 0 | 0 | 2025-02-23 21:38:36 | 0
23385 | 搁置 | 00:24:20 | 32:23:10 | 0 | 3.279 | 0 | 0 | 2025-02-23 21:38:41 | 0
23386 | 搁置 | 00:24:25 | 32:23:15 | 0 | 3.279 | 0 | 0 | 2025-02-23 21:38:46 | 0
23387 | 搁置 | 00:24:30 | 32:23:20 | 0 | 3.2792 | 0 | 0 | 2025-02-23 21:38:51 | 0
23388 | 搁置 | 00:24:35 | 32:23:25 | 0 | 3.2789 | 0 | 0 | 2025-02-23 21:38:56 | 0
23389 | 搁置 | 00:24:40 | 32:23:30 | 0 | 3.2789 | 0 | 0 | 2025-02-23 21:39:01 | 0
23390 | 搁置 | 00:24:45 | 32:23:35 | 0 | 3.2791 | 0 | 0 | 2025-02-23 21:39:06 | 0
23391 | 搁置 | 00:24:50 | 32:23:40 | 0 | 3.2793 | 0 | 0 | 2025-02-23 21:39:11 | 0
23392 | 搁置 | 00:24:55 | 32:23:45 | 0 | 3.2791 | 0 | 0 | 2025-02-23 21:39:16 | 0
23393 | 搁置 | 00:25:00 | 32:23:50 | 0 | 3.2793 | 0 | 0 | 2025-02-23 21:39:21 | 0
23394 | 搁置 | 00:25:05 | 32:23:55 | 0 | 3.2791 | 0 | 0 | 2025-02-23 21:39:26 | 0
23395 | 搁置 | 00:25:10 | 32:24:00 | 0 | 3.2792 | 0 | 0 | 2025-02-23 21:39:31 | 0
23396 | 搁置 | 00:25:15 | 32:24:05 | 0 | 3.2791 | 0 | 0 | 2025-02-23 21:39:36 | 0
23397 | 搁置 | 00:25:20 | 32:24:10 | 0 | 3.2789 | 0 | 0 | 2025-02-23 21:39:41 | 0
23398 | 搁置 | 00:25:25 | 32:24:15 | 0 | 3.2793 | 0 | 0 | 2025-02-23 21:39:46 | 0
23399 | 搁置 | 00:25:30 | 32:24:20 | 0 | 3.2791 | 0 | 0 | 2025-02-23 21:39:51 | 0
23400 | 搁置 | 00:25:35 | 32:24:25 | 0 | 3.2793 | 0 | 0 | 2025-02-23 21:39:56 | 0
23401 | 搁置 | 00:25:40 | 32:24:30 | 0 | 3.2793 | 0 | 0 | 2025-02-23 21:40:01 | 0
23402 | 搁置 | 00:25:45 | 32:24:35 | 0 | 3.2794 | 0 | 0 | 2025-02-23 21:40:06 | 0
23403 | 搁置 | 00:25:50 | 32:24:40 | 0 | 3.2794 | 0 | 0 | 2025-02-23 21:40:11 | 0
23404 | 搁置 | 00:25:55 | 32:24:45 | 0 | 3.2793 | 0 | 0 | 2025-02-23 21:40:16 | 0
23405 | 搁置 | 00:26:00 | 32:24:50 | 0 | 3.2794 | 0 | 0 | 2025-02-23 21:40:21 | 0
23406 | 搁置 | 00:26:05 | 32:24:55 | 0 | 3.2793 | 0 | 0 | 2025-02-23 21:40:26 | 0
23407 | 搁置 | 00:26:10 | 32:25:00 | 0 | 3.2797 | 0 | 0 | 2025-02-23 21:40:31 | 0
23408 | 搁置 | 00:26:15 | 32:25:05 | 0 | 3.2793 | 0 | 0 | 2025-02-23 21:40:36 | 0
23409 | 搁置 | 00:26:20 | 32:25:10 | 0 | 3.2794 | 0 | 0 | 2025-02-23 21:40:41 | 0
23410 | 搁置 | 00:26:25 | 32:25:15 | 0 | 3.2796 | 0 | 0 | 2025-02-23 21:40:46 | 0
23411 | 搁置 | 00:26:30 | 32:25:20 | 0 | 3.2795 | 0 | 0 | 2025-02-23 21:40:51 | 0
23412 | 搁置 | 00:26:35 | 32:25:25 | 0 | 3.2797 | 0 | 0 | 2025-02-23 21:40:56 | 0
23413 | 搁置 | 00:26:40 | 32:25:30 | 0 | 3.2796 | 0 | 0 | 2025-02-23 21:41:01 | 0
23414 | 搁置 | 00:26:45 | 32:25:35 | 0 | 3.2796 | 0 | 0 | 2025-02-23 21:41:06 | 0
23415 | 搁置 | 00:26:50 | 32:25:40 | 0 | 3.2796 | 0 | 0 | 2025-02-23 21:41:11 | 0
23416 | 搁置 | 00:26:55 | 32:25:45 | 0 | 3.2796 | 0 | 0 | 2025-02-23 21:41:16 | 0
23417 | 搁置 | 00:27:00 | 32:25:50 | 0 | 3.2796 | 0 | 0 | 2025-02-23 21:41:21 | 0
23418 | 搁置 | 00:27:05 | 32:25:55 | 0 | 3.2798 | 0 | 0 | 2025-02-23 21:41:26 | 0
23419 | 搁置 | 00:27:10 | 32:26:00 | 0 | 3.2795 | 0 | 0 | 2025-02-23 21:41:31 | 0
23420 | 搁置 | 00:27:15 | 32:26:05 | 0 | 3.2797 | 0 | 0 | 2025-02-23 21:41:36 | 0
23421 | 搁置 | 00:27:20 | 32:26:10 | 0 | 3.2798 | 0 | 0 | 2025-02-23 21:41:41 | 0
23422 | 搁置 | 00:27:25 | 32:26:15 | 0 | 3.2797 | 0 | 0 | 2025-02-23 21:41:46 | 0
23423 | 搁置 | 00:27:30 | 32:26:20 | 0 | 3.2795 | 0 | 0 | 2025-02-23 21:41:51 | 0
23424 | 搁置 | 00:27:35 | 32:26:25 | 0 | 3.2799 | 0 | 0 | 2025-02-23 21:41:56 | 0
23425 | 搁置 | 00:27:40 | 32:26:30 | 0 | 3.2798 | 0 | 0 | 2025-02-23 21:42:01 | 0
23426 | 搁置 | 00:27:45 | 32:26:35 | 0 | 3.2798 | 0 | 0 | 2025-02-23 21:42:06 | 0
23427 | 搁置 | 00:27:50 | 32:26:40 | 0 | 3.2799 | 0 | 0 | 2025-02-23 21:42:11 | 0
23428 | 搁置 | 00:27:55 | 32:26:45 | 0 | 3.2799 | 0 | 0 | 2025-02-23 21:42:16 | 0
23429 | 搁置 | 00:28:00 | 32:26:50 | 0 | 3.2798 | 0 | 0 | 2025-02-23 21:42:21 | 0
23430 | 搁置 | 00:28:05 | 32:26:55 | 0 | 3.2799 | 0 | 0 | 2025-02-23 21:42:26 | 0
23431 | 搁置 | 00:28:10 | 32:27:00 | 0 | 3.28 | 0 | 0 | 2025-02-23 21:42:31 | 0
23432 | 搁置 | 00:28:15 | 32:27:05 | 0 | 3.2799 | 0 | 0 | 2025-02-23 21:42:36 | 0
23433 | 搁置 | 00:28:20 | 32:27:10 | 0 | 3.2801 | 0 | 0 | 2025-02-23 21:42:41 | 0
23434 | 搁置 | 00:28:25 | 32:27:15 | 0 | 3.28 | 0 | 0 | 2025-02-23 21:42:46 | 0
23435 | 搁置 | 00:28:30 | 32:27:20 | 0 | 3.28 | 0 | 0 | 2025-02-23 21:42:51 | 0
23436 | 搁置 | 00:28:35 | 32:27:25 | 0 | 3.2801 | 0 | 0 | 2025-02-23 21:42:56 | 0
23437 | 搁置 | 00:28:40 | 32:27:30 | 0 | 3.2801 | 0 | 0 | 2025-02-23 21:43:01 | 0
23438 | 搁置 | 00:28:45 | 32:27:35 | 0 | 3.28 | 0 | 0 | 2025-02-23 21:43:06 | 0
23439 | 搁置 | 00:28:50 | 32:27:40 | 0 | 3.2801 | 0 | 0 | 2025-02-23 21:43:11 | 0
23440 | 搁置 | 00:28:55 | 32:27:45 | 0 | 3.2803 | 0 | 0 | 2025-02-23 21:43:16 | 0
23441 | 搁置 | 00:29:00 | 32:27:50 | 0 | 3.2801 | 0 | 0 | 2025-02-23 21:43:21 | 0
23442 | 搁置 | 00:29:05 | 32:27:55 | 0 | 3.2803 | 0 | 0 | 2025-02-23 21:43:26 | 0
23443 | 搁置 | 00:29:10 | 32:28:00 | 0 | 3.28 | 0 | 0 | 2025-02-23 21:43:31 | 0
23444 | 搁置 | 00:29:15 | 32:28:05 | 0 | 3.2802 | 0 | 0 | 2025-02-23 21:43:36 | 0
23445 | 搁置 | 00:29:20 | 32:28:10 | 0 | 3.2803 | 0 | 0 | 2025-02-23 21:43:41 | 0
23446 | 搁置 | 00:29:25 | 32:28:15 | 0 | 3.2802 | 0 | 0 | 2025-02-23 21:43:46 | 0
23447 | 搁置 | 00:29:30 | 32:28:20 | 0 | 3.2803 | 0 | 0 | 2025-02-23 21:43:51 | 0
23448 | 搁置 | 00:29:35 | 32:28:25 | 0 | 3.2802 | 0 | 0 | 2025-02-23 21:43:56 | 0
23449 | 搁置 | 00:29:40 | 32:28:30 | 0 | 3.2805 | 0 | 0 | 2025-02-23 21:44:01 | 0
23450 | 搁置 | 00:29:45 | 32:28:35 | 0 | 3.2805 | 0 | 0 | 2025-02-23 21:44:06 | 0
23451 | 搁置 | 00:29:50 | 32:28:40 | 0 | 3.2804 | 0 | 0 | 2025-02-23 21:44:11 | 0
23452 | 搁置 | 00:29:55 | 32:28:45 | 0 | 3.2802 | 0 | 0 | 2025-02-23 21:44:16 | 0
23453 | 搁置 | 00:30:00 | 32:28:50 | 0 | 3.2804 | 0 | 0 | 2025-02-23 21:44:21 | 0
23454 | 搁置 | 00:30:05 | 32:28:55 | 0 | 3.2803 | 0 | 0 | 2025-02-23 21:44:26 | 0
23455 | 搁置 | 00:30:10 | 32:29:00 | 0 | 3.2803 | 0 | 0 | 2025-02-23 21:44:31 | 0
23456 | 搁置 | 00:30:15 | 32:29:05 | 0 | 3.2805 | 0 | 0 | 2025-02-23 21:44:36 | 0
23457 | 搁置 | 00:30:20 | 32:29:10 | 0 | 3.2805 | 0 | 0 | 2025-02-23 21:44:41 | 0
23458 | 搁置 | 00:30:25 | 32:29:15 | 0 | 3.2804 | 0 | 0 | 2025-02-23 21:44:46 | 0
23459 | 搁置 | 00:30:30 | 32:29:20 | 0 | 3.2805 | 0 | 0 | 2025-02-23 21:44:51 | 0
23460 | 搁置 | 00:30:35 | 32:29:25 | 0 | 3.2806 | 0 | 0 | 2025-02-23 21:44:56 | 0
23461 | 搁置 | 00:30:40 | 32:29:30 | 0 | 3.2806 | 0 | 0 | 2025-02-23 21:45:01 | 0
23462 | 搁置 | 00:30:45 | 32:29:35 | 0 | 3.2805 | 0 | 0 | 2025-02-23 21:45:06 | 0
23463 | 搁置 | 00:30:50 | 32:29:40 | 0 | 3.2805 | 0 | 0 | 2025-02-23 21:45:11 | 0
23464 | 搁置 | 00:30:55 | 32:29:45 | 0 | 3.2806 | 0 | 0 | 2025-02-23 21:45:16 | 0
23465 | 搁置 | 00:31:00 | 32:29:50 | 0 | 3.2806 | 0 | 0 | 2025-02-23 21:45:21 | 0
23466 | 搁置 | 00:31:05 | 32:29:55 | 0 | 3.2806 | 0 | 0 | 2025-02-23 21:45:26 | 0
23467 | 搁置 | 00:31:10 | 32:30:00 | 0 | 3.2807 | 0 | 0 | 2025-02-23 21:45:31 | 0
23468 | 搁置 | 00:31:15 | 32:30:05 | 0 | 3.2806 | 0 | 0 | 2025-02-23 21:45:36 | 0
23469 | 搁置 | 00:31:20 | 32:30:10 | 0 | 3.2806 | 0 | 0 | 2025-02-23 21:45:41 | 0
23470 | 搁置 | 00:31:25 | 32:30:15 | 0 | 3.2808 | 0 | 0 | 2025-02-23 21:45:46 | 0
23471 | 搁置 | 00:31:30 | 32:30:20 | 0 | 3.2806 | 0 | 0 | 2025-02-23 21:45:51 | 0
23472 | 搁置 | 00:31:35 | 32:30:25 | 0 | 3.2807 | 0 | 0 | 2025-02-23 21:45:56 | 0
23473 | 搁置 | 00:31:40 | 32:30:30 | 0 | 3.2806 | 0 | 0 | 2025-02-23 21:46:01 | 0
23474 | 搁置 | 00:31:45 | 32:30:35 | 0 | 3.2806 | 0 | 0 | 2025-02-23 21:46:06 | 0
23475 | 搁置 | 00:31:50 | 32:30:40 | 0 | 3.2808 | 0 | 0 | 2025-02-23 21:46:11 | 0
23476 | 搁置 | 00:31:55 | 32:30:45 | 0 | 3.2808 | 0 | 0 | 2025-02-23 21:46:16 | 0
23477 | 搁置 | 00:32:00 | 32:30:50 | 0 | 3.2807 | 0 | 0 | 2025-02-23 21:46:21 | 0
23478 | 搁置 | 00:32:05 | 32:30:55 | 0 | 3.2808 | 0 | 0 | 2025-02-23 21:46:26 | 0
23479 | 搁置 | 00:32:10 | 32:31:00 | 0 | 3.2808 | 0 | 0 | 2025-02-23 21:46:31 | 0
23480 | 搁置 | 00:32:15 | 32:31:05 | 0 | 3.2809 | 0 | 0 | 2025-02-23 21:46:36 | 0
23481 | 搁置 | 00:32:20 | 32:31:10 | 0 | 3.2809 | 0 | 0 | 2025-02-23 21:46:41 | 0
23482 | 搁置 | 00:32:25 | 32:31:15 | 0 | 3.2808 | 0 | 0 | 2025-02-23 21:46:46 | 0
23483 | 搁置 | 00:32:30 | 32:31:20 | 0 | 3.2808 | 0 | 0 | 2025-02-23 21:46:51 | 0
23484 | 搁置 | 00:32:35 | 32:31:25 | 0 | 3.2811 | 0 | 0 | 2025-02-23 21:46:56 | 0
23485 | 搁置 | 00:32:40 | 32:31:30 | 0 | 3.2808 | 0 | 0 | 2025-02-23 21:47:01 | 0
23486 | 搁置 | 00:32:45 | 32:31:35 | 0 | 3.2808 | 0 | 0 | 2025-02-23 21:47:06 | 0
23487 | 搁置 | 00:32:50 | 32:31:40 | 0 | 3.2808 | 0 | 0 | 2025-02-23 21:47:11 | 0
23488 | 搁置 | 00:32:55 | 32:31:45 | 0 | 3.281 | 0 | 0 | 2025-02-23 21:47:16 | 0
23489 | 搁置 | 00:33:00 | 32:31:50 | 0 | 3.281 | 0 | 0 | 2025-02-23 21:47:21 | 0
23490 | 搁置 | 00:33:05 | 32:31:55 | 0 | 3.2809 | 0 | 0 | 2025-02-23 21:47:26 | 0
23491 | 搁置 | 00:33:10 | 32:32:00 | 0 | 3.281 | 0 | 0 | 2025-02-23 21:47:31 | 0
23492 | 搁置 | 00:33:15 | 32:32:05 | 0 | 3.281 | 0 | 0 | 2025-02-23 21:47:36 | 0
23493 | 搁置 | 00:33:20 | 32:32:10 | 0 | 3.2812 | 0 | 0 | 2025-02-23 21:47:41 | 0
23494 | 搁置 | 00:33:25 | 32:32:15 | 0 | 3.2812 | 0 | 0 | 2025-02-23 21:47:46 | 0
23495 | 搁置 | 00:33:30 | 32:32:20 | 0 | 3.2811 | 0 | 0 | 2025-02-23 21:47:51 | 0
23496 | 搁置 | 00:33:35 | 32:32:25 | 0 | 3.2812 | 0 | 0 | 2025-02-23 21:47:56 | 0
23497 | 搁置 | 00:33:40 | 32:32:30 | 0 | 3.2811 | 0 | 0 | 2025-02-23 21:48:01 | 0
23498 | 搁置 | 00:33:45 | 32:32:35 | 0 | 3.2809 | 0 | 0 | 2025-02-23 21:48:06 | 0
23499 | 搁置 | 00:33:50 | 32:32:40 | 0 | 3.2811 | 0 | 0 | 2025-02-23 21:48:11 | 0
23500 | 搁置 | 00:33:55 | 32:32:45 | 0 | 3.2811 | 0 | 0 | 2025-02-23 21:48:16 | 0
23501 | 搁置 | 00:34:00 | 32:32:50 | 0 | 3.281 | 0 | 0 | 2025-02-23 21:48:21 | 0
23502 | 搁置 | 00:34:05 | 32:32:55 | 0 | 3.2813 | 0 | 0 | 2025-02-23 21:48:26 | 0
23503 | 搁置 | 00:34:10 | 32:33:00 | 0 | 3.2812 | 0 | 0 | 2025-02-23 21:48:31 | 0
23504 | 搁置 | 00:34:15 | 32:33:05 | 0 | 3.2811 | 0 | 0 | 2025-02-23 21:48:36 | 0
23505 | 搁置 | 00:34:20 | 32:33:10 | 0 | 3.2814 | 0 | 0 | 2025-02-23 21:48:41 | 0
23506 | 搁置 | 00:34:25 | 32:33:15 | 0 | 3.2813 | 0 | 0 | 2025-02-23 21:48:46 | 0
23507 | 搁置 | 00:34:30 | 32:33:20 | 0 | 3.2813 | 0 | 0 | 2025-02-23 21:48:51 | 0
23508 | 搁置 | 00:34:35 | 32:33:25 | 0 | 3.2814 | 0 | 0 | 2025-02-23 21:48:56 | 0
23509 | 搁置 | 00:34:40 | 32:33:30 | 0 | 3.2813 | 0 | 0 | 2025-02-23 21:49:01 | 0
23510 | 搁置 | 00:34:45 | 32:33:35 | 0 | 3.2813 | 0 | 0 | 2025-02-23 21:49:06 | 0
23511 | 搁置 | 00:34:50 | 32:33:40 | 0 | 3.2814 | 0 | 0 | 2025-02-23 21:49:11 | 0
23512 | 搁置 | 00:34:55 | 32:33:45 | 0 | 3.2814 | 0 | 0 | 2025-02-23 21:49:16 | 0
23513 | 搁置 | 00:35:00 | 32:33:50 | 0 | 3.2815 | 0 | 0 | 2025-02-23 21:49:21 | 0
23514 | 搁置 | 00:35:05 | 32:33:55 | 0 | 3.2812 | 0 | 0 | 2025-02-23 21:49:26 | 0
23515 | 搁置 | 00:35:10 | 32:34:00 | 0 | 3.2814 | 0 | 0 | 2025-02-23 21:49:31 | 0
23516 | 搁置 | 00:35:15 | 32:34:05 | 0 | 3.2815 | 0 | 0 | 2025-02-23 21:49:36 | 0
23517 | 搁置 | 00:35:20 | 32:34:10 | 0 | 3.2815 | 0 | 0 | 2025-02-23 21:49:41 | 0
23518 | 搁置 | 00:35:25 | 32:34:15 | 0 | 3.2814 | 0 | 0 | 2025-02-23 21:49:46 | 0
23519 | 搁置 | 00:35:30 | 32:34:20 | 0 | 3.2815 | 0 | 0 | 2025-02-23 21:49:51 | 0
23520 | 搁置 | 00:35:35 | 32:34:25 | 0 | 3.2815 | 0 | 0 | 2025-02-23 21:49:56 | 0
23521 | 搁置 | 00:35:40 | 32:34:30 | 0 | 3.2814 | 0 | 0 | 2025-02-23 21:50:01 | 0
23522 | 搁置 | 00:35:45 | 32:34:35 | 0 | 3.2815 | 0 | 0 | 2025-02-23 21:50:06 | 0
23523 | 搁置 | 00:35:50 | 32:34:40 | 0 | 3.2813 | 0 | 0 | 2025-02-23 21:50:11 | 0
23524 | 搁置 | 00:35:55 | 32:34:45 | 0 | 3.2813 | 0 | 0 | 2025-02-23 21:50:16 | 0
23525 | 搁置 | 00:36:00 | 32:34:50 | 0 | 3.2814 | 0 | 0 | 2025-02-23 21:50:21 | 0
23526 | 搁置 | 00:36:05 | 32:34:55 | 0 | 3.2816 | 0 | 0 | 2025-02-23 21:50:26 | 0
23527 | 搁置 | 00:36:10 | 32:35:00 | 0 | 3.2815 | 0 | 0 | 2025-02-23 21:50:31 | 0
23528 | 搁置 | 00:36:15 | 32:35:05 | 0 | 3.2815 | 0 | 0 | 2025-02-23 21:50:36 | 0
23529 | 搁置 | 00:36:20 | 32:35:10 | 0 | 3.2815 | 0 | 0 | 2025-02-23 21:50:41 | 0
23530 | 搁置 | 00:36:25 | 32:35:15 | 0 | 3.2814 | 0 | 0 | 2025-02-23 21:50:46 | 0
23531 | 搁置 | 00:36:30 | 32:35:20 | 0 | 3.2814 | 0 | 0 | 2025-02-23 21:50:51 | 0
23532 | 搁置 | 00:36:35 | 32:35:25 | 0 | 3.2816 | 0 | 0 | 2025-02-23 21:50:56 | 0
23533 | 搁置 | 00:36:40 | 32:35:30 | 0 | 3.2817 | 0 | 0 | 2025-02-23 21:51:01 | 0
23534 | 搁置 | 00:36:45 | 32:35:35 | 0 | 3.2815 | 0 | 0 | 2025-02-23 21:51:06 | 0
23535 | 搁置 | 00:36:50 | 32:35:40 | 0 | 3.2816 | 0 | 0 | 2025-02-23 21:51:11 | 0
23536 | 搁置 | 00:36:55 | 32:35:45 | 0 | 3.2816 | 0 | 0 | 2025-02-23 21:51:16 | 0
23537 | 搁置 | 00:37:00 | 32:35:50 | 0 | 3.2817 | 0 | 0 | 2025-02-23 21:51:21 | 0
23538 | 搁置 | 00:37:05 | 32:35:55 | 0 | 3.2817 | 0 | 0 | 2025-02-23 21:51:26 | 0
23539 | 搁置 | 00:37:10 | 32:36:00 | 0 | 3.2817 | 0 | 0 | 2025-02-23 21:51:31 | 0
23540 | 搁置 | 00:37:15 | 32:36:05 | 0 | 3.2818 | 0 | 0 | 2025-02-23 21:51:36 | 0
23541 | 搁置 | 00:37:20 | 32:36:10 | 0 | 3.2817 | 0 | 0 | 2025-02-23 21:51:41 | 0
23542 | 搁置 | 00:37:25 | 32:36:15 | 0 | 3.2816 | 0 | 0 | 2025-02-23 21:51:46 | 0
23543 | 搁置 | 00:37:30 | 32:36:20 | 0 | 3.2817 | 0 | 0 | 2025-02-23 21:51:51 | 0
23544 | 搁置 | 00:37:35 | 32:36:25 | 0 | 3.2818 | 0 | 0 | 2025-02-23 21:51:56 | 0
23545 | 搁置 | 00:37:40 | 32:36:30 | 0 | 3.2819 | 0 | 0 | 2025-02-23 21:52:01 | 0
23546 | 搁置 | 00:37:45 | 32:36:35 | 0 | 3.2818 | 0 | 0 | 2025-02-23 21:52:06 | 0
23547 | 搁置 | 00:37:50 | 32:36:40 | 0 | 3.2818 | 0 | 0 | 2025-02-23 21:52:11 | 0
23548 | 搁置 | 00:37:55 | 32:36:45 | 0 | 3.2819 | 0 | 0 | 2025-02-23 21:52:16 | 0
23549 | 搁置 | 00:38:00 | 32:36:50 | 0 | 3.2819 | 0 | 0 | 2025-02-23 21:52:21 | 0
23550 | 搁置 | 00:38:05 | 32:36:55 | 0 | 3.2818 | 0 | 0 | 2025-02-23 21:52:26 | 0
23551 | 搁置 | 00:38:10 | 32:37:00 | 0 | 3.2818 | 0 | 0 | 2025-02-23 21:52:31 | 0
23552 | 搁置 | 00:38:15 | 32:37:05 | 0 | 3.2818 | 0 | 0 | 2025-02-23 21:52:36 | 0
23553 | 搁置 | 00:38:20 | 32:37:10 | 0 | 3.282 | 0 | 0 | 2025-02-23 21:52:41 | 0
23554 | 搁置 | 00:38:25 | 32:37:15 | 0 | 3.2818 | 0 | 0 | 2025-02-23 21:52:46 | 0
23555 | 搁置 | 00:38:30 | 32:37:20 | 0 | 3.2822 | 0 | 0 | 2025-02-23 21:52:51 | 0
23556 | 搁置 | 00:38:35 | 32:37:25 | 0 | 3.2819 | 0 | 0 | 2025-02-23 21:52:56 | 0
23557 | 搁置 | 00:38:40 | 32:37:30 | 0 | 3.2819 | 0 | 0 | 2025-02-23 21:53:01 | 0
23558 | 搁置 | 00:38:45 | 32:37:35 | 0 | 3.2818 | 0 | 0 | 2025-02-23 21:53:06 | 0
23559 | 搁置 | 00:38:50 | 32:37:40 | 0 | 3.2821 | 0 | 0 | 2025-02-23 21:53:11 | 0
23560 | 搁置 | 00:38:55 | 32:37:45 | 0 | 3.2819 | 0 | 0 | 2025-02-23 21:53:16 | 0
23561 | 搁置 | 00:39:00 | 32:37:50 | 0 | 3.2821 | 0 | 0 | 2025-02-23 21:53:21 | 0
23562 | 搁置 | 00:39:05 | 32:37:55 | 0 | 3.2819 | 0 | 0 | 2025-02-23 21:53:26 | 0
23563 | 搁置 | 00:39:10 | 32:38:00 | 0 | 3.2822 | 0 | 0 | 2025-02-23 21:53:31 | 0
23564 | 搁置 | 00:39:15 | 32:38:05 | 0 | 3.2819 | 0 | 0 | 2025-02-23 21:53:36 | 0
23565 | 搁置 | 00:39:20 | 32:38:10 | 0 | 3.2821 | 0 | 0 | 2025-02-23 21:53:41 | 0
23566 | 搁置 | 00:39:25 | 32:38:15 | 0 | 3.282 | 0 | 0 | 2025-02-23 21:53:46 | 0
23567 | 搁置 | 00:39:30 | 32:38:20 | 0 | 3.282 | 0 | 0 | 2025-02-23 21:53:51 | 0
23568 | 搁置 | 00:39:35 | 32:38:25 | 0 | 3.2821 | 0 | 0 | 2025-02-23 21:53:56 | 0
23569 | 搁置 | 00:39:40 | 32:38:30 | 0 | 3.282 | 0 | 0 | 2025-02-23 21:54:01 | 0
23570 | 搁置 | 00:39:45 | 32:38:35 | 0 | 3.2821 | 0 | 0 | 2025-02-23 21:54:06 | 0
23571 | 搁置 | 00:39:50 | 32:38:40 | 0 | 3.2821 | 0 | 0 | 2025-02-23 21:54:11 | 0
23572 | 搁置 | 00:39:55 | 32:38:45 | 0 | 3.2824 | 0 | 0 | 2025-02-23 21:54:16 | 0
23573 | 搁置 | 00:40:00 | 32:38:50 | 0 | 3.2821 | 0 | 0 | 2025-02-23 21:54:21 | 0
23574 | 搁置 | 00:40:05 | 32:38:55 | 0 | 3.2822 | 0 | 0 | 2025-02-23 21:54:26 | 0
23575 | 搁置 | 00:40:10 | 32:39:00 | 0 | 3.2822 | 0 | 0 | 2025-02-23 21:54:31 | 0
23576 | 搁置 | 00:40:15 | 32:39:05 | 0 | 3.2821 | 0 | 0 | 2025-02-23 21:54:36 | 0
23577 | 搁置 | 00:40:20 | 32:39:10 | 0 | 3.282 | 0 | 0 | 2025-02-23 21:54:41 | 0
23578 | 搁置 | 00:40:25 | 32:39:15 | 0 | 3.2821 | 0 | 0 | 2025-02-23 21:54:46 | 0
23579 | 搁置 | 00:40:30 | 32:39:20 | 0 | 3.282 | 0 | 0 | 2025-02-23 21:54:51 | 0
23580 | 搁置 | 00:40:35 | 32:39:25 | 0 | 3.2821 | 0 | 0 | 2025-02-23 21:54:56 | 0
23581 | 搁置 | 00:40:40 | 32:39:30 | 0 | 3.2822 | 0 | 0 | 2025-02-23 21:55:01 | 0
23582 | 搁置 | 00:40:45 | 32:39:35 | 0 | 3.2823 | 0 | 0 | 2025-02-23 21:55:06 | 0
23583 | 搁置 | 00:40:50 | 32:39:40 | 0 | 3.2825 | 0 | 0 | 2025-02-23 21:55:11 | 0
23584 | 搁置 | 00:40:55 | 32:39:45 | 0 | 3.2824 | 0 | 0 | 2025-02-23 21:55:16 | 0
23585 | 搁置 | 00:41:00 | 32:39:50 | 0 | 3.2824 | 0 | 0 | 2025-02-23 21:55:21 | 0
23586 | 搁置 | 00:41:05 | 32:39:55 | 0 | 3.2825 | 0 | 0 | 2025-02-23 21:55:26 | 0
23587 | 搁置 | 00:41:10 | 32:40:00 | 0 | 3.2824 | 0 | 0 | 2025-02-23 21:55:31 | 0
23588 | 搁置 | 00:41:15 | 32:40:05 | 0 | 3.2822 | 0 | 0 | 2025-02-23 21:55:36 | 0
23589 | 搁置 | 00:41:20 | 32:40:10 | 0 | 3.2823 | 0 | 0 | 2025-02-23 21:55:41 | 0
23590 | 搁置 | 00:41:25 | 32:40:15 | 0 | 3.2825 | 0 | 0 | 2025-02-23 21:55:46 | 0
23591 | 搁置 | 00:41:30 | 32:40:20 | 0 | 3.2823 | 0 | 0 | 2025-02-23 21:55:51 | 0
23592 | 搁置 | 00:41:35 | 32:40:25 | 0 | 3.2823 | 0 | 0 | 2025-02-23 21:55:56 | 0
23593 | 搁置 | 00:41:40 | 32:40:30 | 0 | 3.2823 | 0 | 0 | 2025-02-23 21:56:01 | 0
23594 | 搁置 | 00:41:45 | 32:40:35 | 0 | 3.2824 | 0 | 0 | 2025-02-23 21:56:06 | 0
23595 | 搁置 | 00:41:50 | 32:40:40 | 0 | 3.2824 | 0 | 0 | 2025-02-23 21:56:11 | 0
23596 | 搁置 | 00:41:55 | 32:40:45 | 0 | 3.2825 | 0 | 0 | 2025-02-23 21:56:16 | 0
23597 | 搁置 | 00:42:00 | 32:40:50 | 0 | 3.2826 | 0 | 0 | 2025-02-23 21:56:21 | 0
23598 | 搁置 | 00:42:05 | 32:40:55 | 0 | 3.2824 | 0 | 0 | 2025-02-23 21:56:26 | 0
23599 | 搁置 | 00:42:10 | 32:41:00 | 0 | 3.2824 | 0 | 0 | 2025-02-23 21:56:31 | 0
23600 | 搁置 | 00:42:15 | 32:41:05 | 0 | 3.2824 | 0 | 0 | 2025-02-23 21:56:36 | 0
23601 | 搁置 | 00:42:20 | 32:41:10 | 0 | 3.2823 | 0 | 0 | 2025-02-23 21:56:41 | 0
23602 | 搁置 | 00:42:25 | 32:41:15 | 0 | 3.2825 | 0 | 0 | 2025-02-23 21:56:46 | 0
23603 | 搁置 | 00:42:30 | 32:41:20 | 0 | 3.2824 | 0 | 0 | 2025-02-23 21:56:51 | 0
23604 | 搁置 | 00:42:35 | 32:41:25 | 0 | 3.2823 | 0 | 0 | 2025-02-23 21:56:56 | 0
23605 | 搁置 | 00:42:40 | 32:41:30 | 0 | 3.2826 | 0 | 0 | 2025-02-23 21:57:01 | 0
23606 | 搁置 | 00:42:45 | 32:41:35 | 0 | 3.2826 | 0 | 0 | 2025-02-23 21:57:06 | 0
23607 | 搁置 | 00:42:50 | 32:41:40 | 0 | 3.2827 | 0 | 0 | 2025-02-23 21:57:11 | 0
23608 | 搁置 | 00:42:55 | 32:41:45 | 0 | 3.2824 | 0 | 0 | 2025-02-23 21:57:16 | 0
23609 | 搁置 | 00:43:00 | 32:41:50 | 0 | 3.2826 | 0 | 0 | 2025-02-23 21:57:21 | 0
23610 | 搁置 | 00:43:05 | 32:41:55 | 0 | 3.2827 | 0 | 0 | 2025-02-23 21:57:26 | 0
23611 | 搁置 | 00:43:10 | 32:42:00 | 0 | 3.2826 | 0 | 0 | 2025-02-23 21:57:31 | 0
23612 | 搁置 | 00:43:15 | 32:42:05 | 0 | 3.2826 | 0 | 0 | 2025-02-23 21:57:36 | 0
23613 | 搁置 | 00:43:20 | 32:42:10 | 0 | 3.2826 | 0 | 0 | 2025-02-23 21:57:41 | 0
23614 | 搁置 | 00:43:25 | 32:42:15 | 0 | 3.2827 | 0 | 0 | 2025-02-23 21:57:46 | 0
23615 | 搁置 | 00:43:30 | 32:42:20 | 0 | 3.2827 | 0 | 0 | 2025-02-23 21:57:51 | 0
23616 | 搁置 | 00:43:35 | 32:42:25 | 0 | 3.2827 | 0 | 0 | 2025-02-23 21:57:56 | 0
23617 | 搁置 | 00:43:40 | 32:42:30 | 0 | 3.2826 | 0 | 0 | 2025-02-23 21:58:01 | 0
23618 | 搁置 | 00:43:45 | 32:42:35 | 0 | 3.2826 | 0 | 0 | 2025-02-23 21:58:06 | 0
23619 | 搁置 | 00:43:50 | 32:42:40 | 0 | 3.2826 | 0 | 0 | 2025-02-23 21:58:11 | 0
23620 | 搁置 | 00:43:55 | 32:42:45 | 0 | 3.2827 | 0 | 0 | 2025-02-23 21:58:16 | 0
23621 | 搁置 | 00:44:00 | 32:42:50 | 0 | 3.2826 | 0 | 0 | 2025-02-23 21:58:21 | 0
23622 | 搁置 | 00:44:05 | 32:42:55 | 0 | 3.2828 | 0 | 0 | 2025-02-23 21:58:26 | 0
23623 | 搁置 | 00:44:10 | 32:43:00 | 0 | 3.2826 | 0 | 0 | 2025-02-23 21:58:31 | 0
23624 | 搁置 | 00:44:15 | 32:43:05 | 0 | 3.2829 | 0 | 0 | 2025-02-23 21:58:36 | 0
23625 | 搁置 | 00:44:20 | 32:43:10 | 0 | 3.2828 | 0 | 0 | 2025-02-23 21:58:41 | 0
23626 | 搁置 | 00:44:25 | 32:43:15 | 0 | 3.2828 | 0 | 0 | 2025-02-23 21:58:46 | 0
23627 | 搁置 | 00:44:30 | 32:43:20 | 0 | 3.2829 | 0 | 0 | 2025-02-23 21:58:51 | 0
23628 | 搁置 | 00:44:35 | 32:43:25 | 0 | 3.2828 | 0 | 0 | 2025-02-23 21:58:56 | 0
23629 | 搁置 | 00:44:40 | 32:43:30 | 0 | 3.2826 | 0 | 0 | 2025-02-23 21:59:01 | 0
23630 | 搁置 | 00:44:45 | 32:43:35 | 0 | 3.2828 | 0 | 0 | 2025-02-23 21:59:06 | 0
23631 | 搁置 | 00:44:50 | 32:43:40 | 0 | 3.2827 | 0 | 0 | 2025-02-23 21:59:11 | 0
23632 | 搁置 | 00:44:55 | 32:43:45 | 0 | 3.2828 | 0 | 0 | 2025-02-23 21:59:16 | 0
23633 | 搁置 | 00:45:00 | 32:43:50 | 0 | 3.2826 | 0 | 0 | 2025-02-23 21:59:21 | 0
23634 | 搁置 | 00:45:05 | 32:43:55 | 0 | 3.2827 | 0 | 0 | 2025-02-23 21:59:26 | 0
23635 | 搁置 | 00:45:10 | 32:44:00 | 0 | 3.283 | 0 | 0 | 2025-02-23 21:59:31 | 0
23636 | 搁置 | 00:45:15 | 32:44:05 | 0 | 3.2828 | 0 | 0 | 2025-02-23 21:59:36 | 0
23637 | 搁置 | 00:45:20 | 32:44:10 | 0 | 3.2828 | 0 | 0 | 2025-02-23 21:59:41 | 0
23638 | 搁置 | 00:45:25 | 32:44:15 | 0 | 3.2829 | 0 | 0 | 2025-02-23 21:59:46 | 0
23639 | 搁置 | 00:45:30 | 32:44:20 | 0 | 3.283 | 0 | 0 | 2025-02-23 21:59:51 | 0
23640 | 搁置 | 00:45:35 | 32:44:25 | 0 | 3.2829 | 0 | 0 | 2025-02-23 21:59:56 | 0
23641 | 搁置 | 00:45:40 | 32:44:30 | 0 | 3.2832 | 0 | 0 | 2025-02-23 22:00:01 | 0
23642 | 搁置 | 00:45:45 | 32:44:35 | 0 | 3.2828 | 0 | 0 | 2025-02-23 22:00:06 | 0
23643 | 搁置 | 00:45:50 | 32:44:40 | 0 | 3.2828 | 0 | 0 | 2025-02-23 22:00:11 | 0
23644 | 搁置 | 00:45:55 | 32:44:45 | 0 | 3.2828 | 0 | 0 | 2025-02-23 22:00:16 | 0
23645 | 搁置 | 00:46:00 | 32:44:50 | 0 | 3.2829 | 0 | 0 | 2025-02-23 22:00:21 | 0
23646 | 搁置 | 00:46:05 | 32:44:55 | 0 | 3.2828 | 0 | 0 | 2025-02-23 22:00:26 | 0
23647 | 搁置 | 00:46:10 | 32:45:00 | 0 | 3.283 | 0 | 0 | 2025-02-23 22:00:31 | 0
23648 | 搁置 | 00:46:15 | 32:45:05 | 0 | 3.2831 | 0 | 0 | 2025-02-23 22:00:36 | 0
23649 | 搁置 | 00:46:20 | 32:45:10 | 0 | 3.2831 | 0 | 0 | 2025-02-23 22:00:41 | 0
23650 | 搁置 | 00:46:25 | 32:45:15 | 0 | 3.2831 | 0 | 0 | 2025-02-23 22:00:46 | 0
23651 | 搁置 | 00:46:30 | 32:45:20 | 0 | 3.2829 | 0 | 0 | 2025-02-23 22:00:51 | 0
23652 | 搁置 | 00:46:35 | 32:45:25 | 0 | 3.2829 | 0 | 0 | 2025-02-23 22:00:56 | 0
23653 | 搁置 | 00:46:40 | 32:45:30 | 0 | 3.2831 | 0 | 0 | 2025-02-23 22:01:01 | 0
23654 | 搁置 | 00:46:45 | 32:45:35 | 0 | 3.2831 | 0 | 0 | 2025-02-23 22:01:06 | 0
23655 | 搁置 | 00:46:50 | 32:45:40 | 0 | 3.283 | 0 | 0 | 2025-02-23 22:01:11 | 0
23656 | 搁置 | 00:46:55 | 32:45:45 | 0 | 3.283 | 0 | 0 | 2025-02-23 22:01:16 | 0
23657 | 搁置 | 00:47:00 | 32:45:50 | 0 | 3.2832 | 0 | 0 | 2025-02-23 22:01:21 | 0
23658 | 搁置 | 00:47:05 | 32:45:55 | 0 | 3.283 | 0 | 0 | 2025-02-23 22:01:26 | 0
23659 | 搁置 | 00:47:10 | 32:46:00 | 0 | 3.2832 | 0 | 0 | 2025-02-23 22:01:31 | 0
23660 | 搁置 | 00:47:15 | 32:46:05 | 0 | 3.2832 | 0 | 0 | 2025-02-23 22:01:36 | 0
23661 | 搁置 | 00:47:20 | 32:46:10 | 0 | 3.283 | 0 | 0 | 2025-02-23 22:01:41 | 0
23662 | 搁置 | 00:47:25 | 32:46:15 | 0 | 3.2831 | 0 | 0 | 2025-02-23 22:01:46 | 0
23663 | 搁置 | 00:47:30 | 32:46:20 | 0 | 3.2831 | 0 | 0 | 2025-02-23 22:01:51 | 0
23664 | 搁置 | 00:47:35 | 32:46:25 | 0 | 3.2831 | 0 | 0 | 2025-02-23 22:01:56 | 0
23665 | 搁置 | 00:47:40 | 32:46:30 | 0 | 3.2833 | 0 | 0 | 2025-02-23 22:02:01 | 0
23666 | 搁置 | 00:47:45 | 32:46:35 | 0 | 3.2832 | 0 | 0 | 2025-02-23 22:02:06 | 0
23667 | 搁置 | 00:47:50 | 32:46:40 | 0 | 3.2834 | 0 | 0 | 2025-02-23 22:02:11 | 0
23668 | 搁置 | 00:47:55 | 32:46:45 | 0 | 3.2833 | 0 | 0 | 2025-02-23 22:02:16 | 0
23669 | 搁置 | 00:48:00 | 32:46:50 | 0 | 3.2832 | 0 | 0 | 2025-02-23 22:02:21 | 0
23670 | 搁置 | 00:48:05 | 32:46:55 | 0 | 3.2832 | 0 | 0 | 2025-02-23 22:02:26 | 0
23671 | 搁置 | 00:48:10 | 32:47:00 | 0 | 3.2832 | 0 | 0 | 2025-02-23 22:02:31 | 0
23672 | 搁置 | 00:48:15 | 32:47:05 | 0 | 3.2832 | 0 | 0 | 2025-02-23 22:02:36 | 0
23673 | 搁置 | 00:48:20 | 32:47:10 | 0 | 3.2834 | 0 | 0 | 2025-02-23 22:02:41 | 0
23674 | 搁置 | 00:48:25 | 32:47:15 | 0 | 3.2833 | 0 | 0 | 2025-02-23 22:02:46 | 0
23675 | 搁置 | 00:48:30 | 32:47:20 | 0 | 3.2833 | 0 | 0 | 2025-02-23 22:02:51 | 0
23676 | 搁置 | 00:48:35 | 32:47:25 | 0 | 3.2832 | 0 | 0 | 2025-02-23 22:02:56 | 0
23677 | 搁置 | 00:48:40 | 32:47:30 | 0 | 3.2834 | 0 | 0 | 2025-02-23 22:03:01 | 0
23678 | 搁置 | 00:48:45 | 32:47:35 | 0 | 3.2833 | 0 | 0 | 2025-02-23 22:03:06 | 0
23679 | 搁置 | 00:48:50 | 32:47:40 | 0 | 3.2834 | 0 | 0 | 2025-02-23 22:03:11 | 0
23680 | 搁置 | 00:48:55 | 32:47:45 | 0 | 3.2833 | 0 | 0 | 2025-02-23 22:03:16 | 0
23681 | 搁置 | 00:49:00 | 32:47:50 | 0 | 3.2832 | 0 | 0 | 2025-02-23 22:03:21 | 0
23682 | 搁置 | 00:49:05 | 32:47:55 | 0 | 3.2834 | 0 | 0 | 2025-02-23 22:03:26 | 0
23683 | 搁置 | 00:49:10 | 32:48:00 | 0 | 3.2833 | 0 | 0 | 2025-02-23 22:03:31 | 0
23684 | 搁置 | 00:49:15 | 32:48:05 | 0 | 3.2834 | 0 | 0 | 2025-02-23 22:03:36 | 0
23685 | 搁置 | 00:49:20 | 32:48:10 | 0 | 3.2833 | 0 | 0 | 2025-02-23 22:03:41 | 0
23686 | 搁置 | 00:49:25 | 32:48:15 | 0 | 3.2833 | 0 | 0 | 2025-02-23 22:03:46 | 0
23687 | 搁置 | 00:49:30 | 32:48:20 | 0 | 3.2833 | 0 | 0 | 2025-02-23 22:03:51 | 0
23688 | 搁置 | 00:49:35 | 32:48:25 | 0 | 3.2834 | 0 | 0 | 2025-02-23 22:03:56 | 0
23689 | 搁置 | 00:49:40 | 32:48:30 | 0 | 3.2833 | 0 | 0 | 2025-02-23 22:04:01 | 0
23690 | 搁置 | 00:49:45 | 32:48:35 | 0 | 3.2832 | 0 | 0 | 2025-02-23 22:04:06 | 0
23691 | 搁置 | 00:49:50 | 32:48:40 | 0 | 3.2834 | 0 | 0 | 2025-02-23 22:04:11 | 0
23692 | 搁置 | 00:49:55 | 32:48:45 | 0 | 3.2834 | 0 | 0 | 2025-02-23 22:04:16 | 0
23693 | 搁置 | 00:50:00 | 32:48:50 | 0 | 3.2836 | 0 | 0 | 2025-02-23 22:04:21 | 0
23694 | 搁置 | 00:50:05 | 32:48:55 | 0 | 3.2835 | 0 | 0 | 2025-02-23 22:04:26 | 0
23695 | 搁置 | 00:50:10 | 32:49:00 | 0 | 3.2834 | 0 | 0 | 2025-02-23 22:04:31 | 0
23696 | 搁置 | 00:50:15 | 32:49:05 | 0 | 3.2834 | 0 | 0 | 2025-02-23 22:04:36 | 0
23697 | 搁置 | 00:50:20 | 32:49:10 | 0 | 3.2837 | 0 | 0 | 2025-02-23 22:04:41 | 0
23698 | 搁置 | 00:50:25 | 32:49:15 | 0 | 3.2834 | 0 | 0 | 2025-02-23 22:04:46 | 0
23699 | 搁置 | 00:50:30 | 32:49:20 | 0 | 3.2834 | 0 | 0 | 2025-02-23 22:04:51 | 0
23700 | 搁置 | 00:50:35 | 32:49:25 | 0 | 3.2834 | 0 | 0 | 2025-02-23 22:04:56 | 0
23701 | 搁置 | 00:50:40 | 32:49:30 | 0 | 3.2835 | 0 | 0 | 2025-02-23 22:05:01 | 0
23702 | 搁置 | 00:50:45 | 32:49:35 | 0 | 3.2836 | 0 | 0 | 2025-02-23 22:05:06 | 0
23703 | 搁置 | 00:50:50 | 32:49:40 | 0 | 3.2835 | 0 | 0 | 2025-02-23 22:05:11 | 0
23704 | 搁置 | 00:50:55 | 32:49:45 | 0 | 3.2835 | 0 | 0 | 2025-02-23 22:05:16 | 0
23705 | 搁置 | 00:51:00 | 32:49:50 | 0 | 3.2834 | 0 | 0 | 2025-02-23 22:05:21 | 0
23706 | 搁置 | 00:51:05 | 32:49:55 | 0 | 3.2833 | 0 | 0 | 2025-02-23 22:05:26 | 0
23707 | 搁置 | 00:51:10 | 32:50:00 | 0 | 3.2833 | 0 | 0 | 2025-02-23 22:05:31 | 0
23708 | 搁置 | 00:51:15 | 32:50:05 | 0 | 3.2835 | 0 | 0 | 2025-02-23 22:05:36 | 0
23709 | 搁置 | 00:51:20 | 32:50:10 | 0 | 3.2836 | 0 | 0 | 2025-02-23 22:05:41 | 0
23710 | 搁置 | 00:51:25 | 32:50:15 | 0 | 3.2835 | 0 | 0 | 2025-02-23 22:05:46 | 0
23711 | 搁置 | 00:51:30 | 32:50:20 | 0 | 3.2836 | 0 | 0 | 2025-02-23 22:05:51 | 0
23712 | 搁置 | 00:51:35 | 32:50:25 | 0 | 3.2835 | 0 | 0 | 2025-02-23 22:05:56 | 0
23713 | 搁置 | 00:51:40 | 32:50:30 | 0 | 3.2837 | 0 | 0 | 2025-02-23 22:06:01 | 0
23714 | 搁置 | 00:51:45 | 32:50:35 | 0 | 3.2835 | 0 | 0 | 2025-02-23 22:06:06 | 0
23715 | 搁置 | 00:51:50 | 32:50:40 | 0 | 3.2834 | 0 | 0 | 2025-02-23 22:06:11 | 0
23716 | 搁置 | 00:51:55 | 32:50:45 | 0 | 3.2836 | 0 | 0 | 2025-02-23 22:06:16 | 0
23717 | 搁置 | 00:52:00 | 32:50:50 | 0 | 3.2836 | 0 | 0 | 2025-02-23 22:06:21 | 0
23718 | 搁置 | 00:52:05 | 32:50:55 | 0 | 3.2837 | 0 | 0 | 2025-02-23 22:06:26 | 0
23719 | 搁置 | 00:52:10 | 32:51:00 | 0 | 3.2836 | 0 | 0 | 2025-02-23 22:06:31 | 0
23720 | 搁置 | 00:52:15 | 32:51:05 | 0 | 3.2835 | 0 | 0 | 2025-02-23 22:06:36 | 0
23721 | 搁置 | 00:52:20 | 32:51:10 | 0 | 3.2837 | 0 | 0 | 2025-02-23 22:06:41 | 0
23722 | 搁置 | 00:52:25 | 32:51:15 | 0 | 3.2837 | 0 | 0 | 2025-02-23 22:06:46 | 0
23723 | 搁置 | 00:52:30 | 32:51:20 | 0 | 3.2837 | 0 | 0 | 2025-02-23 22:06:51 | 0
23724 | 搁置 | 00:52:35 | 32:51:25 | 0 | 3.2836 | 0 | 0 | 2025-02-23 22:06:56 | 0
23725 | 搁置 | 00:52:40 | 32:51:30 | 0 | 3.2838 | 0 | 0 | 2025-02-23 22:07:01 | 0
23726 | 搁置 | 00:52:45 | 32:51:35 | 0 | 3.2836 | 0 | 0 | 2025-02-23 22:07:06 | 0
23727 | 搁置 | 00:52:50 | 32:51:40 | 0 | 3.2838 | 0 | 0 | 2025-02-23 22:07:11 | 0
23728 | 搁置 | 00:52:55 | 32:51:45 | 0 | 3.2835 | 0 | 0 | 2025-02-23 22:07:16 | 0
23729 | 搁置 | 00:53:00 | 32:51:50 | 0 | 3.2838 | 0 | 0 | 2025-02-23 22:07:21 | 0
23730 | 搁置 | 00:53:05 | 32:51:55 | 0 | 3.2837 | 0 | 0 | 2025-02-23 22:07:26 | 0
23731 | 搁置 | 00:53:10 | 32:52:00 | 0 | 3.2838 | 0 | 0 | 2025-02-23 22:07:31 | 0
23732 | 搁置 | 00:53:15 | 32:52:05 | 0 | 3.2839 | 0 | 0 | 2025-02-23 22:07:36 | 0
23733 | 搁置 | 00:53:20 | 32:52:10 | 0 | 3.2838 | 0 | 0 | 2025-02-23 22:07:41 | 0
23734 | 搁置 | 00:53:25 | 32:52:15 | 0 | 3.2838 | 0 | 0 | 2025-02-23 22:07:46 | 0
23735 | 搁置 | 00:53:30 | 32:52:20 | 0 | 3.2837 | 0 | 0 | 2025-02-23 22:07:51 | 0
23736 | 搁置 | 00:53:35 | 32:52:25 | 0 | 3.2836 | 0 | 0 | 2025-02-23 22:07:56 | 0
23737 | 搁置 | 00:53:40 | 32:52:30 | 0 | 3.2838 | 0 | 0 | 2025-02-23 22:08:01 | 0
23738 | 搁置 | 00:53:45 | 32:52:35 | 0 | 3.284 | 0 | 0 | 2025-02-23 22:08:06 | 0
23739 | 搁置 | 00:53:50 | 32:52:40 | 0 | 3.2838 | 0 | 0 | 2025-02-23 22:08:11 | 0
23740 | 搁置 | 00:53:55 | 32:52:45 | 0 | 3.2837 | 0 | 0 | 2025-02-23 22:08:16 | 0
23741 | 搁置 | 00:54:00 | 32:52:50 | 0 | 3.2839 | 0 | 0 | 2025-02-23 22:08:21 | 0
23742 | 搁置 | 00:54:05 | 32:52:55 | 0 | 3.2836 | 0 | 0 | 2025-02-23 22:08:26 | 0
23743 | 搁置 | 00:54:10 | 32:53:00 | 0 | 3.2837 | 0 | 0 | 2025-02-23 22:08:31 | 0
23744 | 搁置 | 00:54:15 | 32:53:05 | 0 | 3.284 | 0 | 0 | 2025-02-23 22:08:36 | 0
23745 | 搁置 | 00:54:20 | 32:53:10 | 0 | 3.2839 | 0 | 0 | 2025-02-23 22:08:41 | 0
23746 | 搁置 | 00:54:25 | 32:53:15 | 0 | 3.2836 | 0 | 0 | 2025-02-23 22:08:46 | 0
23747 | 搁置 | 00:54:30 | 32:53:20 | 0 | 3.2838 | 0 | 0 | 2025-02-23 22:08:51 | 0
23748 | 搁置 | 00:54:35 | 32:53:25 | 0 | 3.2839 | 0 | 0 | 2025-02-23 22:08:56 | 0
23749 | 搁置 | 00:54:40 | 32:53:30 | 0 | 3.2839 | 0 | 0 | 2025-02-23 22:09:01 | 0
23750 | 搁置 | 00:54:45 | 32:53:35 | 0 | 3.2839 | 0 | 0 | 2025-02-23 22:09:06 | 0
23751 | 搁置 | 00:54:50 | 32:53:40 | 0 | 3.2838 | 0 | 0 | 2025-02-23 22:09:11 | 0
23752 | 搁置 | 00:54:55 | 32:53:45 | 0 | 3.284 | 0 | 0 | 2025-02-23 22:09:16 | 0
23753 | 搁置 | 00:55:00 | 32:53:50 | 0 | 3.2839 | 0 | 0 | 2025-02-23 22:09:21 | 0
23754 | 搁置 | 00:55:05 | 32:53:55 | 0 | 3.2841 | 0 | 0 | 2025-02-23 22:09:26 | 0
23755 | 搁置 | 00:55:10 | 32:54:00 | 0 | 3.2839 | 0 | 0 | 2025-02-23 22:09:31 | 0
23756 | 搁置 | 00:55:15 | 32:54:05 | 0 | 3.2839 | 0 | 0 | 2025-02-23 22:09:36 | 0
23757 | 搁置 | 00:55:20 | 32:54:10 | 0 | 3.2841 | 0 | 0 | 2025-02-23 22:09:41 | 0
23758 | 搁置 | 00:55:25 | 32:54:15 | 0 | 3.2838 | 0 | 0 | 2025-02-23 22:09:46 | 0
23759 | 搁置 | 00:55:30 | 32:54:20 | 0 | 3.284 | 0 | 0 | 2025-02-23 22:09:51 | 0
23760 | 搁置 | 00:55:35 | 32:54:25 | 0 | 3.284 | 0 | 0 | 2025-02-23 22:09:56 | 0
23761 | 搁置 | 00:55:40 | 32:54:30 | 0 | 3.284 | 0 | 0 | 2025-02-23 22:10:01 | 0
23762 | 搁置 | 00:55:45 | 32:54:35 | 0 | 3.284 | 0 | 0 | 2025-02-23 22:10:06 | 0
23763 | 搁置 | 00:55:50 | 32:54:40 | 0 | 3.2839 | 0 | 0 | 2025-02-23 22:10:11 | 0
23764 | 搁置 | 00:55:55 | 32:54:45 | 0 | 3.2838 | 0 | 0 | 2025-02-23 22:10:16 | 0
23765 | 搁置 | 00:56:00 | 32:54:50 | 0 | 3.284 | 0 | 0 | 2025-02-23 22:10:21 | 0
23766 | 搁置 | 00:56:05 | 32:54:55 | 0 | 3.284 | 0 | 0 | 2025-02-23 22:10:26 | 0
23767 | 搁置 | 00:56:10 | 32:55:00 | 0 | 3.284 | 0 | 0 | 2025-02-23 22:10:31 | 0
23768 | 搁置 | 00:56:15 | 32:55:05 | 0 | 3.284 | 0 | 0 | 2025-02-23 22:10:36 | 0
23769 | 搁置 | 00:56:20 | 32:55:10 | 0 | 3.2841 | 0 | 0 | 2025-02-23 22:10:41 | 0
23770 | 搁置 | 00:56:25 | 32:55:15 | 0 | 3.2841 | 0 | 0 | 2025-02-23 22:10:46 | 0
23771 | 搁置 | 00:56:30 | 32:55:20 | 0 | 3.2841 | 0 | 0 | 2025-02-23 22:10:51 | 0
23772 | 搁置 | 00:56:35 | 32:55:25 | 0 | 3.284 | 0 | 0 | 2025-02-23 22:10:56 | 0
23773 | 搁置 | 00:56:40 | 32:55:30 | 0 | 3.2839 | 0 | 0 | 2025-02-23 22:11:01 | 0
23774 | 搁置 | 00:56:45 | 32:55:35 | 0 | 3.284 | 0 | 0 | 2025-02-23 22:11:06 | 0
23775 | 搁置 | 00:56:50 | 32:55:40 | 0 | 3.284 | 0 | 0 | 2025-02-23 22:11:11 | 0
23776 | 搁置 | 00:56:55 | 32:55:45 | 0 | 3.284 | 0 | 0 | 2025-02-23 22:11:16 | 0
23777 | 搁置 | 00:57:00 | 32:55:50 | 0 | 3.284 | 0 | 0 | 2025-02-23 22:11:21 | 0
23778 | 搁置 | 00:57:05 | 32:55:55 | 0 | 3.284 | 0 | 0 | 2025-02-23 22:11:26 | 0
23779 | 搁置 | 00:57:10 | 32:56:00 | 0 | 3.2839 | 0 | 0 | 2025-02-23 22:11:31 | 0
23780 | 搁置 | 00:57:15 | 32:56:05 | 0 | 3.2841 | 0 | 0 | 2025-02-23 22:11:36 | 0
23781 | 搁置 | 00:57:20 | 32:56:10 | 0 | 3.2843 | 0 | 0 | 2025-02-23 22:11:41 | 0
23782 | 搁置 | 00:57:25 | 32:56:15 | 0 | 3.2842 | 0 | 0 | 2025-02-23 22:11:46 | 0
23783 | 搁置 | 00:57:30 | 32:56:20 | 0 | 3.284 | 0 | 0 | 2025-02-23 22:11:51 | 0
23784 | 搁置 | 00:57:35 | 32:56:25 | 0 | 3.2841 | 0 | 0 | 2025-02-23 22:11:56 | 0
23785 | 搁置 | 00:57:40 | 32:56:30 | 0 | 3.2842 | 0 | 0 | 2025-02-23 22:12:01 | 0
23786 | 搁置 | 00:57:45 | 32:56:35 | 0 | 3.2843 | 0 | 0 | 2025-02-23 22:12:06 | 0
23787 | 搁置 | 00:57:50 | 32:56:40 | 0 | 3.2843 | 0 | 0 | 2025-02-23 22:12:11 | 0
23788 | 搁置 | 00:57:55 | 32:56:45 | 0 | 3.2842 | 0 | 0 | 2025-02-23 22:12:16 | 0
23789 | 搁置 | 00:58:00 | 32:56:50 | 0 | 3.2841 | 0 | 0 | 2025-02-23 22:12:21 | 0
23790 | 搁置 | 00:58:05 | 32:56:55 | 0 | 3.2843 | 0 | 0 | 2025-02-23 22:12:26 | 0
23791 | 搁置 | 00:58:10 | 32:57:00 | 0 | 3.2843 | 0 | 0 | 2025-02-23 22:12:31 | 0
23792 | 搁置 | 00:58:15 | 32:57:05 | 0 | 3.2841 | 0 | 0 | 2025-02-23 22:12:36 | 0
23793 | 搁置 | 00:58:20 | 32:57:10 | 0 | 3.2842 | 0 | 0 | 2025-02-23 22:12:41 | 0
23794 | 搁置 | 00:58:25 | 32:57:15 | 0 | 3.2844 | 0 | 0 | 2025-02-23 22:12:46 | 0
23795 | 搁置 | 00:58:30 | 32:57:20 | 0 | 3.2842 | 0 | 0 | 2025-02-23 22:12:51 | 0
23796 | 搁置 | 00:58:35 | 32:57:25 | 0 | 3.2843 | 0 | 0 | 2025-02-23 22:12:56 | 0
23797 | 搁置 | 00:58:40 | 32:57:30 | 0 | 3.2841 | 0 | 0 | 2025-02-23 22:13:01 | 0
23798 | 搁置 | 00:58:45 | 32:57:35 | 0 | 3.2841 | 0 | 0 | 2025-02-23 22:13:06 | 0
23799 | 搁置 | 00:58:50 | 32:57:40 | 0 | 3.2843 | 0 | 0 | 2025-02-23 22:13:11 | 0
23800 | 搁置 | 00:58:55 | 32:57:45 | 0 | 3.2842 | 0 | 0 | 2025-02-23 22:13:16 | 0
23801 | 搁置 | 00:59:00 | 32:57:50 | 0 | 3.2843 | 0 | 0 | 2025-02-23 22:13:21 | 0
23802 | 搁置 | 00:59:05 | 32:57:55 | 0 | 3.2841 | 0 | 0 | 2025-02-23 22:13:26 | 0
23803 | 搁置 | 00:59:10 | 32:58:00 | 0 | 3.2843 | 0 | 0 | 2025-02-23 22:13:31 | 0
23804 | 搁置 | 00:59:15 | 32:58:05 | 0 | 3.2844 | 0 | 0 | 2025-02-23 22:13:36 | 0
23805 | 搁置 | 00:59:20 | 32:58:10 | 0 | 3.2842 | 0 | 0 | 2025-02-23 22:13:41 | 0
23806 | 搁置 | 00:59:25 | 32:58:15 | 0 | 3.2843 | 0 | 0 | 2025-02-23 22:13:46 | 0
23807 | 搁置 | 00:59:30 | 32:58:20 | 0 | 3.2842 | 0 | 0 | 2025-02-23 22:13:51 | 0
23808 | 搁置 | 00:59:35 | 32:58:25 | 0 | 3.2844 | 0 | 0 | 2025-02-23 22:13:56 | 0
23809 | 搁置 | 00:59:40 | 32:58:30 | 0 | 3.2844 | 0 | 0 | 2025-02-23 22:14:01 | 0
23810 | 搁置 | 00:59:45 | 32:58:35 | 0 | 3.2842 | 0 | 0 | 2025-02-23 22:14:06 | 0
23811 | 搁置 | 00:59:50 | 32:58:40 | 0 | 3.2842 | 0 | 0 | 2025-02-23 22:14:11 | 0
23812 | 搁置 | 00:59:55 | 32:58:45 | 0 | 3.2843 | 0 | 0 | 2025-02-23 22:14:16 | 0
23813 | 搁置 | 01:00:00 | 32:58:50 | 0 | 3.2842 | 0 | 0 | 2025-02-23 22:14:21 | 0
23814 | 脉冲 | 00:00:00 | 32:58:50 | -3.999099 | 3.1323 | 0 | 0 | 2025-02-23 22:14:21 | -12.5265348
23815 | 脉冲 | 00:00:05 | 32:58:55 | -3.9991331 | 3.0695 | -0.0055544 | -0.0171645 | 2025-02-23 22:14:26 | -12.275256
23816 | 脉冲 | 00:00:10 | 32:59:00 | -3.9991891 | 3.051 | -0.0111088 | -0.034157 | 2025-02-23 22:14:31 | -12.2015084
23817 | 搁置 | 00:00:00 | 32:59:00 | 0 | 3.2024 | 0 | 0 | 2025-02-23 22:14:31 | 0
23818 | 搁置 | 00:00:05 | 32:59:05 | 0 | 3.236 | 0 | 0 | 2025-02-23 22:14:36 | 0
23819 | 搁置 | 00:00:10 | 32:59:10 | 0 | 3.245 | 0 | 0 | 2025-02-23 22:14:41 | 0
23820 | 搁置 | 00:00:15 | 32:59:15 | 0 | 3.2506 | 0 | 0 | 2025-02-23 22:14:46 | 0
23821 | 搁置 | 00:00:20 | 32:59:20 | 0 | 3.2547 | 0 | 0 | 2025-02-23 22:14:51 | 0
23822 | 搁置 | 00:00:25 | 32:59:25 | 0 | 3.2579 | 0 | 0 | 2025-02-23 22:14:56 | 0
23823 | 搁置 | 00:00:30 | 32:59:30 | 0 | 3.2606 | 0 | 0 | 2025-02-23 22:15:01 | 0
23824 | 搁置 | 00:00:35 | 32:59:35 | 0 | 3.2626 | 0 | 0 | 2025-02-23 22:15:06 | 0
23825 | 搁置 | 00:00:40 | 32:59:40 | 0 | 3.2646 | 0 | 0 | 2025-02-23 22:15:11 | 0
23826 | 脉冲 | 00:00:00 | 32:59:40 | 2.00021 | 3.3401 | 0 | 0 | 2025-02-23 22:15:11 | 6.680894
23827 | 脉冲 | 00:00:05 | 32:59:45 | 2.000133 | 3.373 | 0.002778 | 0.0093378 | 2025-02-23 22:15:16 | 6.7463579
23828 | 脉冲 | 00:00:10 | 32:59:50 | 2.0001075 | 3.3862 | 0.005556 | 0.0187276 | 2025-02-23 22:15:21 | 6.7726858
23829 | 搁置 | 00:00:00 | 32:59:50 | 0 | 3.312 | 0 | 0 | 2025-02-23 22:15:21 | 0
23830 | 搁置 | 00:00:05 | 32:59:55 | 0 | 3.2945 | 0 | 0 | 2025-02-23 22:15:26 | 0
23831 | 搁置 | 00:00:10 | 33:00:00 | 0 | 3.2901 | 0 | 0 | 2025-02-23 22:15:31 | 0
23832 | 搁置 | 00:00:15 | 33:00:05 | 0 | 3.2876 | 0 | 0 | 2025-02-23 22:15:36 | 0
23833 | 搁置 | 00:00:20 | 33:00:10 | 0 | 3.2858 | 0 | 0 | 2025-02-23 22:15:41 | 0
23834 | 搁置 | 00:00:25 | 33:00:15 | 0 | 3.2848 | 0 | 0 | 2025-02-23 22:15:46 | 0
23835 | 搁置 | 00:00:30 | 33:00:20 | 0 | 3.2842 | 0 | 0 | 2025-02-23 22:15:51 | 0
23836 | 搁置 | 00:00:35 | 33:00:25 | 0 | 3.2837 | 0 | 0 | 2025-02-23 22:15:56 | 0
23837 | 搁置 | 00:00:40 | 33:00:30 | 0 | 3.2831 | 0 | 0 | 2025-02-23 22:16:01 | 0
23838 | 恒流放电 | 00:00:00 | 33:00:30 | -1.0003132 | 3.2451 | 0 | 0 | 2025-02-23 22:16:01 | -3.2461497
23839 | 恒流放电 | 00:00:05 | 33:00:35 | -0.9998271 | 3.2271 | 0.0013887 | 0.004491 | 2025-02-23 22:16:06 | -3.2265493
23840 | 恒流放电 | 00:00:10 | 33:00:40 | -0.9998903 | 3.219 | 0.0027774 | 0.0089613 | 2025-02-23 22:16:11 | -3.2186743
23841 | 恒流放电 | 00:00:15 | 33:00:45 | -0.9998394 | 3.2128 | 0.0041661 | 0.0134229 | 2025-02-23 22:16:16 | -3.2123268
23842 | 恒流放电 | 00:00:20 | 33:00:50 | -0.9997581 | 3.208 | 0.0055546 | 0.0178773 | 2025-02-23 22:16:21 | -3.2072033
23843 | 恒流放电 | 00:00:25 | 33:00:55 | -0.9997718 | 3.2042 | 0.0069432 | 0.0223265 | 2025-02-23 22:16:26 | -3.2034251
23844 | 恒流放电 | 00:00:30 | 33:01:00 | -0.9999026 | 3.2011 | 0.008332 | 0.0267722 | 2025-02-23 22:16:31 | -3.2008382
23845 | 恒流放电 | 00:00:35 | 33:01:05 | -0.9999005 | 3.1982 | 0.0097207 | 0.0312137 | 2025-02-23 22:16:36 | -3.197916
23846 | 恒流放电 | 00:00:40 | 33:01:10 | -0.9998598 | 3.196 | 0.0111094 | 0.035652 | 2025-02-23 22:16:41 | -3.1955936
23847 | 恒流放电 | 00:00:45 | 33:01:15 | -0.9998031 | 3.194 | 0.012498 | 0.0400873 | 2025-02-23 22:16:46 | -3.1933631
23848 | 恒流放电 | 00:00:50 | 33:01:20 | -0.9998016 | 3.1922 | 0.0138866 | 0.04452 | 2025-02-23 22:16:51 | -3.1915417
23849 | 恒流放电 | 00:00:55 | 33:01:25 | -0.9998314 | 3.1904 | 0.0152753 | 0.0489504 | 2025-02-23 22:16:56 | -3.1898929
23850 | 恒流放电 | 00:01:00 | 33:01:30 | -0.9999128 | 3.1891 | 0.0166641 | 0.0533793 | 2025-02-23 22:17:01 | -3.1888257
23851 | 恒流放电 | 00:01:05 | 33:01:35 | -0.9998183 | 3.1878 | 0.0180527 | 0.0578059 | 2025-02-23 22:17:06 | -3.1871738
23852 | 恒流放电 | 00:01:10 | 33:01:40 | -0.9997413 | 3.1866 | 0.0194418 | 0.0622594 | 2025-02-23 22:17:11 | -3.1857625
23853 | 恒流放电 | 00:01:15 | 33:01:45 | -0.9998329 | 3.1853 | 0.0208304 | 0.0666827 | 2025-02-23 22:17:16 | -3.1848138
23854 | 恒流放电 | 00:01:20 | 33:01:50 | -0.9999499 | 3.1845 | 0.0222192 | 0.0711054 | 2025-02-23 22:17:21 | -3.1843284
23855 | 恒流放电 | 00:01:25 | 33:01:55 | -0.9999114 | 3.1833 | 0.023608 | 0.0755263 | 2025-02-23 22:17:26 | -3.1830458
23856 | 恒流放电 | 00:01:30 | 33:02:00 | -0.9998641 | 3.1826 | 0.0249967 | 0.079946 | 2025-02-23 22:17:31 | -3.1822107
23857 | 恒流放电 | 00:01:35 | 33:02:05 | -0.9998344 | 3.1818 | 0.0263854 | 0.0843645 | 2025-02-23 22:17:36 | -3.1812824
23858 | 恒流放电 | 00:01:40 | 33:02:10 | -0.9998111 | 3.1809 | 0.027774 | 0.0887815 | 2025-02-23 22:17:41 | -3.1802807
23859 | 恒流放电 | 00:01:45 | 33:02:15 | -0.9998809 | 3.1802 | 0.0291627 | 0.093198 | 2025-02-23 22:17:46 | -3.1798481
23860 | 恒流放电 | 00:01:50 | 33:02:20 | -0.9997413 | 3.1794 | 0.0305512 | 0.0976127 | 2025-02-23 22:17:51 | -3.1785546
23861 | 恒流放电 | 00:01:55 | 33:02:25 | -0.9999041 | 3.1787 | 0.03194 | 0.1020271 | 2025-02-23 22:17:56 | -3.1783849
23862 | 恒流放电 | 00:02:00 | 33:02:30 | -0.999822 | 3.1782 | 0.0333286 | 0.1064405 | 2025-02-23 22:18:01 | -3.1776275
23863 | 恒流放电 | 00:02:05 | 33:02:35 | -0.9998438 | 3.1776 | 0.0347173 | 0.1108532 | 2025-02-23 22:18:06 | -3.1771409
23864 | 恒流放电 | 00:02:10 | 33:02:40 | -0.999907 | 3.1771 | 0.0361061 | 0.1152653 | 2025-02-23 22:18:11 | -3.1767583
23865 | 恒流放电 | 00:02:15 | 33:02:45 | -0.9998358 | 3.1764 | 0.037495 | 0.1196833 | 2025-02-23 22:18:16 | -3.1758352
23866 | 恒流放电 | 00:02:20 | 33:02:50 | -0.9999215 | 3.1758 | 0.0388838 | 0.1240937 | 2025-02-23 22:18:21 | -3.1755262
23867 | 恒流放电 | 00:02:25 | 33:02:55 | -0.9999455 | 3.1753 | 0.0402726 | 0.1285036 | 2025-02-23 22:18:26 | -3.1751047
23868 | 恒流放电 | 00:02:30 | 33:03:00 | -0.999851 | 3.1748 | 0.0416613 | 0.1329124 | 2025-02-23 22:18:31 | -3.1743215
23869 | 恒流放电 | 00:02:35 | 33:03:05 | -0.9999811 | 3.1744 | 0.0430501 | 0.1373213 | 2025-02-23 22:18:36 | -3.1743899
23870 | 恒流放电 | 00:02:40 | 33:03:10 | -0.9999644 | 3.1738 | 0.044439 | 0.1417292 | 2025-02-23 22:18:41 | -3.1736885
23871 | 恒流放电 | 00:02:45 | 33:03:15 | -0.9998394 | 3.1735 | 0.0458276 | 0.1461361 | 2025-02-23 22:18:46 | -3.1729552
23872 | 恒流放电 | 00:02:50 | 33:03:20 | -0.999915 | 3.1731 | 0.0472164 | 0.1505427 | 2025-02-23 22:18:51 | -3.1727817
23873 | 恒流放电 | 00:02:55 | 33:03:25 | -1.0000312 | 3.1726 | 0.0486053 | 0.1549493 | 2025-02-23 22:18:56 | -3.1727459
23874 | 恒流放电 | 00:03:00 | 33:03:30 | -0.9998772 | 3.1723 | 0.0499941 | 0.1593547 | 2025-02-23 22:19:01 | -3.1719297
23875 | 恒流放电 | 00:03:05 | 33:03:35 | -1.0000312 | 3.1717 | 0.051383 | 0.1637601 | 2025-02-23 22:19:06 | -3.1718425
23876 | 恒流放电 | 00:03:10 | 33:03:40 | -0.999705 | 3.1713 | 0.0527715 | 0.1681634 | 2025-02-23 22:19:11 | -3.1704095
23877 | 恒流放电 | 00:03:15 | 33:03:45 | -0.9998845 | 3.171 | 0.0541602 | 0.172567 | 2025-02-23 22:19:16 | -3.1705839
23878 | 恒流放电 | 00:03:20 | 33:03:50 | -0.9998009 | 3.1707 | 0.0555484 | 0.1769722 | 2025-02-23 22:19:21 | -3.1700562
23879 | 恒流放电 | 00:03:25 | 33:03:55 | -0.9998452 | 3.1704 | 0.0569371 | 0.1813748 | 2025-02-23 22:19:26 | -3.1699187
23880 | 恒流放电 | 00:03:30 | 33:04:00 | -0.999899 | 3.17 | 0.0583258 | 0.1857772 | 2025-02-23 22:19:31 | -3.1697224
23881 | 恒流放电 | 00:03:35 | 33:04:05 | -0.9998525 | 3.1698 | 0.0597145 | 0.190179 | 2025-02-23 22:19:36 | -3.1692874
23882 | 恒流放电 | 00:03:40 | 33:04:10 | -0.999947 | 3.1693 | 0.0611033 | 0.1945806 | 2025-02-23 22:19:41 | -3.169115
23883 | 恒流放电 | 00:03:45 | 33:04:15 | -0.9997297 | 3.1689 | 0.0624918 | 0.1989807 | 2025-02-23 22:19:46 | -3.1680773
23884 | 恒流放电 | 00:03:50 | 33:04:20 | -0.9999143 | 3.1688 | 0.0638806 | 0.2033814 | 2025-02-23 22:19:51 | -3.1684866
23885 | 恒流放电 | 00:03:55 | 33:04:25 | -0.9999484 | 3.1683 | 0.0652694 | 0.2077816 | 2025-02-23 22:19:56 | -3.1681442
23886 | 恒流放电 | 00:04:00 | 33:04:30 | -0.999742 | 3.1684 | 0.066658 | 0.212181 | 2025-02-23 22:20:01 | -3.1675703
23887 | 恒流放电 | 00:04:05 | 33:04:35 | -0.9997849 | 3.1681 | 0.0680466 | 0.2165802 | 2025-02-23 22:20:06 | -3.1674169
23888 | 恒流放电 | 00:04:10 | 33:04:40 | -0.9998554 | 3.1677 | 0.0694352 | 0.220979 | 2025-02-23 22:20:11 | -3.1672041
23889 | 恒流放电 | 00:04:15 | 33:04:45 | -1.0000232 | 3.1673 | 0.0708242 | 0.2253781 | 2025-02-23 22:20:16 | -3.1673386
23890 | 恒流放电 | 00:04:20 | 33:04:50 | -0.9998699 | 3.1669 | 0.0722129 | 0.2297761 | 2025-02-23 22:20:21 | -3.1665135
23891 | 恒流放电 | 00:04:25 | 33:04:55 | -0.9999702 | 3.1666 | 0.0736017 | 0.2341761 | 2025-02-23 22:20:26 | -3.166539
23892 | 恒流放电 | 00:04:30 | 33:05:00 | -0.9999201 | 3.1666 | 0.0749905 | 0.2385738 | 2025-02-23 22:20:31 | -3.1663762
23893 | 恒流放电 | 00:04:35 | 33:05:05 | -0.999952 | 3.1662 | 0.0763793 | 0.2429711 | 2025-02-23 22:20:36 | -3.1660158
23894 | 恒流放电 | 00:04:40 | 33:05:10 | -0.999944 | 3.1659 | 0.0777681 | 0.2473679 | 2025-02-23 22:20:41 | -3.1657211
23895 | 恒流放电 | 00:04:45 | 33:05:15 | -0.9998292 | 3.1657 | 0.0791568 | 0.2517639 | 2025-02-23 22:20:46 | -3.1651551
23896 | 恒流放电 | 00:04:50 | 33:05:20 | -0.9999114 | 3.1655 | 0.0805456 | 0.25616 | 2025-02-23 22:20:51 | -3.1651831
23897 | 恒流放电 | 00:04:55 | 33:05:25 | -1.0000341 | 3.1651 | 0.0819345 | 0.2605561 | 2025-02-23 22:20:56 | -3.1651591
23898 | 恒流放电 | 00:05:00 | 33:05:30 | -0.9999506 | 3.1647 | 0.0833233 | 0.2649513 | 2025-02-23 22:21:01 | -3.1645656
23899 | 恒流放电 | 00:05:05 | 33:05:35 | -0.9997283 | 3.1646 | 0.0847118 | 0.2693454 | 2025-02-23 22:21:06 | -3.1637662
23900 | 恒流放电 | 00:05:10 | 33:05:40 | -0.9998292 | 3.1645 | 0.0861005 | 0.2737398 | 2025-02-23 22:21:11 | -3.1639351
23901 | 恒流放电 | 00:05:15 | 33:05:45 | -0.9999571 | 3.1641 | 0.0874893 | 0.2781342 | 2025-02-23 22:21:16 | -3.1639856
23902 | 恒流放电 | 00:05:20 | 33:05:50 | -0.999883 | 3.1638 | 0.088878 | 0.2825278 | 2025-02-23 22:21:21 | -3.1634108
23903 | 恒流放电 | 00:05:25 | 33:05:55 | -1.0000153 | 3.1636 | 0.090267 | 0.2869218 | 2025-02-23 22:21:26 | -3.1636549
23904 | 恒流放电 | 00:05:30 | 33:06:00 | -0.9997762 | 3.1633 | 0.0916553 | 0.2913153 | 2025-02-23 22:21:31 | -3.1626025
23905 | 恒流放电 | 00:05:35 | 33:06:05 | -0.9999143 | 3.163 | 0.093044 | 0.295708 | 2025-02-23 22:21:36 | -3.1627402
23906 | 恒流放电 | 00:05:40 | 33:06:10 | -0.9998372 | 3.1628 | 0.0944327 | 0.3001001 | 2025-02-23 22:21:41 | -3.162321
23907 | 恒流放电 | 00:05:45 | 33:06:15 | -0.9998111 | 3.1624 | 0.0958213 | 0.3044914 | 2025-02-23 22:21:46 | -3.1617531
23908 | 恒流放电 | 00:05:50 | 33:06:20 | -0.9998387 | 3.1621 | 0.09721 | 0.3088825 | 2025-02-23 22:21:51 | -3.1615955
23909 | 恒流放电 | 00:05:55 | 33:06:25 | -0.9998155 | 3.1621 | 0.0985986 | 0.3132735 | 2025-02-23 22:21:56 | -3.1615366
23910 | 恒流放电 | 00:06:00 | 33:06:30 | -0.9998786 | 3.1616 | 0.0999873 | 0.3176642 | 2025-02-23 22:22:01 | -3.1612429
23911 | 恒流放电 | 00:06:05 | 33:06:35 | -0.9998183 | 3.1615 | 0.101376 | 0.3220544 | 2025-02-23 22:22:06 | -3.1609511
23912 | 恒流放电 | 00:06:10 | 33:06:40 | -0.999891 | 3.1611 | 0.1027647 | 0.3264443 | 2025-02-23 22:22:11 | -3.1607412
23913 | 恒流放电 | 00:06:15 | 33:06:45 | -0.9999041 | 3.1609 | 0.1041535 | 0.3308341 | 2025-02-23 22:22:16 | -3.1606458
23914 | 恒流放电 | 00:06:20 | 33:06:50 | -1.0000479 | 3.1606 | 0.1055424 | 0.335224 | 2025-02-23 22:22:21 | -3.160734
23915 | 恒流放电 | 00:06:25 | 33:06:55 | -0.9999906 | 3.1606 | 0.1069313 | 0.3396137 | 2025-02-23 22:22:26 | -3.1605814
23916 | 恒流放电 | 00:06:30 | 33:07:00 | -0.9999346 | 3.1602 | 0.1083201 | 0.3440025 | 2025-02-23 22:22:31 | -3.1599794
23917 | 恒流放电 | 00:06:35 | 33:07:05 | -0.9998474 | 3.1601 | 0.1097085 | 0.3483926 | 2025-02-23 22:22:36 | -3.1595847
23918 | 恒流放电 | 00:06:40 | 33:07:10 | -0.9999615 | 3.1595 | 0.1110974 | 0.3527807 | 2025-02-23 22:22:41 | -3.1593718
23919 | 恒流放电 | 00:06:45 | 33:07:15 | -0.9998488 | 3.1592 | 0.112486 | 0.3571678 | 2025-02-23 22:22:46 | -3.1587131
23920 | 恒流放电 | 00:06:50 | 33:07:20 | -0.999944 | 3.1591 | 0.1138749 | 0.3615551 | 2025-02-23 22:22:51 | -3.1588892
23921 | 恒流放电 | 00:06:55 | 33:07:25 | -0.9998263 | 3.1587 | 0.1152635 | 0.3659415 | 2025-02-23 22:22:56 | -3.1581793
23922 | 恒流放电 | 00:07:00 | 33:07:30 | -0.9998881 | 3.1585 | 0.1166522 | 0.3703278 | 2025-02-23 22:23:01 | -3.1581676
23923 | 恒流放电 | 00:07:05 | 33:07:35 | -0.999915 | 3.1583 | 0.118041 | 0.374714 | 2025-02-23 22:23:06 | -3.158037
23924 | 恒流放电 | 00:07:10 | 33:07:40 | -0.9998351 | 3.1578 | 0.1194297 | 0.379099 | 2025-02-23 22:23:11 | -3.1572455
23925 | 恒流放电 | 00:07:15 | 33:07:45 | -0.9998271 | 3.1577 | 0.1208183 | 0.383484 | 2025-02-23 22:23:16 | -3.1571951
23926 | 恒流放电 | 00:07:20 | 33:07:50 | -0.9998046 | 3.1573 | 0.1222069 | 0.3878683 | 2025-02-23 22:23:21 | -3.1566989
23927 | 恒流放电 | 00:07:25 | 33:07:55 | -0.9997987 | 3.1569 | 0.1235955 | 0.392252 | 2025-02-23 22:23:26 | -3.1562209
23928 | 恒流放电 | 00:07:30 | 33:08:00 | -0.9999121 | 3.1565 | 0.1249843 | 0.3966356 | 2025-02-23 22:23:31 | -3.1562512
23929 | 恒流放电 | 00:07:35 | 33:08:05 | -0.9998271 | 3.1564 | 0.126373 | 0.4010187 | 2025-02-23 22:23:36 | -3.1558311
23930 | 恒流放电 | 00:07:40 | 33:08:10 | -0.9998772 | 3.1562 | 0.1277621 | 0.4054064 | 2025-02-23 22:23:41 | -3.1557778
23931 | 恒流放电 | 00:07:45 | 33:08:15 | -0.9998743 | 3.156 | 0.1291508 | 0.4097891 | 2025-02-23 22:23:46 | -3.1555853
23932 | 恒流放电 | 00:07:50 | 33:08:20 | -0.9998568 | 3.1554 | 0.1305395 | 0.4141711 | 2025-02-23 22:23:51 | -3.1549859
23933 | 恒流放电 | 00:07:55 | 33:08:25 | -0.9998786 | 3.1553 | 0.1319282 | 0.4185529 | 2025-02-23 22:23:56 | -3.1548924
23934 | 恒流放电 | 00:08:00 | 33:08:30 | -0.9997922 | 3.155 | 0.1333168 | 0.4229339 | 2025-02-23 22:24:01 | -3.1543654
23935 | 恒流放电 | 00:08:05 | 33:08:35 | -0.9998816 | 3.1546 | 0.1347055 | 0.4273148 | 2025-02-23 22:24:06 | -3.1542025
23936 | 恒流放电 | 00:08:10 | 33:08:40 | -0.9999412 | 3.1544 | 0.1360944 | 0.4316956 | 2025-02-23 22:24:11 | -3.1542064
23937 | 恒流放电 | 00:08:15 | 33:08:45 | -0.9997835 | 3.1541 | 0.1374829 | 0.4360753 | 2025-02-23 22:24:16 | -3.1534067
23938 | 恒流放电 | 00:08:20 | 33:08:50 | -0.999859 | 3.1538 | 0.1388716 | 0.440455 | 2025-02-23 22:24:21 | -3.1533576
23939 | 恒流放电 | 00:08:25 | 33:08:55 | -0.999862 | 3.1534 | 0.1402603 | 0.4448342 | 2025-02-23 22:24:26 | -3.1529992
23940 | 恒流放电 | 00:08:30 | 33:09:00 | -0.9999927 | 3.1531 | 0.1416492 | 0.4492134 | 2025-02-23 22:24:31 | -3.1530501
23941 | 恒流放电 | 00:08:35 | 33:09:05 | -0.9999077 | 3.1529 | 0.143038 | 0.4535921 | 2025-02-23 22:24:36 | -3.1526308
23942 | 恒流放电 | 00:08:40 | 33:09:10 | -0.9999171 | 3.1525 | 0.1444267 | 0.4579702 | 2025-02-23 22:24:41 | -3.1522659
23943 | 恒流放电 | 00:08:45 | 33:09:15 | -0.9998736 | 3.1523 | 0.1458156 | 0.4623508 | 2025-02-23 22:24:46 | -3.1518887
23944 | 恒流放电 | 00:08:50 | 33:09:20 | -0.9998845 | 3.152 | 0.1472043 | 0.466728 | 2025-02-23 22:24:51 | -3.1515925
23945 | 恒流放电 | 00:08:55 | 33:09:25 | -0.9999506 | 3.1514 | 0.1485932 | 0.4711047 | 2025-02-23 22:24:56 | -3.1512148
23946 | 恒流放电 | 00:09:00 | 33:09:30 | -0.9998845 | 3.1513 | 0.1499819 | 0.475481 | 2025-02-23 22:25:01 | -3.1509319
23947 | 恒流放电 | 00:09:05 | 33:09:35 | -0.9999913 | 3.1508 | 0.1513708 | 0.4798571 | 2025-02-23 22:25:06 | -3.1508079
23948 | 恒流放电 | 00:09:10 | 33:09:40 | -0.9999164 | 3.1506 | 0.1527595 | 0.4842326 | 2025-02-23 22:25:11 | -3.1503393
23949 | 恒流放电 | 00:09:15 | 33:09:45 | -0.9999681 | 3.1503 | 0.1541484 | 0.4886078 | 2025-02-23 22:25:16 | -3.1501624
23950 | 恒流放电 | 00:09:20 | 33:09:50 | -0.9999107 | 3.15 | 0.1555371 | 0.4929824 | 2025-02-23 22:25:21 | -3.1497241
23951 | 恒流放电 | 00:09:25 | 33:09:55 | -0.999862 | 3.1496 | 0.1569258 | 0.4973562 | 2025-02-23 22:25:26 | -3.1491216
23952 | 恒流放电 | 00:09:30 | 33:10:00 | -1.0001054 | 3.1493 | 0.1583149 | 0.5017308 | 2025-02-23 22:25:31 | -3.1496599
23953 | 恒流放电 | 00:09:35 | 33:10:05 | -0.9999658 | 3.1489 | 0.1597037 | 0.5061041 | 2025-02-23 22:25:36 | -3.1488178
23954 | 恒流放电 | 00:09:40 | 33:10:10 | -0.999939 | 3.1486 | 0.1610925 | 0.5104768 | 2025-02-23 22:25:41 | -3.1483662
23955 | 恒流放电 | 00:09:45 | 33:10:15 | -0.9998983 | 3.1482 | 0.1624813 | 0.5148488 | 2025-02-23 22:25:46 | -3.1478373
23956 | 恒流放电 | 00:09:50 | 33:10:20 | -0.9998089 | 3.1479 | 0.163869 | 0.5192205 | 2025-02-23 22:25:51 | -3.147265
23957 | 恒流放电 | 00:09:55 | 33:10:25 | -0.9999099 | 3.1477 | 0.1652578 | 0.5235919 | 2025-02-23 22:25:56 | -3.1474605
23958 | 恒流放电 | 00:10:00 | 33:10:30 | -0.9997813 | 3.1472 | 0.1666464 | 0.5279621 | 2025-02-23 22:26:01 | -3.1465271
23959 | 恒流放电 | 00:10:05 | 33:10:35 | -0.9999455 | 3.1468 | 0.1680352 | 0.5323325 | 2025-02-23 22:26:06 | -3.1466443
23960 | 恒流放电 | 00:10:10 | 33:10:40 | -0.9999462 | 3.1466 | 0.169424 | 0.5367024 | 2025-02-23 22:26:11 | -3.1463925
23961 | 恒流放电 | 00:10:15 | 33:10:45 | -0.9999855 | 3.1462 | 0.1708129 | 0.5410721 | 2025-02-23 22:26:16 | -3.1461821
23962 | 恒流放电 | 00:10:20 | 33:10:50 | -0.9998983 | 3.1457 | 0.1722016 | 0.5454408 | 2025-02-23 22:26:21 | -3.1454173
23963 | 恒流放电 | 00:10:25 | 33:10:55 | -0.999915 | 3.1454 | 0.1735904 | 0.5498091 | 2025-02-23 22:26:26 | -3.1451637
23964 | 恒流放电 | 00:10:30 | 33:11:00 | -0.9998707 | 3.1452 | 0.1749791 | 0.5541768 | 2025-02-23 22:26:31 | -3.1447632
23965 | 恒流放电 | 00:10:35 | 33:11:05 | -0.9999121 | 3.1445 | 0.1763678 | 0.5585438 | 2025-02-23 22:26:36 | -3.1442317
23966 | 恒流放电 | 00:10:40 | 33:11:10 | -0.9999731 | 3.1445 | 0.1777567 | 0.562911 | 2025-02-23 22:26:41 | -3.1443669
23967 | 恒流放电 | 00:10:45 | 33:11:15 | -0.9998873 | 3.144 | 0.1791454 | 0.5672771 | 2025-02-23 22:26:46 | -3.1436261
23968 | 恒流放电 | 00:10:50 | 33:11:20 | -1.0000443 | 3.1435 | 0.1805344 | 0.5716433 | 2025-02-23 22:26:51 | -3.1436662
23969 | 恒流放电 | 00:10:55 | 33:11:25 | -0.999867 | 3.143 | 0.1819226 | 0.5760102 | 2025-02-23 22:26:56 | -3.142622
23970 | 恒流放电 | 00:11:00 | 33:11:30 | -0.9997994 | 3.1428 | 0.1833112 | 0.5803743 | 2025-02-23 22:27:01 | -3.142139
23971 | 恒流放电 | 00:11:05 | 33:11:35 | -0.9998351 | 3.1425 | 0.1846999 | 0.5847382 | 2025-02-23 22:27:06 | -3.1420038
23972 | 恒流放电 | 00:11:10 | 33:11:40 | -0.999907 | 3.1421 | 0.1860886 | 0.5891018 | 2025-02-23 22:27:11 | -3.1417746
23973 | 恒流放电 | 00:11:15 | 33:11:45 | -0.9999194 | 3.1417 | 0.1874774 | 0.5934648 | 2025-02-23 22:27:16 | -3.141409
23974 | 恒流放电 | 00:11:20 | 33:11:50 | -0.9997958 | 3.1412 | 0.188866 | 0.5978268 | 2025-02-23 22:27:21 | -3.1405813
23975 | 恒流放电 | 00:11:25 | 33:11:55 | -1.0000058 | 3.1409 | 0.1902549 | 0.6021892 | 2025-02-23 22:27:26 | -3.1409249
23976 | 恒流放电 | 00:11:30 | 33:12:00 | -0.999867 | 3.1404 | 0.1916436 | 0.6065503 | 2025-02-23 22:27:31 | -3.1400288
23977 | 恒流放电 | 00:11:35 | 33:12:05 | -0.9998278 | 3.1401 | 0.1930323 | 0.6109108 | 2025-02-23 22:27:36 | -3.139586
23978 | 恒流放电 | 00:11:40 | 33:12:10 | -0.9998445 | 3.1399 | 0.194421 | 0.6152712 | 2025-02-23 22:27:41 | -3.1394212
23979 | 恒流放电 | 00:11:45 | 33:12:15 | -0.9998183 | 3.1394 | 0.1958096 | 0.6196306 | 2025-02-23 22:27:46 | -3.1387996
23980 | 恒流放电 | 00:11:50 | 33:12:20 | -0.9999026 | 3.1388 | 0.1971983 | 0.6239896 | 2025-02-23 22:27:51 | -3.1385071
23981 | 恒流放电 | 00:11:55 | 33:12:25 | -0.9998263 | 3.1384 | 0.198587 | 0.6283478 | 2025-02-23 22:27:56 | -3.1378516
23982 | 恒流放电 | 00:12:00 | 33:12:30 | -0.9998772 | 3.1379 | 0.1999761 | 0.6327098 | 2025-02-23 22:28:01 | -3.1375544
23983 | 恒流放电 | 00:12:00 | 33:12:30 | -0.9999622 | 3.138 | 0.2000038 | 0.632797 | 2025-02-23 22:28:01 | -3.1378647
23984 | 搁置 | 00:00:00 | 33:12:30 | 0 | 3.176 | 0 | 0 | 2025-02-23 22:28:01 | 0
23985 | 搁置 | 00:00:05 | 33:12:35 | 0 | 3.1934 | 0 | 0 | 2025-02-23 22:28:06 | 0
23986 | 搁置 | 00:00:10 | 33:12:40 | 0 | 3.1993 | 0 | 0 | 2025-02-23 22:28:11 | 0
23987 | 搁置 | 00:00:15 | 33:12:45 | 0 | 3.2031 | 0 | 0 | 2025-02-23 22:28:16 | 0
23988 | 搁置 | 00:00:20 | 33:12:50 | 0 | 3.2061 | 0 | 0 | 2025-02-23 22:28:21 | 0
23989 | 搁置 | 00:00:25 | 33:12:55 | 0 | 3.2084 | 0 | 0 | 2025-02-23 22:28:26 | 0
23990 | 搁置 | 00:00:30 | 33:13:00 | 0 | 3.2103 | 0 | 0 | 2025-02-23 22:28:31 | 0
23991 | 搁置 | 00:00:35 | 33:13:05 | 0 | 3.212 | 0 | 0 | 2025-02-23 22:28:36 | 0
23992 | 搁置 | 00:00:40 | 33:13:10 | 0 | 3.2135 | 0 | 0 | 2025-02-23 22:28:41 | 0
23993 | 搁置 | 00:00:45 | 33:13:15 | 0 | 3.215 | 0 | 0 | 2025-02-23 22:28:46 | 0
23994 | 搁置 | 00:00:50 | 33:13:20 | 0 | 3.2158 | 0 | 0 | 2025-02-23 22:28:51 | 0
23995 | 搁置 | 00:00:55 | 33:13:25 | 0 | 3.2168 | 0 | 0 | 2025-02-23 22:28:56 | 0
23996 | 搁置 | 00:01:00 | 33:13:30 | 0 | 3.2175 | 0 | 0 | 2025-02-23 22:29:01 | 0
23997 | 搁置 | 00:01:05 | 33:13:35 | 0 | 3.2182 | 0 | 0 | 2025-02-23 22:29:06 | 0
23998 | 搁置 | 00:01:10 | 33:13:40 | 0 | 3.2191 | 0 | 0 | 2025-02-23 22:29:11 | 0
23999 | 搁置 | 00:01:15 | 33:13:45 | 0 | 3.2197 | 0 | 0 | 2025-02-23 22:29:16 | 0
24000 | 搁置 | 00:01:20 | 33:13:50 | 0 | 3.2206 | 0 | 0 | 2025-02-23 22:29:21 | 0
24001 | 搁置 | 00:01:25 | 33:13:55 | 0 | 3.2211 | 0 | 0 | 2025-02-23 22:29:26 | 0
24002 | 搁置 | 00:01:30 | 33:14:00 | 0 | 3.2213 | 0 | 0 | 2025-02-23 22:29:31 | 0
24003 | 搁置 | 00:01:35 | 33:14:05 | 0 | 3.222 | 0 | 0 | 2025-02-23 22:29:36 | 0
24004 | 搁置 | 00:01:40 | 33:14:10 | 0 | 3.2226 | 0 | 0 | 2025-02-23 22:29:41 | 0
24005 | 搁置 | 00:01:45 | 33:14:15 | 0 | 3.2229 | 0 | 0 | 2025-02-23 22:29:46 | 0
24006 | 搁置 | 00:01:50 | 33:14:20 | 0 | 3.2231 | 0 | 0 | 2025-02-23 22:29:51 | 0
24007 | 搁置 | 00:01:55 | 33:14:25 | 0 | 3.2236 | 0 | 0 | 2025-02-23 22:29:56 | 0
24008 | 搁置 | 00:02:00 | 33:14:30 | 0 | 3.2241 | 0 | 0 | 2025-02-23 22:30:01 | 0
24009 | 搁置 | 00:02:05 | 33:14:35 | 0 | 3.2242 | 0 | 0 | 2025-02-23 22:30:06 | 0
24010 | 搁置 | 00:02:10 | 33:14:40 | 0 | 3.2246 | 0 | 0 | 2025-02-23 22:30:11 | 0
24011 | 搁置 | 00:02:15 | 33:14:45 | 0 | 3.225 | 0 | 0 | 2025-02-23 22:30:16 | 0
24012 | 搁置 | 00:02:20 | 33:14:50 | 0 | 3.2254 | 0 | 0 | 2025-02-23 22:30:21 | 0
24013 | 搁置 | 00:02:25 | 33:14:55 | 0 | 3.2255 | 0 | 0 | 2025-02-23 22:30:26 | 0
24014 | 搁置 | 00:02:30 | 33:15:00 | 0 | 3.2259 | 0 | 0 | 2025-02-23 22:30:31 | 0
24015 | 搁置 | 00:02:35 | 33:15:05 | 0 | 3.226 | 0 | 0 | 2025-02-23 22:30:36 | 0
24016 | 搁置 | 00:02:40 | 33:15:10 | 0 | 3.2263 | 0 | 0 | 2025-02-23 22:30:41 | 0
24017 | 搁置 | 00:02:45 | 33:15:15 | 0 | 3.2264 | 0 | 0 | 2025-02-23 22:30:46 | 0
24018 | 搁置 | 00:02:50 | 33:15:20 | 0 | 3.2269 | 0 | 0 | 2025-02-23 22:30:51 | 0
24019 | 搁置 | 00:02:55 | 33:15:25 | 0 | 3.2271 | 0 | 0 | 2025-02-23 22:30:56 | 0
24020 | 搁置 | 00:03:00 | 33:15:30 | 0 | 3.2272 | 0 | 0 | 2025-02-23 22:31:01 | 0
24021 | 搁置 | 00:03:05 | 33:15:35 | 0 | 3.2275 | 0 | 0 | 2025-02-23 22:31:06 | 0
24022 | 搁置 | 00:03:10 | 33:15:40 | 0 | 3.2277 | 0 | 0 | 2025-02-23 22:31:11 | 0
24023 | 搁置 | 00:03:15 | 33:15:45 | 0 | 3.2281 | 0 | 0 | 2025-02-23 22:31:16 | 0
24024 | 搁置 | 00:03:20 | 33:15:50 | 0 | 3.2283 | 0 | 0 | 2025-02-23 22:31:21 | 0
24025 | 搁置 | 00:03:25 | 33:15:55 | 0 | 3.2283 | 0 | 0 | 2025-02-23 22:31:26 | 0
24026 | 搁置 | 00:03:30 | 33:16:00 | 0 | 3.2285 | 0 | 0 | 2025-02-23 22:31:31 | 0
24027 | 搁置 | 00:03:35 | 33:16:05 | 0 | 3.2287 | 0 | 0 | 2025-02-23 22:31:36 | 0
24028 | 搁置 | 00:03:40 | 33:16:10 | 0 | 3.229 | 0 | 0 | 2025-02-23 22:31:41 | 0
24029 | 搁置 | 00:03:45 | 33:16:15 | 0 | 3.2291 | 0 | 0 | 2025-02-23 22:31:46 | 0
24030 | 搁置 | 00:03:50 | 33:16:20 | 0 | 3.2293 | 0 | 0 | 2025-02-23 22:31:51 | 0
24031 | 搁置 | 00:03:55 | 33:16:25 | 0 | 3.2295 | 0 | 0 | 2025-02-23 22:31:56 | 0
24032 | 搁置 | 00:04:00 | 33:16:30 | 0 | 3.2295 | 0 | 0 | 2025-02-23 22:32:01 | 0
24033 | 搁置 | 00:04:05 | 33:16:35 | 0 | 3.2299 | 0 | 0 | 2025-02-23 22:32:06 | 0
24034 | 搁置 | 00:04:10 | 33:16:40 | 0 | 3.2298 | 0 | 0 | 2025-02-23 22:32:11 | 0
24035 | 搁置 | 00:04:15 | 33:16:45 | 0 | 3.2301 | 0 | 0 | 2025-02-23 22:32:16 | 0
24036 | 搁置 | 00:04:20 | 33:16:50 | 0 | 3.2301 | 0 | 0 | 2025-02-23 22:32:21 | 0
24037 | 搁置 | 00:04:25 | 33:16:55 | 0 | 3.2303 | 0 | 0 | 2025-02-23 22:32:26 | 0
24038 | 搁置 | 00:04:30 | 33:17:00 | 0 | 3.2303 | 0 | 0 | 2025-02-23 22:32:31 | 0
24039 | 搁置 | 00:04:35 | 33:17:05 | 0 | 3.2304 | 0 | 0 | 2025-02-23 22:32:36 | 0
24040 | 搁置 | 00:04:40 | 33:17:10 | 0 | 3.2307 | 0 | 0 | 2025-02-23 22:32:41 | 0
24041 | 搁置 | 00:04:45 | 33:17:15 | 0 | 3.231 | 0 | 0 | 2025-02-23 22:32:46 | 0
24042 | 搁置 | 00:04:50 | 33:17:20 | 0 | 3.2308 | 0 | 0 | 2025-02-23 22:32:51 | 0
24043 | 搁置 | 00:04:55 | 33:17:25 | 0 | 3.231 | 0 | 0 | 2025-02-23 22:32:56 | 0
24044 | 搁置 | 00:05:00 | 33:17:30 | 0 | 3.2312 | 0 | 0 | 2025-02-23 22:33:01 | 0
24045 | 搁置 | 00:05:05 | 33:17:35 | 0 | 3.2312 | 0 | 0 | 2025-02-23 22:33:06 | 0
24046 | 搁置 | 00:05:10 | 33:17:40 | 0 | 3.2314 | 0 | 0 | 2025-02-23 22:33:11 | 0
24047 | 搁置 | 00:05:15 | 33:17:45 | 0 | 3.2316 | 0 | 0 | 2025-02-23 22:33:16 | 0
24048 | 搁置 | 00:05:20 | 33:17:50 | 0 | 3.2316 | 0 | 0 | 2025-02-23 22:33:21 | 0
24049 | 搁置 | 00:05:25 | 33:17:55 | 0 | 3.2318 | 0 | 0 | 2025-02-23 22:33:26 | 0
24050 | 搁置 | 00:05:30 | 33:18:00 | 0 | 3.2321 | 0 | 0 | 2025-02-23 22:33:31 | 0
24051 | 搁置 | 00:05:35 | 33:18:05 | 0 | 3.232 | 0 | 0 | 2025-02-23 22:33:36 | 0
24052 | 搁置 | 00:05:40 | 33:18:10 | 0 | 3.2322 | 0 | 0 | 2025-02-23 22:33:41 | 0
24053 | 搁置 | 00:05:45 | 33:18:15 | 0 | 3.2322 | 0 | 0 | 2025-02-23 22:33:46 | 0
24054 | 搁置 | 00:05:50 | 33:18:20 | 0 | 3.2323 | 0 | 0 | 2025-02-23 22:33:51 | 0
24055 | 搁置 | 00:05:55 | 33:18:25 | 0 | 3.2325 | 0 | 0 | 2025-02-23 22:33:56 | 0
24056 | 搁置 | 00:06:00 | 33:18:30 | 0 | 3.2325 | 0 | 0 | 2025-02-23 22:34:01 | 0
24057 | 搁置 | 00:06:05 | 33:18:35 | 0 | 3.2326 | 0 | 0 | 2025-02-23 22:34:06 | 0
24058 | 搁置 | 00:06:10 | 33:18:40 | 0 | 3.2328 | 0 | 0 | 2025-02-23 22:34:11 | 0
24059 | 搁置 | 00:06:15 | 33:18:45 | 0 | 3.2329 | 0 | 0 | 2025-02-23 22:34:16 | 0
24060 | 搁置 | 00:06:20 | 33:18:50 | 0 | 3.233 | 0 | 0 | 2025-02-23 22:34:21 | 0
24061 | 搁置 | 00:06:25 | 33:18:55 | 0 | 3.2328 | 0 | 0 | 2025-02-23 22:34:26 | 0
24062 | 搁置 | 00:06:30 | 33:19:00 | 0 | 3.2329 | 0 | 0 | 2025-02-23 22:34:31 | 0
24063 | 搁置 | 00:06:35 | 33:19:05 | 0 | 3.2332 | 0 | 0 | 2025-02-23 22:34:36 | 0
24064 | 搁置 | 00:06:40 | 33:19:10 | 0 | 3.2335 | 0 | 0 | 2025-02-23 22:34:41 | 0
24065 | 搁置 | 00:06:45 | 33:19:15 | 0 | 3.2333 | 0 | 0 | 2025-02-23 22:34:46 | 0
24066 | 搁置 | 00:06:50 | 33:19:20 | 0 | 3.2335 | 0 | 0 | 2025-02-23 22:34:51 | 0
24067 | 搁置 | 00:06:55 | 33:19:25 | 0 | 3.2335 | 0 | 0 | 2025-02-23 22:34:56 | 0
24068 | 搁置 | 00:07:00 | 33:19:30 | 0 | 3.2335 | 0 | 0 | 2025-02-23 22:35:01 | 0
24069 | 搁置 | 00:07:05 | 33:19:35 | 0 | 3.2338 | 0 | 0 | 2025-02-23 22:35:06 | 0
24070 | 搁置 | 00:07:10 | 33:19:40 | 0 | 3.2337 | 0 | 0 | 2025-02-23 22:35:11 | 0
24071 | 搁置 | 00:07:15 | 33:19:45 | 0 | 3.2339 | 0 | 0 | 2025-02-23 22:35:16 | 0
24072 | 搁置 | 00:07:20 | 33:19:50 | 0 | 3.2339 | 0 | 0 | 2025-02-23 22:35:21 | 0
24073 | 搁置 | 00:07:25 | 33:19:55 | 0 | 3.2341 | 0 | 0 | 2025-02-23 22:35:26 | 0
24074 | 搁置 | 00:07:30 | 33:20:00 | 0 | 3.234 | 0 | 0 | 2025-02-23 22:35:31 | 0
24075 | 搁置 | 00:07:35 | 33:20:05 | 0 | 3.2343 | 0 | 0 | 2025-02-23 22:35:36 | 0
24076 | 搁置 | 00:07:40 | 33:20:10 | 0 | 3.2342 | 0 | 0 | 2025-02-23 22:35:41 | 0
24077 | 搁置 | 00:07:45 | 33:20:15 | 0 | 3.2343 | 0 | 0 | 2025-02-23 22:35:46 | 0
24078 | 搁置 | 00:07:50 | 33:20:20 | 0 | 3.2342 | 0 | 0 | 2025-02-23 22:35:51 | 0
24079 | 搁置 | 00:07:55 | 33:20:25 | 0 | 3.2342 | 0 | 0 | 2025-02-23 22:35:56 | 0
24080 | 搁置 | 00:08:00 | 33:20:30 | 0 | 3.2345 | 0 | 0 | 2025-02-23 22:36:01 | 0
24081 | 搁置 | 00:08:05 | 33:20:35 | 0 | 3.2345 | 0 | 0 | 2025-02-23 22:36:06 | 0
24082 | 搁置 | 00:08:10 | 33:20:40 | 0 | 3.2346 | 0 | 0 | 2025-02-23 22:36:11 | 0
24083 | 搁置 | 00:08:15 | 33:20:45 | 0 | 3.2347 | 0 | 0 | 2025-02-23 22:36:16 | 0
24084 | 搁置 | 00:08:20 | 33:20:50 | 0 | 3.2346 | 0 | 0 | 2025-02-23 22:36:21 | 0
24085 | 搁置 | 00:08:25 | 33:20:55 | 0 | 3.2348 | 0 | 0 | 2025-02-23 22:36:26 | 0
24086 | 搁置 | 00:08:30 | 33:21:00 | 0 | 3.2349 | 0 | 0 | 2025-02-23 22:36:31 | 0
24087 | 搁置 | 00:08:35 | 33:21:05 | 0 | 3.235 | 0 | 0 | 2025-02-23 22:36:36 | 0
24088 | 搁置 | 00:08:40 | 33:21:10 | 0 | 3.2349 | 0 | 0 | 2025-02-23 22:36:41 | 0
24089 | 搁置 | 00:08:45 | 33:21:15 | 0 | 3.2352 | 0 | 0 | 2025-02-23 22:36:46 | 0
24090 | 搁置 | 00:08:50 | 33:21:20 | 0 | 3.2352 | 0 | 0 | 2025-02-23 22:36:51 | 0
24091 | 搁置 | 00:08:55 | 33:21:25 | 0 | 3.2352 | 0 | 0 | 2025-02-23 22:36:56 | 0
24092 | 搁置 | 00:09:00 | 33:21:30 | 0 | 3.2354 | 0 | 0 | 2025-02-23 22:37:01 | 0
24093 | 搁置 | 00:09:05 | 33:21:35 | 0 | 3.2354 | 0 | 0 | 2025-02-23 22:37:06 | 0
24094 | 搁置 | 00:09:10 | 33:21:40 | 0 | 3.2354 | 0 | 0 | 2025-02-23 22:37:11 | 0
24095 | 搁置 | 00:09:15 | 33:21:45 | 0 | 3.2356 | 0 | 0 | 2025-02-23 22:37:16 | 0
24096 | 搁置 | 00:09:20 | 33:21:50 | 0 | 3.2358 | 0 | 0 | 2025-02-23 22:37:21 | 0
24097 | 搁置 | 00:09:25 | 33:21:55 | 0 | 3.2356 | 0 | 0 | 2025-02-23 22:37:26 | 0
24098 | 搁置 | 00:09:30 | 33:22:00 | 0 | 3.2356 | 0 | 0 | 2025-02-23 22:37:31 | 0
24099 | 搁置 | 00:09:35 | 33:22:05 | 0 | 3.2356 | 0 | 0 | 2025-02-23 22:37:36 | 0
24100 | 搁置 | 00:09:40 | 33:22:10 | 0 | 3.2357 | 0 | 0 | 2025-02-23 22:37:41 | 0
24101 | 搁置 | 00:09:45 | 33:22:15 | 0 | 3.2358 | 0 | 0 | 2025-02-23 22:37:46 | 0
24102 | 搁置 | 00:09:50 | 33:22:20 | 0 | 3.2358 | 0 | 0 | 2025-02-23 22:37:51 | 0
24103 | 搁置 | 00:09:55 | 33:22:25 | 0 | 3.2358 | 0 | 0 | 2025-02-23 22:37:56 | 0
24104 | 搁置 | 00:10:00 | 33:22:30 | 0 | 3.236 | 0 | 0 | 2025-02-23 22:38:01 | 0
24105 | 搁置 | 00:10:05 | 33:22:35 | 0 | 3.2359 | 0 | 0 | 2025-02-23 22:38:06 | 0
24106 | 搁置 | 00:10:10 | 33:22:40 | 0 | 3.2358 | 0 | 0 | 2025-02-23 22:38:11 | 0
24107 | 搁置 | 00:10:15 | 33:22:45 | 0 | 3.2363 | 0 | 0 | 2025-02-23 22:38:16 | 0
24108 | 搁置 | 00:10:20 | 33:22:50 | 0 | 3.236 | 0 | 0 | 2025-02-23 22:38:21 | 0
24109 | 搁置 | 00:10:25 | 33:22:55 | 0 | 3.2362 | 0 | 0 | 2025-02-23 22:38:26 | 0
24110 | 搁置 | 00:10:30 | 33:23:00 | 0 | 3.2363 | 0 | 0 | 2025-02-23 22:38:31 | 0
24111 | 搁置 | 00:10:35 | 33:23:05 | 0 | 3.2362 | 0 | 0 | 2025-02-23 22:38:36 | 0
24112 | 搁置 | 00:10:40 | 33:23:10 | 0 | 3.2363 | 0 | 0 | 2025-02-23 22:38:41 | 0
24113 | 搁置 | 00:10:45 | 33:23:15 | 0 | 3.2365 | 0 | 0 | 2025-02-23 22:38:46 | 0
24114 | 搁置 | 00:10:50 | 33:23:20 | 0 | 3.2365 | 0 | 0 | 2025-02-23 22:38:51 | 0
24115 | 搁置 | 00:10:55 | 33:23:25 | 0 | 3.2366 | 0 | 0 | 2025-02-23 22:38:56 | 0
24116 | 搁置 | 00:11:00 | 33:23:30 | 0 | 3.2363 | 0 | 0 | 2025-02-23 22:39:01 | 0
24117 | 搁置 | 00:11:05 | 33:23:35 | 0 | 3.2365 | 0 | 0 | 2025-02-23 22:39:06 | 0
24118 | 搁置 | 00:11:10 | 33:23:40 | 0 | 3.2365 | 0 | 0 | 2025-02-23 22:39:11 | 0
24119 | 搁置 | 00:11:15 | 33:23:45 | 0 | 3.2367 | 0 | 0 | 2025-02-23 22:39:16 | 0
24120 | 搁置 | 00:11:20 | 33:23:50 | 0 | 3.2366 | 0 | 0 | 2025-02-23 22:39:21 | 0
24121 | 搁置 | 00:11:25 | 33:23:55 | 0 | 3.2367 | 0 | 0 | 2025-02-23 22:39:26 | 0
24122 | 搁置 | 00:11:30 | 33:24:00 | 0 | 3.2367 | 0 | 0 | 2025-02-23 22:39:31 | 0
24123 | 搁置 | 00:11:35 | 33:24:05 | 0 | 3.2367 | 0 | 0 | 2025-02-23 22:39:36 | 0
24124 | 搁置 | 00:11:40 | 33:24:10 | 0 | 3.2368 | 0 | 0 | 2025-02-23 22:39:41 | 0
24125 | 搁置 | 00:11:45 | 33:24:15 | 0 | 3.2369 | 0 | 0 | 2025-02-23 22:39:46 | 0
24126 | 搁置 | 00:11:50 | 33:24:20 | 0 | 3.237 | 0 | 0 | 2025-02-23 22:39:51 | 0
24127 | 搁置 | 00:11:55 | 33:24:25 | 0 | 3.2371 | 0 | 0 | 2025-02-23 22:39:56 | 0
24128 | 搁置 | 00:12:00 | 33:24:30 | 0 | 3.237 | 0 | 0 | 2025-02-23 22:40:01 | 0
24129 | 搁置 | 00:12:05 | 33:24:35 | 0 | 3.2371 | 0 | 0 | 2025-02-23 22:40:06 | 0
24130 | 搁置 | 00:12:10 | 33:24:40 | 0 | 3.2371 | 0 | 0 | 2025-02-23 22:40:11 | 0
24131 | 搁置 | 00:12:15 | 33:24:45 | 0 | 3.2373 | 0 | 0 | 2025-02-23 22:40:16 | 0
24132 | 搁置 | 00:12:20 | 33:24:50 | 0 | 3.237 | 0 | 0 | 2025-02-23 22:40:21 | 0
24133 | 搁置 | 00:12:25 | 33:24:55 | 0 | 3.2371 | 0 | 0 | 2025-02-23 22:40:26 | 0
24134 | 搁置 | 00:12:30 | 33:25:00 | 0 | 3.2372 | 0 | 0 | 2025-02-23 22:40:31 | 0
24135 | 搁置 | 00:12:35 | 33:25:05 | 0 | 3.2373 | 0 | 0 | 2025-02-23 22:40:36 | 0
24136 | 搁置 | 00:12:40 | 33:25:10 | 0 | 3.2373 | 0 | 0 | 2025-02-23 22:40:41 | 0
24137 | 搁置 | 00:12:45 | 33:25:15 | 0 | 3.2373 | 0 | 0 | 2025-02-23 22:40:46 | 0
24138 | 搁置 | 00:12:50 | 33:25:20 | 0 | 3.2375 | 0 | 0 | 2025-02-23 22:40:51 | 0
24139 | 搁置 | 00:12:55 | 33:25:25 | 0 | 3.2374 | 0 | 0 | 2025-02-23 22:40:56 | 0
24140 | 搁置 | 00:13:00 | 33:25:30 | 0 | 3.2376 | 0 | 0 | 2025-02-23 22:41:01 | 0
24141 | 搁置 | 00:13:05 | 33:25:35 | 0 | 3.2376 | 0 | 0 | 2025-02-23 22:41:06 | 0
24142 | 搁置 | 00:13:10 | 33:25:40 | 0 | 3.2376 | 0 | 0 | 2025-02-23 22:41:11 | 0
24143 | 搁置 | 00:13:15 | 33:25:45 | 0 | 3.2376 | 0 | 0 | 2025-02-23 22:41:16 | 0
24144 | 搁置 | 00:13:20 | 33:25:50 | 0 | 3.2377 | 0 | 0 | 2025-02-23 22:41:21 | 0
24145 | 搁置 | 00:13:25 | 33:25:55 | 0 | 3.2376 | 0 | 0 | 2025-02-23 22:41:26 | 0
24146 | 搁置 | 00:13:30 | 33:26:00 | 0 | 3.2378 | 0 | 0 | 2025-02-23 22:41:31 | 0
24147 | 搁置 | 00:13:35 | 33:26:05 | 0 | 3.2379 | 0 | 0 | 2025-02-23 22:41:36 | 0
24148 | 搁置 | 00:13:40 | 33:26:10 | 0 | 3.2378 | 0 | 0 | 2025-02-23 22:41:41 | 0
24149 | 搁置 | 00:13:45 | 33:26:15 | 0 | 3.2377 | 0 | 0 | 2025-02-23 22:41:46 | 0
24150 | 搁置 | 00:13:50 | 33:26:20 | 0 | 3.2378 | 0 | 0 | 2025-02-23 22:41:51 | 0
24151 | 搁置 | 00:13:55 | 33:26:25 | 0 | 3.2379 | 0 | 0 | 2025-02-23 22:41:56 | 0
24152 | 搁置 | 00:14:00 | 33:26:30 | 0 | 3.2382 | 0 | 0 | 2025-02-23 22:42:01 | 0
24153 | 搁置 | 00:14:05 | 33:26:35 | 0 | 3.2381 | 0 | 0 | 2025-02-23 22:42:06 | 0
24154 | 搁置 | 00:14:10 | 33:26:40 | 0 | 3.238 | 0 | 0 | 2025-02-23 22:42:11 | 0
24155 | 搁置 | 00:14:15 | 33:26:45 | 0 | 3.2379 | 0 | 0 | 2025-02-23 22:42:16 | 0
24156 | 搁置 | 00:14:20 | 33:26:50 | 0 | 3.238 | 0 | 0 | 2025-02-23 22:42:21 | 0
24157 | 搁置 | 00:14:25 | 33:26:55 | 0 | 3.2378 | 0 | 0 | 2025-02-23 22:42:26 | 0
24158 | 搁置 | 00:14:30 | 33:27:00 | 0 | 3.2381 | 0 | 0 | 2025-02-23 22:42:31 | 0
24159 | 搁置 | 00:14:35 | 33:27:05 | 0 | 3.2383 | 0 | 0 | 2025-02-23 22:42:36 | 0
24160 | 搁置 | 00:14:40 | 33:27:10 | 0 | 3.2383 | 0 | 0 | 2025-02-23 22:42:41 | 0
24161 | 搁置 | 00:14:45 | 33:27:15 | 0 | 3.2381 | 0 | 0 | 2025-02-23 22:42:46 | 0
24162 | 搁置 | 00:14:50 | 33:27:20 | 0 | 3.2383 | 0 | 0 | 2025-02-23 22:42:51 | 0
24163 | 搁置 | 00:14:55 | 33:27:25 | 0 | 3.2383 | 0 | 0 | 2025-02-23 22:42:56 | 0
24164 | 搁置 | 00:15:00 | 33:27:30 | 0 | 3.2383 | 0 | 0 | 2025-02-23 22:43:01 | 0
24165 | 搁置 | 00:15:05 | 33:27:35 | 0 | 3.2383 | 0 | 0 | 2025-02-23 22:43:06 | 0
24166 | 搁置 | 00:15:10 | 33:27:40 | 0 | 3.2384 | 0 | 0 | 2025-02-23 22:43:11 | 0
24167 | 搁置 | 00:15:15 | 33:27:45 | 0 | 3.2381 | 0 | 0 | 2025-02-23 22:43:16 | 0
24168 | 搁置 | 00:15:20 | 33:27:50 | 0 | 3.2384 | 0 | 0 | 2025-02-23 22:43:21 | 0
24169 | 搁置 | 00:15:25 | 33:27:55 | 0 | 3.2385 | 0 | 0 | 2025-02-23 22:43:26 | 0
24170 | 搁置 | 00:15:30 | 33:28:00 | 0 | 3.2385 | 0 | 0 | 2025-02-23 22:43:31 | 0
24171 | 搁置 | 00:15:35 | 33:28:05 | 0 | 3.2386 | 0 | 0 | 2025-02-23 22:43:36 | 0
24172 | 搁置 | 00:15:40 | 33:28:10 | 0 | 3.2386 | 0 | 0 | 2025-02-23 22:43:41 | 0
24173 | 搁置 | 00:15:45 | 33:28:15 | 0 | 3.2389 | 0 | 0 | 2025-02-23 22:43:46 | 0
24174 | 搁置 | 00:15:50 | 33:28:20 | 0 | 3.2386 | 0 | 0 | 2025-02-23 22:43:51 | 0
24175 | 搁置 | 00:15:55 | 33:28:25 | 0 | 3.2388 | 0 | 0 | 2025-02-23 22:43:56 | 0
24176 | 搁置 | 00:16:00 | 33:28:30 | 0 | 3.2387 | 0 | 0 | 2025-02-23 22:44:01 | 0
24177 | 搁置 | 00:16:05 | 33:28:35 | 0 | 3.2389 | 0 | 0 | 2025-02-23 22:44:06 | 0
24178 | 搁置 | 00:16:10 | 33:28:40 | 0 | 3.2386 | 0 | 0 | 2025-02-23 22:44:11 | 0
24179 | 搁置 | 00:16:15 | 33:28:45 | 0 | 3.2388 | 0 | 0 | 2025-02-23 22:44:16 | 0
24180 | 搁置 | 00:16:20 | 33:28:50 | 0 | 3.2388 | 0 | 0 | 2025-02-23 22:44:21 | 0
24181 | 搁置 | 00:16:25 | 33:28:55 | 0 | 3.2386 | 0 | 0 | 2025-02-23 22:44:26 | 0
24182 | 搁置 | 00:16:30 | 33:29:00 | 0 | 3.2389 | 0 | 0 | 2025-02-23 22:44:31 | 0
24183 | 搁置 | 00:16:35 | 33:29:05 | 0 | 3.2388 | 0 | 0 | 2025-02-23 22:44:36 | 0
24184 | 搁置 | 00:16:40 | 33:29:10 | 0 | 3.2387 | 0 | 0 | 2025-02-23 22:44:41 | 0
24185 | 搁置 | 00:16:45 | 33:29:15 | 0 | 3.239 | 0 | 0 | 2025-02-23 22:44:46 | 0
24186 | 搁置 | 00:16:50 | 33:29:20 | 0 | 3.2388 | 0 | 0 | 2025-02-23 22:44:51 | 0
24187 | 搁置 | 00:16:55 | 33:29:25 | 0 | 3.2391 | 0 | 0 | 2025-02-23 22:44:56 | 0
24188 | 搁置 | 00:17:00 | 33:29:30 | 0 | 3.2387 | 0 | 0 | 2025-02-23 22:45:01 | 0
24189 | 搁置 | 00:17:05 | 33:29:35 | 0 | 3.239 | 0 | 0 | 2025-02-23 22:45:06 | 0
24190 | 搁置 | 00:17:10 | 33:29:40 | 0 | 3.239 | 0 | 0 | 2025-02-23 22:45:11 | 0
24191 | 搁置 | 00:17:15 | 33:29:45 | 0 | 3.2388 | 0 | 0 | 2025-02-23 22:45:16 | 0
24192 | 搁置 | 00:17:20 | 33:29:50 | 0 | 3.239 | 0 | 0 | 2025-02-23 22:45:21 | 0
24193 | 搁置 | 00:17:25 | 33:29:55 | 0 | 3.2391 | 0 | 0 | 2025-02-23 22:45:26 | 0
24194 | 搁置 | 00:17:30 | 33:30:00 | 0 | 3.2389 | 0 | 0 | 2025-02-23 22:45:31 | 0
24195 | 搁置 | 00:17:35 | 33:30:05 | 0 | 3.239 | 0 | 0 | 2025-02-23 22:45:36 | 0
24196 | 搁置 | 00:17:40 | 33:30:10 | 0 | 3.2391 | 0 | 0 | 2025-02-23 22:45:41 | 0
24197 | 搁置 | 00:17:45 | 33:30:15 | 0 | 3.2394 | 0 | 0 | 2025-02-23 22:45:46 | 0
24198 | 搁置 | 00:17:50 | 33:30:20 | 0 | 3.2389 | 0 | 0 | 2025-02-23 22:45:51 | 0
24199 | 搁置 | 00:17:55 | 33:30:25 | 0 | 3.2395 | 0 | 0 | 2025-02-23 22:45:56 | 0
24200 | 搁置 | 00:18:00 | 33:30:30 | 0 | 3.2392 | 0 | 0 | 2025-02-23 22:46:01 | 0
24201 | 搁置 | 00:18:05 | 33:30:35 | 0 | 3.2395 | 0 | 0 | 2025-02-23 22:46:06 | 0
24202 | 搁置 | 00:18:10 | 33:30:40 | 0 | 3.2394 | 0 | 0 | 2025-02-23 22:46:11 | 0
24203 | 搁置 | 00:18:15 | 33:30:45 | 0 | 3.2395 | 0 | 0 | 2025-02-23 22:46:16 | 0
24204 | 搁置 | 00:18:20 | 33:30:50 | 0 | 3.2394 | 0 | 0 | 2025-02-23 22:46:21 | 0
24205 | 搁置 | 00:18:25 | 33:30:55 | 0 | 3.2394 | 0 | 0 | 2025-02-23 22:46:26 | 0
24206 | 搁置 | 00:18:30 | 33:31:00 | 0 | 3.2393 | 0 | 0 | 2025-02-23 22:46:31 | 0
24207 | 搁置 | 00:18:35 | 33:31:05 | 0 | 3.2394 | 0 | 0 | 2025-02-23 22:46:36 | 0
24208 | 搁置 | 00:18:40 | 33:31:10 | 0 | 3.2393 | 0 | 0 | 2025-02-23 22:46:41 | 0
24209 | 搁置 | 00:18:45 | 33:31:15 | 0 | 3.2396 | 0 | 0 | 2025-02-23 22:46:46 | 0
24210 | 搁置 | 00:18:50 | 33:31:20 | 0 | 3.2395 | 0 | 0 | 2025-02-23 22:46:51 | 0
24211 | 搁置 | 00:18:55 | 33:31:25 | 0 | 3.2395 | 0 | 0 | 2025-02-23 22:46:56 | 0
24212 | 搁置 | 00:19:00 | 33:31:30 | 0 | 3.2396 | 0 | 0 | 2025-02-23 22:47:01 | 0
24213 | 搁置 | 00:19:05 | 33:31:35 | 0 | 3.2397 | 0 | 0 | 2025-02-23 22:47:06 | 0
24214 | 搁置 | 00:19:10 | 33:31:40 | 0 | 3.2395 | 0 | 0 | 2025-02-23 22:47:11 | 0
24215 | 搁置 | 00:19:15 | 33:31:45 | 0 | 3.2397 | 0 | 0 | 2025-02-23 22:47:16 | 0
24216 | 搁置 | 00:19:20 | 33:31:50 | 0 | 3.2397 | 0 | 0 | 2025-02-23 22:47:21 | 0
24217 | 搁置 | 00:19:25 | 33:31:55 | 0 | 3.2397 | 0 | 0 | 2025-02-23 22:47:26 | 0
24218 | 搁置 | 00:19:30 | 33:32:00 | 0 | 3.2396 | 0 | 0 | 2025-02-23 22:47:31 | 0
24219 | 搁置 | 00:19:35 | 33:32:05 | 0 | 3.2397 | 0 | 0 | 2025-02-23 22:47:36 | 0
24220 | 搁置 | 00:19:40 | 33:32:10 | 0 | 3.2396 | 0 | 0 | 2025-02-23 22:47:41 | 0
24221 | 搁置 | 00:19:45 | 33:32:15 | 0 | 3.2398 | 0 | 0 | 2025-02-23 22:47:46 | 0
24222 | 搁置 | 00:19:50 | 33:32:20 | 0 | 3.2397 | 0 | 0 | 2025-02-23 22:47:51 | 0
24223 | 搁置 | 00:19:55 | 33:32:25 | 0 | 3.2397 | 0 | 0 | 2025-02-23 22:47:56 | 0
24224 | 搁置 | 00:20:00 | 33:32:30 | 0 | 3.2397 | 0 | 0 | 2025-02-23 22:48:01 | 0
24225 | 搁置 | 00:20:05 | 33:32:35 | 0 | 3.2399 | 0 | 0 | 2025-02-23 22:48:06 | 0
24226 | 搁置 | 00:20:10 | 33:32:40 | 0 | 3.2398 | 0 | 0 | 2025-02-23 22:48:11 | 0
24227 | 搁置 | 00:20:15 | 33:32:45 | 0 | 3.2398 | 0 | 0 | 2025-02-23 22:48:16 | 0
24228 | 搁置 | 00:20:20 | 33:32:50 | 0 | 3.2398 | 0 | 0 | 2025-02-23 22:48:21 | 0
24229 | 搁置 | 00:20:25 | 33:32:55 | 0 | 3.24 | 0 | 0 | 2025-02-23 22:48:26 | 0
24230 | 搁置 | 00:20:30 | 33:33:00 | 0 | 3.2399 | 0 | 0 | 2025-02-23 22:48:31 | 0
24231 | 搁置 | 00:20:35 | 33:33:05 | 0 | 3.2402 | 0 | 0 | 2025-02-23 22:48:36 | 0
24232 | 搁置 | 00:20:40 | 33:33:10 | 0 | 3.2399 | 0 | 0 | 2025-02-23 22:48:41 | 0
24233 | 搁置 | 00:20:45 | 33:33:15 | 0 | 3.24 | 0 | 0 | 2025-02-23 22:48:46 | 0
24234 | 搁置 | 00:20:50 | 33:33:20 | 0 | 3.2402 | 0 | 0 | 2025-02-23 22:48:51 | 0
24235 | 搁置 | 00:20:55 | 33:33:25 | 0 | 3.24 | 0 | 0 | 2025-02-23 22:48:56 | 0
24236 | 搁置 | 00:21:00 | 33:33:30 | 0 | 3.2403 | 0 | 0 | 2025-02-23 22:49:01 | 0
24237 | 搁置 | 00:21:05 | 33:33:35 | 0 | 3.2398 | 0 | 0 | 2025-02-23 22:49:06 | 0
24238 | 搁置 | 00:21:10 | 33:33:40 | 0 | 3.2401 | 0 | 0 | 2025-02-23 22:49:11 | 0
24239 | 搁置 | 00:21:15 | 33:33:45 | 0 | 3.2401 | 0 | 0 | 2025-02-23 22:49:16 | 0
24240 | 搁置 | 00:21:20 | 33:33:50 | 0 | 3.2402 | 0 | 0 | 2025-02-23 22:49:21 | 0
24241 | 搁置 | 00:21:25 | 33:33:55 | 0 | 3.2401 | 0 | 0 | 2025-02-23 22:49:26 | 0
24242 | 搁置 | 00:21:30 | 33:34:00 | 0 | 3.2401 | 0 | 0 | 2025-02-23 22:49:31 | 0
24243 | 搁置 | 00:21:35 | 33:34:05 | 0 | 3.2402 | 0 | 0 | 2025-02-23 22:49:36 | 0
24244 | 搁置 | 00:21:40 | 33:34:10 | 0 | 3.2403 | 0 | 0 | 2025-02-23 22:49:41 | 0
24245 | 搁置 | 00:21:45 | 33:34:15 | 0 | 3.2402 | 0 | 0 | 2025-02-23 22:49:46 | 0
24246 | 搁置 | 00:21:50 | 33:34:20 | 0 | 3.2402 | 0 | 0 | 2025-02-23 22:49:51 | 0
24247 | 搁置 | 00:21:55 | 33:34:25 | 0 | 3.2401 | 0 | 0 | 2025-02-23 22:49:56 | 0
24248 | 搁置 | 00:22:00 | 33:34:30 | 0 | 3.2404 | 0 | 0 | 2025-02-23 22:50:01 | 0
24249 | 搁置 | 00:22:05 | 33:34:35 | 0 | 3.2405 | 0 | 0 | 2025-02-23 22:50:06 | 0
24250 | 搁置 | 00:22:10 | 33:34:40 | 0 | 3.2404 | 0 | 0 | 2025-02-23 22:50:11 | 0
24251 | 搁置 | 00:22:15 | 33:34:45 | 0 | 3.2404 | 0 | 0 | 2025-02-23 22:50:16 | 0
24252 | 搁置 | 00:22:20 | 33:34:50 | 0 | 3.2404 | 0 | 0 | 2025-02-23 22:50:21 | 0
24253 | 搁置 | 00:22:25 | 33:34:55 | 0 | 3.2401 | 0 | 0 | 2025-02-23 22:50:26 | 0
24254 | 搁置 | 00:22:30 | 33:35:00 | 0 | 3.2403 | 0 | 0 | 2025-02-23 22:50:31 | 0
24255 | 搁置 | 00:22:35 | 33:35:05 | 0 | 3.2405 | 0 | 0 | 2025-02-23 22:50:36 | 0
24256 | 搁置 | 00:22:40 | 33:35:10 | 0 | 3.2404 | 0 | 0 | 2025-02-23 22:50:41 | 0
24257 | 搁置 | 00:22:45 | 33:35:15 | 0 | 3.2405 | 0 | 0 | 2025-02-23 22:50:46 | 0
24258 | 搁置 | 00:22:50 | 33:35:20 | 0 | 3.2404 | 0 | 0 | 2025-02-23 22:50:51 | 0
24259 | 搁置 | 00:22:55 | 33:35:25 | 0 | 3.2406 | 0 | 0 | 2025-02-23 22:50:56 | 0
24260 | 搁置 | 00:23:00 | 33:35:30 | 0 | 3.2405 | 0 | 0 | 2025-02-23 22:51:01 | 0
24261 | 搁置 | 00:23:05 | 33:35:35 | 0 | 3.2404 | 0 | 0 | 2025-02-23 22:51:06 | 0
24262 | 搁置 | 00:23:10 | 33:35:40 | 0 | 3.2405 | 0 | 0 | 2025-02-23 22:51:11 | 0
24263 | 搁置 | 00:23:15 | 33:35:45 | 0 | 3.2407 | 0 | 0 | 2025-02-23 22:51:16 | 0
24264 | 搁置 | 00:23:20 | 33:35:50 | 0 | 3.2404 | 0 | 0 | 2025-02-23 22:51:21 | 0
24265 | 搁置 | 00:23:25 | 33:35:55 | 0 | 3.2407 | 0 | 0 | 2025-02-23 22:51:26 | 0
24266 | 搁置 | 00:23:30 | 33:36:00 | 0 | 3.2405 | 0 | 0 | 2025-02-23 22:51:31 | 0
24267 | 搁置 | 00:23:35 | 33:36:05 | 0 | 3.2405 | 0 | 0 | 2025-02-23 22:51:36 | 0
24268 | 搁置 | 00:23:40 | 33:36:10 | 0 | 3.2409 | 0 | 0 | 2025-02-23 22:51:41 | 0
24269 | 搁置 | 00:23:45 | 33:36:15 | 0 | 3.2406 | 0 | 0 | 2025-02-23 22:51:46 | 0
24270 | 搁置 | 00:23:50 | 33:36:20 | 0 | 3.2407 | 0 | 0 | 2025-02-23 22:51:51 | 0
24271 | 搁置 | 00:23:55 | 33:36:25 | 0 | 3.2407 | 0 | 0 | 2025-02-23 22:51:56 | 0
24272 | 搁置 | 00:24:00 | 33:36:30 | 0 | 3.2406 | 0 | 0 | 2025-02-23 22:52:01 | 0
24273 | 搁置 | 00:24:05 | 33:36:35 | 0 | 3.2408 | 0 | 0 | 2025-02-23 22:52:06 | 0
24274 | 搁置 | 00:24:10 | 33:36:40 | 0 | 3.241 | 0 | 0 | 2025-02-23 22:52:11 | 0
24275 | 搁置 | 00:24:15 | 33:36:45 | 0 | 3.2408 | 0 | 0 | 2025-02-23 22:52:16 | 0
24276 | 搁置 | 00:24:20 | 33:36:50 | 0 | 3.2408 | 0 | 0 | 2025-02-23 22:52:21 | 0
24277 | 搁置 | 00:24:25 | 33:36:55 | 0 | 3.2408 | 0 | 0 | 2025-02-23 22:52:26 | 0
24278 | 搁置 | 00:24:30 | 33:37:00 | 0 | 3.2408 | 0 | 0 | 2025-02-23 22:52:31 | 0
24279 | 搁置 | 00:24:35 | 33:37:05 | 0 | 3.2408 | 0 | 0 | 2025-02-23 22:52:36 | 0
24280 | 搁置 | 00:24:40 | 33:37:10 | 0 | 3.2409 | 0 | 0 | 2025-02-23 22:52:41 | 0
24281 | 搁置 | 00:24:45 | 33:37:15 | 0 | 3.2407 | 0 | 0 | 2025-02-23 22:52:46 | 0
24282 | 搁置 | 00:24:50 | 33:37:20 | 0 | 3.241 | 0 | 0 | 2025-02-23 22:52:51 | 0
24283 | 搁置 | 00:24:55 | 33:37:25 | 0 | 3.241 | 0 | 0 | 2025-02-23 22:52:56 | 0
24284 | 搁置 | 00:25:00 | 33:37:30 | 0 | 3.2409 | 0 | 0 | 2025-02-23 22:53:01 | 0
24285 | 搁置 | 00:25:05 | 33:37:35 | 0 | 3.2408 | 0 | 0 | 2025-02-23 22:53:06 | 0
24286 | 搁置 | 00:25:10 | 33:37:40 | 0 | 3.2408 | 0 | 0 | 2025-02-23 22:53:11 | 0
24287 | 搁置 | 00:25:15 | 33:37:45 | 0 | 3.241 | 0 | 0 | 2025-02-23 22:53:16 | 0
24288 | 搁置 | 00:25:20 | 33:37:50 | 0 | 3.241 | 0 | 0 | 2025-02-23 22:53:21 | 0
24289 | 搁置 | 00:25:25 | 33:37:55 | 0 | 3.241 | 0 | 0 | 2025-02-23 22:53:26 | 0
24290 | 搁置 | 00:25:30 | 33:38:00 | 0 | 3.2411 | 0 | 0 | 2025-02-23 22:53:31 | 0
24291 | 搁置 | 00:25:35 | 33:38:05 | 0 | 3.241 | 0 | 0 | 2025-02-23 22:53:36 | 0
24292 | 搁置 | 00:25:40 | 33:38:10 | 0 | 3.2411 | 0 | 0 | 2025-02-23 22:53:41 | 0
24293 | 搁置 | 00:25:45 | 33:38:15 | 0 | 3.241 | 0 | 0 | 2025-02-23 22:53:46 | 0
24294 | 搁置 | 00:25:50 | 33:38:20 | 0 | 3.2412 | 0 | 0 | 2025-02-23 22:53:51 | 0
24295 | 搁置 | 00:25:55 | 33:38:25 | 0 | 3.2409 | 0 | 0 | 2025-02-23 22:53:56 | 0
24296 | 搁置 | 00:26:00 | 33:38:30 | 0 | 3.241 | 0 | 0 | 2025-02-23 22:54:01 | 0
24297 | 搁置 | 00:26:05 | 33:38:35 | 0 | 3.2411 | 0 | 0 | 2025-02-23 22:54:06 | 0
24298 | 搁置 | 00:26:10 | 33:38:40 | 0 | 3.2414 | 0 | 0 | 2025-02-23 22:54:11 | 0
24299 | 搁置 | 00:26:15 | 33:38:45 | 0 | 3.2413 | 0 | 0 | 2025-02-23 22:54:16 | 0
24300 | 搁置 | 00:26:20 | 33:38:50 | 0 | 3.2411 | 0 | 0 | 2025-02-23 22:54:21 | 0
24301 | 搁置 | 00:26:25 | 33:38:55 | 0 | 3.2411 | 0 | 0 | 2025-02-23 22:54:26 | 0
24302 | 搁置 | 00:26:30 | 33:39:00 | 0 | 3.2414 | 0 | 0 | 2025-02-23 22:54:31 | 0
24303 | 搁置 | 00:26:35 | 33:39:05 | 0 | 3.2412 | 0 | 0 | 2025-02-23 22:54:36 | 0
24304 | 搁置 | 00:26:40 | 33:39:10 | 0 | 3.241 | 0 | 0 | 2025-02-23 22:54:41 | 0
24305 | 搁置 | 00:26:45 | 33:39:15 | 0 | 3.2412 | 0 | 0 | 2025-02-23 22:54:46 | 0
24306 | 搁置 | 00:26:50 | 33:39:20 | 0 | 3.2412 | 0 | 0 | 2025-02-23 22:54:51 | 0
24307 | 搁置 | 00:26:55 | 33:39:25 | 0 | 3.2412 | 0 | 0 | 2025-02-23 22:54:56 | 0
24308 | 搁置 | 00:27:00 | 33:39:30 | 0 | 3.2412 | 0 | 0 | 2025-02-23 22:55:01 | 0
24309 | 搁置 | 00:27:05 | 33:39:35 | 0 | 3.2412 | 0 | 0 | 2025-02-23 22:55:06 | 0
24310 | 搁置 | 00:27:10 | 33:39:40 | 0 | 3.2414 | 0 | 0 | 2025-02-23 22:55:11 | 0
24311 | 搁置 | 00:27:15 | 33:39:45 | 0 | 3.2414 | 0 | 0 | 2025-02-23 22:55:16 | 0
24312 | 搁置 | 00:27:20 | 33:39:50 | 0 | 3.2415 | 0 | 0 | 2025-02-23 22:55:21 | 0
24313 | 搁置 | 00:27:25 | 33:39:55 | 0 | 3.2415 | 0 | 0 | 2025-02-23 22:55:26 | 0
24314 | 搁置 | 00:27:30 | 33:40:00 | 0 | 3.2412 | 0 | 0 | 2025-02-23 22:55:31 | 0
24315 | 搁置 | 00:27:35 | 33:40:05 | 0 | 3.2416 | 0 | 0 | 2025-02-23 22:55:36 | 0
24316 | 搁置 | 00:27:40 | 33:40:10 | 0 | 3.2415 | 0 | 0 | 2025-02-23 22:55:41 | 0
24317 | 搁置 | 00:27:45 | 33:40:15 | 0 | 3.2416 | 0 | 0 | 2025-02-23 22:55:46 | 0
24318 | 搁置 | 00:27:50 | 33:40:20 | 0 | 3.2414 | 0 | 0 | 2025-02-23 22:55:51 | 0
24319 | 搁置 | 00:27:55 | 33:40:25 | 0 | 3.2412 | 0 | 0 | 2025-02-23 22:55:56 | 0
24320 | 搁置 | 00:28:00 | 33:40:30 | 0 | 3.2415 | 0 | 0 | 2025-02-23 22:56:01 | 0
24321 | 搁置 | 00:28:05 | 33:40:35 | 0 | 3.2414 | 0 | 0 | 2025-02-23 22:56:06 | 0
24322 | 搁置 | 00:28:10 | 33:40:40 | 0 | 3.2414 | 0 | 0 | 2025-02-23 22:56:11 | 0
24323 | 搁置 | 00:28:15 | 33:40:45 | 0 | 3.2414 | 0 | 0 | 2025-02-23 22:56:16 | 0
24324 | 搁置 | 00:28:20 | 33:40:50 | 0 | 3.2415 | 0 | 0 | 2025-02-23 22:56:21 | 0
24325 | 搁置 | 00:28:25 | 33:40:55 | 0 | 3.2415 | 0 | 0 | 2025-02-23 22:56:26 | 0
24326 | 搁置 | 00:28:30 | 33:41:00 | 0 | 3.2417 | 0 | 0 | 2025-02-23 22:56:31 | 0
24327 | 搁置 | 00:28:35 | 33:41:05 | 0 | 3.2416 | 0 | 0 | 2025-02-23 22:56:36 | 0
24328 | 搁置 | 00:28:40 | 33:41:10 | 0 | 3.2414 | 0 | 0 | 2025-02-23 22:56:41 | 0
24329 | 搁置 | 00:28:45 | 33:41:15 | 0 | 3.2416 | 0 | 0 | 2025-02-23 22:56:46 | 0
24330 | 搁置 | 00:28:50 | 33:41:20 | 0 | 3.2417 | 0 | 0 | 2025-02-23 22:56:51 | 0
24331 | 搁置 | 00:28:55 | 33:41:25 | 0 | 3.2416 | 0 | 0 | 2025-02-23 22:56:56 | 0
24332 | 搁置 | 00:29:00 | 33:41:30 | 0 | 3.2415 | 0 | 0 | 2025-02-23 22:57:01 | 0
24333 | 搁置 | 00:29:05 | 33:41:35 | 0 | 3.2415 | 0 | 0 | 2025-02-23 22:57:06 | 0
24334 | 搁置 | 00:29:10 | 33:41:40 | 0 | 3.2416 | 0 | 0 | 2025-02-23 22:57:11 | 0
24335 | 搁置 | 00:29:15 | 33:41:45 | 0 | 3.2419 | 0 | 0 | 2025-02-23 22:57:16 | 0
24336 | 搁置 | 00:29:20 | 33:41:50 | 0 | 3.2415 | 0 | 0 | 2025-02-23 22:57:21 | 0
24337 | 搁置 | 00:29:25 | 33:41:55 | 0 | 3.2415 | 0 | 0 | 2025-02-23 22:57:26 | 0
24338 | 搁置 | 00:29:30 | 33:42:00 | 0 | 3.2416 | 0 | 0 | 2025-02-23 22:57:31 | 0
24339 | 搁置 | 00:29:35 | 33:42:05 | 0 | 3.2416 | 0 | 0 | 2025-02-23 22:57:36 | 0
24340 | 搁置 | 00:29:40 | 33:42:10 | 0 | 3.2419 | 0 | 0 | 2025-02-23 22:57:41 | 0
24341 | 搁置 | 00:29:45 | 33:42:15 | 0 | 3.2418 | 0 | 0 | 2025-02-23 22:57:46 | 0
24342 | 搁置 | 00:29:50 | 33:42:20 | 0 | 3.2418 | 0 | 0 | 2025-02-23 22:57:51 | 0
24343 | 搁置 | 00:29:55 | 33:42:25 | 0 | 3.2419 | 0 | 0 | 2025-02-23 22:57:56 | 0
24344 | 搁置 | 00:30:00 | 33:42:30 | 0 | 3.2419 | 0 | 0 | 2025-02-23 22:58:01 | 0
24345 | 搁置 | 00:30:05 | 33:42:35 | 0 | 3.2418 | 0 | 0 | 2025-02-23 22:58:06 | 0
24346 | 搁置 | 00:30:10 | 33:42:40 | 0 | 3.2418 | 0 | 0 | 2025-02-23 22:58:11 | 0
24347 | 搁置 | 00:30:15 | 33:42:45 | 0 | 3.2419 | 0 | 0 | 2025-02-23 22:58:16 | 0
24348 | 搁置 | 00:30:20 | 33:42:50 | 0 | 3.2417 | 0 | 0 | 2025-02-23 22:58:21 | 0
24349 | 搁置 | 00:30:25 | 33:42:55 | 0 | 3.242 | 0 | 0 | 2025-02-23 22:58:26 | 0
24350 | 搁置 | 00:30:30 | 33:43:00 | 0 | 3.2416 | 0 | 0 | 2025-02-23 22:58:31 | 0
24351 | 搁置 | 00:30:35 | 33:43:05 | 0 | 3.2421 | 0 | 0 | 2025-02-23 22:58:36 | 0
24352 | 搁置 | 00:30:40 | 33:43:10 | 0 | 3.242 | 0 | 0 | 2025-02-23 22:58:41 | 0
24353 | 搁置 | 00:30:45 | 33:43:15 | 0 | 3.2421 | 0 | 0 | 2025-02-23 22:58:46 | 0
24354 | 搁置 | 00:30:50 | 33:43:20 | 0 | 3.242 | 0 | 0 | 2025-02-23 22:58:51 | 0
24355 | 搁置 | 00:30:55 | 33:43:25 | 0 | 3.2419 | 0 | 0 | 2025-02-23 22:58:56 | 0
24356 | 搁置 | 00:31:00 | 33:43:30 | 0 | 3.2417 | 0 | 0 | 2025-02-23 22:59:01 | 0
24357 | 搁置 | 00:31:05 | 33:43:35 | 0 | 3.2419 | 0 | 0 | 2025-02-23 22:59:06 | 0
24358 | 搁置 | 00:31:10 | 33:43:40 | 0 | 3.2418 | 0 | 0 | 2025-02-23 22:59:11 | 0
24359 | 搁置 | 00:31:15 | 33:43:45 | 0 | 3.2421 | 0 | 0 | 2025-02-23 22:59:16 | 0
24360 | 搁置 | 00:31:20 | 33:43:50 | 0 | 3.242 | 0 | 0 | 2025-02-23 22:59:21 | 0
24361 | 搁置 | 00:31:25 | 33:43:55 | 0 | 3.2422 | 0 | 0 | 2025-02-23 22:59:26 | 0
24362 | 搁置 | 00:31:30 | 33:44:00 | 0 | 3.2418 | 0 | 0 | 2025-02-23 22:59:31 | 0
24363 | 搁置 | 00:31:35 | 33:44:05 | 0 | 3.242 | 0 | 0 | 2025-02-23 22:59:36 | 0
24364 | 搁置 | 00:31:40 | 33:44:10 | 0 | 3.242 | 0 | 0 | 2025-02-23 22:59:41 | 0
24365 | 搁置 | 00:31:45 | 33:44:15 | 0 | 3.242 | 0 | 0 | 2025-02-23 22:59:46 | 0
24366 | 搁置 | 00:31:50 | 33:44:20 | 0 | 3.242 | 0 | 0 | 2025-02-23 22:59:51 | 0
24367 | 搁置 | 00:31:55 | 33:44:25 | 0 | 3.2419 | 0 | 0 | 2025-02-23 22:59:56 | 0
24368 | 搁置 | 00:32:00 | 33:44:30 | 0 | 3.2423 | 0 | 0 | 2025-02-23 23:00:01 | 0
24369 | 搁置 | 00:32:05 | 33:44:35 | 0 | 3.242 | 0 | 0 | 2025-02-23 23:00:06 | 0
24370 | 搁置 | 00:32:10 | 33:44:40 | 0 | 3.242 | 0 | 0 | 2025-02-23 23:00:11 | 0
24371 | 搁置 | 00:32:15 | 33:44:45 | 0 | 3.2419 | 0 | 0 | 2025-02-23 23:00:16 | 0
24372 | 搁置 | 00:32:20 | 33:44:50 | 0 | 3.2421 | 0 | 0 | 2025-02-23 23:00:21 | 0
24373 | 搁置 | 00:32:25 | 33:44:55 | 0 | 3.2422 | 0 | 0 | 2025-02-23 23:00:26 | 0
24374 | 搁置 | 00:32:30 | 33:45:00 | 0 | 3.2421 | 0 | 0 | 2025-02-23 23:00:31 | 0
24375 | 搁置 | 00:32:35 | 33:45:05 | 0 | 3.2422 | 0 | 0 | 2025-02-23 23:00:36 | 0
24376 | 搁置 | 00:32:40 | 33:45:10 | 0 | 3.2421 | 0 | 0 | 2025-02-23 23:00:41 | 0
24377 | 搁置 | 00:32:45 | 33:45:15 | 0 | 3.2424 | 0 | 0 | 2025-02-23 23:00:46 | 0
24378 | 搁置 | 00:32:50 | 33:45:20 | 0 | 3.242 | 0 | 0 | 2025-02-23 23:00:51 | 0
24379 | 搁置 | 00:32:55 | 33:45:25 | 0 | 3.2423 | 0 | 0 | 2025-02-23 23:00:56 | 0
24380 | 搁置 | 00:33:00 | 33:45:30 | 0 | 3.2423 | 0 | 0 | 2025-02-23 23:01:01 | 0
24381 | 搁置 | 00:33:05 | 33:45:35 | 0 | 3.2423 | 0 | 0 | 2025-02-23 23:01:06 | 0
24382 | 搁置 | 00:33:10 | 33:45:40 | 0 | 3.2421 | 0 | 0 | 2025-02-23 23:01:11 | 0
24383 | 搁置 | 00:33:15 | 33:45:45 | 0 | 3.2423 | 0 | 0 | 2025-02-23 23:01:16 | 0
24384 | 搁置 | 00:33:20 | 33:45:50 | 0 | 3.2421 | 0 | 0 | 2025-02-23 23:01:21 | 0
24385 | 搁置 | 00:33:25 | 33:45:55 | 0 | 3.2421 | 0 | 0 | 2025-02-23 23:01:26 | 0
24386 | 搁置 | 00:33:30 | 33:46:00 | 0 | 3.2424 | 0 | 0 | 2025-02-23 23:01:31 | 0
24387 | 搁置 | 00:33:35 | 33:46:05 | 0 | 3.2421 | 0 | 0 | 2025-02-23 23:01:36 | 0
24388 | 搁置 | 00:33:40 | 33:46:10 | 0 | 3.2421 | 0 | 0 | 2025-02-23 23:01:41 | 0
24389 | 搁置 | 00:33:45 | 33:46:15 | 0 | 3.2423 | 0 | 0 | 2025-02-23 23:01:46 | 0
24390 | 搁置 | 00:33:50 | 33:46:20 | 0 | 3.2424 | 0 | 0 | 2025-02-23 23:01:51 | 0
24391 | 搁置 | 00:33:55 | 33:46:25 | 0 | 3.2423 | 0 | 0 | 2025-02-23 23:01:56 | 0
24392 | 搁置 | 00:34:00 | 33:46:30 | 0 | 3.2423 | 0 | 0 | 2025-02-23 23:02:01 | 0
24393 | 搁置 | 00:34:05 | 33:46:35 | 0 | 3.2424 | 0 | 0 | 2025-02-23 23:02:06 | 0
24394 | 搁置 | 00:34:10 | 33:46:40 | 0 | 3.2425 | 0 | 0 | 2025-02-23 23:02:11 | 0
24395 | 搁置 | 00:34:15 | 33:46:45 | 0 | 3.2424 | 0 | 0 | 2025-02-23 23:02:16 | 0
24396 | 搁置 | 00:34:20 | 33:46:50 | 0 | 3.2427 | 0 | 0 | 2025-02-23 23:02:21 | 0
24397 | 搁置 | 00:34:25 | 33:46:55 | 0 | 3.2425 | 0 | 0 | 2025-02-23 23:02:26 | 0
24398 | 搁置 | 00:34:30 | 33:47:00 | 0 | 3.2424 | 0 | 0 | 2025-02-23 23:02:31 | 0
24399 | 搁置 | 00:34:35 | 33:47:05 | 0 | 3.2423 | 0 | 0 | 2025-02-23 23:02:36 | 0
24400 | 搁置 | 00:34:40 | 33:47:10 | 0 | 3.2425 | 0 | 0 | 2025-02-23 23:02:41 | 0
24401 | 搁置 | 00:34:45 | 33:47:15 | 0 | 3.2424 | 0 | 0 | 2025-02-23 23:02:46 | 0
24402 | 搁置 | 00:34:50 | 33:47:20 | 0 | 3.2425 | 0 | 0 | 2025-02-23 23:02:51 | 0
24403 | 搁置 | 00:34:55 | 33:47:25 | 0 | 3.2425 | 0 | 0 | 2025-02-23 23:02:56 | 0
24404 | 搁置 | 00:35:00 | 33:47:30 | 0 | 3.2424 | 0 | 0 | 2025-02-23 23:03:01 | 0
24405 | 搁置 | 00:35:05 | 33:47:35 | 0 | 3.2423 | 0 | 0 | 2025-02-23 23:03:06 | 0
24406 | 搁置 | 00:35:10 | 33:47:40 | 0 | 3.2426 | 0 | 0 | 2025-02-23 23:03:11 | 0
24407 | 搁置 | 00:35:15 | 33:47:45 | 0 | 3.2423 | 0 | 0 | 2025-02-23 23:03:16 | 0
24408 | 搁置 | 00:35:20 | 33:47:50 | 0 | 3.2427 | 0 | 0 | 2025-02-23 23:03:21 | 0
24409 | 搁置 | 00:35:25 | 33:47:55 | 0 | 3.2425 | 0 | 0 | 2025-02-23 23:03:26 | 0
24410 | 搁置 | 00:35:30 | 33:48:00 | 0 | 3.2424 | 0 | 0 | 2025-02-23 23:03:31 | 0
24411 | 搁置 | 00:35:35 | 33:48:05 | 0 | 3.2424 | 0 | 0 | 2025-02-23 23:03:36 | 0
24412 | 搁置 | 00:35:40 | 33:48:10 | 0 | 3.2424 | 0 | 0 | 2025-02-23 23:03:41 | 0
24413 | 搁置 | 00:35:45 | 33:48:15 | 0 | 3.2426 | 0 | 0 | 2025-02-23 23:03:46 | 0
24414 | 搁置 | 00:35:50 | 33:48:20 | 0 | 3.2425 | 0 | 0 | 2025-02-23 23:03:51 | 0
24415 | 搁置 | 00:35:55 | 33:48:25 | 0 | 3.2426 | 0 | 0 | 2025-02-23 23:03:56 | 0
24416 | 搁置 | 00:36:00 | 33:48:30 | 0 | 3.2428 | 0 | 0 | 2025-02-23 23:04:01 | 0
24417 | 搁置 | 00:36:05 | 33:48:35 | 0 | 3.2426 | 0 | 0 | 2025-02-23 23:04:06 | 0
24418 | 搁置 | 00:36:10 | 33:48:40 | 0 | 3.2425 | 0 | 0 | 2025-02-23 23:04:11 | 0
24419 | 搁置 | 00:36:15 | 33:48:45 | 0 | 3.2426 | 0 | 0 | 2025-02-23 23:04:16 | 0
24420 | 搁置 | 00:36:20 | 33:48:50 | 0 | 3.2425 | 0 | 0 | 2025-02-23 23:04:21 | 0
24421 | 搁置 | 00:36:25 | 33:48:55 | 0 | 3.2426 | 0 | 0 | 2025-02-23 23:04:26 | 0
24422 | 搁置 | 00:36:30 | 33:49:00 | 0 | 3.2426 | 0 | 0 | 2025-02-23 23:04:31 | 0
24423 | 搁置 | 00:36:35 | 33:49:05 | 0 | 3.2428 | 0 | 0 | 2025-02-23 23:04:36 | 0
24424 | 搁置 | 00:36:40 | 33:49:10 | 0 | 3.2426 | 0 | 0 | 2025-02-23 23:04:41 | 0
24425 | 搁置 | 00:36:45 | 33:49:15 | 0 | 3.2426 | 0 | 0 | 2025-02-23 23:04:46 | 0
24426 | 搁置 | 00:36:50 | 33:49:20 | 0 | 3.2426 | 0 | 0 | 2025-02-23 23:04:51 | 0
24427 | 搁置 | 00:36:55 | 33:49:25 | 0 | 3.2426 | 0 | 0 | 2025-02-23 23:04:56 | 0
24428 | 搁置 | 00:37:00 | 33:49:30 | 0 | 3.2427 | 0 | 0 | 2025-02-23 23:05:01 | 0
24429 | 搁置 | 00:37:05 | 33:49:35 | 0 | 3.2428 | 0 | 0 | 2025-02-23 23:05:06 | 0
24430 | 搁置 | 00:37:10 | 33:49:40 | 0 | 3.2428 | 0 | 0 | 2025-02-23 23:05:11 | 0
24431 | 搁置 | 00:37:15 | 33:49:45 | 0 | 3.2428 | 0 | 0 | 2025-02-23 23:05:16 | 0
24432 | 搁置 | 00:37:20 | 33:49:50 | 0 | 3.243 | 0 | 0 | 2025-02-23 23:05:21 | 0
24433 | 搁置 | 00:37:25 | 33:49:55 | 0 | 3.2428 | 0 | 0 | 2025-02-23 23:05:26 | 0
24434 | 搁置 | 00:37:30 | 33:50:00 | 0 | 3.2428 | 0 | 0 | 2025-02-23 23:05:31 | 0
24435 | 搁置 | 00:37:35 | 33:50:05 | 0 | 3.2426 | 0 | 0 | 2025-02-23 23:05:36 | 0
24436 | 搁置 | 00:37:40 | 33:50:10 | 0 | 3.2426 | 0 | 0 | 2025-02-23 23:05:41 | 0
24437 | 搁置 | 00:37:45 | 33:50:15 | 0 | 3.2427 | 0 | 0 | 2025-02-23 23:05:46 | 0
24438 | 搁置 | 00:37:50 | 33:50:20 | 0 | 3.2429 | 0 | 0 | 2025-02-23 23:05:51 | 0
24439 | 搁置 | 00:37:55 | 33:50:25 | 0 | 3.2427 | 0 | 0 | 2025-02-23 23:05:56 | 0
24440 | 搁置 | 00:38:00 | 33:50:30 | 0 | 3.2429 | 0 | 0 | 2025-02-23 23:06:01 | 0
24441 | 搁置 | 00:38:05 | 33:50:35 | 0 | 3.2428 | 0 | 0 | 2025-02-23 23:06:06 | 0
24442 | 搁置 | 00:38:10 | 33:50:40 | 0 | 3.2427 | 0 | 0 | 2025-02-23 23:06:11 | 0
24443 | 搁置 | 00:38:15 | 33:50:45 | 0 | 3.2428 | 0 | 0 | 2025-02-23 23:06:16 | 0
24444 | 搁置 | 00:38:20 | 33:50:50 | 0 | 3.243 | 0 | 0 | 2025-02-23 23:06:21 | 0
24445 | 搁置 | 00:38:25 | 33:50:55 | 0 | 3.2428 | 0 | 0 | 2025-02-23 23:06:26 | 0
24446 | 搁置 | 00:38:30 | 33:51:00 | 0 | 3.2429 | 0 | 0 | 2025-02-23 23:06:31 | 0
24447 | 搁置 | 00:38:35 | 33:51:05 | 0 | 3.2429 | 0 | 0 | 2025-02-23 23:06:36 | 0
24448 | 搁置 | 00:38:40 | 33:51:10 | 0 | 3.2428 | 0 | 0 | 2025-02-23 23:06:41 | 0
24449 | 搁置 | 00:38:45 | 33:51:15 | 0 | 3.2429 | 0 | 0 | 2025-02-23 23:06:46 | 0
24450 | 搁置 | 00:38:50 | 33:51:20 | 0 | 3.2429 | 0 | 0 | 2025-02-23 23:06:51 | 0
24451 | 搁置 | 00:38:55 | 33:51:25 | 0 | 3.2431 | 0 | 0 | 2025-02-23 23:06:56 | 0
24452 | 搁置 | 00:39:00 | 33:51:30 | 0 | 3.243 | 0 | 0 | 2025-02-23 23:07:01 | 0
24453 | 搁置 | 00:39:05 | 33:51:35 | 0 | 3.2429 | 0 | 0 | 2025-02-23 23:07:06 | 0
24454 | 搁置 | 00:39:10 | 33:51:40 | 0 | 3.2429 | 0 | 0 | 2025-02-23 23:07:11 | 0
24455 | 搁置 | 00:39:15 | 33:51:45 | 0 | 3.2431 | 0 | 0 | 2025-02-23 23:07:16 | 0
24456 | 搁置 | 00:39:20 | 33:51:50 | 0 | 3.2429 | 0 | 0 | 2025-02-23 23:07:21 | 0
24457 | 搁置 | 00:39:25 | 33:51:55 | 0 | 3.243 | 0 | 0 | 2025-02-23 23:07:26 | 0
24458 | 搁置 | 00:39:30 | 33:52:00 | 0 | 3.2435 | 0 | 0 | 2025-02-23 23:07:31 | 0
24459 | 搁置 | 00:39:35 | 33:52:05 | 0 | 3.2428 | 0 | 0 | 2025-02-23 23:07:36 | 0
24460 | 搁置 | 00:39:40 | 33:52:10 | 0 | 3.2428 | 0 | 0 | 2025-02-23 23:07:41 | 0
24461 | 搁置 | 00:39:45 | 33:52:15 | 0 | 3.2428 | 0 | 0 | 2025-02-23 23:07:46 | 0
24462 | 搁置 | 00:39:50 | 33:52:20 | 0 | 3.2431 | 0 | 0 | 2025-02-23 23:07:51 | 0
24463 | 搁置 | 00:39:55 | 33:52:25 | 0 | 3.243 | 0 | 0 | 2025-02-23 23:07:56 | 0
24464 | 搁置 | 00:40:00 | 33:52:30 | 0 | 3.2431 | 0 | 0 | 2025-02-23 23:08:01 | 0
24465 | 搁置 | 00:40:05 | 33:52:35 | 0 | 3.2431 | 0 | 0 | 2025-02-23 23:08:06 | 0
24466 | 搁置 | 00:40:10 | 33:52:40 | 0 | 3.2431 | 0 | 0 | 2025-02-23 23:08:11 | 0
24467 | 搁置 | 00:40:15 | 33:52:45 | 0 | 3.243 | 0 | 0 | 2025-02-23 23:08:16 | 0
24468 | 搁置 | 00:40:20 | 33:52:50 | 0 | 3.243 | 0 | 0 | 2025-02-23 23:08:21 | 0
24469 | 搁置 | 00:40:25 | 33:52:55 | 0 | 3.2433 | 0 | 0 | 2025-02-23 23:08:26 | 0
24470 | 搁置 | 00:40:30 | 33:53:00 | 0 | 3.2433 | 0 | 0 | 2025-02-23 23:08:31 | 0
24471 | 搁置 | 00:40:35 | 33:53:05 | 0 | 3.243 | 0 | 0 | 2025-02-23 23:08:36 | 0
24472 | 搁置 | 00:40:40 | 33:53:10 | 0 | 3.243 | 0 | 0 | 2025-02-23 23:08:41 | 0
24473 | 搁置 | 00:40:45 | 33:53:15 | 0 | 3.2431 | 0 | 0 | 2025-02-23 23:08:46 | 0
24474 | 搁置 | 00:40:50 | 33:53:20 | 0 | 3.243 | 0 | 0 | 2025-02-23 23:08:51 | 0
24475 | 搁置 | 00:40:55 | 33:53:25 | 0 | 3.2432 | 0 | 0 | 2025-02-23 23:08:56 | 0
24476 | 搁置 | 00:41:00 | 33:53:30 | 0 | 3.2433 | 0 | 0 | 2025-02-23 23:09:01 | 0
24477 | 搁置 | 00:41:05 | 33:53:35 | 0 | 3.243 | 0 | 0 | 2025-02-23 23:09:06 | 0
24478 | 搁置 | 00:41:10 | 33:53:40 | 0 | 3.2433 | 0 | 0 | 2025-02-23 23:09:11 | 0
24479 | 搁置 | 00:41:15 | 33:53:45 | 0 | 3.2431 | 0 | 0 | 2025-02-23 23:09:16 | 0
24480 | 搁置 | 00:41:20 | 33:53:50 | 0 | 3.2433 | 0 | 0 | 2025-02-23 23:09:21 | 0
24481 | 搁置 | 00:41:25 | 33:53:55 | 0 | 3.2432 | 0 | 0 | 2025-02-23 23:09:26 | 0
24482 | 搁置 | 00:41:30 | 33:54:00 | 0 | 3.243 | 0 | 0 | 2025-02-23 23:09:31 | 0
24483 | 搁置 | 00:41:35 | 33:54:05 | 0 | 3.2431 | 0 | 0 | 2025-02-23 23:09:36 | 0
24484 | 搁置 | 00:41:40 | 33:54:10 | 0 | 3.2432 | 0 | 0 | 2025-02-23 23:09:41 | 0
24485 | 搁置 | 00:41:45 | 33:54:15 | 0 | 3.2434 | 0 | 0 | 2025-02-23 23:09:46 | 0
24486 | 搁置 | 00:41:50 | 33:54:20 | 0 | 3.2432 | 0 | 0 | 2025-02-23 23:09:51 | 0
24487 | 搁置 | 00:41:55 | 33:54:25 | 0 | 3.2431 | 0 | 0 | 2025-02-23 23:09:56 | 0
24488 | 搁置 | 00:42:00 | 33:54:30 | 0 | 3.2432 | 0 | 0 | 2025-02-23 23:10:01 | 0
24489 | 搁置 | 00:42:05 | 33:54:35 | 0 | 3.2433 | 0 | 0 | 2025-02-23 23:10:06 | 0
24490 | 搁置 | 00:42:10 | 33:54:40 | 0 | 3.2432 | 0 | 0 | 2025-02-23 23:10:11 | 0
24491 | 搁置 | 00:42:15 | 33:54:45 | 0 | 3.2433 | 0 | 0 | 2025-02-23 23:10:16 | 0
24492 | 搁置 | 00:42:20 | 33:54:50 | 0 | 3.2434 | 0 | 0 | 2025-02-23 23:10:21 | 0
24493 | 搁置 | 00:42:25 | 33:54:55 | 0 | 3.2433 | 0 | 0 | 2025-02-23 23:10:26 | 0
24494 | 搁置 | 00:42:30 | 33:55:00 | 0 | 3.2435 | 0 | 0 | 2025-02-23 23:10:31 | 0
24495 | 搁置 | 00:42:35 | 33:55:05 | 0 | 3.2431 | 0 | 0 | 2025-02-23 23:10:36 | 0
24496 | 搁置 | 00:42:40 | 33:55:10 | 0 | 3.2434 | 0 | 0 | 2025-02-23 23:10:41 | 0
24497 | 搁置 | 00:42:45 | 33:55:15 | 0 | 3.2432 | 0 | 0 | 2025-02-23 23:10:46 | 0
24498 | 搁置 | 00:42:50 | 33:55:20 | 0 | 3.2433 | 0 | 0 | 2025-02-23 23:10:51 | 0
24499 | 搁置 | 00:42:55 | 33:55:25 | 0 | 3.2433 | 0 | 0 | 2025-02-23 23:10:56 | 0
24500 | 搁置 | 00:43:00 | 33:55:30 | 0 | 3.2433 | 0 | 0 | 2025-02-23 23:11:01 | 0
24501 | 搁置 | 00:43:05 | 33:55:35 | 0 | 3.2434 | 0 | 0 | 2025-02-23 23:11:06 | 0
24502 | 搁置 | 00:43:10 | 33:55:40 | 0 | 3.2434 | 0 | 0 | 2025-02-23 23:11:11 | 0
24503 | 搁置 | 00:43:15 | 33:55:45 | 0 | 3.2432 | 0 | 0 | 2025-02-23 23:11:16 | 0
24504 | 搁置 | 00:43:20 | 33:55:50 | 0 | 3.2434 | 0 | 0 | 2025-02-23 23:11:21 | 0
24505 | 搁置 | 00:43:25 | 33:55:55 | 0 | 3.2434 | 0 | 0 | 2025-02-23 23:11:26 | 0
24506 | 搁置 | 00:43:30 | 33:56:00 | 0 | 3.2435 | 0 | 0 | 2025-02-23 23:11:31 | 0
24507 | 搁置 | 00:43:35 | 33:56:05 | 0 | 3.2435 | 0 | 0 | 2025-02-23 23:11:36 | 0
24508 | 搁置 | 00:43:40 | 33:56:10 | 0 | 3.2434 | 0 | 0 | 2025-02-23 23:11:41 | 0
24509 | 搁置 | 00:43:45 | 33:56:15 | 0 | 3.2434 | 0 | 0 | 2025-02-23 23:11:46 | 0
24510 | 搁置 | 00:43:50 | 33:56:20 | 0 | 3.2435 | 0 | 0 | 2025-02-23 23:11:51 | 0
24511 | 搁置 | 00:43:55 | 33:56:25 | 0 | 3.2434 | 0 | 0 | 2025-02-23 23:11:56 | 0
24512 | 搁置 | 00:44:00 | 33:56:30 | 0 | 3.2436 | 0 | 0 | 2025-02-23 23:12:01 | 0
24513 | 搁置 | 00:44:05 | 33:56:35 | 0 | 3.2435 | 0 | 0 | 2025-02-23 23:12:06 | 0
24514 | 搁置 | 00:44:10 | 33:56:40 | 0 | 3.2433 | 0 | 0 | 2025-02-23 23:12:11 | 0
24515 | 搁置 | 00:44:15 | 33:56:45 | 0 | 3.2433 | 0 | 0 | 2025-02-23 23:12:16 | 0
24516 | 搁置 | 00:44:20 | 33:56:50 | 0 | 3.2435 | 0 | 0 | 2025-02-23 23:12:21 | 0
24517 | 搁置 | 00:44:25 | 33:56:55 | 0 | 3.2435 | 0 | 0 | 2025-02-23 23:12:26 | 0
24518 | 搁置 | 00:44:30 | 33:57:00 | 0 | 3.2433 | 0 | 0 | 2025-02-23 23:12:31 | 0
24519 | 搁置 | 00:44:35 | 33:57:05 | 0 | 3.2435 | 0 | 0 | 2025-02-23 23:12:36 | 0
24520 | 搁置 | 00:44:40 | 33:57:10 | 0 | 3.2433 | 0 | 0 | 2025-02-23 23:12:41 | 0
24521 | 搁置 | 00:44:45 | 33:57:15 | 0 | 3.2435 | 0 | 0 | 2025-02-23 23:12:46 | 0
24522 | 搁置 | 00:44:50 | 33:57:20 | 0 | 3.2433 | 0 | 0 | 2025-02-23 23:12:51 | 0
24523 | 搁置 | 00:44:55 | 33:57:25 | 0 | 3.2435 | 0 | 0 | 2025-02-23 23:12:56 | 0
24524 | 搁置 | 00:45:00 | 33:57:30 | 0 | 3.2436 | 0 | 0 | 2025-02-23 23:13:01 | 0
24525 | 搁置 | 00:45:05 | 33:57:35 | 0 | 3.2435 | 0 | 0 | 2025-02-23 23:13:06 | 0
24526 | 搁置 | 00:45:10 | 33:57:40 | 0 | 3.2435 | 0 | 0 | 2025-02-23 23:13:11 | 0
24527 | 搁置 | 00:45:15 | 33:57:45 | 0 | 3.2436 | 0 | 0 | 2025-02-23 23:13:16 | 0
24528 | 搁置 | 00:45:20 | 33:57:50 | 0 | 3.2438 | 0 | 0 | 2025-02-23 23:13:21 | 0
24529 | 搁置 | 00:45:25 | 33:57:55 | 0 | 3.2435 | 0 | 0 | 2025-02-23 23:13:26 | 0
24530 | 搁置 | 00:45:30 | 33:58:00 | 0 | 3.2436 | 0 | 0 | 2025-02-23 23:13:31 | 0
24531 | 搁置 | 00:45:35 | 33:58:05 | 0 | 3.2434 | 0 | 0 | 2025-02-23 23:13:36 | 0
24532 | 搁置 | 00:45:40 | 33:58:10 | 0 | 3.2438 | 0 | 0 | 2025-02-23 23:13:41 | 0
24533 | 搁置 | 00:45:45 | 33:58:15 | 0 | 3.2436 | 0 | 0 | 2025-02-23 23:13:46 | 0
24534 | 搁置 | 00:45:50 | 33:58:20 | 0 | 3.2436 | 0 | 0 | 2025-02-23 23:13:51 | 0
24535 | 搁置 | 00:45:55 | 33:58:25 | 0 | 3.2437 | 0 | 0 | 2025-02-23 23:13:56 | 0
24536 | 搁置 | 00:46:00 | 33:58:30 | 0 | 3.2437 | 0 | 0 | 2025-02-23 23:14:01 | 0
24537 | 搁置 | 00:46:05 | 33:58:35 | 0 | 3.2437 | 0 | 0 | 2025-02-23 23:14:06 | 0
24538 | 搁置 | 00:46:10 | 33:58:40 | 0 | 3.2437 | 0 | 0 | 2025-02-23 23:14:11 | 0
24539 | 搁置 | 00:46:15 | 33:58:45 | 0 | 3.2437 | 0 | 0 | 2025-02-23 23:14:16 | 0
24540 | 搁置 | 00:46:20 | 33:58:50 | 0 | 3.2438 | 0 | 0 | 2025-02-23 23:14:21 | 0
24541 | 搁置 | 00:46:25 | 33:58:55 | 0 | 3.2437 | 0 | 0 | 2025-02-23 23:14:26 | 0
24542 | 搁置 | 00:46:30 | 33:59:00 | 0 | 3.2436 | 0 | 0 | 2025-02-23 23:14:31 | 0
24543 | 搁置 | 00:46:35 | 33:59:05 | 0 | 3.2437 | 0 | 0 | 2025-02-23 23:14:36 | 0
24544 | 搁置 | 00:46:40 | 33:59:10 | 0 | 3.2436 | 0 | 0 | 2025-02-23 23:14:41 | 0
24545 | 搁置 | 00:46:45 | 33:59:15 | 0 | 3.2436 | 0 | 0 | 2025-02-23 23:14:46 | 0
24546 | 搁置 | 00:46:50 | 33:59:20 | 0 | 3.2437 | 0 | 0 | 2025-02-23 23:14:51 | 0
24547 | 搁置 | 00:46:55 | 33:59:25 | 0 | 3.2437 | 0 | 0 | 2025-02-23 23:14:56 | 0
24548 | 搁置 | 00:47:00 | 33:59:30 | 0 | 3.2434 | 0 | 0 | 2025-02-23 23:15:01 | 0
24549 | 搁置 | 00:47:05 | 33:59:35 | 0 | 3.2436 | 0 | 0 | 2025-02-23 23:15:06 | 0
24550 | 搁置 | 00:47:10 | 33:59:40 | 0 | 3.2437 | 0 | 0 | 2025-02-23 23:15:11 | 0
24551 | 搁置 | 00:47:15 | 33:59:45 | 0 | 3.2437 | 0 | 0 | 2025-02-23 23:15:16 | 0
24552 | 搁置 | 00:47:20 | 33:59:50 | 0 | 3.2436 | 0 | 0 | 2025-02-23 23:15:21 | 0
24553 | 搁置 | 00:47:25 | 33:59:55 | 0 | 3.2435 | 0 | 0 | 2025-02-23 23:15:26 | 0
24554 | 搁置 | 00:47:30 | 34:00:00 | 0 | 3.2435 | 0 | 0 | 2025-02-23 23:15:31 | 0
24555 | 搁置 | 00:47:35 | 34:00:05 | 0 | 3.2438 | 0 | 0 | 2025-02-23 23:15:36 | 0
24556 | 搁置 | 00:47:40 | 34:00:10 | 0 | 3.2438 | 0 | 0 | 2025-02-23 23:15:41 | 0
24557 | 搁置 | 00:47:45 | 34:00:15 | 0 | 3.2438 | 0 | 0 | 2025-02-23 23:15:46 | 0
24558 | 搁置 | 00:47:50 | 34:00:20 | 0 | 3.2438 | 0 | 0 | 2025-02-23 23:15:51 | 0
24559 | 搁置 | 00:47:55 | 34:00:25 | 0 | 3.2437 | 0 | 0 | 2025-02-23 23:15:56 | 0
24560 | 搁置 | 00:48:00 | 34:00:30 | 0 | 3.2437 | 0 | 0 | 2025-02-23 23:16:01 | 0
24561 | 搁置 | 00:48:05 | 34:00:35 | 0 | 3.2439 | 0 | 0 | 2025-02-23 23:16:06 | 0
24562 | 搁置 | 00:48:10 | 34:00:40 | 0 | 3.2438 | 0 | 0 | 2025-02-23 23:16:11 | 0
24563 | 搁置 | 00:48:15 | 34:00:45 | 0 | 3.2438 | 0 | 0 | 2025-02-23 23:16:16 | 0
24564 | 搁置 | 00:48:20 | 34:00:50 | 0 | 3.2438 | 0 | 0 | 2025-02-23 23:16:21 | 0
24565 | 搁置 | 00:48:25 | 34:00:55 | 0 | 3.244 | 0 | 0 | 2025-02-23 23:16:26 | 0
24566 | 搁置 | 00:48:30 | 34:01:00 | 0 | 3.2438 | 0 | 0 | 2025-02-23 23:16:31 | 0
24567 | 搁置 | 00:48:35 | 34:01:05 | 0 | 3.2438 | 0 | 0 | 2025-02-23 23:16:36 | 0
24568 | 搁置 | 00:48:40 | 34:01:10 | 0 | 3.2438 | 0 | 0 | 2025-02-23 23:16:41 | 0
24569 | 搁置 | 00:48:45 | 34:01:15 | 0 | 3.2439 | 0 | 0 | 2025-02-23 23:16:46 | 0
24570 | 搁置 | 00:48:50 | 34:01:20 | 0 | 3.2439 | 0 | 0 | 2025-02-23 23:16:51 | 0
24571 | 搁置 | 00:48:55 | 34:01:25 | 0 | 3.2439 | 0 | 0 | 2025-02-23 23:16:56 | 0
24572 | 搁置 | 00:49:00 | 34:01:30 | 0 | 3.2439 | 0 | 0 | 2025-02-23 23:17:01 | 0
24573 | 搁置 | 00:49:05 | 34:01:35 | 0 | 3.2437 | 0 | 0 | 2025-02-23 23:17:06 | 0
24574 | 搁置 | 00:49:10 | 34:01:40 | 0 | 3.2439 | 0 | 0 | 2025-02-23 23:17:11 | 0
24575 | 搁置 | 00:49:15 | 34:01:45 | 0 | 3.244 | 0 | 0 | 2025-02-23 23:17:16 | 0
24576 | 搁置 | 00:49:20 | 34:01:50 | 0 | 3.2437 | 0 | 0 | 2025-02-23 23:17:21 | 0
24577 | 搁置 | 00:49:25 | 34:01:55 | 0 | 3.2439 | 0 | 0 | 2025-02-23 23:17:26 | 0
24578 | 搁置 | 00:49:30 | 34:02:00 | 0 | 3.2439 | 0 | 0 | 2025-02-23 23:17:31 | 0
24579 | 搁置 | 00:49:35 | 34:02:05 | 0 | 3.2439 | 0 | 0 | 2025-02-23 23:17:36 | 0
24580 | 搁置 | 00:49:40 | 34:02:10 | 0 | 3.2439 | 0 | 0 | 2025-02-23 23:17:41 | 0
24581 | 搁置 | 00:49:45 | 34:02:15 | 0 | 3.2438 | 0 | 0 | 2025-02-23 23:17:46 | 0
24582 | 搁置 | 00:49:50 | 34:02:20 | 0 | 3.2438 | 0 | 0 | 2025-02-23 23:17:51 | 0
24583 | 搁置 | 00:49:55 | 34:02:25 | 0 | 3.2439 | 0 | 0 | 2025-02-23 23:17:56 | 0
24584 | 搁置 | 00:50:00 | 34:02:30 | 0 | 3.2442 | 0 | 0 | 2025-02-23 23:18:01 | 0
24585 | 搁置 | 00:50:05 | 34:02:35 | 0 | 3.2443 | 0 | 0 | 2025-02-23 23:18:06 | 0
24586 | 搁置 | 00:50:10 | 34:02:40 | 0 | 3.2439 | 0 | 0 | 2025-02-23 23:18:11 | 0
24587 | 搁置 | 00:50:15 | 34:02:45 | 0 | 3.2439 | 0 | 0 | 2025-02-23 23:18:16 | 0
24588 | 搁置 | 00:50:20 | 34:02:50 | 0 | 3.2438 | 0 | 0 | 2025-02-23 23:18:21 | 0
24589 | 搁置 | 00:50:25 | 34:02:55 | 0 | 3.244 | 0 | 0 | 2025-02-23 23:18:26 | 0
24590 | 搁置 | 00:50:30 | 34:03:00 | 0 | 3.244 | 0 | 0 | 2025-02-23 23:18:31 | 0
24591 | 搁置 | 00:50:35 | 34:03:05 | 0 | 3.2439 | 0 | 0 | 2025-02-23 23:18:36 | 0
24592 | 搁置 | 00:50:40 | 34:03:10 | 0 | 3.244 | 0 | 0 | 2025-02-23 23:18:41 | 0
24593 | 搁置 | 00:50:45 | 34:03:15 | 0 | 3.2441 | 0 | 0 | 2025-02-23 23:18:46 | 0
24594 | 搁置 | 00:50:50 | 34:03:20 | 0 | 3.2441 | 0 | 0 | 2025-02-23 23:18:51 | 0
24595 | 搁置 | 00:50:55 | 34:03:25 | 0 | 3.2442 | 0 | 0 | 2025-02-23 23:18:56 | 0
24596 | 搁置 | 00:51:00 | 34:03:30 | 0 | 3.244 | 0 | 0 | 2025-02-23 23:19:01 | 0
24597 | 搁置 | 00:51:05 | 34:03:35 | 0 | 3.244 | 0 | 0 | 2025-02-23 23:19:06 | 0
24598 | 搁置 | 00:51:10 | 34:03:40 | 0 | 3.244 | 0 | 0 | 2025-02-23 23:19:11 | 0
24599 | 搁置 | 00:51:15 | 34:03:45 | 0 | 3.2441 | 0 | 0 | 2025-02-23 23:19:16 | 0
24600 | 搁置 | 00:51:20 | 34:03:50 | 0 | 3.244 | 0 | 0 | 2025-02-23 23:19:21 | 0
24601 | 搁置 | 00:51:25 | 34:03:55 | 0 | 3.2441 | 0 | 0 | 2025-02-23 23:19:26 | 0
24602 | 搁置 | 00:51:30 | 34:04:00 | 0 | 3.2441 | 0 | 0 | 2025-02-23 23:19:31 | 0
24603 | 搁置 | 00:51:35 | 34:04:05 | 0 | 3.2441 | 0 | 0 | 2025-02-23 23:19:36 | 0
24604 | 搁置 | 00:51:40 | 34:04:10 | 0 | 3.2441 | 0 | 0 | 2025-02-23 23:19:41 | 0
24605 | 搁置 | 00:51:45 | 34:04:15 | 0 | 3.244 | 0 | 0 | 2025-02-23 23:19:46 | 0
24606 | 搁置 | 00:51:50 | 34:04:20 | 0 | 3.2442 | 0 | 0 | 2025-02-23 23:19:51 | 0
24607 | 搁置 | 00:51:55 | 34:04:25 | 0 | 3.2441 | 0 | 0 | 2025-02-23 23:19:56 | 0
24608 | 搁置 | 00:52:00 | 34:04:30 | 0 | 3.2441 | 0 | 0 | 2025-02-23 23:20:01 | 0
24609 | 搁置 | 00:52:05 | 34:04:35 | 0 | 3.2441 | 0 | 0 | 2025-02-23 23:20:06 | 0
24610 | 搁置 | 00:52:10 | 34:04:40 | 0 | 3.2443 | 0 | 0 | 2025-02-23 23:20:11 | 0
24611 | 搁置 | 00:52:15 | 34:04:45 | 0 | 3.2443 | 0 | 0 | 2025-02-23 23:20:16 | 0
24612 | 搁置 | 00:52:20 | 34:04:50 | 0 | 3.2441 | 0 | 0 | 2025-02-23 23:20:21 | 0
24613 | 搁置 | 00:52:25 | 34:04:55 | 0 | 3.244 | 0 | 0 | 2025-02-23 23:20:26 | 0
24614 | 搁置 | 00:52:30 | 34:05:00 | 0 | 3.2442 | 0 | 0 | 2025-02-23 23:20:31 | 0
24615 | 搁置 | 00:52:35 | 34:05:05 | 0 | 3.2443 | 0 | 0 | 2025-02-23 23:20:36 | 0
24616 | 搁置 | 00:52:40 | 34:05:10 | 0 | 3.2441 | 0 | 0 | 2025-02-23 23:20:41 | 0
24617 | 搁置 | 00:52:45 | 34:05:15 | 0 | 3.2442 | 0 | 0 | 2025-02-23 23:20:46 | 0
24618 | 搁置 | 00:52:50 | 34:05:20 | 0 | 3.2442 | 0 | 0 | 2025-02-23 23:20:51 | 0
24619 | 搁置 | 00:52:55 | 34:05:25 | 0 | 3.2442 | 0 | 0 | 2025-02-23 23:20:56 | 0
24620 | 搁置 | 00:53:00 | 34:05:30 | 0 | 3.2441 | 0 | 0 | 2025-02-23 23:21:01 | 0
24621 | 搁置 | 00:53:05 | 34:05:35 | 0 | 3.2443 | 0 | 0 | 2025-02-23 23:21:06 | 0
24622 | 搁置 | 00:53:10 | 34:05:40 | 0 | 3.2443 | 0 | 0 | 2025-02-23 23:21:11 | 0
24623 | 搁置 | 00:53:15 | 34:05:45 | 0 | 3.2441 | 0 | 0 | 2025-02-23 23:21:16 | 0
24624 | 搁置 | 00:53:20 | 34:05:50 | 0 | 3.2444 | 0 | 0 | 2025-02-23 23:21:21 | 0
24625 | 搁置 | 00:53:25 | 34:05:55 | 0 | 3.2441 | 0 | 0 | 2025-02-23 23:21:26 | 0
24626 | 搁置 | 00:53:30 | 34:06:00 | 0 | 3.2441 | 0 | 0 | 2025-02-23 23:21:31 | 0
24627 | 搁置 | 00:53:35 | 34:06:05 | 0 | 3.2444 | 0 | 0 | 2025-02-23 23:21:36 | 0
24628 | 搁置 | 00:53:40 | 34:06:10 | 0 | 3.2442 | 0 | 0 | 2025-02-23 23:21:41 | 0
24629 | 搁置 | 00:53:45 | 34:06:15 | 0 | 3.2443 | 0 | 0 | 2025-02-23 23:21:46 | 0
24630 | 搁置 | 00:53:50 | 34:06:20 | 0 | 3.2441 | 0 | 0 | 2025-02-23 23:21:51 | 0
24631 | 搁置 | 00:53:55 | 34:06:25 | 0 | 3.2441 | 0 | 0 | 2025-02-23 23:21:56 | 0
24632 | 搁置 | 00:54:00 | 34:06:30 | 0 | 3.2441 | 0 | 0 | 2025-02-23 23:22:01 | 0
24633 | 搁置 | 00:54:05 | 34:06:35 | 0 | 3.2444 | 0 | 0 | 2025-02-23 23:22:06 | 0
24634 | 搁置 | 00:54:10 | 34:06:40 | 0 | 3.2443 | 0 | 0 | 2025-02-23 23:22:11 | 0
24635 | 搁置 | 00:54:15 | 34:06:45 | 0 | 3.2442 | 0 | 0 | 2025-02-23 23:22:16 | 0
24636 | 搁置 | 00:54:20 | 34:06:50 | 0 | 3.2444 | 0 | 0 | 2025-02-23 23:22:21 | 0
24637 | 搁置 | 00:54:25 | 34:06:55 | 0 | 3.2441 | 0 | 0 | 2025-02-23 23:22:26 | 0
24638 | 搁置 | 00:54:30 | 34:07:00 | 0 | 3.2444 | 0 | 0 | 2025-02-23 23:22:31 | 0
24639 | 搁置 | 00:54:35 | 34:07:05 | 0 | 3.2442 | 0 | 0 | 2025-02-23 23:22:36 | 0
24640 | 搁置 | 00:54:40 | 34:07:10 | 0 | 3.2444 | 0 | 0 | 2025-02-23 23:22:41 | 0
24641 | 搁置 | 00:54:45 | 34:07:15 | 0 | 3.2442 | 0 | 0 | 2025-02-23 23:22:46 | 0
24642 | 搁置 | 00:54:50 | 34:07:20 | 0 | 3.2443 | 0 | 0 | 2025-02-23 23:22:51 | 0
24643 | 搁置 | 00:54:55 | 34:07:25 | 0 | 3.2442 | 0 | 0 | 2025-02-23 23:22:56 | 0
24644 | 搁置 | 00:55:00 | 34:07:30 | 0 | 3.2441 | 0 | 0 | 2025-02-23 23:23:01 | 0
24645 | 搁置 | 00:55:05 | 34:07:35 | 0 | 3.2442 | 0 | 0 | 2025-02-23 23:23:06 | 0
24646 | 搁置 | 00:55:10 | 34:07:40 | 0 | 3.2444 | 0 | 0 | 2025-02-23 23:23:11 | 0
24647 | 搁置 | 00:55:15 | 34:07:45 | 0 | 3.2445 | 0 | 0 | 2025-02-23 23:23:16 | 0
24648 | 搁置 | 00:55:20 | 34:07:50 | 0 | 3.2445 | 0 | 0 | 2025-02-23 23:23:21 | 0
24649 | 搁置 | 00:55:25 | 34:07:55 | 0 | 3.2446 | 0 | 0 | 2025-02-23 23:23:26 | 0
24650 | 搁置 | 00:55:30 | 34:08:00 | 0 | 3.2443 | 0 | 0 | 2025-02-23 23:23:31 | 0
24651 | 搁置 | 00:55:35 | 34:08:05 | 0 | 3.2445 | 0 | 0 | 2025-02-23 23:23:36 | 0
24652 | 搁置 | 00:55:40 | 34:08:10 | 0 | 3.2442 | 0 | 0 | 2025-02-23 23:23:41 | 0
24653 | 搁置 | 00:55:45 | 34:08:15 | 0 | 3.2444 | 0 | 0 | 2025-02-23 23:23:46 | 0
24654 | 搁置 | 00:55:50 | 34:08:20 | 0 | 3.2444 | 0 | 0 | 2025-02-23 23:23:51 | 0
24655 | 搁置 | 00:55:55 | 34:08:25 | 0 | 3.2443 | 0 | 0 | 2025-02-23 23:23:56 | 0
24656 | 搁置 | 00:56:00 | 34:08:30 | 0 | 3.2445 | 0 | 0 | 2025-02-23 23:24:01 | 0
24657 | 搁置 | 00:56:05 | 34:08:35 | 0 | 3.2443 | 0 | 0 | 2025-02-23 23:24:06 | 0
24658 | 搁置 | 00:56:10 | 34:08:40 | 0 | 3.2443 | 0 | 0 | 2025-02-23 23:24:11 | 0
24659 | 搁置 | 00:56:15 | 34:08:45 | 0 | 3.2445 | 0 | 0 | 2025-02-23 23:24:16 | 0
24660 | 搁置 | 00:56:20 | 34:08:50 | 0 | 3.2446 | 0 | 0 | 2025-02-23 23:24:21 | 0
24661 | 搁置 | 00:56:25 | 34:08:55 | 0 | 3.2444 | 0 | 0 | 2025-02-23 23:24:26 | 0
24662 | 搁置 | 00:56:30 | 34:09:00 | 0 | 3.2443 | 0 | 0 | 2025-02-23 23:24:31 | 0
24663 | 搁置 | 00:56:35 | 34:09:05 | 0 | 3.2444 | 0 | 0 | 2025-02-23 23:24:36 | 0
24664 | 搁置 | 00:56:40 | 34:09:10 | 0 | 3.2444 | 0 | 0 | 2025-02-23 23:24:41 | 0
24665 | 搁置 | 00:56:45 | 34:09:15 | 0 | 3.2446 | 0 | 0 | 2025-02-23 23:24:46 | 0
24666 | 搁置 | 00:56:50 | 34:09:20 | 0 | 3.2446 | 0 | 0 | 2025-02-23 23:24:51 | 0
24667 | 搁置 | 00:56:55 | 34:09:25 | 0 | 3.2445 | 0 | 0 | 2025-02-23 23:24:56 | 0
24668 | 搁置 | 00:57:00 | 34:09:30 | 0 | 3.2447 | 0 | 0 | 2025-02-23 23:25:01 | 0
24669 | 搁置 | 00:57:05 | 34:09:35 | 0 | 3.2444 | 0 | 0 | 2025-02-23 23:25:06 | 0
24670 | 搁置 | 00:57:10 | 34:09:40 | 0 | 3.2445 | 0 | 0 | 2025-02-23 23:25:11 | 0
24671 | 搁置 | 00:57:15 | 34:09:45 | 0 | 3.2444 | 0 | 0 | 2025-02-23 23:25:16 | 0
24672 | 搁置 | 00:57:20 | 34:09:50 | 0 | 3.2446 | 0 | 0 | 2025-02-23 23:25:21 | 0
24673 | 搁置 | 00:57:25 | 34:09:55 | 0 | 3.2446 | 0 | 0 | 2025-02-23 23:25:26 | 0
24674 | 搁置 | 00:57:30 | 34:10:00 | 0 | 3.2443 | 0 | 0 | 2025-02-23 23:25:31 | 0
24675 | 搁置 | 00:57:35 | 34:10:05 | 0 | 3.2445 | 0 | 0 | 2025-02-23 23:25:36 | 0
24676 | 搁置 | 00:57:40 | 34:10:10 | 0 | 3.2444 | 0 | 0 | 2025-02-23 23:25:41 | 0
24677 | 搁置 | 00:57:45 | 34:10:15 | 0 | 3.2445 | 0 | 0 | 2025-02-23 23:25:46 | 0
24678 | 搁置 | 00:57:50 | 34:10:20 | 0 | 3.2444 | 0 | 0 | 2025-02-23 23:25:51 | 0
24679 | 搁置 | 00:57:55 | 34:10:25 | 0 | 3.2447 | 0 | 0 | 2025-02-23 23:25:56 | 0
24680 | 搁置 | 00:58:00 | 34:10:30 | 0 | 3.2447 | 0 | 0 | 2025-02-23 23:26:01 | 0
24681 | 搁置 | 00:58:05 | 34:10:35 | 0 | 3.2446 | 0 | 0 | 2025-02-23 23:26:06 | 0
24682 | 搁置 | 00:58:10 | 34:10:40 | 0 | 3.2446 | 0 | 0 | 2025-02-23 23:26:11 | 0
24683 | 搁置 | 00:58:15 | 34:10:45 | 0 | 3.2445 | 0 | 0 | 2025-02-23 23:26:16 | 0
24684 | 搁置 | 00:58:20 | 34:10:50 | 0 | 3.2447 | 0 | 0 | 2025-02-23 23:26:21 | 0
24685 | 搁置 | 00:58:25 | 34:10:55 | 0 | 3.2445 | 0 | 0 | 2025-02-23 23:26:26 | 0
24686 | 搁置 | 00:58:30 | 34:11:00 | 0 | 3.2445 | 0 | 0 | 2025-02-23 23:26:31 | 0
24687 | 搁置 | 00:58:35 | 34:11:05 | 0 | 3.2447 | 0 | 0 | 2025-02-23 23:26:36 | 0
24688 | 搁置 | 00:58:40 | 34:11:10 | 0 | 3.2447 | 0 | 0 | 2025-02-23 23:26:41 | 0
24689 | 搁置 | 00:58:45 | 34:11:15 | 0 | 3.2446 | 0 | 0 | 2025-02-23 23:26:46 | 0
24690 | 搁置 | 00:58:50 | 34:11:20 | 0 | 3.2446 | 0 | 0 | 2025-02-23 23:26:51 | 0
24691 | 搁置 | 00:58:55 | 34:11:25 | 0 | 3.2444 | 0 | 0 | 2025-02-23 23:26:56 | 0
24692 | 搁置 | 00:59:00 | 34:11:30 | 0 | 3.2447 | 0 | 0 | 2025-02-23 23:27:01 | 0
24693 | 搁置 | 00:59:05 | 34:11:35 | 0 | 3.2444 | 0 | 0 | 2025-02-23 23:27:06 | 0
24694 | 搁置 | 00:59:10 | 34:11:40 | 0 | 3.2445 | 0 | 0 | 2025-02-23 23:27:11 | 0
24695 | 搁置 | 00:59:15 | 34:11:45 | 0 | 3.2448 | 0 | 0 | 2025-02-23 23:27:16 | 0
24696 | 搁置 | 00:59:20 | 34:11:50 | 0 | 3.2443 | 0 | 0 | 2025-02-23 23:27:21 | 0
24697 | 搁置 | 00:59:25 | 34:11:55 | 0 | 3.2447 | 0 | 0 | 2025-02-23 23:27:26 | 0
24698 | 搁置 | 00:59:30 | 34:12:00 | 0 | 3.2447 | 0 | 0 | 2025-02-23 23:27:31 | 0
24699 | 搁置 | 00:59:35 | 34:12:05 | 0 | 3.2446 | 0 | 0 | 2025-02-23 23:27:36 | 0
24700 | 搁置 | 00:59:40 | 34:12:10 | 0 | 3.2446 | 0 | 0 | 2025-02-23 23:27:41 | 0
24701 | 搁置 | 00:59:45 | 34:12:15 | 0 | 3.2446 | 0 | 0 | 2025-02-23 23:27:46 | 0
24702 | 搁置 | 00:59:50 | 34:12:20 | 0 | 3.2446 | 0 | 0 | 2025-02-23 23:27:51 | 0
24703 | 搁置 | 00:59:55 | 34:12:25 | 0 | 3.2447 | 0 | 0 | 2025-02-23 23:27:56 | 0
24704 | 搁置 | 01:00:00 | 34:12:30 | 0 | 3.2449 | 0 | 0 | 2025-02-23 23:28:01 | 0
24705 | 脉冲 | 00:00:00 | 34:12:30 | -3.9992843 | 3.0926 | 0 | 0 | 2025-02-23 23:28:01 | -12.3683195
24706 | 脉冲 | 00:00:05 | 34:12:35 | -3.9991171 | 3.0204 | -0.0055543 | -0.0169089 | 2025-02-23 23:28:06 | -12.0789498
24707 | 脉冲 | 00:00:10 | 34:12:40 | -3.9990983 | 2.9996 | -0.0111087 | -0.0336218 | 2025-02-23 23:28:11 | -11.9956178
24708 | 搁置 | 00:00:00 | 34:12:40 | 0 | 3.1519 | 0 | 0 | 2025-02-23 23:28:11 | 0
24709 | 搁置 | 00:00:05 | 34:12:45 | 0 | 3.1922 | 0 | 0 | 2025-02-23 23:28:16 | 0
24710 | 搁置 | 00:00:10 | 34:12:50 | 0 | 3.2017 | 0 | 0 | 2025-02-23 23:28:21 | 0
24711 | 搁置 | 00:00:15 | 34:12:55 | 0 | 3.2077 | 0 | 0 | 2025-02-23 23:28:26 | 0
24712 | 搁置 | 00:00:20 | 34:13:00 | 0 | 3.212 | 0 | 0 | 2025-02-23 23:28:31 | 0
24713 | 搁置 | 00:00:25 | 34:13:05 | 0 | 3.2153 | 0 | 0 | 2025-02-23 23:28:36 | 0
24714 | 搁置 | 00:00:30 | 34:13:10 | 0 | 3.2182 | 0 | 0 | 2025-02-23 23:28:41 | 0
24715 | 搁置 | 00:00:35 | 34:13:15 | 0 | 3.2203 | 0 | 0 | 2025-02-23 23:28:46 | 0
24716 | 搁置 | 00:00:40 | 34:13:20 | 0 | 3.2222 | 0 | 0 | 2025-02-23 23:28:51 | 0
24717 | 脉冲 | 00:00:00 | 34:13:20 | 2.0002725 | 3.2982 | 0 | 0 | 2025-02-23 23:28:51 | 6.5973277
24718 | 脉冲 | 00:00:05 | 34:13:25 | 2.0001686 | 3.3328 | 0.002778 | 0.009225 | 2025-02-23 23:28:56 | 6.6660829
24719 | 脉冲 | 00:00:10 | 34:13:30 | 2.0002246 | 3.3463 | 0.005556 | 0.0185041 | 2025-02-23 23:29:01 | 6.6933184
24720 | 搁置 | 00:00:00 | 34:13:30 | 0 | 3.2722 | 0 | 0 | 2025-02-23 23:29:01 | 0
24721 | 搁置 | 00:00:05 | 34:13:35 | 0 | 3.2546 | 0 | 0 | 2025-02-23 23:29:06 | 0
24722 | 搁置 | 00:00:10 | 34:13:40 | 0 | 3.2498 | 0 | 0 | 2025-02-23 23:29:11 | 0
24723 | 搁置 | 00:00:15 | 34:13:45 | 0 | 3.2473 | 0 | 0 | 2025-02-23 23:29:16 | 0
24724 | 搁置 | 00:00:20 | 34:13:50 | 0 | 3.2458 | 0 | 0 | 2025-02-23 23:29:21 | 0
24725 | 搁置 | 00:00:25 | 34:13:55 | 0 | 3.2446 | 0 | 0 | 2025-02-23 23:29:26 | 0
24726 | 搁置 | 00:00:30 | 34:14:00 | 0 | 3.2438 | 0 | 0 | 2025-02-23 23:29:31 | 0
24727 | 搁置 | 00:00:35 | 34:14:05 | 0 | 3.2432 | 0 | 0 | 2025-02-23 23:29:36 | 0
24728 | 搁置 | 00:00:40 | 34:14:10 | 0 | 3.2426 | 0 | 0 | 2025-02-23 23:29:41 | 0
24729 | 恒流放电 | 00:00:00 | 34:14:10 | -1.0000894 | 3.2047 | 0 | 0 | 2025-02-23 23:29:41 | -3.2049865
24730 | 恒流放电 | 00:00:05 | 34:14:15 | -0.9997958 | 3.1847 | 0.0013886 | 0.0044329 | 2025-02-23 23:29:46 | -3.184089
24731 | 恒流放电 | 00:00:10 | 34:14:20 | -0.9997987 | 3.1755 | 0.0027773 | 0.0088425 | 2025-02-23 23:29:51 | -3.1748541
24732 | 恒流放电 | 00:00:15 | 34:14:25 | -0.999936 | 3.1682 | 0.0041661 | 0.0132425 | 2025-02-23 23:29:56 | -3.1679924
24733 | 恒流放电 | 00:00:20 | 34:14:30 | -0.9998954 | 3.1629 | 0.0055548 | 0.0176349 | 2025-02-23 23:30:01 | -3.1625286
24734 | 恒流放电 | 00:00:25 | 34:14:35 | -0.9999303 | 3.1585 | 0.0069436 | 0.0220214 | 2025-02-23 23:30:06 | -3.1582771
24735 | 恒流放电 | 00:00:30 | 34:14:40 | -0.9998365 | 3.1549 | 0.0083323 | 0.0264025 | 2025-02-23 23:30:11 | -3.1544307
24736 | 恒流放电 | 00:00:35 | 34:14:45 | -0.9999404 | 3.1517 | 0.0097211 | 0.0307796 | 2025-02-23 23:30:16 | -3.1515398
24737 | 恒流放电 | 00:00:40 | 34:14:50 | -0.9998401 | 3.149 | 0.0111097 | 0.0351526 | 2025-02-23 23:30:21 | -3.1485335
24738 | 恒流放电 | 00:00:45 | 34:14:55 | -0.9998779 | 3.1468 | 0.0124984 | 0.0395226 | 2025-02-23 23:30:26 | -3.146393
24739 | 恒流放电 | 00:00:50 | 34:15:00 | -0.9998344 | 3.1446 | 0.0138871 | 0.0438894 | 2025-02-23 23:30:31 | -3.1441005
24740 | 恒流放电 | 00:00:55 | 34:15:05 | -0.9998133 | 3.143 | 0.0152757 | 0.0482538 | 2025-02-23 23:30:36 | -3.1423796
24741 | 恒流放电 | 00:01:00 | 34:15:10 | -0.9998249 | 3.1412 | 0.0166644 | 0.0526159 | 2025-02-23 23:30:41 | -3.1406907
24742 | 恒流放电 | 00:01:05 | 34:15:15 | -0.9997595 | 3.1398 | 0.0180529 | 0.0569757 | 2025-02-23 23:30:46 | -3.1390368
24743 | 恒流放电 | 00:01:10 | 34:15:20 | -0.9999281 | 3.1385 | 0.0194412 | 0.0613634 | 2025-02-23 23:30:51 | -3.1382861
24744 | 恒流放电 | 00:01:15 | 34:15:25 | -0.9997864 | 3.1372 | 0.0208298 | 0.0657196 | 2025-02-23 23:30:56 | -3.1364928
24745 | 恒流放电 | 00:01:20 | 34:15:30 | -0.9997493 | 3.1362 | 0.0222183 | 0.0700743 | 2025-02-23 23:31:01 | -3.1354132
24746 | 恒流放电 | 00:01:25 | 34:15:35 | -0.9999077 | 3.1351 | 0.0236071 | 0.0744282 | 2025-02-23 23:31:06 | -3.1347961
24747 | 恒流放电 | 00:01:30 | 34:15:40 | -0.9998983 | 3.134 | 0.0249959 | 0.0787806 | 2025-02-23 23:31:11 | -3.1336802
24748 | 恒流放电 | 00:01:35 | 34:15:45 | -0.9998503 | 3.1331 | 0.0263845 | 0.0831315 | 2025-02-23 23:31:16 | -3.1326545
24749 | 恒流放电 | 00:01:40 | 34:15:50 | -0.9997544 | 3.1321 | 0.0277731 | 0.0874806 | 2025-02-23 23:31:21 | -3.1313596
24750 | 恒流放电 | 00:01:45 | 34:15:55 | -0.9997871 | 3.1312 | 0.0291617 | 0.0918285 | 2025-02-23 23:31:26 | -3.1304848
24751 | 恒流放电 | 00:01:50 | 34:16:00 | -0.9999084 | 3.1304 | 0.0305504 | 0.0961758 | 2025-02-23 23:31:31 | -3.1300993
24752 | 恒流放电 | 00:01:55 | 34:16:05 | -0.9998322 | 3.1296 | 0.0319391 | 0.1005218 | 2025-02-23 23:31:36 | -3.1290845
24753 | 恒流放电 | 00:02:00 | 34:16:10 | -0.9999288 | 3.1289 | 0.0333279 | 0.1048671 | 2025-02-23 23:31:41 | -3.1286379
24754 | 恒流放电 | 00:02:05 | 34:16:15 | -0.9998409 | 3.1282 | 0.0347166 | 0.1092111 | 2025-02-23 23:31:46 | -3.1276848
24755 | 恒流放电 | 00:02:10 | 34:16:20 | -0.999944 | 3.1275 | 0.0361054 | 0.1135546 | 2025-02-23 23:31:51 | -3.1273021
24756 | 恒流放电 | 00:02:15 | 34:16:25 | -0.999806 | 3.1267 | 0.037494 | 0.117905 | 2025-02-23 23:31:56 | -3.1260452
24757 | 恒流放电 | 00:02:20 | 34:16:30 | -0.9998394 | 3.1259 | 0.0388826 | 0.1222458 | 2025-02-23 23:32:01 | -3.1253683
24758 | 恒流放电 | 00:02:25 | 34:16:35 | -0.9999462 | 3.1255 | 0.0402715 | 0.1265866 | 2025-02-23 23:32:06 | -3.1253484
24759 | 恒流放电 | 00:02:30 | 34:16:40 | -0.999777 | 3.1246 | 0.04166 | 0.1309253 | 2025-02-23 23:32:11 | -3.1239149
24760 | 恒流放电 | 00:02:35 | 34:16:45 | -0.9999397 | 3.1239 | 0.0430488 | 0.1352638 | 2025-02-23 23:32:16 | -3.1236889
24761 | 恒流放电 | 00:02:40 | 34:16:50 | -0.9999164 | 3.1234 | 0.0444376 | 0.1396014 | 2025-02-23 23:32:21 | -3.1230896
24762 | 恒流放电 | 00:02:45 | 34:16:55 | -0.9997188 | 3.1226 | 0.0458261 | 0.1439372 | 2025-02-23 23:32:26 | -3.1217549
24763 | 恒流放电 | 00:02:50 | 34:17:00 | -0.9999477 | 3.122 | 0.0472149 | 0.1482731 | 2025-02-23 23:32:31 | -3.1218206
24764 | 恒流放电 | 00:02:55 | 34:17:05 | -0.9997675 | 3.1212 | 0.0486035 | 0.152607 | 2025-02-23 23:32:36 | -3.1204536
24765 | 恒流放电 | 00:03:00 | 34:17:10 | -0.9998554 | 3.1207 | 0.0499922 | 0.1569408 | 2025-02-23 23:32:41 | -3.1202932
24766 | 恒流放电 | 00:03:05 | 34:17:15 | -0.9998002 | 3.1202 | 0.0513808 | 0.1612735 | 2025-02-23 23:32:46 | -3.1196063
24767 | 恒流放电 | 00:03:10 | 34:17:20 | -0.999846 | 3.1196 | 0.0527695 | 0.1656056 | 2025-02-23 23:32:51 | -3.11909
24768 | 恒流放电 | 00:03:15 | 34:17:25 | -0.9998183 | 3.1189 | 0.0541581 | 0.1699366 | 2025-02-23 23:32:56 | -3.118322
24769 | 恒流放电 | 00:03:20 | 34:17:30 | -0.9998975 | 3.1185 | 0.0555469 | 0.1742744 | 2025-02-23 23:33:01 | -3.1181895
24770 | 恒流放电 | 00:03:25 | 34:17:35 | -0.9998322 | 3.1179 | 0.0569356 | 0.1786041 | 2025-02-23 23:33:06 | -3.1174238
24771 | 恒流放电 | 00:03:30 | 34:17:40 | -0.9998568 | 3.1174 | 0.0583243 | 0.1829332 | 2025-02-23 23:33:11 | -3.1169758
24772 | 恒流放电 | 00:03:35 | 34:17:45 | -0.9998409 | 3.1167 | 0.059713 | 0.1872613 | 2025-02-23 23:33:16 | -3.1161663
24773 | 恒流放电 | 00:03:40 | 34:17:50 | -0.999854 | 3.1162 | 0.0611016 | 0.1915886 | 2025-02-23 23:33:21 | -3.1157039
24774 | 恒流放电 | 00:03:45 | 34:17:55 | -0.9999462 | 3.1157 | 0.0624905 | 0.1959157 | 2025-02-23 23:33:26 | -3.115527
24775 | 恒流放电 | 00:03:50 | 34:18:00 | -0.9998031 | 3.115 | 0.0638791 | 0.2002413 | 2025-02-23 23:33:31 | -3.1143677
24776 | 恒流放电 | 00:03:55 | 34:18:05 | -0.9997239 | 3.1146 | 0.0652676 | 0.2045659 | 2025-02-23 23:33:36 | -3.1137217
24777 | 恒流放电 | 00:04:00 | 34:18:10 | -0.9998692 | 3.114 | 0.0666563 | 0.2088903 | 2025-02-23 23:33:41 | -3.1136222
24778 | 恒流放电 | 00:04:05 | 34:18:15 | -0.9998089 | 3.1139 | 0.0680449 | 0.2132144 | 2025-02-23 23:33:46 | -3.1133006
24779 | 恒流放电 | 00:04:10 | 34:18:20 | -0.9999855 | 3.1129 | 0.0694338 | 0.2175378 | 2025-02-23 23:33:51 | -3.1128457
24780 | 恒流放电 | 00:04:15 | 34:18:25 | -0.999867 | 3.1128 | 0.0708225 | 0.2218605 | 2025-02-23 23:33:56 | -3.1123378
24781 | 恒流放电 | 00:04:20 | 34:18:30 | -0.9997777 | 3.112 | 0.0722111 | 0.2261818 | 2025-02-23 23:34:01 | -3.1113358
24782 | 恒流放电 | 00:04:25 | 34:18:35 | -0.9998809 | 3.1116 | 0.0735997 | 0.2305076 | 2025-02-23 23:34:06 | -3.1112373
24783 | 恒流放电 | 00:04:30 | 34:18:40 | -0.9998736 | 3.1113 | 0.0749884 | 0.2348282 | 2025-02-23 23:34:11 | -3.1108962
24784 | 恒流放电 | 00:04:35 | 34:18:45 | -0.9998336 | 3.1108 | 0.076377 | 0.2391481 | 2025-02-23 23:34:16 | -3.1102704
24785 | 恒流放电 | 00:04:40 | 34:18:50 | -0.999854 | 3.1103 | 0.0777657 | 0.2434672 | 2025-02-23 23:34:21 | -3.1098089
24786 | 恒流放电 | 00:04:45 | 34:18:55 | -0.999798 | 3.11 | 0.0791543 | 0.2477858 | 2025-02-23 23:34:26 | -3.1093788
24787 | 恒流放电 | 00:04:50 | 34:19:00 | -0.9998866 | 3.1098 | 0.080543 | 0.2521045 | 2025-02-23 23:34:31 | -3.1094147
24788 | 恒流放电 | 00:04:55 | 34:19:05 | -0.9998903 | 3.1093 | 0.0819318 | 0.2564224 | 2025-02-23 23:34:36 | -3.1089435
24789 | 恒流放电 | 00:05:00 | 34:19:10 | -0.9997428 | 3.1088 | 0.0833203 | 0.2607391 | 2025-02-23 23:34:41 | -3.1080364
24790 | 恒流放电 | 00:05:05 | 34:19:15 | -0.9998103 | 3.1086 | 0.0847089 | 0.2650558 | 2025-02-23 23:34:46 | -3.1080036
24791 | 恒流放电 | 00:05:10 | 34:19:20 | -0.9997951 | 3.1083 | 0.0860975 | 0.269372 | 2025-02-23 23:34:51 | -3.1076177
24792 | 恒流放电 | 00:05:15 | 34:19:25 | -0.999822 | 3.1079 | 0.0874862 | 0.2736878 | 2025-02-23 23:34:56 | -3.107384
24793 | 恒流放电 | 00:05:20 | 34:19:30 | -0.9999201 | 3.1077 | 0.088875 | 0.2780037 | 2025-02-23 23:35:01 | -3.1075013
24794 | 恒流放电 | 00:05:25 | 34:19:35 | -0.9999891 | 3.1072 | 0.0902638 | 0.2823193 | 2025-02-23 23:35:06 | -3.1071732
24795 | 恒流放电 | 00:05:30 | 34:19:40 | -0.9999455 | 3.107 | 0.0916526 | 0.2866376 | 2025-02-23 23:35:11 | -3.1068447
24796 | 恒流放电 | 00:05:35 | 34:19:45 | -0.9997675 | 3.1066 | 0.0930412 | 0.2909513 | 2025-02-23 23:35:16 | -3.1058362
24797 | 恒流放电 | 00:05:40 | 34:19:50 | -0.9998096 | 3.1064 | 0.0944298 | 0.295265 | 2025-02-23 23:35:21 | -3.1058534
24798 | 恒流放电 | 00:05:45 | 34:19:55 | -0.9997791 | 3.106 | 0.0958184 | 0.2995779 | 2025-02-23 23:35:26 | -3.1053017
24799 | 恒流放电 | 00:05:50 | 34:20:00 | -0.9998918 | 3.1058 | 0.0972071 | 0.3038911 | 2025-02-23 23:35:31 | -3.1054759
24800 | 恒流放电 | 00:05:55 | 34:20:05 | -0.9999433 | 3.1055 | 0.098596 | 0.308204 | 2025-02-23 23:35:36 | -3.1053423
24801 | 恒流放电 | 00:06:00 | 34:20:10 | -0.9998351 | 3.1052 | 0.0999846 | 0.3125162 | 2025-02-23 23:35:41 | -3.1047296
24802 | 恒流放电 | 00:06:05 | 34:20:15 | -0.9997791 | 3.1049 | 0.1013732 | 0.3168276 | 2025-02-23 23:35:46 | -3.1042429
24803 | 恒流放电 | 00:06:10 | 34:20:20 | -0.9998612 | 3.1047 | 0.1027619 | 0.321139 | 2025-02-23 23:35:51 | -3.1042199
24804 | 恒流放电 | 00:06:15 | 34:20:25 | -0.9998176 | 3.1045 | 0.1041505 | 0.3254501 | 2025-02-23 23:35:56 | -3.103972
24805 | 恒流放电 | 00:06:20 | 34:20:30 | -0.9999448 | 3.1042 | 0.1055393 | 0.3297613 | 2025-02-23 23:36:01 | -3.10403
24806 | 恒流放电 | 00:06:25 | 34:20:35 | -0.9998743 | 3.1041 | 0.1069281 | 0.3340719 | 2025-02-23 23:36:06 | -3.1036986
24807 | 恒流放电 | 00:06:30 | 34:20:40 | -0.999681 | 3.1038 | 0.1083165 | 0.3383814 | 2025-02-23 23:36:11 | -3.1027778
24808 | 恒流放电 | 00:06:35 | 34:20:45 | -0.9998649 | 3.1033 | 0.1097053 | 0.3426938 | 2025-02-23 23:36:16 | -3.1029108
24809 | 恒流放电 | 00:06:40 | 34:20:50 | -0.9998133 | 3.1032 | 0.111094 | 0.347003 | 2025-02-23 23:36:21 | -3.1025761
24810 | 恒流放电 | 00:06:45 | 34:20:55 | -0.9998649 | 3.1031 | 0.1124827 | 0.3513122 | 2025-02-23 23:36:26 | -3.102634
24811 | 恒流放电 | 00:06:50 | 34:21:00 | -0.9998431 | 3.1027 | 0.1138713 | 0.3556209 | 2025-02-23 23:36:31 | -3.1022612
24812 | 恒流放电 | 00:06:55 | 34:21:05 | -0.999992 | 3.1024 | 0.1152602 | 0.3599297 | 2025-02-23 23:36:36 | -3.1023541
24813 | 恒流放电 | 00:07:00 | 34:21:10 | -0.9998024 | 3.1021 | 0.1166488 | 0.3642373 | 2025-02-23 23:36:41 | -3.1014629
24814 | 恒流放电 | 00:07:05 | 34:21:15 | -0.9998649 | 3.1019 | 0.1180375 | 0.3685449 | 2025-02-23 23:36:46 | -3.1015062
24815 | 恒流放电 | 00:07:10 | 34:21:20 | -0.9998103 | 3.1015 | 0.1194261 | 0.3728518 | 2025-02-23 23:36:51 | -3.1009507
24816 | 恒流放电 | 00:07:15 | 34:21:25 | -0.999939 | 3.1014 | 0.1208149 | 0.377159 | 2025-02-23 23:36:56 | -3.1011911
24817 | 恒流放电 | 00:07:20 | 34:21:30 | -0.9999455 | 3.101 | 0.1222038 | 0.3814657 | 2025-02-23 23:37:01 | -3.1008094
24818 | 恒流放电 | 00:07:25 | 34:21:35 | -0.9997893 | 3.1007 | 0.1235924 | 0.3857713 | 2025-02-23 23:37:06 | -3.1000435
24819 | 恒流放电 | 00:07:30 | 34:21:40 | -0.9998568 | 3.1005 | 0.124981 | 0.390077 | 2025-02-23 23:37:11 | -3.1000705
24820 | 恒流放电 | 00:07:35 | 34:21:45 | -0.9998416 | 3.1002 | 0.1263697 | 0.3943821 | 2025-02-23 23:37:16 | -3.0996666
24821 | 恒流放电 | 00:07:40 | 34:21:50 | -0.9998358 | 3.1001 | 0.1277581 | 0.3986886 | 2025-02-23 23:37:21 | -3.0995526
24822 | 恒流放电 | 00:07:45 | 34:21:55 | -0.9999339 | 3.0996 | 0.1291469 | 0.4029933 | 2025-02-23 23:37:26 | -3.0994069
24823 | 恒流放电 | 00:07:50 | 34:22:00 | -0.9997711 | 3.0992 | 0.1305355 | 0.4072968 | 2025-02-23 23:37:31 | -3.098519
24824 | 恒流放电 | 00:07:55 | 34:22:05 | -0.9998968 | 3.0992 | 0.1319242 | 0.4116009 | 2025-02-23 23:37:36 | -3.0989232
24825 | 恒流放电 | 00:08:00 | 34:22:10 | -0.9998191 | 3.0989 | 0.1333129 | 0.4159041 | 2025-02-23 23:37:41 | -3.09833
24826 | 恒流放电 | 00:08:05 | 34:22:15 | -0.9998162 | 3.0987 | 0.1347015 | 0.4202071 | 2025-02-23 23:37:46 | -3.098103
24827 | 恒流放电 | 00:08:10 | 34:22:20 | -0.9998757 | 3.0982 | 0.1360902 | 0.4245096 | 2025-02-23 23:37:51 | -3.0978043
24828 | 恒流放电 | 00:08:15 | 34:22:25 | -0.9999128 | 3.0981 | 0.137479 | 0.4288121 | 2025-02-23 23:37:56 | -3.0978017
24829 | 恒流放电 | 00:08:20 | 34:22:30 | -0.9999753 | 3.0976 | 0.1388678 | 0.4331142 | 2025-02-23 23:38:01 | -3.0975226
24830 | 恒流放电 | 00:08:25 | 34:22:35 | -0.9998518 | 3.0976 | 0.1402565 | 0.4374157 | 2025-02-23 23:38:06 | -3.0970998
24831 | 恒流放电 | 00:08:30 | 34:22:40 | -0.9998394 | 3.097 | 0.1416452 | 0.4417164 | 2025-02-23 23:38:11 | -3.0965283
24832 | 恒流放电 | 00:08:35 | 34:22:45 | -0.9996955 | 3.0968 | 0.1430336 | 0.4460163 | 2025-02-23 23:38:16 | -3.0958696
24833 | 恒流放电 | 00:08:40 | 34:22:50 | -0.9998103 | 3.0964 | 0.1444223 | 0.450316 | 2025-02-23 23:38:21 | -3.0958013
24834 | 恒流放电 | 00:08:45 | 34:22:55 | -0.9998503 | 3.0961 | 0.1458112 | 0.4546184 | 2025-02-23 23:38:26 | -3.0956358
24835 | 恒流放电 | 00:08:50 | 34:23:00 | -0.9998692 | 3.0957 | 0.1471999 | 0.4589174 | 2025-02-23 23:38:31 | -3.0953298
24836 | 恒流放电 | 00:08:55 | 34:23:05 | -0.9998896 | 3.0954 | 0.1485886 | 0.4632161 | 2025-02-23 23:38:36 | -3.0950718
24837 | 恒流放电 | 00:09:00 | 34:23:10 | -0.999859 | 3.0951 | 0.1499773 | 0.4675142 | 2025-02-23 23:38:41 | -3.0946183
24838 | 恒流放电 | 00:09:05 | 34:23:15 | -0.9998271 | 3.0947 | 0.151366 | 0.4718117 | 2025-02-23 23:38:46 | -3.0941841
24839 | 恒流放电 | 00:09:10 | 34:23:20 | -0.9999833 | 3.0942 | 0.1527548 | 0.4761092 | 2025-02-23 23:38:51 | -3.0941728
24840 | 恒流放电 | 00:09:15 | 34:23:25 | -0.9997994 | 3.094 | 0.1541434 | 0.4804055 | 2025-02-23 23:38:56 | -3.09334
24841 | 恒流放电 | 00:09:20 | 34:23:30 | -0.9997595 | 3.0936 | 0.155532 | 0.4847011 | 2025-02-23 23:39:01 | -3.0928477
24842 | 恒流放电 | 00:09:25 | 34:23:35 | -0.9998009 | 3.0933 | 0.1569206 | 0.4889964 | 2025-02-23 23:39:06 | -3.0926459
24843 | 恒流放电 | 00:09:30 | 34:23:40 | -0.9998147 | 3.093 | 0.1583092 | 0.4932915 | 2025-02-23 23:39:11 | -3.0924585
24844 | 恒流放电 | 00:09:35 | 34:23:45 | -0.9998772 | 3.0925 | 0.159698 | 0.4975861 | 2025-02-23 23:39:16 | -3.0921057
24845 | 恒流放电 | 00:09:40 | 34:23:50 | -0.9998561 | 3.0922 | 0.1610867 | 0.5018802 | 2025-02-23 23:39:21 | -3.0917704
24846 | 恒流放电 | 00:09:45 | 34:23:55 | -0.9998474 | 3.0919 | 0.1624753 | 0.5061738 | 2025-02-23 23:39:26 | -3.0914002
24847 | 恒流放电 | 00:09:50 | 34:24:00 | -0.9997994 | 3.0912 | 0.1638644 | 0.5104703 | 2025-02-23 23:39:31 | -3.0905653
24848 | 恒流放电 | 00:09:55 | 34:24:05 | -0.9998983 | 3.0909 | 0.1652531 | 0.5147628 | 2025-02-23 23:39:36 | -3.0905971
24849 | 恒流放电 | 00:10:00 | 34:24:10 | -0.999822 | 3.0905 | 0.1666418 | 0.5190544 | 2025-02-23 23:39:41 | -3.0899444
24850 | 恒流放电 | 00:10:05 | 34:24:15 | -0.999851 | 3.0901 | 0.1680305 | 0.5233455 | 2025-02-23 23:39:46 | -3.0896293
24851 | 恒流放电 | 00:10:10 | 34:24:20 | -0.9998307 | 3.0895 | 0.1694191 | 0.5276357 | 2025-02-23 23:39:51 | -3.0889379
24852 | 恒流放电 | 00:10:15 | 34:24:25 | -0.9999986 | 3.0891 | 0.170808 | 0.5319262 | 2025-02-23 23:39:56 | -3.0891446
24853 | 恒流放电 | 00:10:20 | 34:24:30 | -0.9997849 | 3.0886 | 0.1721966 | 0.536215 | 2025-02-23 23:40:01 | -3.0879617
24854 | 恒流放电 | 00:10:25 | 34:24:35 | -0.9999629 | 3.0882 | 0.1735854 | 0.540504 | 2025-02-23 23:40:06 | -3.0880689
24855 | 恒流放电 | 00:10:30 | 34:24:40 | -0.9997973 | 3.0879 | 0.174974 | 0.5447918 | 2025-02-23 23:40:11 | -3.0872322
24856 | 恒流放电 | 00:10:35 | 34:24:45 | -0.9999688 | 3.0873 | 0.1763629 | 0.5490796 | 2025-02-23 23:40:16 | -3.0871805
24857 | 恒流放电 | 00:10:40 | 34:24:50 | -0.9998046 | 3.0866 | 0.1777515 | 0.5533657 | 2025-02-23 23:40:21 | -3.0859887
24858 | 恒流放电 | 00:10:45 | 34:24:55 | -0.9997472 | 3.0864 | 0.17914 | 0.5576513 | 2025-02-23 23:40:26 | -3.0856433
24859 | 恒流放电 | 00:10:50 | 34:25:00 | -0.9999164 | 3.0856 | 0.1805288 | 0.5619365 | 2025-02-23 23:40:31 | -3.0853595
24860 | 恒流放电 | 00:10:55 | 34:25:05 | -0.9998046 | 3.0853 | 0.1819175 | 0.5662249 | 2025-02-23 23:40:36 | -3.0846593
24861 | 恒流放电 | 00:11:00 | 34:25:10 | -0.9999194 | 3.0845 | 0.1833063 | 0.5705085 | 2025-02-23 23:40:41 | -3.0842435
24862 | 恒流放电 | 00:11:05 | 34:25:15 | -0.999883 | 3.0839 | 0.184695 | 0.5747913 | 2025-02-23 23:40:46 | -3.0835651
24863 | 恒流放电 | 00:11:10 | 34:25:20 | -0.9997805 | 3.0834 | 0.1860836 | 0.5790729 | 2025-02-23 23:40:51 | -3.0827364
24864 | 恒流放电 | 00:11:15 | 34:25:25 | -0.9998438 | 3.0828 | 0.1874723 | 0.5833539 | 2025-02-23 23:40:56 | -3.0823271
24865 | 恒流放电 | 00:11:20 | 34:25:30 | -0.9998307 | 3.0825 | 0.1888609 | 0.5876343 | 2025-02-23 23:41:01 | -3.0819341
24866 | 恒流放电 | 00:11:25 | 34:25:35 | -0.9998496 | 3.0818 | 0.1902496 | 0.591914 | 2025-02-23 23:41:06 | -3.0813778
24867 | 恒流放电 | 00:11:30 | 34:25:40 | -1.0000101 | 3.0811 | 0.1916385 | 0.5961933 | 2025-02-23 23:41:11 | -3.0811155
24868 | 恒流放电 | 00:11:35 | 34:25:45 | -0.9998111 | 3.0805 | 0.1930272 | 0.6004709 | 2025-02-23 23:41:16 | -3.0798733
24869 | 恒流放电 | 00:11:40 | 34:25:50 | -0.9998394 | 3.0799 | 0.1944158 | 0.6047479 | 2025-02-23 23:41:21 | -3.0793933
24870 | 恒流放电 | 00:11:45 | 34:25:55 | -0.9998692 | 3.0791 | 0.1958045 | 0.6090238 | 2025-02-23 23:41:26 | -3.0786798
24871 | 恒流放电 | 00:11:50 | 34:26:00 | -0.9998939 | 3.0786 | 0.1971933 | 0.6132991 | 2025-02-23 23:41:31 | -3.0782297
24872 | 恒流放电 | 00:11:55 | 34:26:05 | -0.9998372 | 3.0779 | 0.1985819 | 0.6175734 | 2025-02-23 23:41:36 | -3.0774359
24873 | 恒流放电 | 00:12:00 | 34:26:10 | -0.9999084 | 3.0771 | 0.1999708 | 0.6218538 | 2025-02-23 23:41:41 | -3.0767869
24874 | 恒流放电 | 00:12:00 | 34:26:10 | -0.9999797 | 3.0772 | 0.2000264 | 0.6220248 | 2025-02-23 23:41:41 | -3.0771636
24875 | 搁置 | 00:00:00 | 34:26:10 | 0 | 3.1157 | 0 | 0 | 2025-02-23 23:41:41 | 0
24876 | 搁置 | 00:00:05 | 34:26:15 | 0 | 3.1406 | 0 | 0 | 2025-02-23 23:41:46 | 0
24877 | 搁置 | 00:00:10 | 34:26:20 | 0 | 3.1492 | 0 | 0 | 2025-02-23 23:41:51 | 0
24878 | 搁置 | 00:00:15 | 34:26:25 | 0 | 3.1549 | 0 | 0 | 2025-02-23 23:41:56 | 0
24879 | 搁置 | 00:00:20 | 34:26:30 | 0 | 3.1593 | 0 | 0 | 2025-02-23 23:42:01 | 0
24880 | 搁置 | 00:00:25 | 34:26:35 | 0 | 3.1624 | 0 | 0 | 2025-02-23 23:42:06 | 0
24881 | 搁置 | 00:00:30 | 34:26:40 | 0 | 3.1652 | 0 | 0 | 2025-02-23 23:42:11 | 0
24882 | 搁置 | 00:00:35 | 34:26:45 | 0 | 3.1676 | 0 | 0 | 2025-02-23 23:42:16 | 0
24883 | 搁置 | 00:00:40 | 34:26:50 | 0 | 3.1696 | 0 | 0 | 2025-02-23 23:42:21 | 0
24884 | 搁置 | 00:00:45 | 34:26:55 | 0 | 3.1713 | 0 | 0 | 2025-02-23 23:42:26 | 0
24885 | 搁置 | 00:00:50 | 34:27:00 | 0 | 3.1726 | 0 | 0 | 2025-02-23 23:42:31 | 0
24886 | 搁置 | 00:00:55 | 34:27:05 | 0 | 3.1738 | 0 | 0 | 2025-02-23 23:42:36 | 0
24887 | 搁置 | 00:01:00 | 34:27:10 | 0 | 3.1751 | 0 | 0 | 2025-02-23 23:42:41 | 0
24888 | 搁置 | 00:01:05 | 34:27:15 | 0 | 3.1762 | 0 | 0 | 2025-02-23 23:42:46 | 0
24889 | 搁置 | 00:01:10 | 34:27:20 | 0 | 3.1771 | 0 | 0 | 2025-02-23 23:42:51 | 0
24890 | 搁置 | 00:01:15 | 34:27:25 | 0 | 3.1779 | 0 | 0 | 2025-02-23 23:42:56 | 0
24891 | 搁置 | 00:01:20 | 34:27:30 | 0 | 3.1787 | 0 | 0 | 2025-02-23 23:43:01 | 0
24892 | 搁置 | 00:01:25 | 34:27:35 | 0 | 3.1794 | 0 | 0 | 2025-02-23 23:43:06 | 0
24893 | 搁置 | 00:01:30 | 34:27:40 | 0 | 3.1801 | 0 | 0 | 2025-02-23 23:43:11 | 0
24894 | 搁置 | 00:01:35 | 34:27:45 | 0 | 3.1806 | 0 | 0 | 2025-02-23 23:43:16 | 0
24895 | 搁置 | 00:01:40 | 34:27:50 | 0 | 3.1812 | 0 | 0 | 2025-02-23 23:43:21 | 0
24896 | 搁置 | 00:01:45 | 34:27:55 | 0 | 3.1817 | 0 | 0 | 2025-02-23 23:43:26 | 0
24897 | 搁置 | 00:01:50 | 34:28:00 | 0 | 3.1822 | 0 | 0 | 2025-02-23 23:43:31 | 0
24898 | 搁置 | 00:01:55 | 34:28:05 | 0 | 3.1828 | 0 | 0 | 2025-02-23 23:43:36 | 0
24899 | 搁置 | 00:02:00 | 34:28:10 | 0 | 3.1829 | 0 | 0 | 2025-02-23 23:43:41 | 0
24900 | 搁置 | 00:02:05 | 34:28:15 | 0 | 3.1834 | 0 | 0 | 2025-02-23 23:43:46 | 0
24901 | 搁置 | 00:02:10 | 34:28:20 | 0 | 3.1841 | 0 | 0 | 2025-02-23 23:43:51 | 0
24902 | 搁置 | 00:02:15 | 34:28:25 | 0 | 3.1845 | 0 | 0 | 2025-02-23 23:43:56 | 0
24903 | 搁置 | 00:02:20 | 34:28:30 | 0 | 3.1845 | 0 | 0 | 2025-02-23 23:44:01 | 0
24904 | 搁置 | 00:02:25 | 34:28:35 | 0 | 3.1851 | 0 | 0 | 2025-02-23 23:44:06 | 0
24905 | 搁置 | 00:02:30 | 34:28:40 | 0 | 3.1854 | 0 | 0 | 2025-02-23 23:44:11 | 0
24906 | 搁置 | 00:02:35 | 34:28:45 | 0 | 3.1856 | 0 | 0 | 2025-02-23 23:44:16 | 0
24907 | 搁置 | 00:02:40 | 34:28:50 | 0 | 3.1859 | 0 | 0 | 2025-02-23 23:44:21 | 0
24908 | 搁置 | 00:02:45 | 34:28:55 | 0 | 3.1861 | 0 | 0 | 2025-02-23 23:44:26 | 0
24909 | 搁置 | 00:02:50 | 34:29:00 | 0 | 3.1865 | 0 | 0 | 2025-02-23 23:44:31 | 0
24910 | 搁置 | 00:02:55 | 34:29:05 | 0 | 3.1868 | 0 | 0 | 2025-02-23 23:44:36 | 0
24911 | 搁置 | 00:03:00 | 34:29:10 | 0 | 3.187 | 0 | 0 | 2025-02-23 23:44:41 | 0
24912 | 搁置 | 00:03:05 | 34:29:15 | 0 | 3.1873 | 0 | 0 | 2025-02-23 23:44:46 | 0
24913 | 搁置 | 00:03:10 | 34:29:20 | 0 | 3.1875 | 0 | 0 | 2025-02-23 23:44:51 | 0
24914 | 搁置 | 00:03:15 | 34:29:25 | 0 | 3.1878 | 0 | 0 | 2025-02-23 23:44:56 | 0
24915 | 搁置 | 00:03:20 | 34:29:30 | 0 | 3.1877 | 0 | 0 | 2025-02-23 23:45:01 | 0
24916 | 搁置 | 00:03:25 | 34:29:35 | 0 | 3.1881 | 0 | 0 | 2025-02-23 23:45:06 | 0
24917 | 搁置 | 00:03:30 | 34:29:40 | 0 | 3.1885 | 0 | 0 | 2025-02-23 23:45:11 | 0
24918 | 搁置 | 00:03:35 | 34:29:45 | 0 | 3.1887 | 0 | 0 | 2025-02-23 23:45:16 | 0
24919 | 搁置 | 00:03:40 | 34:29:50 | 0 | 3.1889 | 0 | 0 | 2025-02-23 23:45:21 | 0
24920 | 搁置 | 00:03:45 | 34:29:55 | 0 | 3.189 | 0 | 0 | 2025-02-23 23:45:26 | 0
24921 | 搁置 | 00:03:50 | 34:30:00 | 0 | 3.1893 | 0 | 0 | 2025-02-23 23:45:31 | 0
24922 | 搁置 | 00:03:55 | 34:30:05 | 0 | 3.1895 | 0 | 0 | 2025-02-23 23:45:36 | 0
24923 | 搁置 | 00:04:00 | 34:30:10 | 0 | 3.1895 | 0 | 0 | 2025-02-23 23:45:41 | 0
24924 | 搁置 | 00:04:05 | 34:30:15 | 0 | 3.1897 | 0 | 0 | 2025-02-23 23:45:46 | 0
24925 | 搁置 | 00:04:10 | 34:30:20 | 0 | 3.1899 | 0 | 0 | 2025-02-23 23:45:51 | 0
24926 | 搁置 | 00:04:15 | 34:30:25 | 0 | 3.1901 | 0 | 0 | 2025-02-23 23:45:56 | 0
24927 | 搁置 | 00:04:20 | 34:30:30 | 0 | 3.1901 | 0 | 0 | 2025-02-23 23:46:01 | 0
24928 | 搁置 | 00:04:25 | 34:30:35 | 0 | 3.1902 | 0 | 0 | 2025-02-23 23:46:06 | 0
24929 | 搁置 | 00:04:30 | 34:30:40 | 0 | 3.1904 | 0 | 0 | 2025-02-23 23:46:11 | 0
24930 | 搁置 | 00:04:35 | 34:30:45 | 0 | 3.1907 | 0 | 0 | 2025-02-23 23:46:16 | 0
24931 | 搁置 | 00:04:40 | 34:30:50 | 0 | 3.1909 | 0 | 0 | 2025-02-23 23:46:21 | 0
24932 | 搁置 | 00:04:45 | 34:30:55 | 0 | 3.191 | 0 | 0 | 2025-02-23 23:46:26 | 0
24933 | 搁置 | 00:04:50 | 34:31:00 | 0 | 3.191 | 0 | 0 | 2025-02-23 23:46:31 | 0
24934 | 搁置 | 00:04:55 | 34:31:05 | 0 | 3.1915 | 0 | 0 | 2025-02-23 23:46:36 | 0
24935 | 搁置 | 00:05:00 | 34:31:10 | 0 | 3.1914 | 0 | 0 | 2025-02-23 23:46:41 | 0
24936 | 搁置 | 00:05:05 | 34:31:15 | 0 | 3.1915 | 0 | 0 | 2025-02-23 23:46:46 | 0
24937 | 搁置 | 00:05:10 | 34:31:20 | 0 | 3.1919 | 0 | 0 | 2025-02-23 23:46:51 | 0
24938 | 搁置 | 00:05:15 | 34:31:25 | 0 | 3.1917 | 0 | 0 | 2025-02-23 23:46:56 | 0
24939 | 搁置 | 00:05:20 | 34:31:30 | 0 | 3.192 | 0 | 0 | 2025-02-23 23:47:01 | 0
24940 | 搁置 | 00:05:25 | 34:31:35 | 0 | 3.1919 | 0 | 0 | 2025-02-23 23:47:06 | 0
24941 | 搁置 | 00:05:30 | 34:31:40 | 0 | 3.1921 | 0 | 0 | 2025-02-23 23:47:11 | 0
24942 | 搁置 | 00:05:35 | 34:31:45 | 0 | 3.1921 | 0 | 0 | 2025-02-23 23:47:16 | 0
24943 | 搁置 | 00:05:40 | 34:31:50 | 0 | 3.1924 | 0 | 0 | 2025-02-23 23:47:21 | 0
24944 | 搁置 | 00:05:45 | 34:31:55 | 0 | 3.1925 | 0 | 0 | 2025-02-23 23:47:26 | 0
24945 | 搁置 | 00:05:50 | 34:32:00 | 0 | 3.1924 | 0 | 0 | 2025-02-23 23:47:31 | 0
24946 | 搁置 | 00:05:55 | 34:32:05 | 0 | 3.1928 | 0 | 0 | 2025-02-23 23:47:36 | 0
24947 | 搁置 | 00:06:00 | 34:32:10 | 0 | 3.1929 | 0 | 0 | 2025-02-23 23:47:41 | 0
24948 | 搁置 | 00:06:05 | 34:32:15 | 0 | 3.1928 | 0 | 0 | 2025-02-23 23:47:46 | 0
24949 | 搁置 | 00:06:10 | 34:32:20 | 0 | 3.193 | 0 | 0 | 2025-02-23 23:47:51 | 0
24950 | 搁置 | 00:06:15 | 34:32:25 | 0 | 3.1931 | 0 | 0 | 2025-02-23 23:47:56 | 0
24951 | 搁置 | 00:06:20 | 34:32:30 | 0 | 3.1933 | 0 | 0 | 2025-02-23 23:48:01 | 0
24952 | 搁置 | 00:06:25 | 34:32:35 | 0 | 3.1936 | 0 | 0 | 2025-02-23 23:48:06 | 0
24953 | 搁置 | 00:06:30 | 34:32:40 | 0 | 3.1934 | 0 | 0 | 2025-02-23 23:48:11 | 0
24954 | 搁置 | 00:06:35 | 34:32:45 | 0 | 3.1936 | 0 | 0 | 2025-02-23 23:48:16 | 0
24955 | 搁置 | 00:06:40 | 34:32:50 | 0 | 3.1934 | 0 | 0 | 2025-02-23 23:48:21 | 0
24956 | 搁置 | 00:06:45 | 34:32:55 | 0 | 3.1939 | 0 | 0 | 2025-02-23 23:48:26 | 0
24957 | 搁置 | 00:06:50 | 34:33:00 | 0 | 3.1935 | 0 | 0 | 2025-02-23 23:48:31 | 0
24958 | 搁置 | 00:06:55 | 34:33:05 | 0 | 3.1939 | 0 | 0 | 2025-02-23 23:48:36 | 0
24959 | 搁置 | 00:07:00 | 34:33:10 | 0 | 3.194 | 0 | 0 | 2025-02-23 23:48:41 | 0
24960 | 搁置 | 00:07:05 | 34:33:15 | 0 | 3.1941 | 0 | 0 | 2025-02-23 23:48:46 | 0
24961 | 搁置 | 00:07:10 | 34:33:20 | 0 | 3.1942 | 0 | 0 | 2025-02-23 23:48:51 | 0
24962 | 搁置 | 00:07:15 | 34:33:25 | 0 | 3.1941 | 0 | 0 | 2025-02-23 23:48:56 | 0
24963 | 搁置 | 00:07:20 | 34:33:30 | 0 | 3.1944 | 0 | 0 | 2025-02-23 23:49:01 | 0
24964 | 搁置 | 00:07:25 | 34:33:35 | 0 | 3.1942 | 0 | 0 | 2025-02-23 23:49:06 | 0
24965 | 搁置 | 00:07:30 | 34:33:40 | 0 | 3.1944 | 0 | 0 | 2025-02-23 23:49:11 | 0
24966 | 搁置 | 00:07:35 | 34:33:45 | 0 | 3.1945 | 0 | 0 | 2025-02-23 23:49:16 | 0
24967 | 搁置 | 00:07:40 | 34:33:50 | 0 | 3.1945 | 0 | 0 | 2025-02-23 23:49:21 | 0
24968 | 搁置 | 00:07:45 | 34:33:55 | 0 | 3.1947 | 0 | 0 | 2025-02-23 23:49:26 | 0
24969 | 搁置 | 00:07:50 | 34:34:00 | 0 | 3.1945 | 0 | 0 | 2025-02-23 23:49:31 | 0
24970 | 搁置 | 00:07:55 | 34:34:05 | 0 | 3.1948 | 0 | 0 | 2025-02-23 23:49:36 | 0
24971 | 搁置 | 00:08:00 | 34:34:10 | 0 | 3.1948 | 0 | 0 | 2025-02-23 23:49:41 | 0
24972 | 搁置 | 00:08:05 | 34:34:15 | 0 | 3.1948 | 0 | 0 | 2025-02-23 23:49:46 | 0
24973 | 搁置 | 00:08:10 | 34:34:20 | 0 | 3.1949 | 0 | 0 | 2025-02-23 23:49:51 | 0
24974 | 搁置 | 00:08:15 | 34:34:25 | 0 | 3.1952 | 0 | 0 | 2025-02-23 23:49:56 | 0
24975 | 搁置 | 00:08:20 | 34:34:30 | 0 | 3.1952 | 0 | 0 | 2025-02-23 23:50:01 | 0
24976 | 搁置 | 00:08:25 | 34:34:35 | 0 | 3.1954 | 0 | 0 | 2025-02-23 23:50:06 | 0
24977 | 搁置 | 00:08:30 | 34:34:40 | 0 | 3.1954 | 0 | 0 | 2025-02-23 23:50:11 | 0
24978 | 搁置 | 00:08:35 | 34:34:45 | 0 | 3.1954 | 0 | 0 | 2025-02-23 23:50:16 | 0
24979 | 搁置 | 00:08:40 | 34:34:50 | 0 | 3.1954 | 0 | 0 | 2025-02-23 23:50:21 | 0
24980 | 搁置 | 00:08:45 | 34:34:55 | 0 | 3.1954 | 0 | 0 | 2025-02-23 23:50:26 | 0
24981 | 搁置 | 00:08:50 | 34:35:00 | 0 | 3.1957 | 0 | 0 | 2025-02-23 23:50:31 | 0
24982 | 搁置 | 00:08:55 | 34:35:05 | 0 | 3.1955 | 0 | 0 | 2025-02-23 23:50:36 | 0
24983 | 搁置 | 00:09:00 | 34:35:10 | 0 | 3.1958 | 0 | 0 | 2025-02-23 23:50:41 | 0
24984 | 搁置 | 00:09:05 | 34:35:15 | 0 | 3.1956 | 0 | 0 | 2025-02-23 23:50:46 | 0
24985 | 搁置 | 00:09:10 | 34:35:20 | 0 | 3.1961 | 0 | 0 | 2025-02-23 23:50:51 | 0
24986 | 搁置 | 00:09:15 | 34:35:25 | 0 | 3.1959 | 0 | 0 | 2025-02-23 23:50:56 | 0
24987 | 搁置 | 00:09:20 | 34:35:30 | 0 | 3.1961 | 0 | 0 | 2025-02-23 23:51:01 | 0
24988 | 搁置 | 00:09:25 | 34:35:35 | 0 | 3.1961 | 0 | 0 | 2025-02-23 23:51:06 | 0
24989 | 搁置 | 00:09:30 | 34:35:40 | 0 | 3.1961 | 0 | 0 | 2025-02-23 23:51:11 | 0
24990 | 搁置 | 00:09:35 | 34:35:45 | 0 | 3.1962 | 0 | 0 | 2025-02-23 23:51:16 | 0
24991 | 搁置 | 00:09:40 | 34:35:50 | 0 | 3.1963 | 0 | 0 | 2025-02-23 23:51:21 | 0
24992 | 搁置 | 00:09:45 | 34:35:55 | 0 | 3.1962 | 0 | 0 | 2025-02-23 23:51:26 | 0
24993 | 搁置 | 00:09:50 | 34:36:00 | 0 | 3.1964 | 0 | 0 | 2025-02-23 23:51:31 | 0
24994 | 搁置 | 00:09:55 | 34:36:05 | 0 | 3.1963 | 0 | 0 | 2025-02-23 23:51:36 | 0
24995 | 搁置 | 00:10:00 | 34:36:10 | 0 | 3.1964 | 0 | 0 | 2025-02-23 23:51:41 | 0
24996 | 搁置 | 00:10:05 | 34:36:15 | 0 | 3.1965 | 0 | 0 | 2025-02-23 23:51:46 | 0
24997 | 搁置 | 00:10:10 | 34:36:20 | 0 | 3.1965 | 0 | 0 | 2025-02-23 23:51:51 | 0
24998 | 搁置 | 00:10:15 | 34:36:25 | 0 | 3.1965 | 0 | 0 | 2025-02-23 23:51:56 | 0
24999 | 搁置 | 00:10:20 | 34:36:30 | 0 | 3.1968 | 0 | 0 | 2025-02-23 23:52:01 | 0
25000 | 搁置 | 00:10:25 | 34:36:35 | 0 | 3.1966 | 0 | 0 | 2025-02-23 23:52:06 | 0
25001 | 搁置 | 00:10:30 | 34:36:40 | 0 | 3.1968 | 0 | 0 | 2025-02-23 23:52:11 | 0
25002 | 搁置 | 00:10:35 | 34:36:45 | 0 | 3.1968 | 0 | 0 | 2025-02-23 23:52:16 | 0
25003 | 搁置 | 00:10:40 | 34:36:50 | 0 | 3.1968 | 0 | 0 | 2025-02-23 23:52:21 | 0
25004 | 搁置 | 00:10:45 | 34:36:55 | 0 | 3.197 | 0 | 0 | 2025-02-23 23:52:26 | 0
25005 | 搁置 | 00:10:50 | 34:37:00 | 0 | 3.197 | 0 | 0 | 2025-02-23 23:52:31 | 0
25006 | 搁置 | 00:10:55 | 34:37:05 | 0 | 3.1972 | 0 | 0 | 2025-02-23 23:52:36 | 0
25007 | 搁置 | 00:11:00 | 34:37:10 | 0 | 3.1971 | 0 | 0 | 2025-02-23 23:52:41 | 0
25008 | 搁置 | 00:11:05 | 34:37:15 | 0 | 3.1972 | 0 | 0 | 2025-02-23 23:52:46 | 0
25009 | 搁置 | 00:11:10 | 34:37:20 | 0 | 3.1972 | 0 | 0 | 2025-02-23 23:52:51 | 0
25010 | 搁置 | 00:11:15 | 34:37:25 | 0 | 3.1972 | 0 | 0 | 2025-02-23 23:52:56 | 0
25011 | 搁置 | 00:11:20 | 34:37:30 | 0 | 3.1972 | 0 | 0 | 2025-02-23 23:53:01 | 0
25012 | 搁置 | 00:11:25 | 34:37:35 | 0 | 3.1974 | 0 | 0 | 2025-02-23 23:53:06 | 0
25013 | 搁置 | 00:11:30 | 34:37:40 | 0 | 3.1973 | 0 | 0 | 2025-02-23 23:53:11 | 0
25014 | 搁置 | 00:11:35 | 34:37:45 | 0 | 3.1973 | 0 | 0 | 2025-02-23 23:53:16 | 0
25015 | 搁置 | 00:11:40 | 34:37:50 | 0 | 3.1973 | 0 | 0 | 2025-02-23 23:53:21 | 0
25016 | 搁置 | 00:11:45 | 34:37:55 | 0 | 3.1976 | 0 | 0 | 2025-02-23 23:53:26 | 0
25017 | 搁置 | 00:11:50 | 34:38:00 | 0 | 3.1976 | 0 | 0 | 2025-02-23 23:53:31 | 0
25018 | 搁置 | 00:11:55 | 34:38:05 | 0 | 3.1976 | 0 | 0 | 2025-02-23 23:53:36 | 0
25019 | 搁置 | 00:12:00 | 34:38:10 | 0 | 3.1974 | 0 | 0 | 2025-02-23 23:53:41 | 0
25020 | 搁置 | 00:12:05 | 34:38:15 | 0 | 3.1977 | 0 | 0 | 2025-02-23 23:53:46 | 0
25021 | 搁置 | 00:12:10 | 34:38:20 | 0 | 3.1978 | 0 | 0 | 2025-02-23 23:53:51 | 0
25022 | 搁置 | 00:12:15 | 34:38:25 | 0 | 3.198 | 0 | 0 | 2025-02-23 23:53:56 | 0
25023 | 搁置 | 00:12:20 | 34:38:30 | 0 | 3.1979 | 0 | 0 | 2025-02-23 23:54:01 | 0
25024 | 搁置 | 00:12:25 | 34:38:35 | 0 | 3.1977 | 0 | 0 | 2025-02-23 23:54:06 | 0
25025 | 搁置 | 00:12:30 | 34:38:40 | 0 | 3.1979 | 0 | 0 | 2025-02-23 23:54:11 | 0
25026 | 搁置 | 00:12:35 | 34:38:45 | 0 | 3.198 | 0 | 0 | 2025-02-23 23:54:16 | 0
25027 | 搁置 | 00:12:40 | 34:38:50 | 0 | 3.1978 | 0 | 0 | 2025-02-23 23:54:21 | 0
25028 | 搁置 | 00:12:45 | 34:38:55 | 0 | 3.1981 | 0 | 0 | 2025-02-23 23:54:26 | 0
25029 | 搁置 | 00:12:50 | 34:39:00 | 0 | 3.1979 | 0 | 0 | 2025-02-23 23:54:31 | 0
25030 | 搁置 | 00:12:55 | 34:39:05 | 0 | 3.1982 | 0 | 0 | 2025-02-23 23:54:36 | 0
25031 | 搁置 | 00:13:00 | 34:39:10 | 0 | 3.1982 | 0 | 0 | 2025-02-23 23:54:41 | 0
25032 | 搁置 | 00:13:05 | 34:39:15 | 0 | 3.1983 | 0 | 0 | 2025-02-23 23:54:46 | 0
25033 | 搁置 | 00:13:10 | 34:39:20 | 0 | 3.198 | 0 | 0 | 2025-02-23 23:54:51 | 0
25034 | 搁置 | 00:13:15 | 34:39:25 | 0 | 3.1981 | 0 | 0 | 2025-02-23 23:54:56 | 0
25035 | 搁置 | 00:13:20 | 34:39:30 | 0 | 3.1982 | 0 | 0 | 2025-02-23 23:55:01 | 0
25036 | 搁置 | 00:13:25 | 34:39:35 | 0 | 3.1986 | 0 | 0 | 2025-02-23 23:55:06 | 0
25037 | 搁置 | 00:13:30 | 34:39:40 | 0 | 3.1985 | 0 | 0 | 2025-02-23 23:55:11 | 0
25038 | 搁置 | 00:13:35 | 34:39:45 | 0 | 3.1982 | 0 | 0 | 2025-02-23 23:55:16 | 0
25039 | 搁置 | 00:13:40 | 34:39:50 | 0 | 3.1984 | 0 | 0 | 2025-02-23 23:55:21 | 0
25040 | 搁置 | 00:13:45 | 34:39:55 | 0 | 3.1987 | 0 | 0 | 2025-02-23 23:55:26 | 0
25041 | 搁置 | 00:13:50 | 34:40:00 | 0 | 3.1985 | 0 | 0 | 2025-02-23 23:55:31 | 0
25042 | 搁置 | 00:13:55 | 34:40:05 | 0 | 3.1986 | 0 | 0 | 2025-02-23 23:55:36 | 0
25043 | 搁置 | 00:14:00 | 34:40:10 | 0 | 3.1986 | 0 | 0 | 2025-02-23 23:55:41 | 0
25044 | 搁置 | 00:14:05 | 34:40:15 | 0 | 3.1987 | 0 | 0 | 2025-02-23 23:55:46 | 0
25045 | 搁置 | 00:14:10 | 34:40:20 | 0 | 3.1986 | 0 | 0 | 2025-02-23 23:55:51 | 0
25046 | 搁置 | 00:14:15 | 34:40:25 | 0 | 3.1987 | 0 | 0 | 2025-02-23 23:55:56 | 0
25047 | 搁置 | 00:14:20 | 34:40:30 | 0 | 3.1987 | 0 | 0 | 2025-02-23 23:56:01 | 0
25048 | 搁置 | 00:14:25 | 34:40:35 | 0 | 3.199 | 0 | 0 | 2025-02-23 23:56:06 | 0
25049 | 搁置 | 00:14:30 | 34:40:40 | 0 | 3.1987 | 0 | 0 | 2025-02-23 23:56:11 | 0
25050 | 搁置 | 00:14:35 | 34:40:45 | 0 | 3.1987 | 0 | 0 | 2025-02-23 23:56:16 | 0
25051 | 搁置 | 00:14:40 | 34:40:50 | 0 | 3.1989 | 0 | 0 | 2025-02-23 23:56:21 | 0
25052 | 搁置 | 00:14:45 | 34:40:55 | 0 | 3.1987 | 0 | 0 | 2025-02-23 23:56:26 | 0
25053 | 搁置 | 00:14:50 | 34:41:00 | 0 | 3.1989 | 0 | 0 | 2025-02-23 23:56:31 | 0
25054 | 搁置 | 00:14:55 | 34:41:05 | 0 | 3.1988 | 0 | 0 | 2025-02-23 23:56:36 | 0
25055 | 搁置 | 00:15:00 | 34:41:10 | 0 | 3.1989 | 0 | 0 | 2025-02-23 23:56:41 | 0
25056 | 搁置 | 00:15:05 | 34:41:15 | 0 | 3.199 | 0 | 0 | 2025-02-23 23:56:46 | 0
25057 | 搁置 | 00:15:10 | 34:41:20 | 0 | 3.1991 | 0 | 0 | 2025-02-23 23:56:51 | 0
25058 | 搁置 | 00:15:15 | 34:41:25 | 0 | 3.1991 | 0 | 0 | 2025-02-23 23:56:56 | 0
25059 | 搁置 | 00:15:20 | 34:41:30 | 0 | 3.1989 | 0 | 0 | 2025-02-23 23:57:01 | 0
25060 | 搁置 | 00:15:25 | 34:41:35 | 0 | 3.1992 | 0 | 0 | 2025-02-23 23:57:06 | 0
25061 | 搁置 | 00:15:30 | 34:41:40 | 0 | 3.199 | 0 | 0 | 2025-02-23 23:57:11 | 0
25062 | 搁置 | 00:15:35 | 34:41:45 | 0 | 3.1993 | 0 | 0 | 2025-02-23 23:57:16 | 0
25063 | 搁置 | 00:15:40 | 34:41:50 | 0 | 3.1994 | 0 | 0 | 2025-02-23 23:57:21 | 0
25064 | 搁置 | 00:15:45 | 34:41:55 | 0 | 3.1993 | 0 | 0 | 2025-02-23 23:57:26 | 0
25065 | 搁置 | 00:15:50 | 34:42:00 | 0 | 3.1992 | 0 | 0 | 2025-02-23 23:57:31 | 0
25066 | 搁置 | 00:15:55 | 34:42:05 | 0 | 3.1993 | 0 | 0 | 2025-02-23 23:57:36 | 0
25067 | 搁置 | 00:16:00 | 34:42:10 | 0 | 3.1992 | 0 | 0 | 2025-02-23 23:57:41 | 0
25068 | 搁置 | 00:16:05 | 34:42:15 | 0 | 3.1994 | 0 | 0 | 2025-02-23 23:57:46 | 0
25069 | 搁置 | 00:16:10 | 34:42:20 | 0 | 3.1996 | 0 | 0 | 2025-02-23 23:57:51 | 0
25070 | 搁置 | 00:16:15 | 34:42:25 | 0 | 3.1997 | 0 | 0 | 2025-02-23 23:57:56 | 0
25071 | 搁置 | 00:16:20 | 34:42:30 | 0 | 3.1997 | 0 | 0 | 2025-02-23 23:58:01 | 0
25072 | 搁置 | 00:16:25 | 34:42:35 | 0 | 3.1997 | 0 | 0 | 2025-02-23 23:58:06 | 0
25073 | 搁置 | 00:16:30 | 34:42:40 | 0 | 3.1996 | 0 | 0 | 2025-02-23 23:58:11 | 0
25074 | 搁置 | 00:16:35 | 34:42:45 | 0 | 3.1996 | 0 | 0 | 2025-02-23 23:58:16 | 0
25075 | 搁置 | 00:16:40 | 34:42:50 | 0 | 3.1995 | 0 | 0 | 2025-02-23 23:58:21 | 0
25076 | 搁置 | 00:16:45 | 34:42:55 | 0 | 3.1995 | 0 | 0 | 2025-02-23 23:58:26 | 0
25077 | 搁置 | 00:16:50 | 34:43:00 | 0 | 3.1996 | 0 | 0 | 2025-02-23 23:58:31 | 0
25078 | 搁置 | 00:16:55 | 34:43:05 | 0 | 3.1996 | 0 | 0 | 2025-02-23 23:58:36 | 0
25079 | 搁置 | 00:17:00 | 34:43:10 | 0 | 3.1998 | 0 | 0 | 2025-02-23 23:58:41 | 0
25080 | 搁置 | 00:17:05 | 34:43:15 | 0 | 3.1995 | 0 | 0 | 2025-02-23 23:58:46 | 0
25081 | 搁置 | 00:17:10 | 34:43:20 | 0 | 3.1998 | 0 | 0 | 2025-02-23 23:58:51 | 0
25082 | 搁置 | 00:17:15 | 34:43:25 | 0 | 3.1995 | 0 | 0 | 2025-02-23 23:58:56 | 0
25083 | 搁置 | 00:17:20 | 34:43:30 | 0 | 3.1999 | 0 | 0 | 2025-02-23 23:59:01 | 0
25084 | 搁置 | 00:17:25 | 34:43:35 | 0 | 3.1997 | 0 | 0 | 2025-02-23 23:59:06 | 0
25085 | 搁置 | 00:17:30 | 34:43:40 | 0 | 3.1997 | 0 | 0 | 2025-02-23 23:59:11 | 0
25086 | 搁置 | 00:17:35 | 34:43:45 | 0 | 3.2001 | 0 | 0 | 2025-02-23 23:59:16 | 0
25087 | 搁置 | 00:17:40 | 34:43:50 | 0 | 3.1997 | 0 | 0 | 2025-02-23 23:59:21 | 0
25088 | 搁置 | 00:17:45 | 34:43:55 | 0 | 3.2 | 0 | 0 | 2025-02-23 23:59:26 | 0
25089 | 搁置 | 00:17:50 | 34:44:00 | 0 | 3.2 | 0 | 0 | 2025-02-23 23:59:31 | 0
25090 | 搁置 | 00:17:55 | 34:44:05 | 0 | 3.2 | 0 | 0 | 2025-02-23 23:59:36 | 0
25091 | 搁置 | 00:18:00 | 34:44:10 | 0 | 3.2 | 0 | 0 | 2025-02-23 23:59:41 | 0
25092 | 搁置 | 00:18:05 | 34:44:15 | 0 | 3.2001 | 0 | 0 | 2025-02-23 23:59:46 | 0
25093 | 搁置 | 00:18:10 | 34:44:20 | 0 | 3.2 | 0 | 0 | 2025-02-23 23:59:51 | 0
25094 | 搁置 | 00:18:15 | 34:44:25 | 0 | 3.2001 | 0 | 0 | 2025-02-23 23:59:56 | 0
25095 | 搁置 | 00:18:20 | 34:44:30 | 0 | 3.2003 | 0 | 0 | 2025-02-24 00:00:01 | 0
25096 | 搁置 | 00:18:25 | 34:44:35 | 0 | 3.2002 | 0 | 0 | 2025-02-24 00:00:06 | 0
25097 | 搁置 | 00:18:30 | 34:44:40 | 0 | 3.2002 | 0 | 0 | 2025-02-24 00:00:11 | 0
25098 | 搁置 | 00:18:35 | 34:44:45 | 0 | 3.2004 | 0 | 0 | 2025-02-24 00:00:16 | 0
25099 | 搁置 | 00:18:40 | 34:44:50 | 0 | 3.2001 | 0 | 0 | 2025-02-24 00:00:21 | 0
25100 | 搁置 | 00:18:45 | 34:44:55 | 0 | 3.2003 | 0 | 0 | 2025-02-24 00:00:26 | 0
25101 | 搁置 | 00:18:50 | 34:45:00 | 0 | 3.2003 | 0 | 0 | 2025-02-24 00:00:31 | 0
25102 | 搁置 | 00:18:55 | 34:45:05 | 0 | 3.2001 | 0 | 0 | 2025-02-24 00:00:36 | 0
25103 | 搁置 | 00:19:00 | 34:45:10 | 0 | 3.2003 | 0 | 0 | 2025-02-24 00:00:41 | 0
25104 | 搁置 | 00:19:05 | 34:45:15 | 0 | 3.2004 | 0 | 0 | 2025-02-24 00:00:46 | 0
25105 | 搁置 | 00:19:10 | 34:45:20 | 0 | 3.2004 | 0 | 0 | 2025-02-24 00:00:51 | 0
25106 | 搁置 | 00:19:15 | 34:45:25 | 0 | 3.2002 | 0 | 0 | 2025-02-24 00:00:56 | 0
25107 | 搁置 | 00:19:20 | 34:45:30 | 0 | 3.2003 | 0 | 0 | 2025-02-24 00:01:01 | 0
25108 | 搁置 | 00:19:25 | 34:45:35 | 0 | 3.2006 | 0 | 0 | 2025-02-24 00:01:06 | 0
25109 | 搁置 | 00:19:30 | 34:45:40 | 0 | 3.2006 | 0 | 0 | 2025-02-24 00:01:11 | 0
25110 | 搁置 | 00:19:35 | 34:45:45 | 0 | 3.2003 | 0 | 0 | 2025-02-24 00:01:16 | 0
25111 | 搁置 | 00:19:40 | 34:45:50 | 0 | 3.2002 | 0 | 0 | 2025-02-24 00:01:21 | 0
25112 | 搁置 | 00:19:45 | 34:45:55 | 0 | 3.2007 | 0 | 0 | 2025-02-24 00:01:26 | 0
25113 | 搁置 | 00:19:50 | 34:46:00 | 0 | 3.2005 | 0 | 0 | 2025-02-24 00:01:31 | 0
25114 | 搁置 | 00:19:55 | 34:46:05 | 0 | 3.2004 | 0 | 0 | 2025-02-24 00:01:36 | 0
25115 | 搁置 | 00:20:00 | 34:46:10 | 0 | 3.2006 | 0 | 0 | 2025-02-24 00:01:41 | 0
25116 | 搁置 | 00:20:05 | 34:46:15 | 0 | 3.2006 | 0 | 0 | 2025-02-24 00:01:46 | 0
25117 | 搁置 | 00:20:10 | 34:46:20 | 0 | 3.2005 | 0 | 0 | 2025-02-24 00:01:51 | 0
25118 | 搁置 | 00:20:15 | 34:46:25 | 0 | 3.2005 | 0 | 0 | 2025-02-24 00:01:56 | 0
25119 | 搁置 | 00:20:20 | 34:46:30 | 0 | 3.2007 | 0 | 0 | 2025-02-24 00:02:01 | 0
25120 | 搁置 | 00:20:25 | 34:46:35 | 0 | 3.2006 | 0 | 0 | 2025-02-24 00:02:06 | 0
25121 | 搁置 | 00:20:30 | 34:46:40 | 0 | 3.2009 | 0 | 0 | 2025-02-24 00:02:11 | 0
25122 | 搁置 | 00:20:35 | 34:46:45 | 0 | 3.2005 | 0 | 0 | 2025-02-24 00:02:16 | 0
25123 | 搁置 | 00:20:40 | 34:46:50 | 0 | 3.2007 | 0 | 0 | 2025-02-24 00:02:21 | 0
25124 | 搁置 | 00:20:45 | 34:46:55 | 0 | 3.2006 | 0 | 0 | 2025-02-24 00:02:26 | 0
25125 | 搁置 | 00:20:50 | 34:47:00 | 0 | 3.2009 | 0 | 0 | 2025-02-24 00:02:31 | 0
25126 | 搁置 | 00:20:55 | 34:47:05 | 0 | 3.2008 | 0 | 0 | 2025-02-24 00:02:36 | 0
25127 | 搁置 | 00:21:00 | 34:47:10 | 0 | 3.2008 | 0 | 0 | 2025-02-24 00:02:41 | 0
25128 | 搁置 | 00:21:05 | 34:47:15 | 0 | 3.2008 | 0 | 0 | 2025-02-24 00:02:46 | 0
25129 | 搁置 | 00:21:10 | 34:47:20 | 0 | 3.2008 | 0 | 0 | 2025-02-24 00:02:51 | 0
25130 | 搁置 | 00:21:15 | 34:47:25 | 0 | 3.2009 | 0 | 0 | 2025-02-24 00:02:56 | 0
25131 | 搁置 | 00:21:20 | 34:47:30 | 0 | 3.2011 | 0 | 0 | 2025-02-24 00:03:01 | 0
25132 | 搁置 | 00:21:25 | 34:47:35 | 0 | 3.2007 | 0 | 0 | 2025-02-24 00:03:06 | 0
25133 | 搁置 | 00:21:30 | 34:47:40 | 0 | 3.2011 | 0 | 0 | 2025-02-24 00:03:11 | 0
25134 | 搁置 | 00:21:35 | 34:47:45 | 0 | 3.2009 | 0 | 0 | 2025-02-24 00:03:16 | 0
25135 | 搁置 | 00:21:40 | 34:47:50 | 0 | 3.2008 | 0 | 0 | 2025-02-24 00:03:21 | 0
25136 | 搁置 | 00:21:45 | 34:47:55 | 0 | 3.2011 | 0 | 0 | 2025-02-24 00:03:26 | 0
25137 | 搁置 | 00:21:50 | 34:48:00 | 0 | 3.201 | 0 | 0 | 2025-02-24 00:03:31 | 0
25138 | 搁置 | 00:21:55 | 34:48:05 | 0 | 3.201 | 0 | 0 | 2025-02-24 00:03:36 | 0
25139 | 搁置 | 00:22:00 | 34:48:10 | 0 | 3.201 | 0 | 0 | 2025-02-24 00:03:41 | 0
25140 | 搁置 | 00:22:05 | 34:48:15 | 0 | 3.2009 | 0 | 0 | 2025-02-24 00:03:46 | 0
25141 | 搁置 | 00:22:10 | 34:48:20 | 0 | 3.2012 | 0 | 0 | 2025-02-24 00:03:51 | 0
25142 | 搁置 | 00:22:15 | 34:48:25 | 0 | 3.201 | 0 | 0 | 2025-02-24 00:03:56 | 0
25143 | 搁置 | 00:22:20 | 34:48:30 | 0 | 3.2011 | 0 | 0 | 2025-02-24 00:04:01 | 0
25144 | 搁置 | 00:22:25 | 34:48:35 | 0 | 3.2013 | 0 | 0 | 2025-02-24 00:04:06 | 0
25145 | 搁置 | 00:22:30 | 34:48:40 | 0 | 3.2014 | 0 | 0 | 2025-02-24 00:04:11 | 0
25146 | 搁置 | 00:22:35 | 34:48:45 | 0 | 3.2014 | 0 | 0 | 2025-02-24 00:04:16 | 0
25147 | 搁置 | 00:22:40 | 34:48:50 | 0 | 3.2011 | 0 | 0 | 2025-02-24 00:04:21 | 0
25148 | 搁置 | 00:22:45 | 34:48:55 | 0 | 3.2013 | 0 | 0 | 2025-02-24 00:04:26 | 0
25149 | 搁置 | 00:22:50 | 34:49:00 | 0 | 3.2012 | 0 | 0 | 2025-02-24 00:04:31 | 0
25150 | 搁置 | 00:22:55 | 34:49:05 | 0 | 3.2012 | 0 | 0 | 2025-02-24 00:04:36 | 0
25151 | 搁置 | 00:23:00 | 34:49:10 | 0 | 3.2013 | 0 | 0 | 2025-02-24 00:04:41 | 0
25152 | 搁置 | 00:23:05 | 34:49:15 | 0 | 3.2014 | 0 | 0 | 2025-02-24 00:04:46 | 0
25153 | 搁置 | 00:23:10 | 34:49:20 | 0 | 3.2013 | 0 | 0 | 2025-02-24 00:04:51 | 0
25154 | 搁置 | 00:23:15 | 34:49:25 | 0 | 3.2013 | 0 | 0 | 2025-02-24 00:04:56 | 0
25155 | 搁置 | 00:23:20 | 34:49:30 | 0 | 3.2013 | 0 | 0 | 2025-02-24 00:05:01 | 0
25156 | 搁置 | 00:23:25 | 34:49:35 | 0 | 3.2013 | 0 | 0 | 2025-02-24 00:05:06 | 0
25157 | 搁置 | 00:23:30 | 34:49:40 | 0 | 3.2012 | 0 | 0 | 2025-02-24 00:05:11 | 0
25158 | 搁置 | 00:23:35 | 34:49:45 | 0 | 3.2013 | 0 | 0 | 2025-02-24 00:05:16 | 0
25159 | 搁置 | 00:23:40 | 34:49:50 | 0 | 3.2014 | 0 | 0 | 2025-02-24 00:05:21 | 0
25160 | 搁置 | 00:23:45 | 34:49:55 | 0 | 3.2014 | 0 | 0 | 2025-02-24 00:05:26 | 0
25161 | 搁置 | 00:23:50 | 34:50:00 | 0 | 3.2014 | 0 | 0 | 2025-02-24 00:05:31 | 0
25162 | 搁置 | 00:23:55 | 34:50:05 | 0 | 3.2014 | 0 | 0 | 2025-02-24 00:05:36 | 0
25163 | 搁置 | 00:24:00 | 34:50:10 | 0 | 3.2016 | 0 | 0 | 2025-02-24 00:05:41 | 0
25164 | 搁置 | 00:24:05 | 34:50:15 | 0 | 3.2014 | 0 | 0 | 2025-02-24 00:05:46 | 0
25165 | 搁置 | 00:24:10 | 34:50:20 | 0 | 3.2014 | 0 | 0 | 2025-02-24 00:05:51 | 0
25166 | 搁置 | 00:24:15 | 34:50:25 | 0 | 3.2014 | 0 | 0 | 2025-02-24 00:05:56 | 0
25167 | 搁置 | 00:24:20 | 34:50:30 | 0 | 3.2018 | 0 | 0 | 2025-02-24 00:06:01 | 0
25168 | 搁置 | 00:24:25 | 34:50:35 | 0 | 3.2015 | 0 | 0 | 2025-02-24 00:06:06 | 0
25169 | 搁置 | 00:24:30 | 34:50:40 | 0 | 3.2016 | 0 | 0 | 2025-02-24 00:06:11 | 0
25170 | 搁置 | 00:24:35 | 34:50:45 | 0 | 3.2017 | 0 | 0 | 2025-02-24 00:06:16 | 0
25171 | 搁置 | 00:24:40 | 34:50:50 | 0 | 3.2015 | 0 | 0 | 2025-02-24 00:06:21 | 0
25172 | 搁置 | 00:24:45 | 34:50:55 | 0 | 3.2016 | 0 | 0 | 2025-02-24 00:06:26 | 0
25173 | 搁置 | 00:24:50 | 34:51:00 | 0 | 3.2018 | 0 | 0 | 2025-02-24 00:06:31 | 0
25174 | 搁置 | 00:24:55 | 34:51:05 | 0 | 3.2017 | 0 | 0 | 2025-02-24 00:06:36 | 0
25175 | 搁置 | 00:25:00 | 34:51:10 | 0 | 3.2017 | 0 | 0 | 2025-02-24 00:06:41 | 0
25176 | 搁置 | 00:25:05 | 34:51:15 | 0 | 3.2017 | 0 | 0 | 2025-02-24 00:06:46 | 0
25177 | 搁置 | 00:25:10 | 34:51:20 | 0 | 3.2017 | 0 | 0 | 2025-02-24 00:06:51 | 0
25178 | 搁置 | 00:25:15 | 34:51:25 | 0 | 3.2017 | 0 | 0 | 2025-02-24 00:06:56 | 0
25179 | 搁置 | 00:25:20 | 34:51:30 | 0 | 3.2018 | 0 | 0 | 2025-02-24 00:07:01 | 0
25180 | 搁置 | 00:25:25 | 34:51:35 | 0 | 3.2015 | 0 | 0 | 2025-02-24 00:07:06 | 0
25181 | 搁置 | 00:25:30 | 34:51:40 | 0 | 3.2018 | 0 | 0 | 2025-02-24 00:07:11 | 0
25182 | 搁置 | 00:25:35 | 34:51:45 | 0 | 3.2015 | 0 | 0 | 2025-02-24 00:07:16 | 0
25183 | 搁置 | 00:25:40 | 34:51:50 | 0 | 3.2019 | 0 | 0 | 2025-02-24 00:07:21 | 0
25184 | 搁置 | 00:25:45 | 34:51:55 | 0 | 3.2019 | 0 | 0 | 2025-02-24 00:07:26 | 0
25185 | 搁置 | 00:25:50 | 34:52:00 | 0 | 3.2021 | 0 | 0 | 2025-02-24 00:07:31 | 0
25186 | 搁置 | 00:25:55 | 34:52:05 | 0 | 3.2017 | 0 | 0 | 2025-02-24 00:07:36 | 0
25187 | 搁置 | 00:26:00 | 34:52:10 | 0 | 3.2018 | 0 | 0 | 2025-02-24 00:07:41 | 0
25188 | 搁置 | 00:26:05 | 34:52:15 | 0 | 3.2017 | 0 | 0 | 2025-02-24 00:07:46 | 0
25189 | 搁置 | 00:26:10 | 34:52:20 | 0 | 3.2018 | 0 | 0 | 2025-02-24 00:07:51 | 0
25190 | 搁置 | 00:26:15 | 34:52:25 | 0 | 3.2021 | 0 | 0 | 2025-02-24 00:07:56 | 0
25191 | 搁置 | 00:26:20 | 34:52:30 | 0 | 3.2017 | 0 | 0 | 2025-02-24 00:08:01 | 0
25192 | 搁置 | 00:26:25 | 34:52:35 | 0 | 3.202 | 0 | 0 | 2025-02-24 00:08:06 | 0
25193 | 搁置 | 00:26:30 | 34:52:40 | 0 | 3.2019 | 0 | 0 | 2025-02-24 00:08:11 | 0
25194 | 搁置 | 00:26:35 | 34:52:45 | 0 | 3.2018 | 0 | 0 | 2025-02-24 00:08:16 | 0
25195 | 搁置 | 00:26:40 | 34:52:50 | 0 | 3.2023 | 0 | 0 | 2025-02-24 00:08:21 | 0
25196 | 搁置 | 00:26:45 | 34:52:55 | 0 | 3.202 | 0 | 0 | 2025-02-24 00:08:26 | 0
25197 | 搁置 | 00:26:50 | 34:53:00 | 0 | 3.202 | 0 | 0 | 2025-02-24 00:08:31 | 0
25198 | 搁置 | 00:26:55 | 34:53:05 | 0 | 3.202 | 0 | 0 | 2025-02-24 00:08:36 | 0
25199 | 搁置 | 00:27:00 | 34:53:10 | 0 | 3.2022 | 0 | 0 | 2025-02-24 00:08:41 | 0
25200 | 搁置 | 00:27:05 | 34:53:15 | 0 | 3.2018 | 0 | 0 | 2025-02-24 00:08:46 | 0
25201 | 搁置 | 00:27:10 | 34:53:20 | 0 | 3.202 | 0 | 0 | 2025-02-24 00:08:51 | 0
25202 | 搁置 | 00:27:15 | 34:53:25 | 0 | 3.2021 | 0 | 0 | 2025-02-24 00:08:56 | 0
25203 | 搁置 | 00:27:20 | 34:53:30 | 0 | 3.202 | 0 | 0 | 2025-02-24 00:09:01 | 0
25204 | 搁置 | 00:27:25 | 34:53:35 | 0 | 3.2021 | 0 | 0 | 2025-02-24 00:09:06 | 0
25205 | 搁置 | 00:27:30 | 34:53:40 | 0 | 3.202 | 0 | 0 | 2025-02-24 00:09:11 | 0
25206 | 搁置 | 00:27:35 | 34:53:45 | 0 | 3.2021 | 0 | 0 | 2025-02-24 00:09:16 | 0
25207 | 搁置 | 00:27:40 | 34:53:50 | 0 | 3.2019 | 0 | 0 | 2025-02-24 00:09:21 | 0
25208 | 搁置 | 00:27:45 | 34:53:55 | 0 | 3.2022 | 0 | 0 | 2025-02-24 00:09:26 | 0
25209 | 搁置 | 00:27:50 | 34:54:00 | 0 | 3.202 | 0 | 0 | 2025-02-24 00:09:31 | 0
25210 | 搁置 | 00:27:55 | 34:54:05 | 0 | 3.2022 | 0 | 0 | 2025-02-24 00:09:36 | 0
25211 | 搁置 | 00:28:00 | 34:54:10 | 0 | 3.2022 | 0 | 0 | 2025-02-24 00:09:41 | 0
25212 | 搁置 | 00:28:05 | 34:54:15 | 0 | 3.2021 | 0 | 0 | 2025-02-24 00:09:46 | 0
25213 | 搁置 | 00:28:10 | 34:54:20 | 0 | 3.2023 | 0 | 0 | 2025-02-24 00:09:51 | 0
25214 | 搁置 | 00:28:15 | 34:54:25 | 0 | 3.2022 | 0 | 0 | 2025-02-24 00:09:56 | 0
25215 | 搁置 | 00:28:20 | 34:54:30 | 0 | 3.2023 | 0 | 0 | 2025-02-24 00:10:01 | 0
25216 | 搁置 | 00:28:25 | 34:54:35 | 0 | 3.2022 | 0 | 0 | 2025-02-24 00:10:06 | 0
25217 | 搁置 | 00:28:30 | 34:54:40 | 0 | 3.2023 | 0 | 0 | 2025-02-24 00:10:11 | 0
25218 | 搁置 | 00:28:35 | 34:54:45 | 0 | 3.2024 | 0 | 0 | 2025-02-24 00:10:16 | 0
25219 | 搁置 | 00:28:40 | 34:54:50 | 0 | 3.2025 | 0 | 0 | 2025-02-24 00:10:21 | 0
25220 | 搁置 | 00:28:45 | 34:54:55 | 0 | 3.2024 | 0 | 0 | 2025-02-24 00:10:26 | 0
25221 | 搁置 | 00:28:50 | 34:55:00 | 0 | 3.2023 | 0 | 0 | 2025-02-24 00:10:31 | 0
25222 | 搁置 | 00:28:55 | 34:55:05 | 0 | 3.2023 | 0 | 0 | 2025-02-24 00:10:36 | 0
25223 | 搁置 | 00:29:00 | 34:55:10 | 0 | 3.2023 | 0 | 0 | 2025-02-24 00:10:41 | 0
25224 | 搁置 | 00:29:05 | 34:55:15 | 0 | 3.2025 | 0 | 0 | 2025-02-24 00:10:46 | 0
25225 | 搁置 | 00:29:10 | 34:55:20 | 0 | 3.2023 | 0 | 0 | 2025-02-24 00:10:51 | 0
25226 | 搁置 | 00:29:15 | 34:55:25 | 0 | 3.2024 | 0 | 0 | 2025-02-24 00:10:56 | 0
25227 | 搁置 | 00:29:20 | 34:55:30 | 0 | 3.2023 | 0 | 0 | 2025-02-24 00:11:01 | 0
25228 | 搁置 | 00:29:25 | 34:55:35 | 0 | 3.2027 | 0 | 0 | 2025-02-24 00:11:06 | 0
25229 | 搁置 | 00:29:30 | 34:55:40 | 0 | 3.2026 | 0 | 0 | 2025-02-24 00:11:11 | 0
25230 | 搁置 | 00:29:35 | 34:55:45 | 0 | 3.2026 | 0 | 0 | 2025-02-24 00:11:16 | 0
25231 | 搁置 | 00:29:40 | 34:55:50 | 0 | 3.2026 | 0 | 0 | 2025-02-24 00:11:21 | 0
25232 | 搁置 | 00:29:45 | 34:55:55 | 0 | 3.2024 | 0 | 0 | 2025-02-24 00:11:26 | 0
25233 | 搁置 | 00:29:50 | 34:56:00 | 0 | 3.2026 | 0 | 0 | 2025-02-24 00:11:31 | 0
25234 | 搁置 | 00:29:55 | 34:56:05 | 0 | 3.2027 | 0 | 0 | 2025-02-24 00:11:36 | 0
25235 | 搁置 | 00:30:00 | 34:56:10 | 0 | 3.2025 | 0 | 0 | 2025-02-24 00:11:41 | 0
25236 | 搁置 | 00:30:05 | 34:56:15 | 0 | 3.2025 | 0 | 0 | 2025-02-24 00:11:46 | 0
25237 | 搁置 | 00:30:10 | 34:56:20 | 0 | 3.2023 | 0 | 0 | 2025-02-24 00:11:51 | 0
25238 | 搁置 | 00:30:15 | 34:56:25 | 0 | 3.2027 | 0 | 0 | 2025-02-24 00:11:56 | 0
25239 | 搁置 | 00:30:20 | 34:56:30 | 0 | 3.2027 | 0 | 0 | 2025-02-24 00:12:01 | 0
25240 | 搁置 | 00:30:25 | 34:56:35 | 0 | 3.2025 | 0 | 0 | 2025-02-24 00:12:06 | 0
25241 | 搁置 | 00:30:30 | 34:56:40 | 0 | 3.2027 | 0 | 0 | 2025-02-24 00:12:11 | 0
25242 | 搁置 | 00:30:35 | 34:56:45 | 0 | 3.2026 | 0 | 0 | 2025-02-24 00:12:16 | 0
25243 | 搁置 | 00:30:40 | 34:56:50 | 0 | 3.2026 | 0 | 0 | 2025-02-24 00:12:21 | 0
25244 | 搁置 | 00:30:45 | 34:56:55 | 0 | 3.2027 | 0 | 0 | 2025-02-24 00:12:26 | 0
25245 | 搁置 | 00:30:50 | 34:57:00 | 0 | 3.2028 | 0 | 0 | 2025-02-24 00:12:31 | 0
25246 | 搁置 | 00:30:55 | 34:57:05 | 0 | 3.2027 | 0 | 0 | 2025-02-24 00:12:36 | 0
25247 | 搁置 | 00:31:00 | 34:57:10 | 0 | 3.2029 | 0 | 0 | 2025-02-24 00:12:41 | 0
25248 | 搁置 | 00:31:05 | 34:57:15 | 0 | 3.2027 | 0 | 0 | 2025-02-24 00:12:46 | 0
25249 | 搁置 | 00:31:10 | 34:57:20 | 0 | 3.2027 | 0 | 0 | 2025-02-24 00:12:51 | 0
25250 | 搁置 | 00:31:15 | 34:57:25 | 0 | 3.2026 | 0 | 0 | 2025-02-24 00:12:56 | 0
25251 | 搁置 | 00:31:20 | 34:57:30 | 0 | 3.2027 | 0 | 0 | 2025-02-24 00:13:01 | 0
25252 | 搁置 | 00:31:25 | 34:57:35 | 0 | 3.2026 | 0 | 0 | 2025-02-24 00:13:06 | 0
25253 | 搁置 | 00:31:30 | 34:57:40 | 0 | 3.2029 | 0 | 0 | 2025-02-24 00:13:11 | 0
25254 | 搁置 | 00:31:35 | 34:57:45 | 0 | 3.2029 | 0 | 0 | 2025-02-24 00:13:16 | 0
25255 | 搁置 | 00:31:40 | 34:57:50 | 0 | 3.2028 | 0 | 0 | 2025-02-24 00:13:21 | 0
25256 | 搁置 | 00:31:45 | 34:57:55 | 0 | 3.2026 | 0 | 0 | 2025-02-24 00:13:26 | 0
25257 | 搁置 | 00:31:50 | 34:58:00 | 0 | 3.2029 | 0 | 0 | 2025-02-24 00:13:31 | 0
25258 | 搁置 | 00:31:55 | 34:58:05 | 0 | 3.2026 | 0 | 0 | 2025-02-24 00:13:36 | 0
25259 | 搁置 | 00:32:00 | 34:58:10 | 0 | 3.2026 | 0 | 0 | 2025-02-24 00:13:41 | 0
25260 | 搁置 | 00:32:05 | 34:58:15 | 0 | 3.2027 | 0 | 0 | 2025-02-24 00:13:46 | 0
25261 | 搁置 | 00:32:10 | 34:58:20 | 0 | 3.203 | 0 | 0 | 2025-02-24 00:13:51 | 0
25262 | 搁置 | 00:32:15 | 34:58:25 | 0 | 3.2027 | 0 | 0 | 2025-02-24 00:13:56 | 0
25263 | 搁置 | 00:32:20 | 34:58:30 | 0 | 3.203 | 0 | 0 | 2025-02-24 00:14:01 | 0
25264 | 搁置 | 00:32:25 | 34:58:35 | 0 | 3.2028 | 0 | 0 | 2025-02-24 00:14:06 | 0
25265 | 搁置 | 00:32:30 | 34:58:40 | 0 | 3.2027 | 0 | 0 | 2025-02-24 00:14:11 | 0
25266 | 搁置 | 00:32:35 | 34:58:45 | 0 | 3.2029 | 0 | 0 | 2025-02-24 00:14:16 | 0
25267 | 搁置 | 00:32:40 | 34:58:50 | 0 | 3.2031 | 0 | 0 | 2025-02-24 00:14:21 | 0
25268 | 搁置 | 00:32:45 | 34:58:55 | 0 | 3.2028 | 0 | 0 | 2025-02-24 00:14:26 | 0
25269 | 搁置 | 00:32:50 | 34:59:00 | 0 | 3.203 | 0 | 0 | 2025-02-24 00:14:31 | 0
25270 | 搁置 | 00:32:55 | 34:59:05 | 0 | 3.203 | 0 | 0 | 2025-02-24 00:14:36 | 0
25271 | 搁置 | 00:33:00 | 34:59:10 | 0 | 3.203 | 0 | 0 | 2025-02-24 00:14:41 | 0
25272 | 搁置 | 00:33:05 | 34:59:15 | 0 | 3.2029 | 0 | 0 | 2025-02-24 00:14:46 | 0
25273 | 搁置 | 00:33:10 | 34:59:20 | 0 | 3.2031 | 0 | 0 | 2025-02-24 00:14:51 | 0
25274 | 搁置 | 00:33:15 | 34:59:25 | 0 | 3.2031 | 0 | 0 | 2025-02-24 00:14:56 | 0
25275 | 搁置 | 00:33:20 | 34:59:30 | 0 | 3.2031 | 0 | 0 | 2025-02-24 00:15:01 | 0
25276 | 搁置 | 00:33:25 | 34:59:35 | 0 | 3.2029 | 0 | 0 | 2025-02-24 00:15:06 | 0
25277 | 搁置 | 00:33:30 | 34:59:40 | 0 | 3.2029 | 0 | 0 | 2025-02-24 00:15:11 | 0
25278 | 搁置 | 00:33:35 | 34:59:45 | 0 | 3.2029 | 0 | 0 | 2025-02-24 00:15:16 | 0
25279 | 搁置 | 00:33:40 | 34:59:50 | 0 | 3.2031 | 0 | 0 | 2025-02-24 00:15:21 | 0
25280 | 搁置 | 00:33:45 | 34:59:55 | 0 | 3.2031 | 0 | 0 | 2025-02-24 00:15:26 | 0
25281 | 搁置 | 00:33:50 | 35:00:00 | 0 | 3.203 | 0 | 0 | 2025-02-24 00:15:31 | 0
25282 | 搁置 | 00:33:55 | 35:00:05 | 0 | 3.2033 | 0 | 0 | 2025-02-24 00:15:36 | 0
25283 | 搁置 | 00:34:00 | 35:00:10 | 0 | 3.2031 | 0 | 0 | 2025-02-24 00:15:41 | 0
25284 | 搁置 | 00:34:05 | 35:00:15 | 0 | 3.203 | 0 | 0 | 2025-02-24 00:15:46 | 0
25285 | 搁置 | 00:34:10 | 35:00:20 | 0 | 3.203 | 0 | 0 | 2025-02-24 00:15:51 | 0
25286 | 搁置 | 00:34:15 | 35:00:25 | 0 | 3.2029 | 0 | 0 | 2025-02-24 00:15:56 | 0
25287 | 搁置 | 00:34:20 | 35:00:30 | 0 | 3.203 | 0 | 0 | 2025-02-24 00:16:01 | 0
25288 | 搁置 | 00:34:25 | 35:00:35 | 0 | 3.2032 | 0 | 0 | 2025-02-24 00:16:06 | 0
25289 | 搁置 | 00:34:30 | 35:00:40 | 0 | 3.2031 | 0 | 0 | 2025-02-24 00:16:11 | 0
25290 | 搁置 | 00:34:35 | 35:00:45 | 0 | 3.2032 | 0 | 0 | 2025-02-24 00:16:16 | 0
25291 | 搁置 | 00:34:40 | 35:00:50 | 0 | 3.2033 | 0 | 0 | 2025-02-24 00:16:21 | 0
25292 | 搁置 | 00:34:45 | 35:00:55 | 0 | 3.2032 | 0 | 0 | 2025-02-24 00:16:26 | 0
25293 | 搁置 | 00:34:50 | 35:01:00 | 0 | 3.2031 | 0 | 0 | 2025-02-24 00:16:31 | 0
25294 | 搁置 | 00:34:55 | 35:01:05 | 0 | 3.203 | 0 | 0 | 2025-02-24 00:16:36 | 0
25295 | 搁置 | 00:35:00 | 35:01:10 | 0 | 3.2031 | 0 | 0 | 2025-02-24 00:16:41 | 0
25296 | 搁置 | 00:35:05 | 35:01:15 | 0 | 3.2033 | 0 | 0 | 2025-02-24 00:16:46 | 0
25297 | 搁置 | 00:35:10 | 35:01:20 | 0 | 3.2033 | 0 | 0 | 2025-02-24 00:16:51 | 0
25298 | 搁置 | 00:35:15 | 35:01:25 | 0 | 3.2031 | 0 | 0 | 2025-02-24 00:16:56 | 0
25299 | 搁置 | 00:35:20 | 35:01:30 | 0 | 3.2034 | 0 | 0 | 2025-02-24 00:17:01 | 0
25300 | 搁置 | 00:35:25 | 35:01:35 | 0 | 3.2032 | 0 | 0 | 2025-02-24 00:17:06 | 0
25301 | 搁置 | 00:35:30 | 35:01:40 | 0 | 3.2033 | 0 | 0 | 2025-02-24 00:17:11 | 0
25302 | 搁置 | 00:35:35 | 35:01:45 | 0 | 3.2034 | 0 | 0 | 2025-02-24 00:17:16 | 0
25303 | 搁置 | 00:35:40 | 35:01:50 | 0 | 3.2034 | 0 | 0 | 2025-02-24 00:17:21 | 0
25304 | 搁置 | 00:35:45 | 35:01:55 | 0 | 3.2035 | 0 | 0 | 2025-02-24 00:17:26 | 0
25305 | 搁置 | 00:35:50 | 35:02:00 | 0 | 3.2033 | 0 | 0 | 2025-02-24 00:17:31 | 0
25306 | 搁置 | 00:35:55 | 35:02:05 | 0 | 3.2034 | 0 | 0 | 2025-02-24 00:17:36 | 0
25307 | 搁置 | 00:36:00 | 35:02:10 | 0 | 3.2034 | 0 | 0 | 2025-02-24 00:17:41 | 0
25308 | 搁置 | 00:36:05 | 35:02:15 | 0 | 3.2034 | 0 | 0 | 2025-02-24 00:17:46 | 0
25309 | 搁置 | 00:36:10 | 35:02:20 | 0 | 3.2035 | 0 | 0 | 2025-02-24 00:17:51 | 0
25310 | 搁置 | 00:36:15 | 35:02:25 | 0 | 3.2035 | 0 | 0 | 2025-02-24 00:17:56 | 0
25311 | 搁置 | 00:36:20 | 35:02:30 | 0 | 3.2034 | 0 | 0 | 2025-02-24 00:18:01 | 0
25312 | 搁置 | 00:36:25 | 35:02:35 | 0 | 3.2035 | 0 | 0 | 2025-02-24 00:18:06 | 0
25313 | 搁置 | 00:36:30 | 35:02:40 | 0 | 3.2033 | 0 | 0 | 2025-02-24 00:18:11 | 0
25314 | 搁置 | 00:36:35 | 35:02:45 | 0 | 3.2035 | 0 | 0 | 2025-02-24 00:18:16 | 0
25315 | 搁置 | 00:36:40 | 35:02:50 | 0 | 3.2035 | 0 | 0 | 2025-02-24 00:18:21 | 0
25316 | 搁置 | 00:36:45 | 35:02:55 | 0 | 3.2035 | 0 | 0 | 2025-02-24 00:18:26 | 0
25317 | 搁置 | 00:36:50 | 35:03:00 | 0 | 3.2035 | 0 | 0 | 2025-02-24 00:18:31 | 0
25318 | 搁置 | 00:36:55 | 35:03:05 | 0 | 3.2035 | 0 | 0 | 2025-02-24 00:18:36 | 0
25319 | 搁置 | 00:37:00 | 35:03:10 | 0 | 3.2034 | 0 | 0 | 2025-02-24 00:18:41 | 0
25320 | 搁置 | 00:37:05 | 35:03:15 | 0 | 3.2034 | 0 | 0 | 2025-02-24 00:18:46 | 0
25321 | 搁置 | 00:37:10 | 35:03:20 | 0 | 3.2036 | 0 | 0 | 2025-02-24 00:18:51 | 0
25322 | 搁置 | 00:37:15 | 35:03:25 | 0 | 3.2037 | 0 | 0 | 2025-02-24 00:18:56 | 0
25323 | 搁置 | 00:37:20 | 35:03:30 | 0 | 3.2035 | 0 | 0 | 2025-02-24 00:19:01 | 0
25324 | 搁置 | 00:37:25 | 35:03:35 | 0 | 3.2034 | 0 | 0 | 2025-02-24 00:19:06 | 0
25325 | 搁置 | 00:37:30 | 35:03:40 | 0 | 3.2035 | 0 | 0 | 2025-02-24 00:19:11 | 0
25326 | 搁置 | 00:37:35 | 35:03:45 | 0 | 3.2037 | 0 | 0 | 2025-02-24 00:19:16 | 0
25327 | 搁置 | 00:37:40 | 35:03:50 | 0 | 3.2036 | 0 | 0 | 2025-02-24 00:19:21 | 0
25328 | 搁置 | 00:37:45 | 35:03:55 | 0 | 3.2034 | 0 | 0 | 2025-02-24 00:19:26 | 0
25329 | 搁置 | 00:37:50 | 35:04:00 | 0 | 3.2037 | 0 | 0 | 2025-02-24 00:19:31 | 0
25330 | 搁置 | 00:37:55 | 35:04:05 | 0 | 3.2035 | 0 | 0 | 2025-02-24 00:19:36 | 0
25331 | 搁置 | 00:38:00 | 35:04:10 | 0 | 3.2037 | 0 | 0 | 2025-02-24 00:19:41 | 0
25332 | 搁置 | 00:38:05 | 35:04:15 | 0 | 3.2034 | 0 | 0 | 2025-02-24 00:19:46 | 0
25333 | 搁置 | 00:38:10 | 35:04:20 | 0 | 3.2036 | 0 | 0 | 2025-02-24 00:19:51 | 0
25334 | 搁置 | 00:38:15 | 35:04:25 | 0 | 3.2037 | 0 | 0 | 2025-02-24 00:19:56 | 0
25335 | 搁置 | 00:38:20 | 35:04:30 | 0 | 3.2036 | 0 | 0 | 2025-02-24 00:20:01 | 0
25336 | 搁置 | 00:38:25 | 35:04:35 | 0 | 3.2036 | 0 | 0 | 2025-02-24 00:20:06 | 0
25337 | 搁置 | 00:38:30 | 35:04:40 | 0 | 3.2036 | 0 | 0 | 2025-02-24 00:20:11 | 0
25338 | 搁置 | 00:38:35 | 35:04:45 | 0 | 3.2037 | 0 | 0 | 2025-02-24 00:20:16 | 0
25339 | 搁置 | 00:38:40 | 35:04:50 | 0 | 3.2036 | 0 | 0 | 2025-02-24 00:20:21 | 0
25340 | 搁置 | 00:38:45 | 35:04:55 | 0 | 3.2035 | 0 | 0 | 2025-02-24 00:20:26 | 0
25341 | 搁置 | 00:38:50 | 35:05:00 | 0 | 3.2039 | 0 | 0 | 2025-02-24 00:20:31 | 0
25342 | 搁置 | 00:38:55 | 35:05:05 | 0 | 3.2038 | 0 | 0 | 2025-02-24 00:20:36 | 0
25343 | 搁置 | 00:39:00 | 35:05:10 | 0 | 3.2037 | 0 | 0 | 2025-02-24 00:20:41 | 0
25344 | 搁置 | 00:39:05 | 35:05:15 | 0 | 3.2037 | 0 | 0 | 2025-02-24 00:20:46 | 0
25345 | 搁置 | 00:39:10 | 35:05:20 | 0 | 3.2036 | 0 | 0 | 2025-02-24 00:20:51 | 0
25346 | 搁置 | 00:39:15 | 35:05:25 | 0 | 3.2038 | 0 | 0 | 2025-02-24 00:20:56 | 0
25347 | 搁置 | 00:39:20 | 35:05:30 | 0 | 3.204 | 0 | 0 | 2025-02-24 00:21:01 | 0
25348 | 搁置 | 00:39:25 | 35:05:35 | 0 | 3.2038 | 0 | 0 | 2025-02-24 00:21:06 | 0
25349 | 搁置 | 00:39:30 | 35:05:40 | 0 | 3.204 | 0 | 0 | 2025-02-24 00:21:11 | 0
25350 | 搁置 | 00:39:35 | 35:05:45 | 0 | 3.2038 | 0 | 0 | 2025-02-24 00:21:16 | 0
25351 | 搁置 | 00:39:40 | 35:05:50 | 0 | 3.2039 | 0 | 0 | 2025-02-24 00:21:21 | 0
25352 | 搁置 | 00:39:45 | 35:05:55 | 0 | 3.2035 | 0 | 0 | 2025-02-24 00:21:26 | 0
25353 | 搁置 | 00:39:50 | 35:06:00 | 0 | 3.2039 | 0 | 0 | 2025-02-24 00:21:31 | 0
25354 | 搁置 | 00:39:55 | 35:06:05 | 0 | 3.2037 | 0 | 0 | 2025-02-24 00:21:36 | 0
25355 | 搁置 | 00:40:00 | 35:06:10 | 0 | 3.2036 | 0 | 0 | 2025-02-24 00:21:41 | 0
25356 | 搁置 | 00:40:05 | 35:06:15 | 0 | 3.2037 | 0 | 0 | 2025-02-24 00:21:46 | 0
25357 | 搁置 | 00:40:10 | 35:06:20 | 0 | 3.2037 | 0 | 0 | 2025-02-24 00:21:51 | 0
25358 | 搁置 | 00:40:15 | 35:06:25 | 0 | 3.2038 | 0 | 0 | 2025-02-24 00:21:56 | 0
25359 | 搁置 | 00:40:20 | 35:06:30 | 0 | 3.2038 | 0 | 0 | 2025-02-24 00:22:01 | 0
25360 | 搁置 | 00:40:25 | 35:06:35 | 0 | 3.204 | 0 | 0 | 2025-02-24 00:22:06 | 0
25361 | 搁置 | 00:40:30 | 35:06:40 | 0 | 3.2041 | 0 | 0 | 2025-02-24 00:22:11 | 0
25362 | 搁置 | 00:40:35 | 35:06:45 | 0 | 3.2041 | 0 | 0 | 2025-02-24 00:22:16 | 0
25363 | 搁置 | 00:40:40 | 35:06:50 | 0 | 3.2038 | 0 | 0 | 2025-02-24 00:22:21 | 0
25364 | 搁置 | 00:40:45 | 35:06:55 | 0 | 3.2041 | 0 | 0 | 2025-02-24 00:22:26 | 0
25365 | 搁置 | 00:40:50 | 35:07:00 | 0 | 3.2037 | 0 | 0 | 2025-02-24 00:22:31 | 0
25366 | 搁置 | 00:40:55 | 35:07:05 | 0 | 3.2041 | 0 | 0 | 2025-02-24 00:22:36 | 0
25367 | 搁置 | 00:41:00 | 35:07:10 | 0 | 3.204 | 0 | 0 | 2025-02-24 00:22:41 | 0
25368 | 搁置 | 00:41:05 | 35:07:15 | 0 | 3.2037 | 0 | 0 | 2025-02-24 00:22:46 | 0
25369 | 搁置 | 00:41:10 | 35:07:20 | 0 | 3.204 | 0 | 0 | 2025-02-24 00:22:51 | 0
25370 | 搁置 | 00:41:15 | 35:07:25 | 0 | 3.2041 | 0 | 0 | 2025-02-24 00:22:56 | 0
25371 | 搁置 | 00:41:20 | 35:07:30 | 0 | 3.2041 | 0 | 0 | 2025-02-24 00:23:01 | 0
25372 | 搁置 | 00:41:25 | 35:07:35 | 0 | 3.204 | 0 | 0 | 2025-02-24 00:23:06 | 0
25373 | 搁置 | 00:41:30 | 35:07:40 | 0 | 3.2041 | 0 | 0 | 2025-02-24 00:23:11 | 0
25374 | 搁置 | 00:41:35 | 35:07:45 | 0 | 3.204 | 0 | 0 | 2025-02-24 00:23:16 | 0
25375 | 搁置 | 00:41:40 | 35:07:50 | 0 | 3.2038 | 0 | 0 | 2025-02-24 00:23:21 | 0
25376 | 搁置 | 00:41:45 | 35:07:55 | 0 | 3.204 | 0 | 0 | 2025-02-24 00:23:26 | 0
25377 | 搁置 | 00:41:50 | 35:08:00 | 0 | 3.2039 | 0 | 0 | 2025-02-24 00:23:31 | 0
25378 | 搁置 | 00:41:55 | 35:08:05 | 0 | 3.2042 | 0 | 0 | 2025-02-24 00:23:36 | 0
25379 | 搁置 | 00:42:00 | 35:08:10 | 0 | 3.204 | 0 | 0 | 2025-02-24 00:23:41 | 0
25380 | 搁置 | 00:42:05 | 35:08:15 | 0 | 3.2039 | 0 | 0 | 2025-02-24 00:23:46 | 0
25381 | 搁置 | 00:42:10 | 35:08:20 | 0 | 3.2038 | 0 | 0 | 2025-02-24 00:23:51 | 0
25382 | 搁置 | 00:42:15 | 35:08:25 | 0 | 3.204 | 0 | 0 | 2025-02-24 00:23:56 | 0
25383 | 搁置 | 00:42:20 | 35:08:30 | 0 | 3.2038 | 0 | 0 | 2025-02-24 00:24:01 | 0
25384 | 搁置 | 00:42:25 | 35:08:35 | 0 | 3.204 | 0 | 0 | 2025-02-24 00:24:06 | 0
25385 | 搁置 | 00:42:30 | 35:08:40 | 0 | 3.204 | 0 | 0 | 2025-02-24 00:24:11 | 0
25386 | 搁置 | 00:42:35 | 35:08:45 | 0 | 3.2042 | 0 | 0 | 2025-02-24 00:24:16 | 0
25387 | 搁置 | 00:42:40 | 35:08:50 | 0 | 3.204 | 0 | 0 | 2025-02-24 00:24:21 | 0
25388 | 搁置 | 00:42:45 | 35:08:55 | 0 | 3.204 | 0 | 0 | 2025-02-24 00:24:26 | 0
25389 | 搁置 | 00:42:50 | 35:09:00 | 0 | 3.2042 | 0 | 0 | 2025-02-24 00:24:31 | 0
25390 | 搁置 | 00:42:55 | 35:09:05 | 0 | 3.204 | 0 | 0 | 2025-02-24 00:24:36 | 0
25391 | 搁置 | 00:43:00 | 35:09:10 | 0 | 3.2042 | 0 | 0 | 2025-02-24 00:24:41 | 0
25392 | 搁置 | 00:43:05 | 35:09:15 | 0 | 3.204 | 0 | 0 | 2025-02-24 00:24:46 | 0
25393 | 搁置 | 00:43:10 | 35:09:20 | 0 | 3.204 | 0 | 0 | 2025-02-24 00:24:51 | 0
25394 | 搁置 | 00:43:15 | 35:09:25 | 0 | 3.204 | 0 | 0 | 2025-02-24 00:24:56 | 0
25395 | 搁置 | 00:43:20 | 35:09:30 | 0 | 3.204 | 0 | 0 | 2025-02-24 00:25:01 | 0
25396 | 搁置 | 00:43:25 | 35:09:35 | 0 | 3.2043 | 0 | 0 | 2025-02-24 00:25:06 | 0
25397 | 搁置 | 00:43:30 | 35:09:40 | 0 | 3.2041 | 0 | 0 | 2025-02-24 00:25:11 | 0
25398 | 搁置 | 00:43:35 | 35:09:45 | 0 | 3.2043 | 0 | 0 | 2025-02-24 00:25:16 | 0
25399 | 搁置 | 00:43:40 | 35:09:50 | 0 | 3.2043 | 0 | 0 | 2025-02-24 00:25:21 | 0
25400 | 搁置 | 00:43:45 | 35:09:55 | 0 | 3.2041 | 0 | 0 | 2025-02-24 00:25:26 | 0
25401 | 搁置 | 00:43:50 | 35:10:00 | 0 | 3.2041 | 0 | 0 | 2025-02-24 00:25:31 | 0
25402 | 搁置 | 00:43:55 | 35:10:05 | 0 | 3.2042 | 0 | 0 | 2025-02-24 00:25:36 | 0
25403 | 搁置 | 00:44:00 | 35:10:10 | 0 | 3.2043 | 0 | 0 | 2025-02-24 00:25:41 | 0
25404 | 搁置 | 00:44:05 | 35:10:15 | 0 | 3.2042 | 0 | 0 | 2025-02-24 00:25:46 | 0
25405 | 搁置 | 00:44:10 | 35:10:20 | 0 | 3.2042 | 0 | 0 | 2025-02-24 00:25:51 | 0
25406 | 搁置 | 00:44:15 | 35:10:25 | 0 | 3.2041 | 0 | 0 | 2025-02-24 00:25:56 | 0
25407 | 搁置 | 00:44:20 | 35:10:30 | 0 | 3.2043 | 0 | 0 | 2025-02-24 00:26:01 | 0
25408 | 搁置 | 00:44:25 | 35:10:35 | 0 | 3.2041 | 0 | 0 | 2025-02-24 00:26:06 | 0
25409 | 搁置 | 00:44:30 | 35:10:40 | 0 | 3.2043 | 0 | 0 | 2025-02-24 00:26:11 | 0
25410 | 搁置 | 00:44:35 | 35:10:45 | 0 | 3.2043 | 0 | 0 | 2025-02-24 00:26:16 | 0
25411 | 搁置 | 00:44:40 | 35:10:50 | 0 | 3.2042 | 0 | 0 | 2025-02-24 00:26:21 | 0
25412 | 搁置 | 00:44:45 | 35:10:55 | 0 | 3.2043 | 0 | 0 | 2025-02-24 00:26:26 | 0
25413 | 搁置 | 00:44:50 | 35:11:00 | 0 | 3.2042 | 0 | 0 | 2025-02-24 00:26:31 | 0
25414 | 搁置 | 00:44:55 | 35:11:05 | 0 | 3.2041 | 0 | 0 | 2025-02-24 00:26:36 | 0
25415 | 搁置 | 00:45:00 | 35:11:10 | 0 | 3.2042 | 0 | 0 | 2025-02-24 00:26:41 | 0
25416 | 搁置 | 00:45:05 | 35:11:15 | 0 | 3.2045 | 0 | 0 | 2025-02-24 00:26:46 | 0
25417 | 搁置 | 00:45:10 | 35:11:20 | 0 | 3.2044 | 0 | 0 | 2025-02-24 00:26:51 | 0
25418 | 搁置 | 00:45:15 | 35:11:25 | 0 | 3.2046 | 0 | 0 | 2025-02-24 00:26:56 | 0
25419 | 搁置 | 00:45:20 | 35:11:30 | 0 | 3.2043 | 0 | 0 | 2025-02-24 00:27:01 | 0
25420 | 搁置 | 00:45:25 | 35:11:35 | 0 | 3.2042 | 0 | 0 | 2025-02-24 00:27:06 | 0
25421 | 搁置 | 00:45:30 | 35:11:40 | 0 | 3.2046 | 0 | 0 | 2025-02-24 00:27:11 | 0
25422 | 搁置 | 00:45:35 | 35:11:45 | 0 | 3.2043 | 0 | 0 | 2025-02-24 00:27:16 | 0
25423 | 搁置 | 00:45:40 | 35:11:50 | 0 | 3.2042 | 0 | 0 | 2025-02-24 00:27:21 | 0
25424 | 搁置 | 00:45:45 | 35:11:55 | 0 | 3.2043 | 0 | 0 | 2025-02-24 00:27:26 | 0
25425 | 搁置 | 00:45:50 | 35:12:00 | 0 | 3.2042 | 0 | 0 | 2025-02-24 00:27:31 | 0
25426 | 搁置 | 00:45:55 | 35:12:05 | 0 | 3.2042 | 0 | 0 | 2025-02-24 00:27:36 | 0
25427 | 搁置 | 00:46:00 | 35:12:10 | 0 | 3.2046 | 0 | 0 | 2025-02-24 00:27:41 | 0
25428 | 搁置 | 00:46:05 | 35:12:15 | 0 | 3.2044 | 0 | 0 | 2025-02-24 00:27:46 | 0
25429 | 搁置 | 00:46:10 | 35:12:20 | 0 | 3.2041 | 0 | 0 | 2025-02-24 00:27:51 | 0
25430 | 搁置 | 00:46:15 | 35:12:25 | 0 | 3.2044 | 0 | 0 | 2025-02-24 00:27:56 | 0
25431 | 搁置 | 00:46:20 | 35:12:30 | 0 | 3.2044 | 0 | 0 | 2025-02-24 00:28:01 | 0
25432 | 搁置 | 00:46:25 | 35:12:35 | 0 | 3.2042 | 0 | 0 | 2025-02-24 00:28:06 | 0
25433 | 搁置 | 00:46:30 | 35:12:40 | 0 | 3.2045 | 0 | 0 | 2025-02-24 00:28:11 | 0
25434 | 搁置 | 00:46:35 | 35:12:45 | 0 | 3.2047 | 0 | 0 | 2025-02-24 00:28:16 | 0
25435 | 搁置 | 00:46:40 | 35:12:50 | 0 | 3.2043 | 0 | 0 | 2025-02-24 00:28:21 | 0
25436 | 搁置 | 00:46:45 | 35:12:55 | 0 | 3.2043 | 0 | 0 | 2025-02-24 00:28:26 | 0
25437 | 搁置 | 00:46:50 | 35:13:00 | 0 | 3.2046 | 0 | 0 | 2025-02-24 00:28:31 | 0
25438 | 搁置 | 00:46:55 | 35:13:05 | 0 | 3.2046 | 0 | 0 | 2025-02-24 00:28:36 | 0
25439 | 搁置 | 00:47:00 | 35:13:10 | 0 | 3.2046 | 0 | 0 | 2025-02-24 00:28:41 | 0
25440 | 搁置 | 00:47:05 | 35:13:15 | 0 | 3.2044 | 0 | 0 | 2025-02-24 00:28:46 | 0
25441 | 搁置 | 00:47:10 | 35:13:20 | 0 | 3.2046 | 0 | 0 | 2025-02-24 00:28:51 | 0
25442 | 搁置 | 00:47:15 | 35:13:25 | 0 | 3.2045 | 0 | 0 | 2025-02-24 00:28:56 | 0
25443 | 搁置 | 00:47:20 | 35:13:30 | 0 | 3.2046 | 0 | 0 | 2025-02-24 00:29:01 | 0
25444 | 搁置 | 00:47:25 | 35:13:35 | 0 | 3.2045 | 0 | 0 | 2025-02-24 00:29:06 | 0
25445 | 搁置 | 00:47:30 | 35:13:40 | 0 | 3.2046 | 0 | 0 | 2025-02-24 00:29:11 | 0
25446 | 搁置 | 00:47:35 | 35:13:45 | 0 | 3.2046 | 0 | 0 | 2025-02-24 00:29:16 | 0
25447 | 搁置 | 00:47:40 | 35:13:50 | 0 | 3.2047 | 0 | 0 | 2025-02-24 00:29:21 | 0
25448 | 搁置 | 00:47:45 | 35:13:55 | 0 | 3.2045 | 0 | 0 | 2025-02-24 00:29:26 | 0
25449 | 搁置 | 00:47:50 | 35:14:00 | 0 | 3.2044 | 0 | 0 | 2025-02-24 00:29:31 | 0
25450 | 搁置 | 00:47:55 | 35:14:05 | 0 | 3.2046 | 0 | 0 | 2025-02-24 00:29:36 | 0
25451 | 搁置 | 00:48:00 | 35:14:10 | 0 | 3.2049 | 0 | 0 | 2025-02-24 00:29:41 | 0
25452 | 搁置 | 00:48:05 | 35:14:15 | 0 | 3.2046 | 0 | 0 | 2025-02-24 00:29:46 | 0
25453 | 搁置 | 00:48:10 | 35:14:20 | 0 | 3.2047 | 0 | 0 | 2025-02-24 00:29:51 | 0
25454 | 搁置 | 00:48:15 | 35:14:25 | 0 | 3.2046 | 0 | 0 | 2025-02-24 00:29:56 | 0
25455 | 搁置 | 00:48:20 | 35:14:30 | 0 | 3.2044 | 0 | 0 | 2025-02-24 00:30:01 | 0
25456 | 搁置 | 00:48:25 | 35:14:35 | 0 | 3.2046 | 0 | 0 | 2025-02-24 00:30:06 | 0
25457 | 搁置 | 00:48:30 | 35:14:40 | 0 | 3.2048 | 0 | 0 | 2025-02-24 00:30:11 | 0
25458 | 搁置 | 00:48:35 | 35:14:45 | 0 | 3.2044 | 0 | 0 | 2025-02-24 00:30:16 | 0
25459 | 搁置 | 00:48:40 | 35:14:50 | 0 | 3.2047 | 0 | 0 | 2025-02-24 00:30:21 | 0
25460 | 搁置 | 00:48:45 | 35:14:55 | 0 | 3.2046 | 0 | 0 | 2025-02-24 00:30:26 | 0
25461 | 搁置 | 00:48:50 | 35:15:00 | 0 | 3.2045 | 0 | 0 | 2025-02-24 00:30:31 | 0
25462 | 搁置 | 00:48:55 | 35:15:05 | 0 | 3.2047 | 0 | 0 | 2025-02-24 00:30:36 | 0
25463 | 搁置 | 00:49:00 | 35:15:10 | 0 | 3.2048 | 0 | 0 | 2025-02-24 00:30:41 | 0
25464 | 搁置 | 00:49:05 | 35:15:15 | 0 | 3.2048 | 0 | 0 | 2025-02-24 00:30:46 | 0
25465 | 搁置 | 00:49:10 | 35:15:20 | 0 | 3.2048 | 0 | 0 | 2025-02-24 00:30:51 | 0
25466 | 搁置 | 00:49:15 | 35:15:25 | 0 | 3.2047 | 0 | 0 | 2025-02-24 00:30:56 | 0
25467 | 搁置 | 00:49:20 | 35:15:30 | 0 | 3.2046 | 0 | 0 | 2025-02-24 00:31:01 | 0
25468 | 搁置 | 00:49:25 | 35:15:35 | 0 | 3.2047 | 0 | 0 | 2025-02-24 00:31:06 | 0
25469 | 搁置 | 00:49:30 | 35:15:40 | 0 | 3.2047 | 0 | 0 | 2025-02-24 00:31:11 | 0
25470 | 搁置 | 00:49:35 | 35:15:45 | 0 | 3.2046 | 0 | 0 | 2025-02-24 00:31:16 | 0
25471 | 搁置 | 00:49:40 | 35:15:50 | 0 | 3.2044 | 0 | 0 | 2025-02-24 00:31:21 | 0
25472 | 搁置 | 00:49:45 | 35:15:55 | 0 | 3.2045 | 0 | 0 | 2025-02-24 00:31:26 | 0
25473 | 搁置 | 00:49:50 | 35:16:00 | 0 | 3.2049 | 0 | 0 | 2025-02-24 00:31:31 | 0
25474 | 搁置 | 00:49:55 | 35:16:05 | 0 | 3.2047 | 0 | 0 | 2025-02-24 00:31:36 | 0
25475 | 搁置 | 00:50:00 | 35:16:10 | 0 | 3.2047 | 0 | 0 | 2025-02-24 00:31:41 | 0
25476 | 搁置 | 00:50:05 | 35:16:15 | 0 | 3.2048 | 0 | 0 | 2025-02-24 00:31:46 | 0
25477 | 搁置 | 00:50:10 | 35:16:20 | 0 | 3.2046 | 0 | 0 | 2025-02-24 00:31:51 | 0
25478 | 搁置 | 00:50:15 | 35:16:25 | 0 | 3.2047 | 0 | 0 | 2025-02-24 00:31:56 | 0
25479 | 搁置 | 00:50:20 | 35:16:30 | 0 | 3.2049 | 0 | 0 | 2025-02-24 00:32:01 | 0
25480 | 搁置 | 00:50:25 | 35:16:35 | 0 | 3.205 | 0 | 0 | 2025-02-24 00:32:06 | 0
25481 | 搁置 | 00:50:30 | 35:16:40 | 0 | 3.2047 | 0 | 0 | 2025-02-24 00:32:11 | 0
25482 | 搁置 | 00:50:35 | 35:16:45 | 0 | 3.2048 | 0 | 0 | 2025-02-24 00:32:16 | 0
25483 | 搁置 | 00:50:40 | 35:16:50 | 0 | 3.205 | 0 | 0 | 2025-02-24 00:32:21 | 0
25484 | 搁置 | 00:50:45 | 35:16:55 | 0 | 3.2048 | 0 | 0 | 2025-02-24 00:32:26 | 0
25485 | 搁置 | 00:50:50 | 35:17:00 | 0 | 3.2047 | 0 | 0 | 2025-02-24 00:32:31 | 0
25486 | 搁置 | 00:50:55 | 35:17:05 | 0 | 3.2046 | 0 | 0 | 2025-02-24 00:32:36 | 0
25487 | 搁置 | 00:51:00 | 35:17:10 | 0 | 3.2046 | 0 | 0 | 2025-02-24 00:32:41 | 0
25488 | 搁置 | 00:51:05 | 35:17:15 | 0 | 3.205 | 0 | 0 | 2025-02-24 00:32:46 | 0
25489 | 搁置 | 00:51:10 | 35:17:20 | 0 | 3.2048 | 0 | 0 | 2025-02-24 00:32:51 | 0
25490 | 搁置 | 00:51:15 | 35:17:25 | 0 | 3.2047 | 0 | 0 | 2025-02-24 00:32:56 | 0
25491 | 搁置 | 00:51:20 | 35:17:30 | 0 | 3.2049 | 0 | 0 | 2025-02-24 00:33:01 | 0
25492 | 搁置 | 00:51:25 | 35:17:35 | 0 | 3.2048 | 0 | 0 | 2025-02-24 00:33:06 | 0
25493 | 搁置 | 00:51:30 | 35:17:40 | 0 | 3.2049 | 0 | 0 | 2025-02-24 00:33:11 | 0
25494 | 搁置 | 00:51:35 | 35:17:45 | 0 | 3.2048 | 0 | 0 | 2025-02-24 00:33:16 | 0
25495 | 搁置 | 00:51:40 | 35:17:50 | 0 | 3.2051 | 0 | 0 | 2025-02-24 00:33:21 | 0
25496 | 搁置 | 00:51:45 | 35:17:55 | 0 | 3.2049 | 0 | 0 | 2025-02-24 00:33:26 | 0
25497 | 搁置 | 00:51:50 | 35:18:00 | 0 | 3.2048 | 0 | 0 | 2025-02-24 00:33:31 | 0
25498 | 搁置 | 00:51:55 | 35:18:05 | 0 | 3.2047 | 0 | 0 | 2025-02-24 00:33:36 | 0
25499 | 搁置 | 00:52:00 | 35:18:10 | 0 | 3.2051 | 0 | 0 | 2025-02-24 00:33:41 | 0
25500 | 搁置 | 00:52:05 | 35:18:15 | 0 | 3.2049 | 0 | 0 | 2025-02-24 00:33:46 | 0
25501 | 搁置 | 00:52:10 | 35:18:20 | 0 | 3.2047 | 0 | 0 | 2025-02-24 00:33:51 | 0
25502 | 搁置 | 00:52:15 | 35:18:25 | 0 | 3.2049 | 0 | 0 | 2025-02-24 00:33:56 | 0
25503 | 搁置 | 00:52:20 | 35:18:30 | 0 | 3.205 | 0 | 0 | 2025-02-24 00:34:01 | 0
25504 | 搁置 | 00:52:25 | 35:18:35 | 0 | 3.2049 | 0 | 0 | 2025-02-24 00:34:06 | 0
25505 | 搁置 | 00:52:30 | 35:18:40 | 0 | 3.2049 | 0 | 0 | 2025-02-24 00:34:11 | 0
25506 | 搁置 | 00:52:35 | 35:18:45 | 0 | 3.2048 | 0 | 0 | 2025-02-24 00:34:16 | 0
25507 | 搁置 | 00:52:40 | 35:18:50 | 0 | 3.2049 | 0 | 0 | 2025-02-24 00:34:21 | 0
25508 | 搁置 | 00:52:45 | 35:18:55 | 0 | 3.205 | 0 | 0 | 2025-02-24 00:34:26 | 0
25509 | 搁置 | 00:52:50 | 35:19:00 | 0 | 3.2049 | 0 | 0 | 2025-02-24 00:34:31 | 0
25510 | 搁置 | 00:52:55 | 35:19:05 | 0 | 3.2049 | 0 | 0 | 2025-02-24 00:34:36 | 0
25511 | 搁置 | 00:53:00 | 35:19:10 | 0 | 3.2051 | 0 | 0 | 2025-02-24 00:34:41 | 0
25512 | 搁置 | 00:53:05 | 35:19:15 | 0 | 3.2048 | 0 | 0 | 2025-02-24 00:34:46 | 0
25513 | 搁置 | 00:53:10 | 35:19:20 | 0 | 3.2048 | 0 | 0 | 2025-02-24 00:34:51 | 0
25514 | 搁置 | 00:53:15 | 35:19:25 | 0 | 3.205 | 0 | 0 | 2025-02-24 00:34:56 | 0
25515 | 搁置 | 00:53:20 | 35:19:30 | 0 | 3.205 | 0 | 0 | 2025-02-24 00:35:01 | 0
25516 | 搁置 | 00:53:25 | 35:19:35 | 0 | 3.2052 | 0 | 0 | 2025-02-24 00:35:06 | 0
25517 | 搁置 | 00:53:30 | 35:19:40 | 0 | 3.2049 | 0 | 0 | 2025-02-24 00:35:11 | 0
25518 | 搁置 | 00:53:35 | 35:19:45 | 0 | 3.205 | 0 | 0 | 2025-02-24 00:35:16 | 0
25519 | 搁置 | 00:53:40 | 35:19:50 | 0 | 3.2048 | 0 | 0 | 2025-02-24 00:35:21 | 0
25520 | 搁置 | 00:53:45 | 35:19:55 | 0 | 3.2051 | 0 | 0 | 2025-02-24 00:35:26 | 0
25521 | 搁置 | 00:53:50 | 35:20:00 | 0 | 3.205 | 0 | 0 | 2025-02-24 00:35:31 | 0
25522 | 搁置 | 00:53:55 | 35:20:05 | 0 | 3.205 | 0 | 0 | 2025-02-24 00:35:36 | 0
25523 | 搁置 | 00:54:00 | 35:20:10 | 0 | 3.2049 | 0 | 0 | 2025-02-24 00:35:41 | 0
25524 | 搁置 | 00:54:05 | 35:20:15 | 0 | 3.2052 | 0 | 0 | 2025-02-24 00:35:46 | 0
25525 | 搁置 | 00:54:10 | 35:20:20 | 0 | 3.205 | 0 | 0 | 2025-02-24 00:35:51 | 0
25526 | 搁置 | 00:54:15 | 35:20:25 | 0 | 3.2049 | 0 | 0 | 2025-02-24 00:35:56 | 0
25527 | 搁置 | 00:54:20 | 35:20:30 | 0 | 3.2051 | 0 | 0 | 2025-02-24 00:36:01 | 0
25528 | 搁置 | 00:54:25 | 35:20:35 | 0 | 3.2052 | 0 | 0 | 2025-02-24 00:36:06 | 0
25529 | 搁置 | 00:54:30 | 35:20:40 | 0 | 3.205 | 0 | 0 | 2025-02-24 00:36:11 | 0
25530 | 搁置 | 00:54:35 | 35:20:45 | 0 | 3.2051 | 0 | 0 | 2025-02-24 00:36:16 | 0
25531 | 搁置 | 00:54:40 | 35:20:50 | 0 | 3.205 | 0 | 0 | 2025-02-24 00:36:21 | 0
25532 | 搁置 | 00:54:45 | 35:20:55 | 0 | 3.2048 | 0 | 0 | 2025-02-24 00:36:26 | 0
25533 | 搁置 | 00:54:50 | 35:21:00 | 0 | 3.2051 | 0 | 0 | 2025-02-24 00:36:31 | 0
25534 | 搁置 | 00:54:55 | 35:21:05 | 0 | 3.205 | 0 | 0 | 2025-02-24 00:36:36 | 0
25535 | 搁置 | 00:55:00 | 35:21:10 | 0 | 3.2051 | 0 | 0 | 2025-02-24 00:36:41 | 0
25536 | 搁置 | 00:55:05 | 35:21:15 | 0 | 3.2051 | 0 | 0 | 2025-02-24 00:36:46 | 0
25537 | 搁置 | 00:55:10 | 35:21:20 | 0 | 3.2051 | 0 | 0 | 2025-02-24 00:36:51 | 0
25538 | 搁置 | 00:55:15 | 35:21:25 | 0 | 3.2053 | 0 | 0 | 2025-02-24 00:36:56 | 0
25539 | 搁置 | 00:55:20 | 35:21:30 | 0 | 3.205 | 0 | 0 | 2025-02-24 00:37:01 | 0
25540 | 搁置 | 00:55:25 | 35:21:35 | 0 | 3.205 | 0 | 0 | 2025-02-24 00:37:06 | 0
25541 | 搁置 | 00:55:30 | 35:21:40 | 0 | 3.2052 | 0 | 0 | 2025-02-24 00:37:11 | 0
25542 | 搁置 | 00:55:35 | 35:21:45 | 0 | 3.205 | 0 | 0 | 2025-02-24 00:37:16 | 0
25543 | 搁置 | 00:55:40 | 35:21:50 | 0 | 3.2051 | 0 | 0 | 2025-02-24 00:37:21 | 0
25544 | 搁置 | 00:55:45 | 35:21:55 | 0 | 3.2051 | 0 | 0 | 2025-02-24 00:37:26 | 0
25545 | 搁置 | 00:55:50 | 35:22:00 | 0 | 3.205 | 0 | 0 | 2025-02-24 00:37:31 | 0
25546 | 搁置 | 00:55:55 | 35:22:05 | 0 | 3.2052 | 0 | 0 | 2025-02-24 00:37:36 | 0
25547 | 搁置 | 00:56:00 | 35:22:10 | 0 | 3.205 | 0 | 0 | 2025-02-24 00:37:41 | 0
25548 | 搁置 | 00:56:05 | 35:22:15 | 0 | 3.2052 | 0 | 0 | 2025-02-24 00:37:46 | 0
25549 | 搁置 | 00:56:10 | 35:22:20 | 0 | 3.2051 | 0 | 0 | 2025-02-24 00:37:51 | 0
25550 | 搁置 | 00:56:15 | 35:22:25 | 0 | 3.2053 | 0 | 0 | 2025-02-24 00:37:56 | 0
25551 | 搁置 | 00:56:20 | 35:22:30 | 0 | 3.2052 | 0 | 0 | 2025-02-24 00:38:01 | 0
25552 | 搁置 | 00:56:25 | 35:22:35 | 0 | 3.2053 | 0 | 0 | 2025-02-24 00:38:06 | 0
25553 | 搁置 | 00:56:30 | 35:22:40 | 0 | 3.2052 | 0 | 0 | 2025-02-24 00:38:11 | 0
25554 | 搁置 | 00:56:35 | 35:22:45 | 0 | 3.2051 | 0 | 0 | 2025-02-24 00:38:16 | 0
25555 | 搁置 | 00:56:40 | 35:22:50 | 0 | 3.2052 | 0 | 0 | 2025-02-24 00:38:21 | 0
25556 | 搁置 | 00:56:45 | 35:22:55 | 0 | 3.2051 | 0 | 0 | 2025-02-24 00:38:26 | 0
25557 | 搁置 | 00:56:50 | 35:23:00 | 0 | 3.2053 | 0 | 0 | 2025-02-24 00:38:31 | 0
25558 | 搁置 | 00:56:55 | 35:23:05 | 0 | 3.2053 | 0 | 0 | 2025-02-24 00:38:36 | 0
25559 | 搁置 | 00:57:00 | 35:23:10 | 0 | 3.205 | 0 | 0 | 2025-02-24 00:38:41 | 0
25560 | 搁置 | 00:57:05 | 35:23:15 | 0 | 3.2051 | 0 | 0 | 2025-02-24 00:38:46 | 0
25561 | 搁置 | 00:57:10 | 35:23:20 | 0 | 3.2051 | 0 | 0 | 2025-02-24 00:38:51 | 0
25562 | 搁置 | 00:57:15 | 35:23:25 | 0 | 3.2053 | 0 | 0 | 2025-02-24 00:38:56 | 0
25563 | 搁置 | 00:57:20 | 35:23:30 | 0 | 3.2051 | 0 | 0 | 2025-02-24 00:39:01 | 0
25564 | 搁置 | 00:57:25 | 35:23:35 | 0 | 3.2052 | 0 | 0 | 2025-02-24 00:39:06 | 0
25565 | 搁置 | 00:57:30 | 35:23:40 | 0 | 3.2052 | 0 | 0 | 2025-02-24 00:39:11 | 0
25566 | 搁置 | 00:57:35 | 35:23:45 | 0 | 3.2052 | 0 | 0 | 2025-02-24 00:39:16 | 0
25567 | 搁置 | 00:57:40 | 35:23:50 | 0 | 3.2052 | 0 | 0 | 2025-02-24 00:39:21 | 0
25568 | 搁置 | 00:57:45 | 35:23:55 | 0 | 3.2053 | 0 | 0 | 2025-02-24 00:39:26 | 0
25569 | 搁置 | 00:57:50 | 35:24:00 | 0 | 3.2052 | 0 | 0 | 2025-02-24 00:39:31 | 0
25570 | 搁置 | 00:57:55 | 35:24:05 | 0 | 3.2052 | 0 | 0 | 2025-02-24 00:39:36 | 0
25571 | 搁置 | 00:58:00 | 35:24:10 | 0 | 3.2052 | 0 | 0 | 2025-02-24 00:39:41 | 0
25572 | 搁置 | 00:58:05 | 35:24:15 | 0 | 3.2052 | 0 | 0 | 2025-02-24 00:39:46 | 0
25573 | 搁置 | 00:58:10 | 35:24:20 | 0 | 3.2052 | 0 | 0 | 2025-02-24 00:39:51 | 0
25574 | 搁置 | 00:58:15 | 35:24:25 | 0 | 3.2053 | 0 | 0 | 2025-02-24 00:39:56 | 0
25575 | 搁置 | 00:58:20 | 35:24:30 | 0 | 3.2053 | 0 | 0 | 2025-02-24 00:40:01 | 0
25576 | 搁置 | 00:58:25 | 35:24:35 | 0 | 3.2053 | 0 | 0 | 2025-02-24 00:40:06 | 0
25577 | 搁置 | 00:58:30 | 35:24:40 | 0 | 3.2052 | 0 | 0 | 2025-02-24 00:40:11 | 0
25578 | 搁置 | 00:58:35 | 35:24:45 | 0 | 3.2054 | 0 | 0 | 2025-02-24 00:40:16 | 0
25579 | 搁置 | 00:58:40 | 35:24:50 | 0 | 3.2054 | 0 | 0 | 2025-02-24 00:40:21 | 0
25580 | 搁置 | 00:58:45 | 35:24:55 | 0 | 3.2053 | 0 | 0 | 2025-02-24 00:40:26 | 0
25581 | 搁置 | 00:58:50 | 35:25:00 | 0 | 3.2052 | 0 | 0 | 2025-02-24 00:40:31 | 0
25582 | 搁置 | 00:58:55 | 35:25:05 | 0 | 3.2052 | 0 | 0 | 2025-02-24 00:40:36 | 0
25583 | 搁置 | 00:59:00 | 35:25:10 | 0 | 3.2052 | 0 | 0 | 2025-02-24 00:40:41 | 0
25584 | 搁置 | 00:59:05 | 35:25:15 | 0 | 3.2053 | 0 | 0 | 2025-02-24 00:40:46 | 0
25585 | 搁置 | 00:59:10 | 35:25:20 | 0 | 3.2053 | 0 | 0 | 2025-02-24 00:40:51 | 0
25586 | 搁置 | 00:59:15 | 35:25:25 | 0 | 3.2052 | 0 | 0 | 2025-02-24 00:40:56 | 0
25587 | 搁置 | 00:59:20 | 35:25:30 | 0 | 3.2055 | 0 | 0 | 2025-02-24 00:41:01 | 0
25588 | 搁置 | 00:59:25 | 35:25:35 | 0 | 3.2052 | 0 | 0 | 2025-02-24 00:41:06 | 0
25589 | 搁置 | 00:59:30 | 35:25:40 | 0 | 3.2055 | 0 | 0 | 2025-02-24 00:41:11 | 0
25590 | 搁置 | 00:59:35 | 35:25:45 | 0 | 3.2053 | 0 | 0 | 2025-02-24 00:41:16 | 0
25591 | 搁置 | 00:59:40 | 35:25:50 | 0 | 3.2054 | 0 | 0 | 2025-02-24 00:41:21 | 0
25592 | 搁置 | 00:59:45 | 35:25:55 | 0 | 3.2053 | 0 | 0 | 2025-02-24 00:41:26 | 0
25593 | 搁置 | 00:59:50 | 35:26:00 | 0 | 3.2051 | 0 | 0 | 2025-02-24 00:41:31 | 0
25594 | 搁置 | 00:59:55 | 35:26:05 | 0 | 3.2053 | 0 | 0 | 2025-02-24 00:41:36 | 0
25595 | 搁置 | 01:00:00 | 35:26:10 | 0 | 3.2055 | 0 | 0 | 2025-02-24 00:41:41 | 0
25596 | 脉冲 | 00:00:00 | 35:26:10 | -3.9983847 | 3.0526 | 0 | 0 | 2025-02-24 00:41:41 | -12.2055546
25597 | 脉冲 | 00:00:05 | 35:26:15 | -3.9992015 | 2.9658 | -0.0055542 | -0.016644 | 2025-02-24 00:41:46 | -11.8606481
25598 | 脉冲 | 00:00:10 | 35:26:20 | -3.9990845 | 2.9367 | -0.0111085 | -0.0330283 | 2025-02-24 00:41:51 | -11.7441299
25599 | 搁置 | 00:00:00 | 35:26:20 | 0 | 3.0906 | 0 | 0 | 2025-02-24 00:41:51 | 0
25600 | 搁置 | 00:00:05 | 35:26:25 | 0 | 3.1431 | 0 | 0 | 2025-02-24 00:41:56 | 0
25601 | 搁置 | 00:00:10 | 35:26:30 | 0 | 3.1554 | 0 | 0 | 2025-02-24 00:42:01 | 0
25602 | 搁置 | 00:00:15 | 35:26:35 | 0 | 3.1626 | 0 | 0 | 2025-02-24 00:42:06 | 0
25603 | 搁置 | 00:00:20 | 35:26:40 | 0 | 3.1679 | 0 | 0 | 2025-02-24 00:42:11 | 0
25604 | 搁置 | 00:00:25 | 35:26:45 | 0 | 3.1717 | 0 | 0 | 2025-02-24 00:42:16 | 0
25605 | 搁置 | 00:00:30 | 35:26:50 | 0 | 3.175 | 0 | 0 | 2025-02-24 00:42:21 | 0
25606 | 搁置 | 00:00:35 | 35:26:55 | 0 | 3.1776 | 0 | 0 | 2025-02-24 00:42:26 | 0
25607 | 搁置 | 00:00:40 | 35:27:00 | 0 | 3.1797 | 0 | 0 | 2025-02-24 00:42:31 | 0
25608 | 脉冲 | 00:00:00 | 35:27:00 | 2.0000472 | 3.2551 | 0 | 0 | 2025-02-24 00:42:31 | 6.5103318
25609 | 脉冲 | 00:00:05 | 35:27:05 | 2.0001962 | 3.2939 | 0.002778 | 0.0091135 | 2025-02-24 00:42:36 | 6.5885222
25610 | 脉冲 | 00:00:10 | 35:27:10 | 2.0002427 | 3.3083 | 0.005556 | 0.0182861 | 2025-02-24 00:42:41 | 6.6173482
25611 | 搁置 | 00:00:00 | 35:27:10 | 0 | 3.2344 | 0 | 0 | 2025-02-24 00:42:41 | 0
25612 | 搁置 | 00:00:05 | 35:27:15 | 0 | 3.2176 | 0 | 0 | 2025-02-24 00:42:46 | 0
25613 | 搁置 | 00:00:10 | 35:27:20 | 0 | 3.2126 | 0 | 0 | 2025-02-24 00:42:51 | 0
25614 | 搁置 | 00:00:15 | 35:27:25 | 0 | 3.2099 | 0 | 0 | 2025-02-24 00:42:56 | 0
25615 | 搁置 | 00:00:20 | 35:27:30 | 0 | 3.2082 | 0 | 0 | 2025-02-24 00:43:01 | 0
25616 | 搁置 | 00:00:25 | 35:27:35 | 0 | 3.2071 | 0 | 0 | 2025-02-24 00:43:06 | 0
25617 | 搁置 | 00:00:30 | 35:27:40 | 0 | 3.206 | 0 | 0 | 2025-02-24 00:43:11 | 0
25618 | 搁置 | 00:00:35 | 35:27:45 | 0 | 3.2053 | 0 | 0 | 2025-02-24 00:43:16 | 0
25619 | 搁置 | 00:00:40 | 35:27:50 | 0 | 3.2048 | 0 | 0 | 2025-02-24 00:43:21 | 0
25620 | 恒流放电 | 00:00:00 | 35:27:50 | -1.0005392 | 3.167 | 0 | 0 | 2025-02-24 00:43:21 | -3.1687432
25621 | 恒流放电 | 00:00:05 | 35:27:55 | -0.9998082 | 3.1447 | 0.0013886 | 0.0043787 | 2025-02-24 00:43:26 | -3.1440776
25622 | 恒流放电 | 00:00:10 | 35:28:00 | -0.999883 | 3.1331 | 0.0027773 | 0.0087297 | 2025-02-24 00:43:31 | -3.132752
25623 | 恒流放电 | 00:00:15 | 35:28:05 | -0.9998336 | 3.1238 | 0.004166 | 0.0130676 | 2025-02-24 00:43:36 | -3.1232492
25624 | 恒流放电 | 00:00:20 | 35:28:10 | -0.999822 | 3.1168 | 0.0055546 | 0.0173957 | 2025-02-24 00:43:41 | -3.1162745
25625 | 恒流放电 | 00:00:25 | 35:28:15 | -0.999806 | 3.1108 | 0.0069432 | 0.0217155 | 2025-02-24 00:43:46 | -3.1102082
25626 | 恒流放电 | 00:00:30 | 35:28:20 | -0.9997566 | 3.1058 | 0.0083318 | 0.026028 | 2025-02-24 00:43:51 | -3.1050517
25627 | 恒流放电 | 00:00:35 | 35:28:25 | -0.9998707 | 3.1017 | 0.0097205 | 0.0303354 | 2025-02-24 00:43:56 | -3.1012729
25628 | 恒流放电 | 00:00:40 | 35:28:30 | -0.9998946 | 3.0981 | 0.0111092 | 0.0346378 | 2025-02-24 00:44:01 | -3.0977842
25629 | 恒流放电 | 00:00:45 | 35:28:35 | -0.9997217 | 3.0952 | 0.0124977 | 0.0389356 | 2025-02-24 00:44:06 | -3.0943773
25630 | 恒流放电 | 00:00:50 | 35:28:40 | -0.999846 | 3.0928 | 0.0138864 | 0.0432305 | 2025-02-24 00:44:11 | -3.0923379
25631 | 恒流放电 | 00:00:55 | 35:28:45 | -0.9998155 | 3.0903 | 0.015275 | 0.0475218 | 2025-02-24 00:44:16 | -3.089762
25632 | 恒流放电 | 00:01:00 | 35:28:50 | -0.9998779 | 3.0882 | 0.0166638 | 0.0518104 | 2025-02-24 00:44:21 | -3.0877816
25633 | 恒流放电 | 00:01:05 | 35:28:55 | -0.9998351 | 3.0862 | 0.0180524 | 0.0560961 | 2025-02-24 00:44:26 | -3.0856653
25634 | 恒流放电 | 00:01:10 | 35:29:00 | -0.9997428 | 3.084 | 0.0194408 | 0.0604177 | 2025-02-24 00:44:31 | -3.0832563
25635 | 恒流放电 | 00:01:15 | 35:29:05 | -0.9999077 | 3.0824 | 0.0208296 | 0.0646984 | 2025-02-24 00:44:36 | -3.082094
25636 | 恒流放电 | 00:01:20 | 35:29:10 | -0.9998162 | 3.0806 | 0.0222182 | 0.0689763 | 2025-02-24 00:44:41 | -3.0800743
25637 | 恒流放电 | 00:01:25 | 35:29:15 | -0.9998692 | 3.079 | 0.0236069 | 0.0732522 | 2025-02-24 00:44:46 | -3.0786169
25638 | 恒流放电 | 00:01:30 | 35:29:20 | -0.9998292 | 3.0772 | 0.0249956 | 0.0775254 | 2025-02-24 00:44:51 | -3.0766981
25639 | 恒流放电 | 00:01:35 | 35:29:25 | -0.999777 | 3.0756 | 0.0263841 | 0.081796 | 2025-02-24 00:44:56 | -3.0748748
25640 | 恒流放电 | 00:01:40 | 35:29:30 | -0.9998612 | 3.0739 | 0.0277728 | 0.0860647 | 2025-02-24 00:45:01 | -3.0734589
25641 | 恒流放电 | 00:01:45 | 35:29:35 | -0.9997733 | 3.0726 | 0.0291614 | 0.0903312 | 2025-02-24 00:45:06 | -3.0718691
25642 | 恒流放电 | 00:01:50 | 35:29:40 | -0.9997668 | 3.0707 | 0.03055 | 0.094595 | 2025-02-24 00:45:11 | -3.069942
25643 | 恒流放电 | 00:01:55 | 35:29:45 | -0.9997479 | 3.069 | 0.0319385 | 0.0988564 | 2025-02-24 00:45:16 | -3.0682114
25644 | 恒流放电 | 00:02:00 | 35:29:50 | -0.9998198 | 3.0675 | 0.0333271 | 0.1031161 | 2025-02-24 00:45:21 | -3.066981
25645 | 恒流放电 | 00:02:05 | 35:29:55 | -0.9998467 | 3.0656 | 0.0347158 | 0.1073733 | 2025-02-24 00:45:26 | -3.0651781
25646 | 恒流放电 | 00:02:10 | 35:30:00 | -0.999947 | 3.064 | 0.0361046 | 0.1116286 | 2025-02-24 00:45:31 | -3.0638149
25647 | 恒流放电 | 00:02:15 | 35:30:05 | -0.9998859 | 3.0624 | 0.0374932 | 0.1158967 | 2025-02-24 00:45:36 | -3.0620872
25648 | 恒流放电 | 00:02:20 | 35:30:10 | -0.9998431 | 3.0605 | 0.0388819 | 0.1201468 | 2025-02-24 00:45:41 | -3.0600301
25649 | 恒流放电 | 00:02:25 | 35:30:15 | -0.9997355 | 3.0585 | 0.0402704 | 0.1243936 | 2025-02-24 00:45:46 | -3.057736
25650 | 恒流放电 | 00:02:30 | 35:30:20 | -0.9998568 | 3.0564 | 0.0416591 | 0.1286381 | 2025-02-24 00:45:51 | -3.0560056
25651 | 恒流放电 | 00:02:35 | 35:30:25 | -0.9999549 | 3.0548 | 0.0430479 | 0.1328807 | 2025-02-24 00:45:56 | -3.054644
25652 | 恒流放电 | 00:02:40 | 35:30:30 | -0.9999273 | 3.0526 | 0.0444367 | 0.1371201 | 2025-02-24 00:46:01 | -3.0523662
25653 | 恒流放电 | 00:02:45 | 35:30:35 | -0.9999317 | 3.0508 | 0.0458255 | 0.141357 | 2025-02-24 00:46:06 | -3.0506048
25654 | 恒流放电 | 00:02:50 | 35:30:40 | -0.9997805 | 3.0484 | 0.0472141 | 0.14559 | 2025-02-24 00:46:11 | -3.0477755
25655 | 恒流放电 | 00:02:55 | 35:30:45 | -0.9999114 | 3.0462 | 0.0486029 | 0.1498204 | 2025-02-24 00:46:16 | -3.0458971
25656 | 恒流放电 | 00:03:00 | 35:30:50 | -0.9998198 | 3.0438 | 0.0499915 | 0.1540471 | 2025-02-24 00:46:21 | -3.0432111
25657 | 恒流放电 | 00:03:05 | 35:30:55 | -0.9998677 | 3.0415 | 0.0513802 | 0.1582709 | 2025-02-24 00:46:26 | -3.0411128
25658 | 恒流放电 | 00:03:10 | 35:31:00 | -0.9998329 | 3.0389 | 0.0527689 | 0.1624909 | 2025-02-24 00:46:31 | -3.0384416
25659 | 恒流放电 | 00:03:15 | 35:31:05 | -0.9997638 | 3.0365 | 0.0541574 | 0.1667073 | 2025-02-24 00:46:36 | -3.0357808
25660 | 恒流放电 | 00:03:20 | 35:31:10 | -0.999846 | 3.0338 | 0.0555458 | 0.170938 | 2025-02-24 00:46:41 | -3.0333457
25661 | 恒流放电 | 00:03:25 | 35:31:15 | -0.9998954 | 3.031 | 0.0569345 | 0.1751473 | 2025-02-24 00:46:46 | -3.0306816
25662 | 恒流放电 | 00:03:30 | 35:31:20 | -0.999891 | 3.0281 | 0.0583232 | 0.1793525 | 2025-02-24 00:46:51 | -3.0277627
25663 | 恒流放电 | 00:03:35 | 35:31:25 | -0.9999019 | 3.0254 | 0.059712 | 0.1835541 | 2025-02-24 00:46:56 | -3.0251141
25664 | 恒流放电 | 00:03:40 | 35:31:30 | -0.9998009 | 3.0223 | 0.0611006 | 0.1877509 | 2025-02-24 00:47:01 | -3.0216862
25665 | 恒流放电 | 00:03:45 | 35:31:35 | -0.9999259 | 3.0194 | 0.0624894 | 0.1919441 | 2025-02-24 00:47:06 | -3.019165
25666 | 恒流放电 | 00:03:50 | 35:31:40 | -0.9998198 | 3.016 | 0.063878 | 0.1961323 | 2025-02-24 00:47:11 | -3.0154556
25667 | 恒流放电 | 00:03:55 | 35:31:45 | -0.9997595 | 3.0128 | 0.0652666 | 0.2003157 | 2025-02-24 00:47:16 | -3.0120911
25668 | 恒流放电 | 00:04:00 | 35:31:50 | -0.9997755 | 3.0094 | 0.0666552 | 0.2044945 | 2025-02-24 00:47:21 | -3.0087461
25669 | 恒流放电 | 00:04:05 | 35:31:55 | -0.9999295 | 3.006 | 0.068044 | 0.2086693 | 2025-02-24 00:47:26 | -3.0057957
25670 | 恒流放电 | 00:04:10 | 35:32:00 | -0.9996621 | 3.0023 | 0.0694324 | 0.2128377 | 2025-02-24 00:47:31 | -3.0012832
25671 | 恒流放电 | 00:04:15 | 35:32:05 | -0.9998561 | 2.9989 | 0.0708211 | 0.2170022 | 2025-02-24 00:47:36 | -2.9984334
25672 | 恒流放电 | 00:04:20 | 35:32:10 | -0.9999223 | 2.9952 | 0.0722098 | 0.2211619 | 2025-02-24 00:47:41 | -2.9949912
25673 | 恒流放电 | 00:04:25 | 35:32:15 | -0.9998656 | 2.9912 | 0.0735985 | 0.225345 | 2025-02-24 00:47:46 | -2.9908315
25674 | 恒流放电 | 00:04:30 | 35:32:20 | -0.9998445 | 2.9874 | 0.0749872 | 0.2294935 | 2025-02-24 00:47:51 | -2.9869338
25675 | 恒流放电 | 00:04:35 | 35:32:25 | -0.9998387 | 2.9834 | 0.0763758 | 0.2336365 | 2025-02-24 00:47:56 | -2.9829494
25676 | 恒流放电 | 00:04:40 | 35:32:30 | -0.9998285 | 2.9791 | 0.0777645 | 0.2377734 | 2025-02-24 00:48:01 | -2.9785703
25677 | 恒流放电 | 00:04:45 | 35:32:35 | -0.9997748 | 2.9749 | 0.0791531 | 0.2419043 | 2025-02-24 00:48:06 | -2.9742349
25678 | 恒流放电 | 00:04:50 | 35:32:40 | -0.9999092 | 2.9708 | 0.0805418 | 0.24603 | 2025-02-24 00:48:11 | -2.9705146
25679 | 恒流放电 | 00:04:55 | 35:32:45 | -1.0000284 | 2.9663 | 0.0819307 | 0.25015 | 2025-02-24 00:48:16 | -2.9664013
25680 | 恒流放电 | 00:05:00 | 35:32:50 | -0.9997493 | 2.9616 | 0.0833193 | 0.2542623 | 2025-02-24 00:48:21 | -2.9608261
25681 | 恒流放电 | 00:05:05 | 35:32:55 | -0.9997493 | 2.9569 | 0.0847078 | 0.2583681 | 2025-02-24 00:48:26 | -2.9562079
25682 | 恒流放电 | 00:05:10 | 35:33:00 | -0.9997907 | 2.952 | 0.0860964 | 0.2624672 | 2025-02-24 00:48:31 | -2.9513778
25683 | 恒流放电 | 00:05:15 | 35:33:05 | -0.9998707 | 2.9475 | 0.0874851 | 0.2665605 | 2025-02-24 00:48:36 | -2.9471335
25684 | 恒流放电 | 00:05:20 | 35:33:10 | -0.9999492 | 2.9427 | 0.088874 | 0.2706474 | 2025-02-24 00:48:41 | -2.9425944
25685 | 恒流放电 | 00:05:25 | 35:33:15 | -0.9999143 | 2.9375 | 0.0902627 | 0.2747269 | 2025-02-24 00:48:46 | -2.9371996
25686 | 恒流放电 | 00:05:30 | 35:33:20 | -0.9998757 | 2.9322 | 0.0916513 | 0.2788388 | 2025-02-24 00:48:51 | -2.9318572
25687 | 恒流放电 | 00:05:35 | 35:33:25 | -0.9997886 | 2.9272 | 0.0930399 | 0.2829035 | 2025-02-24 00:48:56 | -2.9265805
25688 | 恒流放电 | 00:05:40 | 35:33:30 | -0.9997617 | 2.9217 | 0.0944285 | 0.2869604 | 2025-02-24 00:49:01 | -2.9209961
25689 | 恒流放电 | 00:05:45 | 35:33:35 | -0.9999397 | 2.9158 | 0.0958173 | 0.2910099 | 2025-02-24 00:49:06 | -2.9156218
25690 | 恒流放电 | 00:05:50 | 35:33:40 | -0.9997668 | 2.9104 | 0.0972058 | 0.2950513 | 2025-02-24 00:49:11 | -2.90977
25691 | 恒流放电 | 00:05:55 | 35:33:45 | -0.9998488 | 2.9045 | 0.0985945 | 0.2990847 | 2025-02-24 00:49:16 | -2.9040667
25692 | 恒流放电 | 00:06:00 | 35:33:50 | -0.9998605 | 2.8986 | 0.0999832 | 0.30311 | 2025-02-24 00:49:21 | -2.8982374
25693 | 恒流放电 | 00:06:05 | 35:33:55 | -0.9997137 | 2.8926 | 0.1013717 | 0.3071264 | 2025-02-24 00:49:26 | -2.8917798
25694 | 恒流放电 | 00:06:10 | 35:34:00 | -0.9998685 | 2.8862 | 0.1027604 | 0.3111345 | 2025-02-24 00:49:31 | -2.8858441
25695 | 恒流放电 | 00:06:15 | 35:34:05 | -0.9999644 | 2.8796 | 0.1041492 | 0.3151338 | 2025-02-24 00:49:36 | -2.8795131
25696 | 恒流放电 | 00:06:20 | 35:34:10 | -0.9997319 | 2.8732 | 0.1055378 | 0.3191234 | 2025-02-24 00:49:41 | -2.8724573
25697 | 恒流放电 | 00:06:25 | 35:34:15 | -0.9997987 | 2.8662 | 0.1069264 | 0.3231035 | 2025-02-24 00:49:46 | -2.8656722
25698 | 恒流放电 | 00:06:30 | 35:34:20 | -0.9997936 | 2.8595 | 0.108315 | 0.3270742 | 2025-02-24 00:49:51 | -2.8589239
25699 | 恒流放电 | 00:06:35 | 35:34:25 | -0.9998336 | 2.8526 | 0.1097042 | 0.3310909 | 2025-02-24 00:49:56 | -2.8521051
25700 | 恒流放电 | 00:06:40 | 35:34:30 | -0.9999506 | 2.8452 | 0.111093 | 0.3350423 | 2025-02-24 00:50:01 | -2.8450168
25701 | 恒流放电 | 00:06:45 | 35:34:35 | -0.9998249 | 2.8374 | 0.1124816 | 0.3389824 | 2025-02-24 00:50:06 | -2.8368623
25702 | 恒流放电 | 00:06:50 | 35:34:40 | -0.999875 | 2.8297 | 0.1138704 | 0.342912 | 2025-02-24 00:50:11 | -2.8293203
25703 | 恒流放电 | 00:06:55 | 35:34:45 | -0.9998779 | 2.8216 | 0.1152591 | 0.3468304 | 2025-02-24 00:50:16 | -2.8212357
25704 | 恒流放电 | 00:07:00 | 35:34:50 | -0.9998975 | 2.8135 | 0.1166478 | 0.3507376 | 2025-02-24 00:50:21 | -2.813226
25705 | 恒流放电 | 00:07:05 | 35:34:55 | -0.9999055 | 2.805 | 0.1180366 | 0.3546331 | 2025-02-24 00:50:26 | -2.8047098
25706 | 恒流放电 | 00:07:10 | 35:35:00 | -0.9998932 | 2.7959 | 0.1194253 | 0.3585159 | 2025-02-24 00:50:31 | -2.7956062
25707 | 恒流放电 | 00:07:15 | 35:35:05 | -0.9998212 | 2.787 | 0.120814 | 0.362386 | 2025-02-24 00:50:36 | -2.786507
25708 | 恒流放电 | 00:07:20 | 35:35:10 | -0.9997268 | 2.7775 | 0.1222025 | 0.3662425 | 2025-02-24 00:50:41 | -2.7766919
25709 | 恒流放电 | 00:07:25 | 35:35:15 | -0.9998067 | 2.7677 | 0.1235911 | 0.3700858 | 2025-02-24 00:50:46 | -2.7671399
25710 | 恒流放电 | 00:07:30 | 35:35:20 | -0.99979 | 2.7574 | 0.1249797 | 0.3739147 | 2025-02-24 00:50:51 | -2.7568482
25711 | 恒流放电 | 00:07:35 | 35:35:25 | -0.9998561 | 2.7467 | 0.1263684 | 0.377729 | 2025-02-24 00:50:56 | -2.7463056
25712 | 恒流放电 | 00:07:40 | 35:35:30 | -0.9998249 | 2.7359 | 0.127757 | 0.3816077 | 2025-02-24 00:51:01 | -2.7353739
25713 | 恒流放电 | 00:07:45 | 35:35:35 | -0.9999034 | 2.724 | 0.1291457 | 0.3853907 | 2025-02-24 00:51:06 | -2.7237401
25714 | 恒流放电 | 00:07:50 | 35:35:40 | -0.9999419 | 2.7118 | 0.1305345 | 0.3891569 | 2025-02-24 00:51:11 | -2.7116332
25715 | 恒流放电 | 00:07:55 | 35:35:45 | -0.9998387 | 2.6994 | 0.1319232 | 0.3929055 | 2025-02-24 00:51:16 | -2.6989867
25716 | 恒流放电 | 00:08:00 | 35:35:50 | -0.9999107 | 2.6861 | 0.133312 | 0.3966358 | 2025-02-24 00:51:21 | -2.6858591
25717 | 恒流放电 | 00:08:05 | 35:35:55 | -0.9998765 | 2.6717 | 0.1347007 | 0.400346 | 2025-02-24 00:51:26 | -2.6713405
25718 | 恒流放电 | 00:08:10 | 35:36:00 | -0.9998873 | 2.6569 | 0.1360894 | 0.4040357 | 2025-02-24 00:51:31 | -2.6565756
25719 | 恒流放电 | 00:08:15 | 35:36:05 | -0.9997849 | 2.6407 | 0.137478 | 0.4077026 | 2025-02-24 00:51:36 | -2.6401363
25720 | 恒流放电 | 00:08:20 | 35:36:10 | -0.9998416 | 2.6239 | 0.1388667 | 0.4113463 | 2025-02-24 00:51:41 | -2.6234573
25721 | 恒流放电 | 00:08:25 | 35:36:15 | -0.9997559 | 2.6053 | 0.1402552 | 0.4149638 | 2025-02-24 00:51:46 | -2.6046284
25722 | 恒流放电 | 00:08:30 | 35:36:20 | -0.9998096 | 2.5846 | 0.1416438 | 0.4185528 | 2025-02-24 00:51:51 | -2.5840967
25723 | 恒流放电 | 00:08:35 | 35:36:25 | -0.9998685 | 2.5613 | 0.1430326 | 0.4221097 | 2025-02-24 00:51:56 | -2.560989
25724 | 恒流放电 | 00:08:40 | 35:36:30 | -0.9998431 | 2.5341 | 0.1444212 | 0.4256288 | 2025-02-24 00:52:01 | -2.5336985
25725 | 恒流放电 | 00:08:45 | 35:36:35 | -0.9999157 | 2.5008 | 0.1458099 | 0.4292641 | 2025-02-24 00:52:06 | -2.500591
25726 | 恒流放电 | 00:08:50 | 35:36:40 | -0.9999062 | 2.458 | 0.1471987 | 0.4326777 | 2025-02-24 00:52:11 | -2.4577819
25727 | 恒流放电 | 00:08:55 | 35:36:45 | -0.9999223 | 2.3999 | 0.1485875 | 0.4360106 | 2025-02-24 00:52:16 | -2.3996667
25728 | 恒流放电 | 00:09:00 | 35:36:50 | -0.9999157 | 2.3154 | 0.1499762 | 0.4392261 | 2025-02-24 00:52:21 | -2.3151838
25729 | 恒流放电 | 00:09:05 | 35:36:55 | -0.9998561 | 2.1849 | 0.1513649 | 0.4422602 | 2025-02-24 00:52:26 | -2.1845826
25730 | 恒流放电 | 00:09:10 | 35:37:00 | -0.9997377 | 2.0103 | 0.1527535 | 0.4450515 | 2025-02-24 00:52:31 | -2.0097359
25731 | 恒流放电 | 00:09:10 | 35:37:00 | -0.999742 | 1.9992 | 0.1528368 | 0.445569 | 2025-02-24 00:52:32 | -1.9986999
25732 | 恒流充电 | 00:00:00 | 35:37:00 | 0.4004473 | 2.084 | 0 | 0 | 2025-02-24 00:52:32 | 0.8345154
25733 | 恒流充电 | 00:00:05 | 35:37:05 | 0.3998791 | 2.376 | 0.0005555 | 0.0012658 | 2025-02-24 00:52:37 | 0.9501198
25734 | 恒流充电 | 00:00:10 | 35:37:10 | 0.3999597 | 2.4706 | 0.001111 | 0.0026382 | 2025-02-24 00:52:42 | 0.9881212
25735 | 恒流充电 | 00:00:15 | 35:37:15 | 0.4000346 | 2.5325 | 0.0016666 | 0.0040453 | 2025-02-24 00:52:47 | 1.013082
25736 | 恒流充电 | 00:00:20 | 35:37:20 | 0.399914 | 2.578 | 0.0022221 | 0.0054772 | 2025-02-24 00:52:52 | 1.0309637
25737 | 恒流充电 | 00:00:25 | 35:37:25 | 0.4000062 | 2.6141 | 0.0027776 | 0.0069295 | 2025-02-24 00:52:57 | 1.0456544
25738 | 恒流充电 | 00:00:30 | 35:37:30 | 0.400036 | 2.6435 | 0.0033332 | 0.0083982 | 2025-02-24 00:53:02 | 1.0575066
25739 | 恒流充电 | 00:00:35 | 35:37:35 | 0.4000382 | 2.668 | 0.0038889 | 0.0098806 | 2025-02-24 00:53:07 | 1.0673051
25740 | 恒流充电 | 00:00:40 | 35:37:40 | 0.3999583 | 2.6886 | 0.0044443 | 0.0113741 | 2025-02-24 00:53:12 | 1.0753164
25741 | 恒流充电 | 00:00:45 | 35:37:45 | 0.3998827 | 2.7062 | 0.0049997 | 0.0128771 | 2025-02-24 00:53:17 | 1.0821504
25742 | 恒流充电 | 00:00:50 | 35:37:50 | 0.3999241 | 2.7211 | 0.0055552 | 0.0143885 | 2025-02-24 00:53:22 | 1.0882301
25743 | 恒流充电 | 00:00:55 | 35:37:55 | 0.3998871 | 2.7344 | 0.0061106 | 0.0159072 | 2025-02-24 00:53:27 | 1.0934405
25744 | 恒流充电 | 00:01:00 | 35:38:00 | 0.3999408 | 2.7464 | 0.0066661 | 0.0174327 | 2025-02-24 00:53:32 | 1.0984008
25745 | 恒流充电 | 00:01:05 | 35:38:05 | 0.3999975 | 2.7576 | 0.0072216 | 0.0189647 | 2025-02-24 00:53:37 | 1.1030157
25746 | 恒流充电 | 00:01:10 | 35:38:10 | 0.4000215 | 2.7679 | 0.0077777 | 0.0204025 | 2025-02-24 00:53:42 | 1.1072106
25747 | 恒流充电 | 00:01:15 | 35:38:15 | 0.3999576 | 2.7776 | 0.0083332 | 0.0219454 | 2025-02-24 00:53:47 | 1.1109024
25748 | 恒流充电 | 00:01:20 | 35:38:20 | 0.3999045 | 2.7869 | 0.0088886 | 0.0234933 | 2025-02-24 00:53:52 | 1.1144902
25749 | 恒流充电 | 00:01:25 | 35:38:25 | 0.399983 | 2.7956 | 0.0094442 | 0.0250463 | 2025-02-24 00:53:57 | 1.1181725
25750 | 恒流充电 | 00:01:30 | 35:38:30 | 0.4000186 | 2.8038 | 0.0099997 | 0.0266041 | 2025-02-24 00:54:02 | 1.1215717
25751 | 恒流充电 | 00:01:35 | 35:38:35 | 0.3999009 | 2.8119 | 0.0105552 | 0.0281658 | 2025-02-24 00:54:07 | 1.1244679
25752 | 恒流充电 | 00:01:40 | 35:38:40 | 0.4000542 | 2.8197 | 0.0111108 | 0.0297326 | 2025-02-24 00:54:12 | 1.1280477
25753 | 恒流充电 | 00:01:45 | 35:38:45 | 0.400036 | 2.8271 | 0.0116664 | 0.0313033 | 2025-02-24 00:54:17 | 1.1309608
25754 | 恒流充电 | 00:01:50 | 35:38:50 | 0.4000382 | 2.8343 | 0.012222 | 0.0328781 | 2025-02-24 00:54:22 | 1.1338109
25755 | 恒流充电 | 00:01:55 | 35:38:55 | 0.3999038 | 2.8414 | 0.0127774 | 0.0344563 | 2025-02-24 00:54:27 | 1.1362868
25756 | 恒流充电 | 00:02:00 | 35:39:00 | 0.4000615 | 2.848 | 0.0133331 | 0.0360387 | 2025-02-24 00:54:32 | 1.139357
25757 | 恒流充电 | 00:02:05 | 35:39:05 | 0.3999576 | 2.8544 | 0.0138886 | 0.0376243 | 2025-02-24 00:54:37 | 1.1416563
25758 | 恒流充电 | 00:02:10 | 35:39:10 | 0.4000004 | 2.861 | 0.0144441 | 0.0392138 | 2025-02-24 00:54:42 | 1.1443986
25759 | 恒流充电 | 00:02:15 | 35:39:15 | 0.400108 | 2.8671 | 0.0149998 | 0.0407803 | 2025-02-24 00:54:47 | 1.1471421
25760 | 恒流充电 | 00:02:20 | 35:39:20 | 0.399975 | 2.873 | 0.0155553 | 0.0423763 | 2025-02-24 00:54:52 | 1.1491269
25761 | 恒流充电 | 00:02:25 | 35:39:25 | 0.400068 | 2.879 | 0.0161109 | 0.043976 | 2025-02-24 00:54:57 | 1.1517856
25762 | 恒流充电 | 00:02:30 | 35:39:30 | 0.3999423 | 2.8845 | 0.0166664 | 0.0455783 | 2025-02-24 00:55:02 | 1.1536444
25763 | 恒流充电 | 00:02:35 | 35:39:35 | 0.3999786 | 2.89 | 0.0172219 | 0.0471838 | 2025-02-24 00:55:07 | 1.1559534
25764 | 恒流充电 | 00:02:40 | 35:39:40 | 0.4000368 | 2.8955 | 0.0177775 | 0.0487925 | 2025-02-24 00:55:12 | 1.1583114
25765 | 恒流充电 | 00:02:45 | 35:39:45 | 0.3999089 | 2.9007 | 0.018333 | 0.0504037 | 2025-02-24 00:55:17 | 1.1600247
25766 | 恒流充电 | 00:02:50 | 35:39:50 | 0.3999045 | 2.9059 | 0.0188884 | 0.0520177 | 2025-02-24 00:55:22 | 1.1620932
25767 | 恒流充电 | 00:02:55 | 35:39:55 | 0.4000295 | 2.911 | 0.019444 | 0.0536351 | 2025-02-24 00:55:27 | 1.1644907
25768 | 恒流充电 | 00:03:00 | 35:40:00 | 0.4000644 | 2.916 | 0.0199996 | 0.0552553 | 2025-02-24 00:55:32 | 1.1665761
25769 | 恒流充电 | 00:03:05 | 35:40:05 | 0.3999569 | 2.9206 | 0.0205551 | 0.0568777 | 2025-02-24 00:55:37 | 1.168129
25770 | 恒流充电 | 00:03:10 | 35:40:10 | 0.4000724 | 2.9254 | 0.0211108 | 0.0585032 | 2025-02-24 00:55:42 | 1.1703538
25771 | 恒流充电 | 00:03:15 | 35:40:15 | 0.399951 | 2.93 | 0.0216663 | 0.0601308 | 2025-02-24 00:55:47 | 1.1718476
25772 | 恒流充电 | 00:03:20 | 35:40:20 | 0.400036 | 2.9344 | 0.0222218 | 0.0617428 | 2025-02-24 00:55:52 | 1.1738581
25773 | 恒流充电 | 00:03:25 | 35:40:25 | 0.3999452 | 2.939 | 0.0227772 | 0.0633754 | 2025-02-24 00:55:57 | 1.175419
25774 | 恒流充电 | 00:03:30 | 35:40:30 | 0.3999975 | 2.9434 | 0.0233328 | 0.0650106 | 2025-02-24 00:56:02 | 1.1773621
25775 | 恒流充电 | 00:03:35 | 35:40:35 | 0.3999714 | 2.9476 | 0.0238883 | 0.066648 | 2025-02-24 00:56:07 | 1.178961
25776 | 恒流充电 | 00:03:40 | 35:40:40 | 0.3998587 | 2.9519 | 0.0244437 | 0.0682874 | 2025-02-24 00:56:12 | 1.1803405
25777 | 恒流充电 | 00:03:45 | 35:40:45 | 0.3999445 | 2.9559 | 0.0249991 | 0.0699293 | 2025-02-24 00:56:17 | 1.1821813
25778 | 恒流充电 | 00:03:50 | 35:40:50 | 0.4000579 | 2.9597 | 0.0255548 | 0.0715739 | 2025-02-24 00:56:22 | 1.1840653
25779 | 恒流充电 | 00:03:55 | 35:40:55 | 0.3999735 | 2.9639 | 0.0261103 | 0.0732203 | 2025-02-24 00:56:27 | 1.1854713
25780 | 恒流充电 | 00:04:00 | 35:41:00 | 0.4000767 | 2.9677 | 0.026666 | 0.0748694 | 2025-02-24 00:56:32 | 1.1873268
25781 | 恒流充电 | 00:04:05 | 35:41:05 | 0.4000062 | 2.9716 | 0.0272215 | 0.0765203 | 2025-02-24 00:56:37 | 1.1886414
25782 | 恒流充电 | 00:04:10 | 35:41:10 | 0.4000055 | 2.9754 | 0.0277771 | 0.0781733 | 2025-02-24 00:56:42 | 1.1901675
25783 | 恒流充电 | 00:04:15 | 35:41:15 | 0.4000324 | 2.9788 | 0.0283327 | 0.0798283 | 2025-02-24 00:56:47 | 1.1916159
25784 | 恒流充电 | 00:04:20 | 35:41:20 | 0.4001755 | 2.9826 | 0.0288885 | 0.081486 | 2025-02-24 00:56:52 | 1.1935468
25785 | 恒流充电 | 00:04:25 | 35:41:25 | 0.4000208 | 2.9863 | 0.0294441 | 0.0831314 | 2025-02-24 00:56:57 | 1.194574
25786 | 恒流充电 | 00:04:30 | 35:41:30 | 0.3999278 | 2.9896 | 0.0299995 | 0.084792 | 2025-02-24 00:57:02 | 1.1956361
25787 | 恒流充电 | 00:04:35 | 35:41:35 | 0.4000455 | 2.9932 | 0.0305552 | 0.0864551 | 2025-02-24 00:57:07 | 1.1974359
25788 | 恒流充电 | 00:04:40 | 35:41:40 | 0.400023 | 2.9965 | 0.0311107 | 0.0881199 | 2025-02-24 00:57:12 | 1.1986775
25789 | 恒流充电 | 00:04:45 | 35:41:45 | 0.4000171 | 3 | 0.0316663 | 0.0897867 | 2025-02-24 00:57:17 | 1.2000617
25790 | 恒流充电 | 00:04:50 | 35:41:50 | 0.3999663 | 3.0033 | 0.0322218 | 0.091455 | 2025-02-24 00:57:22 | 1.201202
25791 | 恒流充电 | 00:04:55 | 35:41:55 | 0.4000084 | 3.0064 | 0.0327774 | 0.0931253 | 2025-02-24 00:57:27 | 1.2026023
25792 | 恒流充电 | 00:05:00 | 35:42:00 | 0.4001574 | 3.0099 | 0.0333332 | 0.0947981 | 2025-02-24 00:57:32 | 1.2044273
25793 | 恒流充电 | 00:05:05 | 35:42:05 | 0.4000426 | 3.013 | 0.0338888 | 0.0964722 | 2025-02-24 00:57:37 | 1.2053186
25794 | 恒流充电 | 00:05:10 | 35:42:10 | 0.4000724 | 3.0162 | 0.0344444 | 0.0981481 | 2025-02-24 00:57:42 | 1.2067012
25795 | 恒流充电 | 00:05:15 | 35:42:15 | 0.4000484 | 3.0192 | 0.0350001 | 0.0998257 | 2025-02-24 00:57:47 | 1.2078343
25796 | 恒流充电 | 00:05:20 | 35:42:20 | 0.3999634 | 3.0221 | 0.0355556 | 0.1015045 | 2025-02-24 00:57:52 | 1.2087392
25797 | 恒流充电 | 00:05:25 | 35:42:25 | 0.4000215 | 3.0252 | 0.0361112 | 0.1031852 | 2025-02-24 00:57:57 | 1.2101441
25798 | 恒流充电 | 00:05:30 | 35:42:30 | 0.4000898 | 3.0283 | 0.0366668 | 0.1048564 | 2025-02-24 00:58:02 | 1.2115977
25799 | 恒流充电 | 00:05:35 | 35:42:35 | 0.4003034 | 3.031 | 0.0372227 | 0.1065415 | 2025-02-24 00:58:07 | 1.2133138
25800 | 恒流充电 | 00:05:40 | 35:42:40 | 0.3998813 | 3.0339 | 0.0377781 | 0.1082266 | 2025-02-24 00:58:12 | 1.2132161
25801 | 恒流充电 | 00:05:45 | 35:42:45 | 0.3999634 | 3.0368 | 0.0383336 | 0.1099135 | 2025-02-24 00:58:17 | 1.2146262
25802 | 恒流充电 | 00:05:50 | 35:42:50 | 0.4001298 | 3.0397 | 0.0388894 | 0.1116028 | 2025-02-24 00:58:22 | 1.2162676
25803 | 恒流充电 | 00:05:55 | 35:42:55 | 0.4000251 | 3.0424 | 0.039445 | 0.1132931 | 2025-02-24 00:58:27 | 1.2170373
25804 | 恒流充电 | 00:06:00 | 35:43:00 | 0.4001022 | 3.0452 | 0.0400007 | 0.1149853 | 2025-02-24 00:58:32 | 1.218388
25805 | 恒流充电 | 00:06:05 | 35:43:05 | 0.4000687 | 3.0478 | 0.0405563 | 0.1166789 | 2025-02-24 00:58:37 | 1.219345
25806 | 恒流充电 | 00:06:10 | 35:43:10 | 0.4001349 | 3.0505 | 0.0411121 | 0.1183742 | 2025-02-24 00:58:42 | 1.2206212
25807 | 恒流充电 | 00:06:15 | 35:43:15 | 0.4001966 | 3.0531 | 0.0416679 | 0.1200712 | 2025-02-24 00:58:47 | 1.2218418
25808 | 恒流充电 | 00:06:20 | 35:43:20 | 0.400177 | 3.0556 | 0.0422237 | 0.1217695 | 2025-02-24 00:58:52 | 1.2227953
25809 | 恒流充电 | 00:06:25 | 35:43:25 | 0.4001051 | 3.0583 | 0.0427794 | 0.123469 | 2025-02-24 00:58:57 | 1.2236574
25810 | 恒流充电 | 00:06:30 | 35:43:30 | 0.3999358 | 3.0609 | 0.0433349 | 0.1251692 | 2025-02-24 00:59:02 | 1.224151
25811 | 恒流充电 | 00:06:35 | 35:43:35 | 0.4000026 | 3.0635 | 0.0438897 | 0.1268592 | 2025-02-24 00:59:07 | 1.2253956
25812 | 恒流充电 | 00:06:40 | 35:43:40 | 0.3998893 | 3.0657 | 0.0444451 | 0.128562 | 2025-02-24 00:59:12 | 1.2259491
25813 | 恒流充电 | 00:06:45 | 35:43:45 | 0.4000012 | 3.0683 | 0.0450006 | 0.1302666 | 2025-02-24 00:59:17 | 1.2273435
25814 | 恒流充电 | 00:06:50 | 35:43:50 | 0.400028 | 3.0706 | 0.0455562 | 0.1319726 | 2025-02-24 00:59:22 | 1.2283447
25815 | 恒流充电 | 00:06:55 | 35:43:55 | 0.3999961 | 3.0731 | 0.0461118 | 0.1336799 | 2025-02-24 00:59:27 | 1.2292108
25816 | 恒流充电 | 00:07:00 | 35:44:00 | 0.399999 | 3.0756 | 0.0466673 | 0.1353885 | 2025-02-24 00:59:32 | 1.2302443
25817 | 恒流充电 | 00:07:05 | 35:44:05 | 0.3999997 | 3.0778 | 0.0472229 | 0.1370984 | 2025-02-24 00:59:37 | 1.2311153
25818 | 恒流充电 | 00:07:10 | 35:44:10 | 0.3999765 | 3.0803 | 0.0477784 | 0.1388096 | 2025-02-24 00:59:42 | 1.2320478
25819 | 恒流充电 | 00:07:15 | 35:44:15 | 0.4000738 | 3.0825 | 0.0483341 | 0.1405224 | 2025-02-24 00:59:47 | 1.2332164
25820 | 恒流充电 | 00:07:20 | 35:44:20 | 0.4000302 | 3.0847 | 0.0488897 | 0.1422362 | 2025-02-24 00:59:52 | 1.2339625
25821 | 恒流充电 | 00:07:25 | 35:44:25 | 0.3999968 | 3.087 | 0.0494452 | 0.1439512 | 2025-02-24 00:59:57 | 1.2347706
25822 | 恒流充电 | 00:07:30 | 35:44:30 | 0.3999467 | 3.0892 | 0.0500007 | 0.1456672 | 2025-02-24 01:00:02 | 1.2355333
25823 | 恒流充电 | 00:07:35 | 35:44:35 | 0.4001545 | 3.0915 | 0.0505565 | 0.1473854 | 2025-02-24 01:00:07 | 1.2370695
25824 | 恒流充电 | 00:07:40 | 35:44:40 | 0.4000201 | 3.0936 | 0.0511121 | 0.1490962 | 2025-02-24 01:00:12 | 1.2375181
25825 | 恒流充电 | 00:07:45 | 35:44:45 | 0.3998718 | 3.0958 | 0.0516675 | 0.1508155 | 2025-02-24 01:00:17 | 1.2379198
25826 | 恒流充电 | 00:07:50 | 35:44:50 | 0.3999663 | 3.0979 | 0.052223 | 0.1525365 | 2025-02-24 01:00:22 | 1.2390582
25827 | 恒流充电 | 00:07:55 | 35:44:55 | 0.3999954 | 3.1 | 0.0527786 | 0.1542587 | 2025-02-24 01:00:27 | 1.239984
25828 | 恒流充电 | 00:08:00 | 35:45:00 | 0.3999866 | 3.102 | 0.0533341 | 0.1559819 | 2025-02-24 01:00:32 | 1.2407434
25829 | 恒流充电 | 00:08:05 | 35:45:05 | 0.3999408 | 3.1041 | 0.0538896 | 0.1577061 | 2025-02-24 01:00:37 | 1.2414437
25830 | 恒流充电 | 00:08:10 | 35:45:10 | 0.399943 | 3.1062 | 0.054445 | 0.1594315 | 2025-02-24 01:00:42 | 1.2422893
25831 | 恒流充电 | 00:08:15 | 35:45:15 | 0.3999954 | 3.1083 | 0.0550006 | 0.1611583 | 2025-02-24 01:00:47 | 1.2432935
25832 | 恒流充电 | 00:08:20 | 35:45:20 | 0.4000171 | 3.1103 | 0.0555562 | 0.1628863 | 2025-02-24 01:00:52 | 1.2441586
25833 | 恒流充电 | 00:08:25 | 35:45:25 | 0.4000055 | 3.1123 | 0.0561117 | 0.1646154 | 2025-02-24 01:00:57 | 1.2449394
25834 | 恒流充电 | 00:08:30 | 35:45:30 | 0.4001007 | 3.1142 | 0.0566674 | 0.166346 | 2025-02-24 01:01:02 | 1.2460109
25835 | 恒流充电 | 00:08:35 | 35:45:35 | 0.4001261 | 3.1162 | 0.0572232 | 0.1680778 | 2025-02-24 01:01:07 | 1.2468743
25836 | 恒流充电 | 00:08:40 | 35:45:40 | 0.3999343 | 3.1182 | 0.0577786 | 0.1698098 | 2025-02-24 01:01:12 | 1.2470639
25837 | 恒流充电 | 00:08:45 | 35:45:45 | 0.4000731 | 3.1201 | 0.0583344 | 0.1715368 | 2025-02-24 01:01:17 | 1.2482679
25838 | 恒流充电 | 00:08:50 | 35:45:50 | 0.4000084 | 3.1218 | 0.05889 | 0.1732711 | 2025-02-24 01:01:22 | 1.2487443
25839 | 恒流充电 | 00:08:55 | 35:45:55 | 0.399951 | 3.1237 | 0.0594455 | 0.1750063 | 2025-02-24 01:01:27 | 1.2493426
25840 | 恒流充电 | 00:09:00 | 35:46:00 | 0.4000571 | 3.1257 | 0.0600011 | 0.1767431 | 2025-02-24 01:01:32 | 1.2504766
25841 | 恒流充电 | 00:09:05 | 35:46:05 | 0.4000208 | 3.1274 | 0.0605567 | 0.1784806 | 2025-02-24 01:01:37 | 1.2510357
25842 | 恒流充电 | 00:09:10 | 35:46:10 | 0.3999888 | 3.1294 | 0.0611122 | 0.1802191 | 2025-02-24 01:01:42 | 1.2517166
25843 | 恒流充电 | 00:09:15 | 35:46:15 | 0.4000346 | 3.1312 | 0.0616678 | 0.1819588 | 2025-02-24 01:01:47 | 1.2525712
25844 | 恒流充电 | 00:09:20 | 35:46:20 | 0.3999692 | 3.1331 | 0.0622233 | 0.1836993 | 2025-02-24 01:01:52 | 1.2531316
25845 | 恒流充电 | 00:09:25 | 35:46:25 | 0.400052 | 3.1347 | 0.062779 | 0.185441 | 2025-02-24 01:01:57 | 1.2540347
25846 | 恒流充电 | 00:09:30 | 35:46:30 | 0.399967 | 3.1366 | 0.0633345 | 0.1871834 | 2025-02-24 01:02:02 | 1.2545371
25847 | 恒流充电 | 00:09:35 | 35:46:35 | 0.4001087 | 3.1383 | 0.0638902 | 0.1889274 | 2025-02-24 01:02:07 | 1.2556495
25848 | 恒流充电 | 00:09:40 | 35:46:40 | 0.400068 | 3.14 | 0.0644458 | 0.1906721 | 2025-02-24 01:02:12 | 1.2562255
25849 | 恒流充电 | 00:09:45 | 35:46:45 | 0.4000375 | 3.1417 | 0.0650014 | 0.1924177 | 2025-02-24 01:02:17 | 1.2568096
25850 | 恒流充电 | 00:09:50 | 35:46:50 | 0.3999888 | 3.1435 | 0.0655567 | 0.1941569 | 2025-02-24 01:02:22 | 1.2573524
25851 | 恒流充电 | 00:09:55 | 35:46:55 | 0.3999627 | 3.1452 | 0.0661122 | 0.1959041 | 2025-02-24 01:02:27 | 1.2579697
25852 | 恒流充电 | 00:10:00 | 35:47:00 | 0.3999314 | 3.1468 | 0.0666676 | 0.197652 | 2025-02-24 01:02:32 | 1.2584865
25853 | 恒流充电 | 00:10:05 | 35:47:05 | 0.400113 | 3.1484 | 0.0672233 | 0.1994016 | 2025-02-24 01:02:37 | 1.2597001
25854 | 恒流充电 | 00:10:10 | 35:47:10 | 0.3999634 | 3.1503 | 0.0677788 | 0.2011516 | 2025-02-24 01:02:42 | 1.2599993
25855 | 恒流充电 | 00:10:15 | 35:47:15 | 0.4000171 | 3.1518 | 0.0683344 | 0.2029027 | 2025-02-24 01:02:47 | 1.2607812
25856 | 恒流充电 | 00:10:20 | 35:47:20 | 0.4001276 | 3.1536 | 0.0688902 | 0.2046552 | 2025-02-24 01:02:52 | 1.2618237
25857 | 恒流充电 | 00:10:25 | 35:47:25 | 0.4000876 | 3.1551 | 0.0694458 | 0.2064084 | 2025-02-24 01:02:57 | 1.2623343
25858 | 恒流充电 | 00:10:30 | 35:47:30 | 0.4000949 | 3.1566 | 0.0700015 | 0.2081625 | 2025-02-24 01:03:02 | 1.2629483
25859 | 恒流充电 | 00:10:35 | 35:47:35 | 0.3999895 | 3.1582 | 0.0705571 | 0.209917 | 2025-02-24 01:03:07 | 1.2632313
25860 | 恒流充电 | 00:10:40 | 35:47:40 | 0.3999546 | 3.1597 | 0.0711126 | 0.2116722 | 2025-02-24 01:03:12 | 1.2637546
25861 | 恒流充电 | 00:10:45 | 35:47:45 | 0.4000041 | 3.1616 | 0.0716681 | 0.2134287 | 2025-02-24 01:03:17 | 1.2646553
25862 | 恒流充电 | 00:10:50 | 35:47:50 | 0.4000753 | 3.1629 | 0.0722238 | 0.2151862 | 2025-02-24 01:03:22 | 1.2653833
25863 | 恒流充电 | 00:10:55 | 35:47:55 | 0.3999154 | 3.1645 | 0.072779 | 0.2169374 | 2025-02-24 01:03:27 | 1.2655485
25864 | 恒流充电 | 00:11:00 | 35:48:00 | 0.400084 | 3.1661 | 0.0733346 | 0.2186967 | 2025-02-24 01:03:32 | 1.2667031
25865 | 恒流充电 | 00:11:05 | 35:48:05 | 0.4000164 | 3.1674 | 0.0738902 | 0.2204565 | 2025-02-24 01:03:37 | 1.2670288
25866 | 恒流充电 | 00:11:10 | 35:48:10 | 0.3999859 | 3.169 | 0.0744457 | 0.2222169 | 2025-02-24 01:03:42 | 1.2675361
25867 | 恒流充电 | 00:11:15 | 35:48:15 | 0.4000571 | 3.1704 | 0.0750014 | 0.2239785 | 2025-02-24 01:03:47 | 1.2683526
25868 | 恒流充电 | 00:11:20 | 35:48:20 | 0.4000259 | 3.172 | 0.075557 | 0.2257409 | 2025-02-24 01:03:52 | 1.2688944
25869 | 恒流充电 | 00:11:25 | 35:48:25 | 0.3999002 | 3.1734 | 0.0761124 | 0.2275034 | 2025-02-24 01:03:57 | 1.2690386
25870 | 恒流充电 | 00:11:30 | 35:48:30 | 0.4000673 | 3.1749 | 0.076668 | 0.2292675 | 2025-02-24 01:04:02 | 1.2701554
25871 | 恒流充电 | 00:11:35 | 35:48:35 | 0.3998493 | 3.1764 | 0.0772234 | 0.2310315 | 2025-02-24 01:04:07 | 1.2700763
25872 | 恒流充电 | 00:11:40 | 35:48:40 | 0.3999975 | 3.1777 | 0.0777789 | 0.2327969 | 2025-02-24 01:04:12 | 1.2710919
25873 | 恒流充电 | 00:11:45 | 35:48:45 | 0.3999823 | 3.1793 | 0.0783345 | 0.2345631 | 2025-02-24 01:04:17 | 1.2716598
25874 | 恒流充电 | 00:11:50 | 35:48:50 | 0.4000506 | 3.1808 | 0.0788901 | 0.2363305 | 2025-02-24 01:04:22 | 1.2724859
25875 | 恒流充电 | 00:11:55 | 35:48:55 | 0.4000143 | 3.1818 | 0.0794457 | 0.2380982 | 2025-02-24 01:04:27 | 1.2727781
25876 | 恒流充电 | 00:12:00 | 35:49:00 | 0.4001007 | 3.1834 | 0.0800012 | 0.2398618 | 2025-02-24 01:04:32 | 1.2736835
25877 | 恒流充电 | 00:12:05 | 35:49:05 | 0.3999808 | 3.1849 | 0.0805567 | 0.2416311 | 2025-02-24 01:04:37 | 1.2739032
25878 | 恒流充电 | 00:12:10 | 35:49:10 | 0.4000339 | 3.186 | 0.0811124 | 0.2434012 | 2025-02-24 01:04:42 | 1.2744907
25879 | 恒流充电 | 00:12:15 | 35:49:15 | 0.3999576 | 3.1874 | 0.0816678 | 0.2451718 | 2025-02-24 01:04:47 | 1.2748424
25880 | 恒流充电 | 00:12:20 | 35:49:20 | 0.4000186 | 3.1887 | 0.0822234 | 0.2469434 | 2025-02-24 01:04:52 | 1.2755512
25881 | 恒流充电 | 00:12:25 | 35:49:25 | 0.4000041 | 3.1903 | 0.082779 | 0.2487158 | 2025-02-24 01:04:57 | 1.2761355
25882 | 恒流充电 | 00:12:30 | 35:49:30 | 0.4000506 | 3.1916 | 0.0833346 | 0.2504892 | 2025-02-24 01:05:02 | 1.2768061
25883 | 恒流充电 | 00:12:35 | 35:49:35 | 0.3998849 | 3.1928 | 0.08389 | 0.2522625 | 2025-02-24 01:05:07 | 1.2767554
25884 | 恒流充电 | 00:12:40 | 35:49:40 | 0.400007 | 3.1942 | 0.0844456 | 0.254037 | 2025-02-24 01:05:12 | 1.2776909
25885 | 恒流充电 | 00:12:45 | 35:49:45 | 0.4000012 | 3.1954 | 0.0850011 | 0.2558123 | 2025-02-24 01:05:17 | 1.2781656
25886 | 恒流充电 | 00:12:50 | 35:49:50 | 0.4000455 | 3.1966 | 0.0855568 | 0.2575883 | 2025-02-24 01:05:22 | 1.2787835
25887 | 恒流充电 | 00:12:55 | 35:49:55 | 0.3999525 | 3.198 | 0.0861122 | 0.2593648 | 2025-02-24 01:05:27 | 1.2790461
25888 | 恒流充电 | 00:13:00 | 35:50:00 | 0.3999881 | 3.1993 | 0.0866678 | 0.2611421 | 2025-02-24 01:05:32 | 1.2796654
25889 | 恒流充电 | 00:13:05 | 35:50:05 | 0.4000012 | 3.2005 | 0.0872234 | 0.2629157 | 2025-02-24 01:05:37 | 1.2801995
25890 | 恒流充电 | 00:13:10 | 35:50:10 | 0.4000062 | 3.2016 | 0.087779 | 0.2646944 | 2025-02-24 01:05:42 | 1.2806509
25891 | 恒流充电 | 00:13:15 | 35:50:15 | 0.4000099 | 3.203 | 0.0883346 | 0.2664739 | 2025-02-24 01:05:47 | 1.2812261
25892 | 恒流充电 | 00:13:20 | 35:50:20 | 0.4000513 | 3.2041 | 0.0888902 | 0.2682542 | 2025-02-24 01:05:52 | 1.281813
25893 | 恒流充电 | 00:13:25 | 35:50:25 | 0.399914 | 3.2054 | 0.0894456 | 0.2700346 | 2025-02-24 01:05:57 | 1.2818762
25894 | 恒流充电 | 00:13:30 | 35:50:30 | 0.40014 | 3.2066 | 0.0900014 | 0.2718166 | 2025-02-24 01:06:02 | 1.2830779
25895 | 恒流充电 | 00:13:35 | 35:50:35 | 0.3999903 | 3.2078 | 0.0905569 | 0.2735987 | 2025-02-24 01:06:07 | 1.2830696
25896 | 恒流充电 | 00:13:40 | 35:50:40 | 0.3999089 | 3.2089 | 0.0911123 | 0.275381 | 2025-02-24 01:06:12 | 1.283272
25897 | 恒流充电 | 00:13:45 | 35:50:45 | 0.3999299 | 3.2102 | 0.0916678 | 0.2771641 | 2025-02-24 01:06:17 | 1.2838591
25898 | 恒流充电 | 00:13:50 | 35:50:50 | 0.3999459 | 3.2114 | 0.0922233 | 0.278948 | 2025-02-24 01:06:22 | 1.2843885
25899 | 恒流充电 | 00:13:55 | 35:50:55 | 0.3999321 | 3.2126 | 0.0927787 | 0.2807324 | 2025-02-24 01:06:27 | 1.2848028
25900 | 恒流充电 | 00:14:00 | 35:51:00 | 0.4000121 | 3.2137 | 0.0933343 | 0.2825179 | 2025-02-24 01:06:32 | 1.28553
25901 | 恒流充电 | 00:14:05 | 35:51:05 | 0.3999656 | 3.2148 | 0.0938898 | 0.2843038 | 2025-02-24 01:06:37 | 1.2858203
25902 | 恒流充电 | 00:14:10 | 35:51:10 | 0.3999728 | 3.216 | 0.0944454 | 0.2860866 | 2025-02-24 01:06:42 | 1.2863084
25903 | 恒流充电 | 00:14:15 | 35:51:15 | 0.4000339 | 3.2171 | 0.095001 | 0.287874 | 2025-02-24 01:06:47 | 1.2869427
25904 | 恒流充电 | 00:14:20 | 35:51:20 | 0.4000339 | 3.2183 | 0.0955566 | 0.2896621 | 2025-02-24 01:06:52 | 1.2874145
25905 | 恒流充电 | 00:14:25 | 35:51:25 | 0.3999401 | 3.2192 | 0.0961121 | 0.2914502 | 2025-02-24 01:06:57 | 1.2874892
25906 | 恒流充电 | 00:14:30 | 35:51:30 | 0.3999111 | 3.2204 | 0.0966675 | 0.293239 | 2025-02-24 01:07:02 | 1.2878872
25907 | 恒流充电 | 00:14:35 | 35:51:35 | 0.3999757 | 3.2217 | 0.0972231 | 0.2950287 | 2025-02-24 01:07:07 | 1.2886047
25908 | 恒流充电 | 00:14:40 | 35:51:40 | 0.400044 | 3.2225 | 0.0977787 | 0.2968192 | 2025-02-24 01:07:12 | 1.2891535
25909 | 恒流充电 | 00:14:45 | 35:51:45 | 0.3999946 | 3.2237 | 0.0983342 | 0.2986101 | 2025-02-24 01:07:17 | 1.2894774
25910 | 恒流充电 | 00:14:50 | 35:51:50 | 0.3999147 | 3.2248 | 0.0988897 | 0.3004013 | 2025-02-24 01:07:22 | 1.2896319
25911 | 恒流充电 | 00:14:55 | 35:51:55 | 0.4000528 | 3.2258 | 0.0994453 | 0.3021937 | 2025-02-24 01:07:27 | 1.2905091
25912 | 恒流充电 | 00:15:00 | 35:52:00 | 0.3999503 | 3.2268 | 0.1000008 | 0.3039861 | 2025-02-24 01:07:32 | 1.2905762
25913 | 恒流充电 | 00:15:05 | 35:52:05 | 0.3999416 | 3.2278 | 0.1005563 | 0.3057791 | 2025-02-24 01:07:37 | 1.290933
25914 | 恒流充电 | 00:15:10 | 35:52:10 | 0.3999111 | 3.2289 | 0.1011117 | 0.3075725 | 2025-02-24 01:07:42 | 1.291266
25915 | 恒流充电 | 00:15:15 | 35:52:15 | 0.3999895 | 3.2297 | 0.1016675 | 0.3093637 | 2025-02-24 01:07:47 | 1.2918623
25916 | 恒流充电 | 00:15:20 | 35:52:20 | 0.4000084 | 3.231 | 0.1022231 | 0.3111587 | 2025-02-24 01:07:52 | 1.2924297
25917 | 恒流充电 | 00:15:25 | 35:52:25 | 0.4000266 | 3.2319 | 0.1027787 | 0.3129543 | 2025-02-24 01:07:57 | 1.2928355
25918 | 恒流充电 | 00:15:30 | 35:52:30 | 0.4000884 | 3.233 | 0.1033343 | 0.3147508 | 2025-02-24 01:08:02 | 1.2934794
25919 | 恒流充电 | 00:15:35 | 35:52:35 | 0.4000113 | 3.2337 | 0.1038899 | 0.3165474 | 2025-02-24 01:08:07 | 1.2935242
25920 | 恒流充电 | 00:15:40 | 35:52:40 | 0.3999387 | 3.2347 | 0.1044454 | 0.3183442 | 2025-02-24 01:08:12 | 1.293699
25921 | 恒流充电 | 00:15:45 | 35:52:45 | 0.3999481 | 3.2356 | 0.1050009 | 0.3201415 | 2025-02-24 01:08:17 | 1.2940724
25922 | 恒流充电 | 00:15:50 | 35:52:50 | 0.3999801 | 3.2367 | 0.1055564 | 0.3219396 | 2025-02-24 01:08:22 | 1.294633
25923 | 恒流充电 | 00:15:55 | 35:52:55 | 0.4000157 | 3.2376 | 0.106112 | 0.3237384 | 2025-02-24 01:08:27 | 1.2951064
25924 | 恒流充电 | 00:16:00 | 35:53:00 | 0.3999699 | 3.2382 | 0.1066675 | 0.3255372 | 2025-02-24 01:08:32 | 1.2951741
25925 | 恒流充电 | 00:16:05 | 35:53:05 | 0.3999299 | 3.2393 | 0.1072229 | 0.3273365 | 2025-02-24 01:08:37 | 1.2955036
25926 | 恒流充电 | 00:16:10 | 35:53:10 | 0.3999488 | 3.2403 | 0.1077784 | 0.3291364 | 2025-02-24 01:08:42 | 1.2959361
25927 | 恒流充电 | 00:16:15 | 35:53:15 | 0.3999256 | 3.241 | 0.1083339 | 0.3309367 | 2025-02-24 01:08:47 | 1.2961594
25928 | 恒流充电 | 00:16:20 | 35:53:20 | 0.3999009 | 3.2418 | 0.1088892 | 0.3327338 | 2025-02-24 01:08:52 | 1.2964066
25929 | 恒流充电 | 00:16:25 | 35:53:25 | 0.4000026 | 3.2426 | 0.1094448 | 0.3345352 | 2025-02-24 01:08:57 | 1.2970506
25930 | 恒流充电 | 00:16:30 | 35:53:30 | 0.3999546 | 3.2434 | 0.1100003 | 0.3363369 | 2025-02-24 01:09:02 | 1.2972222
25931 | 恒流充电 | 00:16:35 | 35:53:35 | 0.3999488 | 3.2443 | 0.1105558 | 0.3381391 | 2025-02-24 01:09:07 | 1.2975473
25932 | 恒流充电 | 00:16:40 | 35:53:40 | 0.4000498 | 3.2449 | 0.1111114 | 0.3399421 | 2025-02-24 01:09:12 | 1.2981407
25933 | 恒流充电 | 00:16:45 | 35:53:45 | 0.3998856 | 3.2459 | 0.1116668 | 0.3417448 | 2025-02-24 01:09:17 | 1.2979983
25934 | 恒流充电 | 00:16:50 | 35:53:50 | 0.3999569 | 3.2466 | 0.1122223 | 0.3435483 | 2025-02-24 01:09:22 | 1.2984984
25935 | 恒流充电 | 00:16:55 | 35:53:55 | 0.3999408 | 3.2473 | 0.1127778 | 0.3453521 | 2025-02-24 01:09:27 | 1.2987295
25936 | 恒流充电 | 00:17:00 | 35:54:00 | 0.3999401 | 3.2479 | 0.1133332 | 0.3471562 | 2025-02-24 01:09:32 | 1.2989832
25937 | 恒流充电 | 00:17:05 | 35:54:05 | 0.3999692 | 3.2486 | 0.1138888 | 0.3489609 | 2025-02-24 01:09:37 | 1.29935
25938 | 恒流充电 | 00:17:10 | 35:54:10 | 0.4000084 | 3.2493 | 0.1144443 | 0.3507661 | 2025-02-24 01:09:42 | 1.2997302
25939 | 恒流充电 | 00:17:15 | 35:54:15 | 0.3999939 | 3.2498 | 0.1149999 | 0.3525715 | 2025-02-24 01:09:47 | 1.2999129
25940 | 恒流充电 | 00:17:20 | 35:54:20 | 0.3999903 | 3.2504 | 0.1155554 | 0.3543772 | 2025-02-24 01:09:52 | 1.3001329
25941 | 恒流充电 | 00:17:25 | 35:54:25 | 0.3999554 | 3.2509 | 0.116111 | 0.356181 | 2025-02-24 01:09:57 | 1.3001961
25942 | 恒流充电 | 00:17:30 | 35:54:30 | 0.4000237 | 3.2515 | 0.1166666 | 0.3579875 | 2025-02-24 01:10:02 | 1.3006829
25943 | 恒流充电 | 00:17:35 | 35:54:35 | 0.3999779 | 3.2521 | 0.1172221 | 0.3597941 | 2025-02-24 01:10:07 | 1.3007733
25944 | 恒流充电 | 00:17:40 | 35:54:40 | 0.3999525 | 3.2523 | 0.1177776 | 0.3616007 | 2025-02-24 01:10:12 | 1.3007832
25945 | 恒流充电 | 00:17:45 | 35:54:45 | 0.3998987 | 3.2528 | 0.118333 | 0.3634074 | 2025-02-24 01:10:17 | 1.3007777
25946 | 恒流充电 | 00:17:50 | 35:54:50 | 0.3999597 | 3.253 | 0.1188885 | 0.3652144 | 2025-02-24 01:10:22 | 1.301061
25947 | 恒流充电 | 00:17:55 | 35:54:55 | 0.3998384 | 3.2534 | 0.1194438 | 0.3670211 | 2025-02-24 01:10:27 | 1.3008416
25948 | 恒流充电 | 00:18:00 | 35:55:00 | 0.4000418 | 3.2538 | 0.1199994 | 0.368829 | 2025-02-24 01:10:32 | 1.3016605
25949 | 恒流充电 | 00:18:05 | 35:55:05 | 0.3999656 | 3.2541 | 0.120555 | 0.3706367 | 2025-02-24 01:10:37 | 1.3015251
25950 | 恒流充电 | 00:18:10 | 35:55:10 | 0.4000171 | 3.2543 | 0.1211105 | 0.3724447 | 2025-02-24 01:10:42 | 1.3017596
25951 | 恒流充电 | 00:18:15 | 35:55:15 | 0.3999881 | 3.2546 | 0.1216661 | 0.3742527 | 2025-02-24 01:10:47 | 1.3018087
25952 | 恒流充电 | 00:18:20 | 35:55:20 | 0.4000041 | 3.2548 | 0.1222216 | 0.376061 | 2025-02-24 01:10:52 | 1.3019357
25953 | 恒流充电 | 00:18:25 | 35:55:25 | 0.4000033 | 3.255 | 0.1227772 | 0.3778693 | 2025-02-24 01:10:57 | 1.302015
25954 | 恒流充电 | 00:18:30 | 35:55:30 | 0.4000448 | 3.2553 | 0.1233327 | 0.3796767 | 2025-02-24 01:11:02 | 1.3022746
25955 | 恒流充电 | 00:18:35 | 35:55:35 | 0.3998813 | 3.2554 | 0.1238881 | 0.3814847 | 2025-02-24 01:11:07 | 1.3017767
25956 | 恒流充电 | 00:18:40 | 35:55:40 | 0.3999961 | 3.2557 | 0.1244437 | 0.3832934 | 2025-02-24 01:11:12 | 1.3022551
25957 | 恒流充电 | 00:18:45 | 35:55:45 | 0.399935 | 3.2556 | 0.1249991 | 0.3851018 | 2025-02-24 01:11:17 | 1.3020302
25958 | 恒流充电 | 00:18:50 | 35:55:50 | 0.3998864 | 3.2559 | 0.1255545 | 0.3869101 | 2025-02-24 01:11:22 | 1.30199
25959 | 恒流充电 | 00:18:55 | 35:55:55 | 0.3999685 | 3.2559 | 0.1261101 | 0.3887188 | 2025-02-24 01:11:27 | 1.3022679
25960 | 恒流充电 | 00:19:00 | 35:56:00 | 0.3999336 | 3.2562 | 0.1266655 | 0.3905275 | 2025-02-24 01:11:32 | 1.3022502
25961 | 恒流充电 | 00:19:05 | 35:56:05 | 0.3999677 | 3.256 | 0.127221 | 0.3923363 | 2025-02-24 01:11:37 | 1.3023096
25962 | 恒流充电 | 00:19:10 | 35:56:10 | 0.3999772 | 3.2564 | 0.1277766 | 0.3941452 | 2025-02-24 01:11:42 | 1.3024704
25963 | 恒流充电 | 00:19:15 | 35:56:15 | 0.3999961 | 3.2564 | 0.1283321 | 0.3959544 | 2025-02-24 01:11:47 | 1.3025668
25964 | 恒流充电 | 00:19:20 | 35:56:20 | 0.4000012 | 3.2565 | 0.1288877 | 0.3977635 | 2025-02-24 01:11:52 | 1.3025926
25965 | 恒流充电 | 00:19:25 | 35:56:25 | 0.3999634 | 3.2566 | 0.1294432 | 0.3995726 | 2025-02-24 01:11:57 | 1.3025037
25966 | 恒流充电 | 00:19:30 | 35:56:30 | 0.4000331 | 3.2568 | 0.1299988 | 0.4013821 | 2025-02-24 01:12:02 | 1.3028477
25967 | 恒流充电 | 00:19:35 | 35:56:35 | 0.3999234 | 3.2569 | 0.1305544 | 0.4031917 | 2025-02-24 01:12:07 | 1.302492
25968 | 恒流充电 | 00:19:40 | 35:56:40 | 0.3998188 | 3.257 | 0.1311097 | 0.4050003 | 2025-02-24 01:12:12 | 1.3022124
25969 | 恒流充电 | 00:19:45 | 35:56:45 | 0.4000055 | 3.2569 | 0.1316653 | 0.4068097 | 2025-02-24 01:12:17 | 1.3027846
25970 | 恒流充电 | 00:19:50 | 35:56:50 | 0.3999728 | 3.257 | 0.1322208 | 0.408619 | 2025-02-24 01:12:22 | 1.3026945
25971 | 恒流充电 | 00:19:55 | 35:56:55 | 0.4000099 | 3.257 | 0.1327764 | 0.4104285 | 2025-02-24 01:12:27 | 1.3028257
25972 | 恒流充电 | 00:20:00 | 35:57:00 | 0.3999278 | 3.2571 | 0.1333318 | 0.4122377 | 2025-02-24 01:12:32 | 1.3026185
25973 | 恒流充电 | 00:20:05 | 35:57:05 | 0.3999895 | 3.2571 | 0.1338874 | 0.4140472 | 2025-02-24 01:12:37 | 1.3028079
25974 | 恒流充电 | 00:20:10 | 35:57:10 | 0.399991 | 3.2574 | 0.1344429 | 0.4158568 | 2025-02-24 01:12:42 | 1.30293
25975 | 恒流充电 | 00:20:15 | 35:57:15 | 0.3999467 | 3.2573 | 0.1349984 | 0.4176662 | 2025-02-24 01:12:47 | 1.3027433
25976 | 恒流充电 | 00:20:20 | 35:57:20 | 0.399983 | 3.2574 | 0.1355539 | 0.4194758 | 2025-02-24 01:12:52 | 1.3029204
25977 | 恒流充电 | 00:20:25 | 35:57:25 | 0.3998842 | 3.2574 | 0.1361093 | 0.4212849 | 2025-02-24 01:12:57 | 1.302577
25978 | 恒流充电 | 00:20:30 | 35:57:30 | 0.3999532 | 3.2576 | 0.1366648 | 0.4230945 | 2025-02-24 01:13:02 | 1.3028937
25979 | 恒流充电 | 00:20:35 | 35:57:35 | 0.3999823 | 3.2575 | 0.1372203 | 0.4249041 | 2025-02-24 01:13:07 | 1.3029557
25980 | 恒流充电 | 00:20:40 | 35:57:40 | 0.399959 | 3.2577 | 0.1377759 | 0.4267141 | 2025-02-24 01:13:12 | 1.3029657
25981 | 恒流充电 | 00:20:45 | 35:57:45 | 0.4000491 | 3.2575 | 0.1383316 | 0.428524 | 2025-02-24 01:13:17 | 1.303142
25982 | 恒流充电 | 00:20:50 | 35:57:50 | 0.4000404 | 3.2578 | 0.1388872 | 0.430334 | 2025-02-24 01:13:22 | 1.3032462
25983 | 恒流充电 | 00:20:55 | 35:57:55 | 0.4000542 | 3.2579 | 0.1394428 | 0.4321442 | 2025-02-24 01:13:27 | 1.3033406
25984 | 恒流充电 | 00:21:00 | 35:58:00 | 0.399842 | 3.2577 | 0.1399981 | 0.4339534 | 2025-02-24 01:13:32 | 1.3025685
25985 | 恒流充电 | 00:21:05 | 35:58:05 | 0.399943 | 3.2581 | 0.1405536 | 0.4357631 | 2025-02-24 01:13:37 | 1.3030351
25986 | 恒流充电 | 00:21:10 | 35:58:10 | 0.399898 | 3.2579 | 0.141109 | 0.4375726 | 2025-02-24 01:13:42 | 1.3028153
25987 | 恒流充电 | 00:21:15 | 35:58:15 | 0.4000302 | 3.2579 | 0.1416646 | 0.4393827 | 2025-02-24 01:13:47 | 1.3032741
25988 | 恒流充电 | 00:21:20 | 35:58:20 | 0.4000113 | 3.258 | 0.1422202 | 0.4411927 | 2025-02-24 01:13:52 | 1.3032218
25989 | 恒流充电 | 00:21:25 | 35:58:25 | 0.3999954 | 3.258 | 0.1427758 | 0.4430027 | 2025-02-24 01:13:57 | 1.3031927
25990 | 恒流充电 | 00:21:30 | 35:58:30 | 0.4000368 | 3.2581 | 0.1433314 | 0.4448129 | 2025-02-24 01:14:02 | 1.3033548
25991 | 恒流充电 | 00:21:35 | 35:58:35 | 0.3999808 | 3.2581 | 0.1438869 | 0.4466229 | 2025-02-24 01:14:07 | 1.3031694
25992 | 恒流充电 | 00:21:40 | 35:58:40 | 0.3999292 | 3.2582 | 0.1444423 | 0.4484327 | 2025-02-24 01:14:12 | 1.3030374
25993 | 恒流充电 | 00:21:45 | 35:58:45 | 0.3999496 | 3.2582 | 0.1449977 | 0.4502423 | 2025-02-24 01:14:17 | 1.3031167
25994 | 恒流充电 | 00:21:50 | 35:58:50 | 0.399938 | 3.2583 | 0.1455532 | 0.4520521 | 2025-02-24 01:14:22 | 1.3031121
25995 | 恒流充电 | 00:21:55 | 35:58:55 | 0.4001937 | 3.2585 | 0.146109 | 0.4538633 | 2025-02-24 01:14:27 | 1.3040302
25996 | 恒流充电 | 00:22:00 | 35:59:00 | 0.4000222 | 3.2585 | 0.1466646 | 0.4556737 | 2025-02-24 01:14:32 | 1.3034724
25997 | 恒流充电 | 00:22:05 | 35:59:05 | 0.3999859 | 3.2584 | 0.1472201 | 0.4574838 | 2025-02-24 01:14:37 | 1.3032979
25998 | 恒流充电 | 00:22:10 | 35:59:10 | 0.4000767 | 3.2583 | 0.1477758 | 0.4592943 | 2025-02-24 01:14:42 | 1.3035722
25999 | 恒流充电 | 00:22:15 | 35:59:15 | 0.400044 | 3.2586 | 0.1483314 | 0.4611048 | 2025-02-24 01:14:47 | 1.3035673
26000 | 恒流充电 | 00:22:20 | 35:59:20 | 0.3999823 | 3.2585 | 0.1488869 | 0.462915 | 2025-02-24 01:14:52 | 1.3033526
26001 | 恒流充电 | 00:22:25 | 35:59:25 | 0.3999641 | 3.2586 | 0.1494424 | 0.4647252 | 2025-02-24 01:14:57 | 1.3033246
26002 | 恒流充电 | 00:22:30 | 35:59:30 | 0.4000469 | 3.2585 | 0.1499981 | 0.4665357 | 2025-02-24 01:15:02 | 1.3035505
26003 | 恒流充电 | 00:22:35 | 35:59:35 | 0.3999452 | 3.2587 | 0.1505535 | 0.4683459 | 2025-02-24 01:15:07 | 1.3033117
26004 | 恒流充电 | 00:22:40 | 35:59:40 | 0.3999699 | 3.2587 | 0.1511091 | 0.4701561 | 2025-02-24 01:15:12 | 1.3034002
26005 | 恒流充电 | 00:22:45 | 35:59:45 | 0.3999067 | 3.2589 | 0.1516645 | 0.4719662 | 2025-02-24 01:15:17 | 1.3032623
26006 | 恒流充电 | 00:22:50 | 35:59:50 | 0.3999779 | 3.2591 | 0.1522196 | 0.4737753 | 2025-02-24 01:15:22 | 1.3035493
26007 | 恒流充电 | 00:22:55 | 35:59:55 | 0.3999387 | 3.259 | 0.1527751 | 0.4755855 | 2025-02-24 01:15:27 | 1.3033992
26008 | 恒流充电 | 00:23:00 | 36:00:00 | 0.4000666 | 3.2592 | 0.1533308 | 0.4773965 | 2025-02-24 01:15:32 | 1.3038893
26009 | 恒流充电 | 00:23:05 | 36:00:05 | 0.3999234 | 3.259 | 0.1538862 | 0.4792067 | 2025-02-24 01:15:37 | 1.3033669
26010 | 恒流充电 | 00:23:10 | 36:00:10 | 0.4000985 | 3.2591 | 0.1544419 | 0.4810178 | 2025-02-24 01:15:42 | 1.3039669
26011 | 恒流充电 | 00:23:15 | 36:00:15 | 0.3999561 | 3.2592 | 0.1549974 | 0.4828283 | 2025-02-24 01:15:47 | 1.3035253
26012 | 恒流充电 | 00:23:20 | 36:00:20 | 0.3999133 | 3.2591 | 0.1555528 | 0.4846385 | 2025-02-24 01:15:52 | 1.3033493
26013 | 恒流充电 | 00:23:25 | 36:00:25 | 0.4000702 | 3.2592 | 0.1561085 | 0.4864494 | 2025-02-24 01:15:57 | 1.3039128
26014 | 恒流充电 | 00:23:30 | 36:00:30 | 0.4000891 | 3.2593 | 0.1566642 | 0.4882606 | 2025-02-24 01:16:02 | 1.3040139
26015 | 恒流充电 | 00:23:35 | 36:00:35 | 0.3999735 | 3.2592 | 0.1572197 | 0.4900711 | 2025-02-24 01:16:07 | 1.3036027
26016 | 恒流充电 | 00:23:40 | 36:00:40 | 0.4000586 | 3.2592 | 0.1577753 | 0.4918821 | 2025-02-24 01:16:12 | 1.3038784
26017 | 恒流充电 | 00:23:45 | 36:00:45 | 0.3999401 | 3.2592 | 0.1583308 | 0.4936925 | 2025-02-24 01:16:17 | 1.3034856
26018 | 恒流充电 | 00:23:50 | 36:00:50 | 0.3999343 | 3.2594 | 0.1588863 | 0.495503 | 2025-02-24 01:16:22 | 1.303563
26019 | 恒流充电 | 00:23:55 | 36:00:55 | 0.3999619 | 3.2596 | 0.1594417 | 0.4973131 | 2025-02-24 01:16:27 | 1.303713
26020 | 恒流充电 | 00:24:00 | 36:01:00 | 0.3999539 | 3.2594 | 0.1599972 | 0.4991236 | 2025-02-24 01:16:32 | 1.303625
26021 | 恒流充电 | 00:24:05 | 36:01:05 | 0.3999518 | 3.2596 | 0.1605527 | 0.5009343 | 2025-02-24 01:16:37 | 1.3036893
26022 | 恒流充电 | 00:24:10 | 36:01:10 | 0.4000498 | 3.2595 | 0.1611083 | 0.5027454 | 2025-02-24 01:16:42 | 1.3039462
26023 | 恒流充电 | 00:24:15 | 36:01:15 | 0.4001632 | 3.2597 | 0.1616641 | 0.504557 | 2025-02-24 01:16:47 | 1.3044095
26024 | 恒流充电 | 00:24:20 | 36:01:20 | 0.4001087 | 3.2596 | 0.1622198 | 0.5063684 | 2025-02-24 01:16:52 | 1.3042065
26025 | 恒流充电 | 00:24:25 | 36:01:25 | 0.3999946 | 3.2595 | 0.1627754 | 0.5081793 | 2025-02-24 01:16:57 | 1.3038014
26026 | 恒流充电 | 00:24:30 | 36:01:30 | 0.3999038 | 3.2597 | 0.1633308 | 0.5099898 | 2025-02-24 01:17:02 | 1.303571
26027 | 恒流充电 | 00:24:35 | 36:01:35 | 0.4000128 | 3.2599 | 0.1638863 | 0.5118009 | 2025-02-24 01:17:07 | 1.304006
26028 | 恒流充电 | 00:24:40 | 36:01:40 | 0.3998907 | 3.2599 | 0.1644418 | 0.5136114 | 2025-02-24 01:17:12 | 1.3035886
26029 | 恒流充电 | 00:24:45 | 36:01:45 | 0.4000506 | 3.2602 | 0.1649974 | 0.5154229 | 2025-02-24 01:17:17 | 1.304226
26030 | 恒流充电 | 00:24:50 | 36:01:50 | 0.40006 | 3.2599 | 0.165553 | 0.5172342 | 2025-02-24 01:17:22 | 1.3041534
26031 | 恒流充电 | 00:24:55 | 36:01:55 | 0.3998784 | 3.2602 | 0.1661084 | 0.5190449 | 2025-02-24 01:17:27 | 1.3036825
26032 | 恒流充电 | 00:25:00 | 36:02:00 | 0.4000077 | 3.2601 | 0.1666637 | 0.5208549 | 2025-02-24 01:17:32 | 1.3040562
26033 | 恒流充电 | 00:25:05 | 36:02:05 | 0.3999597 | 3.26 | 0.1672192 | 0.5226659 | 2025-02-24 01:17:37 | 1.303888
26034 | 恒流充电 | 00:25:10 | 36:02:10 | 0.3999307 | 3.2603 | 0.1677746 | 0.5244769 | 2025-02-24 01:17:42 | 1.3038885
26035 | 恒流充电 | 00:25:15 | 36:02:15 | 0.3999707 | 3.2602 | 0.1683302 | 0.5262879 | 2025-02-24 01:17:47 | 1.3039752
26036 | 恒流充电 | 00:25:20 | 36:02:20 | 0.4000462 | 3.2603 | 0.1688858 | 0.5280994 | 2025-02-24 01:17:52 | 1.304267
26037 | 恒流充电 | 00:25:25 | 36:02:25 | 0.399914 | 3.2602 | 0.1694412 | 0.5299103 | 2025-02-24 01:17:57 | 1.303817
26038 | 恒流充电 | 00:25:30 | 36:02:30 | 0.3999699 | 3.2604 | 0.1699967 | 0.5317215 | 2025-02-24 01:18:02 | 1.3040619
26039 | 恒流充电 | 00:25:35 | 36:02:35 | 0.3999263 | 3.2602 | 0.1705522 | 0.5335323 | 2025-02-24 01:18:07 | 1.3038246
26040 | 恒流充电 | 00:25:40 | 36:02:40 | 0.3999721 | 3.2605 | 0.1711077 | 0.5353436 | 2025-02-24 01:18:12 | 1.3040947
26041 | 恒流充电 | 00:25:45 | 36:02:45 | 0.3999924 | 3.2605 | 0.1716632 | 0.537155 | 2025-02-24 01:18:17 | 1.3041898
26042 | 恒流充电 | 00:25:50 | 36:02:50 | 0.4000491 | 3.2606 | 0.1722189 | 0.5389666 | 2025-02-24 01:18:22 | 1.304395
26043 | 恒流充电 | 00:25:55 | 36:02:55 | 0.4000135 | 3.2607 | 0.1727744 | 0.5407782 | 2025-02-24 01:18:27 | 1.3043137
26044 | 恒流充电 | 00:26:00 | 36:03:00 | 0.4000448 | 3.2607 | 0.1733301 | 0.5425899 | 2025-02-24 01:18:32 | 1.3044152
26045 | 恒流充电 | 00:26:05 | 36:03:05 | 0.399967 | 3.2606 | 0.1738857 | 0.5444015 | 2025-02-24 01:18:37 | 1.3041346
26046 | 恒流充电 | 00:26:10 | 36:03:10 | 0.4000586 | 3.2608 | 0.1744413 | 0.5462133 | 2025-02-24 01:18:42 | 1.3045205
26047 | 恒流充电 | 00:26:15 | 36:03:15 | 0.4000346 | 3.2608 | 0.1749969 | 0.548025 | 2025-02-24 01:18:47 | 1.3044411
26048 | 恒流充电 | 00:26:20 | 36:03:20 | 0.3999714 | 3.2607 | 0.1755524 | 0.5498364 | 2025-02-24 01:18:52 | 1.3041955
26049 | 恒流充电 | 00:26:25 | 36:03:25 | 0.3999518 | 3.2609 | 0.1761079 | 0.5516478 | 2025-02-24 01:18:57 | 1.3042221
26050 | 恒流充电 | 00:26:30 | 36:03:30 | 0.4000273 | 3.2611 | 0.1766635 | 0.5534597 | 2025-02-24 01:19:02 | 1.3045311
26051 | 恒流充电 | 00:26:35 | 36:03:35 | 0.4000273 | 3.261 | 0.1772191 | 0.5552714 | 2025-02-24 01:19:07 | 1.304477
26052 | 恒流充电 | 00:26:40 | 36:03:40 | 0.400068 | 3.261 | 0.1777748 | 0.5570834 | 2025-02-24 01:19:12 | 1.3046186
26053 | 恒流充电 | 00:26:45 | 36:03:45 | 0.3999954 | 3.2611 | 0.1783303 | 0.5588951 | 2025-02-24 01:19:17 | 1.3044049
26054 | 恒流充电 | 00:26:50 | 36:03:50 | 0.3999765 | 3.2613 | 0.1788858 | 0.5607068 | 2025-02-24 01:19:22 | 1.3044344
26055 | 恒流充电 | 00:26:55 | 36:03:55 | 0.3998246 | 3.2611 | 0.1794412 | 0.5625178 | 2025-02-24 01:19:27 | 1.3038827
26056 | 恒流充电 | 00:27:00 | 36:04:00 | 0.4000099 | 3.2614 | 0.1799967 | 0.5643297 | 2025-02-24 01:19:32 | 1.3045824
26057 | 恒流充电 | 00:27:05 | 36:04:05 | 0.4000193 | 3.2613 | 0.1805523 | 0.5661416 | 2025-02-24 01:19:37 | 1.304587
26058 | 恒流充电 | 00:27:10 | 36:04:10 | 0.4000491 | 3.2613 | 0.1811078 | 0.5679529 | 2025-02-24 01:19:42 | 1.3046833
26059 | 恒流充电 | 00:27:15 | 36:04:15 | 0.4001363 | 3.2613 | 0.1816635 | 0.5697654 | 2025-02-24 01:19:47 | 1.3049623
26060 | 恒流充电 | 00:27:20 | 36:04:20 | 0.4000208 | 3.2615 | 0.1822191 | 0.5715774 | 2025-02-24 01:19:52 | 1.3046499
26061 | 恒流充电 | 00:27:25 | 36:04:25 | 0.400052 | 3.2614 | 0.1827747 | 0.5733895 | 2025-02-24 01:19:57 | 1.3047314
26062 | 恒流充电 | 00:27:30 | 36:04:30 | 0.4000099 | 3.2617 | 0.1833303 | 0.5752016 | 2025-02-24 01:20:02 | 1.3046964
26063 | 恒流充电 | 00:27:35 | 36:04:35 | 0.3999786 | 3.2617 | 0.1838858 | 0.5770135 | 2025-02-24 01:20:07 | 1.3045999
26064 | 恒流充电 | 00:27:40 | 36:04:40 | 0.3999234 | 3.2616 | 0.1844413 | 0.5788252 | 2025-02-24 01:20:12 | 1.304391
26065 | 恒流充电 | 00:27:45 | 36:04:45 | 0.3999837 | 3.2618 | 0.1849968 | 0.5806372 | 2025-02-24 01:20:17 | 1.3046785
26066 | 恒流充电 | 00:27:50 | 36:04:50 | 0.3999844 | 3.2618 | 0.1855523 | 0.5824493 | 2025-02-24 01:20:22 | 1.3046723
26067 | 恒流充电 | 00:27:55 | 36:04:55 | 0.3999641 | 3.2619 | 0.1861078 | 0.5842613 | 2025-02-24 01:20:27 | 1.3046377
26068 | 恒流充电 | 00:28:00 | 36:05:00 | 0.3999365 | 3.2619 | 0.1866633 | 0.5860732 | 2025-02-24 01:20:32 | 1.3045612
26069 | 恒流充电 | 00:28:05 | 36:05:05 | 0.4000484 | 3.262 | 0.1872189 | 0.5878856 | 2025-02-24 01:20:37 | 1.3049393
26070 | 恒流充电 | 00:28:10 | 36:05:10 | 0.4000353 | 3.2621 | 0.1877745 | 0.5896981 | 2025-02-24 01:20:42 | 1.3049725
26071 | 恒流充电 | 00:28:15 | 36:05:15 | 0.3999816 | 3.2622 | 0.1883297 | 0.591509 | 2025-02-24 01:20:47 | 1.3048081
26072 | 恒流充电 | 00:28:20 | 36:05:20 | 0.3999133 | 3.2622 | 0.1888851 | 0.593321 | 2025-02-24 01:20:52 | 1.3046153
26073 | 恒流充电 | 00:28:25 | 36:05:25 | 0.3999467 | 3.2624 | 0.1894406 | 0.5951331 | 2025-02-24 01:20:57 | 1.3047719
26074 | 恒流充电 | 00:28:30 | 36:05:30 | 0.3998929 | 3.2624 | 0.189996 | 0.5969451 | 2025-02-24 01:21:02 | 1.3045978
26075 | 恒流充电 | 00:28:35 | 36:05:35 | 0.3999779 | 3.2622 | 0.1905516 | 0.5987573 | 2025-02-24 01:21:07 | 1.3048093
26076 | 恒流充电 | 00:28:40 | 36:05:40 | 0.3999881 | 3.2622 | 0.1911071 | 0.6005696 | 2025-02-24 01:21:12 | 1.3048569
26077 | 恒流充电 | 00:28:45 | 36:05:45 | 0.4000717 | 3.2626 | 0.1916628 | 0.6023825 | 2025-02-24 01:21:17 | 1.3052782
26078 | 恒流充电 | 00:28:50 | 36:05:50 | 0.4000448 | 3.2625 | 0.1922184 | 0.6041952 | 2025-02-24 01:21:22 | 1.3051598
26079 | 恒流充电 | 00:28:55 | 36:05:55 | 0.4000033 | 3.2625 | 0.1927739 | 0.6060077 | 2025-02-24 01:21:27 | 1.3050123
26080 | 恒流充电 | 00:29:00 | 36:06:00 | 0.3999641 | 3.2626 | 0.1933294 | 0.6078202 | 2025-02-24 01:21:32 | 1.3049424
26081 | 恒流充电 | 00:29:05 | 36:06:05 | 0.3999401 | 3.2628 | 0.1938849 | 0.6096325 | 2025-02-24 01:21:37 | 1.3049155
26082 | 恒流充电 | 00:29:10 | 36:06:10 | 0.3999656 | 3.2627 | 0.1944404 | 0.611445 | 2025-02-24 01:21:42 | 1.3049696
26083 | 恒流充电 | 00:29:15 | 36:06:15 | 0.3999656 | 3.263 | 0.1949959 | 0.6132576 | 2025-02-24 01:21:47 | 1.3050884
26084 | 恒流充电 | 00:29:20 | 36:06:20 | 0.3999816 | 3.2629 | 0.1955515 | 0.6150701 | 2025-02-24 01:21:52 | 1.3051043
26085 | 恒流充电 | 00:29:25 | 36:06:25 | 0.3999561 | 3.2629 | 0.196107 | 0.6168826 | 2025-02-24 01:21:57 | 1.3050258
26086 | 恒流充电 | 00:29:30 | 36:06:30 | 0.3999924 | 3.2629 | 0.1966626 | 0.6186954 | 2025-02-24 01:22:02 | 1.3051514
26087 | 恒流充电 | 00:29:35 | 36:06:35 | 0.3999772 | 3.2631 | 0.1972181 | 0.6205081 | 2025-02-24 01:22:07 | 1.3051623
26088 | 恒流充电 | 00:29:40 | 36:06:40 | 0.3999605 | 3.2631 | 0.1977736 | 0.6223207 | 2025-02-24 01:22:12 | 1.3051141
26089 | 恒流充电 | 00:29:45 | 36:06:45 | 0.399975 | 3.2633 | 0.1983291 | 0.6241336 | 2025-02-24 01:22:17 | 1.3052432
26090 | 恒流充电 | 00:29:50 | 36:06:50 | 0.4000237 | 3.2633 | 0.1988847 | 0.6259466 | 2025-02-24 01:22:22 | 1.305398
26091 | 恒流充电 | 00:29:55 | 36:06:55 | 0.3999714 | 3.2634 | 0.1994402 | 0.6277595 | 2025-02-24 01:22:27 | 1.3052557
26092 | 恒流充电 | 00:30:00 | 36:07:00 | 0.4000455 | 3.2634 | 0.1999958 | 0.6295727 | 2025-02-24 01:22:32 | 1.3055127
26093 | 恒流充电 | 00:30:05 | 36:07:05 | 0.400044 | 3.2633 | 0.2005514 | 0.6313858 | 2025-02-24 01:22:37 | 1.3054592
26094 | 恒流充电 | 00:30:10 | 36:07:10 | 0.3999852 | 3.2637 | 0.201107 | 0.6331989 | 2025-02-24 01:22:42 | 1.3054297
26095 | 恒流充电 | 00:30:15 | 36:07:15 | 0.3999488 | 3.2637 | 0.2016625 | 0.6350119 | 2025-02-24 01:22:47 | 1.3053159
26096 | 恒流充电 | 00:30:20 | 36:07:20 | 0.4000302 | 3.2637 | 0.2022181 | 0.6368252 | 2025-02-24 01:22:52 | 1.3055971
26097 | 恒流充电 | 00:30:25 | 36:07:25 | 0.3999961 | 3.2637 | 0.2027732 | 0.6386369 | 2025-02-24 01:22:57 | 1.3054614
26098 | 恒流充电 | 00:30:30 | 36:07:30 | 0.3999707 | 3.2638 | 0.2033288 | 0.64045 | 2025-02-24 01:23:02 | 1.305427
26099 | 恒流充电 | 00:30:35 | 36:07:35 | 0.3999467 | 3.2637 | 0.2038842 | 0.6422629 | 2025-02-24 01:23:07 | 1.305319
26100 | 恒流充电 | 00:30:40 | 36:07:40 | 0.3999074 | 3.2642 | 0.2044397 | 0.6440759 | 2025-02-24 01:23:12 | 1.305367
26101 | 恒流充电 | 00:30:45 | 36:07:45 | 0.3999481 | 3.2641 | 0.2049951 | 0.6458891 | 2025-02-24 01:23:17 | 1.3054613
26102 | 恒流充电 | 00:30:50 | 36:07:50 | 0.4000811 | 3.264 | 0.2055508 | 0.6477028 | 2025-02-24 01:23:22 | 1.3058597
26103 | 恒流充电 | 00:30:55 | 36:07:55 | 0.4000498 | 3.2642 | 0.2061064 | 0.6495164 | 2025-02-24 01:23:27 | 1.3058236
26104 | 恒流充电 | 00:31:00 | 36:08:00 | 0.399967 | 3.2643 | 0.206662 | 0.6513297 | 2025-02-24 01:23:32 | 1.3056014
26105 | 恒流充电 | 00:31:05 | 36:08:05 | 0.39985 | 3.2641 | 0.2072173 | 0.6531424 | 2025-02-24 01:23:37 | 1.3051373
26106 | 恒流充电 | 00:31:10 | 36:08:10 | 0.4000477 | 3.2644 | 0.2077729 | 0.6549562 | 2025-02-24 01:23:42 | 1.3059095
26107 | 恒流充电 | 00:31:15 | 36:08:15 | 0.3999946 | 3.2644 | 0.2083285 | 0.6567697 | 2025-02-24 01:23:47 | 1.3057448
26108 | 恒流充电 | 00:31:20 | 36:08:20 | 0.3999459 | 3.2645 | 0.208884 | 0.6585831 | 2025-02-24 01:23:52 | 1.3056315
26109 | 恒流充电 | 00:31:25 | 36:08:25 | 0.4000418 | 3.2647 | 0.2094396 | 0.660397 | 2025-02-24 01:23:57 | 1.3060063
26110 | 恒流充电 | 00:31:30 | 36:08:30 | 0.3998958 | 3.2647 | 0.209995 | 0.66221 | 2025-02-24 01:24:02 | 1.3055237
26111 | 恒流充电 | 00:31:35 | 36:08:35 | 0.3999561 | 3.2649 | 0.2105505 | 0.6640236 | 2025-02-24 01:24:07 | 1.3058003
26112 | 恒流充电 | 00:31:40 | 36:08:40 | 0.4000099 | 3.2648 | 0.211106 | 0.6658374 | 2025-02-24 01:24:12 | 1.3059552
26113 | 恒流充电 | 00:31:45 | 36:08:45 | 0.4000484 | 3.265 | 0.2116616 | 0.6676516 | 2025-02-24 01:24:17 | 1.3061712
26114 | 恒流充电 | 00:31:50 | 36:08:50 | 0.4000019 | 3.265 | 0.2122172 | 0.6694654 | 2025-02-24 01:24:22 | 1.3059988
26115 | 恒流充电 | 00:31:55 | 36:08:55 | 0.3999605 | 3.2652 | 0.2127727 | 0.6712793 | 2025-02-24 01:24:27 | 1.3059581
26116 | 恒流充电 | 00:32:00 | 36:09:00 | 0.4000237 | 3.265 | 0.2133283 | 0.6730933 | 2025-02-24 01:24:32 | 1.306083
26117 | 恒流充电 | 00:32:05 | 36:09:05 | 0.3999757 | 3.2651 | 0.2138838 | 0.6749071 | 2025-02-24 01:24:37 | 1.3059587
26118 | 恒流充电 | 00:32:10 | 36:09:10 | 0.3999801 | 3.2653 | 0.2144393 | 0.6767211 | 2025-02-24 01:24:42 | 1.3060677
26119 | 恒流充电 | 00:32:15 | 36:09:15 | 0.4000084 | 3.2652 | 0.2149949 | 0.6785351 | 2025-02-24 01:24:47 | 1.3061138
26120 | 恒流充电 | 00:32:20 | 36:09:20 | 0.3999256 | 3.2654 | 0.2155504 | 0.6803489 | 2025-02-24 01:24:52 | 1.3059328
26121 | 恒流充电 | 00:32:25 | 36:09:25 | 0.3999634 | 3.2656 | 0.2161059 | 0.682163 | 2025-02-24 01:24:57 | 1.3061119
26122 | 恒流充电 | 00:32:30 | 36:09:30 | 0.3999358 | 3.2656 | 0.2166613 | 0.6839769 | 2025-02-24 01:25:02 | 1.3060388
26123 | 恒流充电 | 00:32:35 | 36:09:35 | 0.3999627 | 3.2658 | 0.2172166 | 0.6857898 | 2025-02-24 01:25:07 | 1.3061808
26124 | 恒流充电 | 00:32:40 | 36:09:40 | 0.3999358 | 3.2658 | 0.2177721 | 0.6876039 | 2025-02-24 01:25:12 | 1.3061144
26125 | 恒流充电 | 00:32:45 | 36:09:45 | 0.4000237 | 3.2658 | 0.2183277 | 0.6894183 | 2025-02-24 01:25:17 | 1.3063795
26126 | 恒流充电 | 00:32:50 | 36:09:50 | 0.3999285 | 3.266 | 0.2188832 | 0.6912324 | 2025-02-24 01:25:22 | 1.3061518
26127 | 恒流充电 | 00:32:55 | 36:09:55 | 0.3999387 | 3.2659 | 0.2194386 | 0.6930465 | 2025-02-24 01:25:27 | 1.3061517
26128 | 恒流充电 | 00:33:00 | 36:10:00 | 0.3999772 | 3.266 | 0.2199941 | 0.6948608 | 2025-02-24 01:25:32 | 1.3063207
26129 | 恒流充电 | 00:33:05 | 36:10:05 | 0.399927 | 3.2661 | 0.2205496 | 0.696675 | 2025-02-24 01:25:37 | 1.3061936
26130 | 恒流充电 | 00:33:10 | 36:10:10 | 0.4000513 | 3.2662 | 0.2211052 | 0.6984898 | 2025-02-24 01:25:42 | 1.3066604
26131 | 恒流充电 | 00:33:15 | 36:10:15 | 0.3999307 | 3.2661 | 0.2216607 | 0.700304 | 2025-02-24 01:25:47 | 1.3062225
26132 | 恒流充电 | 00:33:20 | 36:10:20 | 0.3999874 | 3.2664 | 0.2222162 | 0.7021186 | 2025-02-24 01:25:52 | 1.3065313
26133 | 恒流充电 | 00:33:25 | 36:10:25 | 0.4000186 | 3.2665 | 0.2227718 | 0.7039334 | 2025-02-24 01:25:57 | 1.3066692
26134 | 恒流充电 | 00:33:30 | 36:10:30 | 0.3999438 | 3.2667 | 0.2233273 | 0.705748 | 2025-02-24 01:26:02 | 1.3065051
26135 | 恒流充电 | 00:33:35 | 36:10:35 | 0.400028 | 3.2667 | 0.2238829 | 0.707563 | 2025-02-24 01:26:07 | 1.3067587
26136 | 恒流充电 | 00:33:40 | 36:10:40 | 0.3999481 | 3.2668 | 0.2244385 | 0.7093777 | 2025-02-24 01:26:12 | 1.3065465
26137 | 恒流充电 | 00:33:45 | 36:10:45 | 0.4000411 | 3.2669 | 0.2249941 | 0.7111928 | 2025-02-24 01:26:17 | 1.3068988
26138 | 恒流充电 | 00:33:50 | 36:10:50 | 0.3999975 | 3.2669 | 0.2255497 | 0.7130078 | 2025-02-24 01:26:22 | 1.3067619
26139 | 恒流充电 | 00:33:55 | 36:10:55 | 0.3999932 | 3.267 | 0.2261052 | 0.7148228 | 2025-02-24 01:26:27 | 1.3067881
26140 | 恒流充电 | 00:34:00 | 36:11:00 | 0.4000382 | 3.2671 | 0.2266608 | 0.716638 | 2025-02-24 01:26:32 | 1.3069682
26141 | 恒流充电 | 00:34:05 | 36:11:05 | 0.3998297 | 3.2674 | 0.2272162 | 0.7184524 | 2025-02-24 01:26:37 | 1.3063876
26142 | 恒流充电 | 00:34:10 | 36:11:10 | 0.4000251 | 3.2674 | 0.2277717 | 0.7202678 | 2025-02-24 01:26:42 | 1.3070441
26143 | 恒流充电 | 00:34:15 | 36:11:15 | 0.3999997 | 3.2673 | 0.2283273 | 0.7220829 | 2025-02-24 01:26:47 | 1.3069071
26144 | 恒流充电 | 00:34:20 | 36:11:20 | 0.4000702 | 3.2676 | 0.228883 | 0.7238986 | 2025-02-24 01:26:52 | 1.3072621
26145 | 恒流充电 | 00:34:25 | 36:11:25 | 0.4000854 | 3.2676 | 0.2294386 | 0.7257143 | 2025-02-24 01:26:57 | 1.3073255
26146 | 恒流充电 | 00:34:30 | 36:11:30 | 0.4000404 | 3.2676 | 0.2299942 | 0.7275298 | 2025-02-24 01:27:02 | 1.3071851
26147 | 恒流充电 | 00:34:35 | 36:11:35 | 0.3999408 | 3.2678 | 0.2305497 | 0.729345 | 2025-02-24 01:27:07 | 1.3069126
26148 | 恒流充电 | 00:34:40 | 36:11:40 | 0.3999975 | 3.2678 | 0.2311053 | 0.7311604 | 2025-02-24 01:27:12 | 1.3071262
26149 | 恒流充电 | 00:34:45 | 36:11:45 | 0.4000331 | 3.2681 | 0.2316605 | 0.7329745 | 2025-02-24 01:27:17 | 1.3073683
26150 | 恒流充电 | 00:34:50 | 36:11:50 | 0.4000854 | 3.2683 | 0.2322161 | 0.7347906 | 2025-02-24 01:27:22 | 1.3076037
26151 | 恒流充电 | 00:34:55 | 36:11:55 | 0.3999699 | 3.2681 | 0.2327716 | 0.736606 | 2025-02-24 01:27:27 | 1.3071333
26152 | 恒流充电 | 00:35:00 | 36:12:00 | 0.4000041 | 3.2682 | 0.2333272 | 0.7384217 | 2025-02-24 01:27:32 | 1.3072812
26153 | 恒流充电 | 00:35:05 | 36:12:05 | 0.4000331 | 3.2684 | 0.2338828 | 0.7402376 | 2025-02-24 01:27:37 | 1.3074591
26154 | 恒流充电 | 00:35:10 | 36:12:10 | 0.4000455 | 3.2686 | 0.2344384 | 0.7420537 | 2025-02-24 01:27:42 | 1.3075972
26155 | 恒流充电 | 00:35:15 | 36:12:15 | 0.3999699 | 3.2688 | 0.2349939 | 0.7438696 | 2025-02-24 01:27:47 | 1.3074057
26156 | 恒流充电 | 00:35:20 | 36:12:20 | 0.3999576 | 3.2687 | 0.2355494 | 0.7456854 | 2025-02-24 01:27:52 | 1.3073555
26157 | 恒流充电 | 00:35:25 | 36:12:25 | 0.400028 | 3.2689 | 0.236105 | 0.7475015 | 2025-02-24 01:27:57 | 1.3076544
26158 | 恒流充电 | 00:35:30 | 36:12:30 | 0.3999801 | 3.2688 | 0.2366606 | 0.7493175 | 2025-02-24 01:28:02 | 1.30747
26159 | 恒流充电 | 00:35:35 | 36:12:35 | 0.3999648 | 3.2689 | 0.2372161 | 0.7511334 | 2025-02-24 01:28:07 | 1.3074492
26160 | 恒流充电 | 00:35:40 | 36:12:40 | 0.3999648 | 3.2691 | 0.2377716 | 0.7529494 | 2025-02-24 01:28:12 | 1.3075103
26161 | 恒流充电 | 00:35:45 | 36:12:45 | 0.4000004 | 3.2692 | 0.2383271 | 0.7547656 | 2025-02-24 01:28:17 | 1.3077002
26162 | 恒流充电 | 00:35:50 | 36:12:50 | 0.4000695 | 3.2695 | 0.2388826 | 0.7565815 | 2025-02-24 01:28:22 | 1.3080166
26163 | 恒流充电 | 00:35:55 | 36:12:55 | 0.3999735 | 3.2694 | 0.2394382 | 0.7583978 | 2025-02-24 01:28:27 | 1.3076782
26164 | 恒流充电 | 00:36:00 | 36:13:00 | 0.3998972 | 3.2698 | 0.2399936 | 0.7602138 | 2025-02-24 01:28:32 | 1.3075716
26165 | 恒流充电 | 00:36:05 | 36:13:05 | 0.3999285 | 3.2698 | 0.240549 | 0.7620301 | 2025-02-24 01:28:37 | 1.3076913
26166 | 恒流充电 | 00:36:10 | 36:13:10 | 0.3999997 | 3.2699 | 0.2411046 | 0.7638467 | 2025-02-24 01:28:42 | 1.3079456
26167 | 恒流充电 | 00:36:15 | 36:13:15 | 0.3999881 | 3.27 | 0.2416601 | 0.7656633 | 2025-02-24 01:28:47 | 1.3079583
26168 | 恒流充电 | 00:36:20 | 36:13:20 | 0.3999903 | 3.2701 | 0.2422157 | 0.76748 | 2025-02-24 01:28:52 | 1.3080097
26169 | 恒流充电 | 00:36:25 | 36:13:25 | 0.3999714 | 3.2702 | 0.2427712 | 0.7692966 | 2025-02-24 01:28:57 | 1.3080063
26170 | 恒流充电 | 00:36:30 | 36:13:30 | 0.4000237 | 3.2703 | 0.2433268 | 0.7711136 | 2025-02-24 01:29:02 | 1.3081864
26171 | 恒流充电 | 00:36:35 | 36:13:35 | 0.400068 | 3.2705 | 0.2438824 | 0.7729308 | 2025-02-24 01:29:07 | 1.3084245
26172 | 恒流充电 | 00:36:40 | 36:13:40 | 0.3999648 | 3.2706 | 0.2444379 | 0.7747476 | 2025-02-24 01:29:12 | 1.3081147
26173 | 恒流充电 | 00:36:45 | 36:13:45 | 0.3998827 | 3.2708 | 0.2449933 | 0.7765642 | 2025-02-24 01:29:17 | 1.30795
26174 | 恒流充电 | 00:36:50 | 36:13:50 | 0.3999634 | 3.271 | 0.2455488 | 0.7783813 | 2025-02-24 01:29:22 | 1.3082618
26175 | 恒流充电 | 00:36:55 | 36:13:55 | 0.4000179 | 3.2709 | 0.2461047 | 0.780199 | 2025-02-24 01:29:27 | 1.3084301
26176 | 恒流充电 | 00:37:00 | 36:14:00 | 0.400039 | 3.2711 | 0.2466604 | 0.7820164 | 2025-02-24 01:29:32 | 1.3085546
26177 | 恒流充电 | 00:37:05 | 36:14:05 | 0.3999699 | 3.2712 | 0.2472159 | 0.7838336 | 2025-02-24 01:29:37 | 1.3083767
26178 | 恒流充电 | 00:37:10 | 36:14:10 | 0.4000796 | 3.2713 | 0.2477715 | 0.7856514 | 2025-02-24 01:29:42 | 1.3087758
26179 | 恒流充电 | 00:37:15 | 36:14:15 | 0.3999634 | 3.2715 | 0.248327 | 0.7874687 | 2025-02-24 01:29:47 | 1.3084788
26180 | 恒流充电 | 00:37:20 | 36:14:20 | 0.4000404 | 3.2717 | 0.2488827 | 0.7892865 | 2025-02-24 01:29:52 | 1.308831
26181 | 恒流充电 | 00:37:25 | 36:14:25 | 0.4000462 | 3.2716 | 0.2494383 | 0.7911043 | 2025-02-24 01:29:57 | 1.3088056
26182 | 恒流充电 | 00:37:30 | 36:14:30 | 0.4000484 | 3.2721 | 0.2499939 | 0.7929223 | 2025-02-24 01:30:02 | 1.3089919
26183 | 恒流充电 | 00:37:35 | 36:14:35 | 0.3999518 | 3.272 | 0.2505494 | 0.7947399 | 2025-02-24 01:30:07 | 1.3086347
26184 | 恒流充电 | 00:37:40 | 36:14:40 | 0.3999053 | 3.2719 | 0.2511048 | 0.7965572 | 2025-02-24 01:30:12 | 1.3084652
26185 | 恒流充电 | 00:37:45 | 36:14:45 | 0.3998856 | 3.2721 | 0.2516602 | 0.7983745 | 2025-02-24 01:30:17 | 1.3084682
26186 | 恒流充电 | 00:37:50 | 36:14:50 | 0.3999663 | 3.2725 | 0.2522157 | 0.8001924 | 2025-02-24 01:30:22 | 1.3088783
26187 | 恒流充电 | 00:37:55 | 36:14:55 | 0.3999779 | 3.2725 | 0.2527712 | 0.8020104 | 2025-02-24 01:30:27 | 1.3089308
26188 | 恒流充电 | 00:38:00 | 36:15:00 | 0.3999314 | 3.2725 | 0.253327 | 0.8038284 | 2025-02-24 01:30:32 | 1.3087878
26189 | 恒流充电 | 00:38:05 | 36:15:05 | 0.3999844 | 3.2726 | 0.2538825 | 0.8056464 | 2025-02-24 01:30:37 | 1.308975
26190 | 恒流充电 | 00:38:10 | 36:15:10 | 0.3999539 | 3.2732 | 0.254438 | 0.8074647 | 2025-02-24 01:30:42 | 1.3091233
26191 | 恒流充电 | 00:38:15 | 36:15:15 | 0.4000302 | 3.2731 | 0.2549936 | 0.8092832 | 2025-02-24 01:30:47 | 1.3093435
26192 | 恒流充电 | 00:38:20 | 36:15:20 | 0.3999997 | 3.2733 | 0.2555491 | 0.8111017 | 2025-02-24 01:30:52 | 1.3093189
26193 | 恒流充电 | 00:38:25 | 36:15:25 | 0.4000215 | 3.2733 | 0.2561047 | 0.8129203 | 2025-02-24 01:30:57 | 1.3093858
26194 | 恒流充电 | 00:38:30 | 36:15:30 | 0.3999525 | 3.2736 | 0.2566602 | 0.8147388 | 2025-02-24 01:31:02 | 1.3092924
26195 | 恒流充电 | 00:38:35 | 36:15:35 | 0.3999997 | 3.2736 | 0.2572158 | 0.8165574 | 2025-02-24 01:31:07 | 1.3094301
26196 | 恒流充电 | 00:38:40 | 36:15:40 | 0.3999939 | 3.2738 | 0.2577713 | 0.8183762 | 2025-02-24 01:31:12 | 1.309508
26197 | 恒流充电 | 00:38:45 | 36:15:45 | 0.4000244 | 3.2739 | 0.2583269 | 0.8201951 | 2025-02-24 01:31:17 | 1.3096248
26198 | 恒流充电 | 00:38:50 | 36:15:50 | 0.400015 | 3.2742 | 0.2588825 | 0.8220142 | 2025-02-24 01:31:22 | 1.3097278
26199 | 恒流充电 | 00:38:55 | 36:15:55 | 0.4000513 | 3.2742 | 0.2594381 | 0.8238334 | 2025-02-24 01:31:27 | 1.3098364
26200 | 恒流充电 | 00:39:00 | 36:16:00 | 0.3999728 | 3.2743 | 0.2599936 | 0.8256523 | 2025-02-24 01:31:32 | 1.3096405
26201 | 恒流充电 | 00:39:05 | 36:16:05 | 0.4000477 | 3.2744 | 0.260549 | 0.8274705 | 2025-02-24 01:31:37 | 1.3099282
26202 | 恒流充电 | 00:39:10 | 36:16:10 | 0.399983 | 3.2747 | 0.2611046 | 0.8292897 | 2025-02-24 01:31:42 | 1.3098067
26203 | 恒流充电 | 00:39:15 | 36:16:15 | 0.3999757 | 3.2747 | 0.2616601 | 0.8311089 | 2025-02-24 01:31:47 | 1.3098046
26204 | 恒流充电 | 00:39:20 | 36:16:20 | 0.400015 | 3.275 | 0.2622157 | 0.8329284 | 2025-02-24 01:31:52 | 1.3100642
26205 | 恒流充电 | 00:39:25 | 36:16:25 | 0.4000382 | 3.2752 | 0.2627713 | 0.8347482 | 2025-02-24 01:31:57 | 1.3102116
26206 | 恒流充电 | 00:39:30 | 36:16:30 | 0.4000651 | 3.2753 | 0.2633269 | 0.8365681 | 2025-02-24 01:32:02 | 1.3103447
26207 | 恒流充电 | 00:39:35 | 36:16:35 | 0.3998653 | 3.2753 | 0.2638823 | 0.8383871 | 2025-02-24 01:32:07 | 1.3096988
26208 | 恒流充电 | 00:39:40 | 36:16:40 | 0.3999249 | 3.2755 | 0.2644377 | 0.8402065 | 2025-02-24 01:32:12 | 1.3099436
26209 | 恒流充电 | 00:39:45 | 36:16:45 | 0.4000143 | 3.2756 | 0.2649933 | 0.8420263 | 2025-02-24 01:32:17 | 1.3102874
26210 | 恒流充电 | 00:39:50 | 36:16:50 | 0.4000273 | 3.2758 | 0.2655489 | 0.8438463 | 2025-02-24 01:32:22 | 1.3104107
26211 | 恒流充电 | 00:39:55 | 36:16:55 | 0.3999663 | 3.2762 | 0.2661044 | 0.8456663 | 2025-02-24 01:32:27 | 1.310383
26212 | 恒流充电 | 00:40:00 | 36:17:00 | 0.3999198 | 3.2763 | 0.2666599 | 0.8474861 | 2025-02-24 01:32:32 | 1.3102405
26213 | 恒流充电 | 00:40:05 | 36:17:05 | 0.3999583 | 3.2764 | 0.2672154 | 0.8493061 | 2025-02-24 01:32:37 | 1.3104209
26214 | 恒流充电 | 00:40:10 | 36:17:10 | 0.4000062 | 3.2767 | 0.2677712 | 0.8511268 | 2025-02-24 01:32:42 | 1.3106831
26215 | 恒流充电 | 00:40:15 | 36:17:15 | 0.3999917 | 3.2767 | 0.2683267 | 0.8529472 | 2025-02-24 01:32:47 | 1.3106617
26216 | 恒流充电 | 00:40:20 | 36:17:20 | 0.3999692 | 3.2769 | 0.2688822 | 0.8547675 | 2025-02-24 01:32:52 | 1.3106693
26217 | 恒流充电 | 00:40:25 | 36:17:25 | 0.4001087 | 3.2769 | 0.2694379 | 0.8565885 | 2025-02-24 01:32:57 | 1.3111041
26218 | 恒流充电 | 00:40:30 | 36:17:30 | 0.4000368 | 3.2772 | 0.2699935 | 0.8584093 | 2025-02-24 01:33:02 | 1.3109832
26219 | 恒流充电 | 00:40:35 | 36:17:35 | 0.3999394 | 3.2774 | 0.270549 | 0.8602298 | 2025-02-24 01:33:07 | 1.3107752
26220 | 恒流充电 | 00:40:40 | 36:17:40 | 0.3999307 | 3.2776 | 0.2711045 | 0.8620504 | 2025-02-24 01:33:12 | 1.3108155
26221 | 恒流充电 | 00:40:45 | 36:17:45 | 0.3999307 | 3.2777 | 0.2716599 | 0.863871 | 2025-02-24 01:33:17 | 1.3108467
26222 | 恒流充电 | 00:40:50 | 36:17:50 | 0.4000208 | 3.2779 | 0.2722155 | 0.8656922 | 2025-02-24 01:33:22 | 1.3112253
26223 | 恒流充电 | 00:40:55 | 36:17:55 | 0.4000143 | 3.278 | 0.2727711 | 0.8675133 | 2025-02-24 01:33:27 | 1.3112388
26224 | 恒流充电 | 00:41:00 | 36:18:00 | 0.4000019 | 3.2784 | 0.2733266 | 0.8693347 | 2025-02-24 01:33:32 | 1.3113644
26225 | 恒流充电 | 00:41:05 | 36:18:05 | 0.4000106 | 3.2783 | 0.2738822 | 0.871156 | 2025-02-24 01:33:37 | 1.3113652
26226 | 恒流充电 | 00:41:10 | 36:18:10 | 0.4000033 | 3.2787 | 0.2744378 | 0.8729775 | 2025-02-24 01:33:42 | 1.3114743
26227 | 恒流充电 | 00:41:15 | 36:18:15 | 0.4000927 | 3.2789 | 0.2749933 | 0.8747983 | 2025-02-24 01:33:47 | 1.3118778
26228 | 恒流充电 | 00:41:20 | 36:18:20 | 0.4000775 | 3.2788 | 0.2755489 | 0.8766202 | 2025-02-24 01:33:52 | 1.3117685
26229 | 恒流充电 | 00:41:25 | 36:18:25 | 0.4000048 | 3.2792 | 0.2761045 | 0.878442 | 2025-02-24 01:33:57 | 1.3116896
26230 | 恒流充电 | 00:41:30 | 36:18:30 | 0.400044 | 3.2793 | 0.2766601 | 0.880264 | 2025-02-24 01:34:02 | 1.3118811
26231 | 恒流充电 | 00:41:35 | 36:18:35 | 0.399898 | 3.2795 | 0.2772155 | 0.8820855 | 2025-02-24 01:34:07 | 1.3114607
26232 | 恒流充电 | 00:41:40 | 36:18:40 | 0.3999997 | 3.2797 | 0.2777711 | 0.8839076 | 2025-02-24 01:34:12 | 1.31188
26233 | 恒流充电 | 00:41:45 | 36:18:45 | 0.3999133 | 3.2798 | 0.2783265 | 0.8857293 | 2025-02-24 01:34:17 | 1.3116415
26234 | 恒流充电 | 00:41:50 | 36:18:50 | 0.4000978 | 3.2799 | 0.2788822 | 0.8875519 | 2025-02-24 01:34:22 | 1.3122607
26235 | 恒流充电 | 00:41:55 | 36:18:55 | 0.4000498 | 3.28 | 0.2794378 | 0.8893744 | 2025-02-24 01:34:27 | 1.3121827
26236 | 恒流充电 | 00:42:00 | 36:19:00 | 0.4000164 | 3.2804 | 0.2799934 | 0.8911969 | 2025-02-24 01:34:32 | 1.3122146
26237 | 恒流充电 | 00:42:05 | 36:19:05 | 0.3998595 | 3.2806 | 0.2805488 | 0.8930188 | 2025-02-24 01:34:37 | 1.3117753
26238 | 恒流充电 | 00:42:10 | 36:19:10 | 0.399866 | 3.2806 | 0.2811041 | 0.8948408 | 2025-02-24 01:34:42 | 1.3118136
26239 | 恒流充电 | 00:42:15 | 36:19:15 | 0.4000113 | 3.2808 | 0.2816597 | 0.8966635 | 2025-02-24 01:34:47 | 1.3123751
26240 | 恒流充电 | 00:42:20 | 36:19:20 | 0.4000273 | 3.281 | 0.2822155 | 0.8984865 | 2025-02-24 01:34:52 | 1.3124918
26241 | 恒流充电 | 00:42:25 | 36:19:25 | 0.3998529 | 3.2812 | 0.2827708 | 0.9003087 | 2025-02-24 01:34:57 | 1.3119803
26242 | 恒流充电 | 00:42:30 | 36:19:30 | 0.399991 | 3.2814 | 0.2833264 | 0.9021317 | 2025-02-24 01:35:02 | 1.312539
26243 | 恒流充电 | 00:42:35 | 36:19:35 | 0.4000143 | 3.2815 | 0.2838819 | 0.9039548 | 2025-02-24 01:35:07 | 1.3126446
26244 | 恒流充电 | 00:42:40 | 36:19:40 | 0.4000782 | 3.2817 | 0.2844376 | 0.9057783 | 2025-02-24 01:35:12 | 1.3129252
26245 | 恒流充电 | 00:42:45 | 36:19:45 | 0.3999401 | 3.282 | 0.2849931 | 0.9076013 | 2025-02-24 01:35:17 | 1.3125985
26246 | 恒流充电 | 00:42:50 | 36:19:50 | 0.4000346 | 3.282 | 0.2855487 | 0.9094249 | 2025-02-24 01:35:22 | 1.3129284
26247 | 恒流充电 | 00:42:55 | 36:19:55 | 0.3999488 | 3.2823 | 0.2861042 | 0.9112481 | 2025-02-24 01:35:27 | 1.3127412
26248 | 恒流充电 | 00:43:00 | 36:20:00 | 0.4000041 | 3.2826 | 0.2866597 | 0.9130718 | 2025-02-24 01:35:32 | 1.3130666
26249 | 恒流充电 | 00:43:05 | 36:20:05 | 0.3999496 | 3.2827 | 0.2872152 | 0.9148953 | 2025-02-24 01:35:37 | 1.3129083
26250 | 恒流充电 | 00:43:10 | 36:20:10 | 0.4000033 | 3.2827 | 0.2877708 | 0.916719 | 2025-02-24 01:35:42 | 1.3130966
26251 | 恒流充电 | 00:43:15 | 36:20:15 | 0.4000106 | 3.2832 | 0.2883263 | 0.9185431 | 2025-02-24 01:35:47 | 1.313308
26252 | 恒流充电 | 00:43:20 | 36:20:20 | 0.4000099 | 3.2833 | 0.2888819 | 0.9203672 | 2025-02-24 01:35:52 | 1.3133704
26253 | 恒流充电 | 00:43:25 | 36:20:25 | 0.3999765 | 3.2837 | 0.2894375 | 0.9221911 | 2025-02-24 01:35:57 | 1.31339
26254 | 恒流充电 | 00:43:30 | 36:20:30 | 0.3999546 | 3.2836 | 0.289993 | 0.9240152 | 2025-02-24 01:36:02 | 1.3132974
26255 | 恒流充电 | 00:43:35 | 36:20:35 | 0.4000004 | 3.2837 | 0.2905486 | 0.9258395 | 2025-02-24 01:36:07 | 1.3134995
26256 | 恒流充电 | 00:43:40 | 36:20:40 | 0.3999147 | 3.284 | 0.291104 | 0.9276635 | 2025-02-24 01:36:12 | 1.3133291
26257 | 恒流充电 | 00:43:45 | 36:20:45 | 0.3999401 | 3.2842 | 0.2916595 | 0.9294878 | 2025-02-24 01:36:17 | 1.3135028
26258 | 恒流充电 | 00:43:50 | 36:20:50 | 0.3998936 | 3.2843 | 0.2922149 | 0.931312 | 2025-02-24 01:36:22 | 1.3133834
26259 | 恒流充电 | 00:43:55 | 36:20:55 | 0.3999561 | 3.2847 | 0.2927704 | 0.9331366 | 2025-02-24 01:36:27 | 1.3137274
26260 | 恒流充电 | 00:44:00 | 36:21:00 | 0.3999569 | 3.285 | 0.2933259 | 0.9349614 | 2025-02-24 01:36:32 | 1.3138398
26261 | 恒流充电 | 00:44:05 | 36:21:05 | 0.3999205 | 3.2848 | 0.2938813 | 0.9367859 | 2025-02-24 01:36:37 | 1.3136689
26262 | 恒流充电 | 00:44:10 | 36:21:10 | 0.3999895 | 3.2852 | 0.2944369 | 0.938611 | 2025-02-24 01:36:42 | 1.3140397
26263 | 恒流充电 | 00:44:15 | 36:21:15 | 0.3999874 | 3.2852 | 0.2949924 | 0.9404361 | 2025-02-24 01:36:47 | 1.3140571
26264 | 恒流充电 | 00:44:20 | 36:21:20 | 0.3999031 | 3.2854 | 0.2955478 | 0.9422608 | 2025-02-24 01:36:52 | 1.3138321
26265 | 恒流充电 | 00:44:25 | 36:21:25 | 0.3999714 | 3.2857 | 0.2961033 | 0.9440861 | 2025-02-24 01:36:57 | 1.3141885
26266 | 恒流充电 | 00:44:30 | 36:21:30 | 0.4000564 | 3.286 | 0.2966595 | 0.9459134 | 2025-02-24 01:37:02 | 1.3145782
26267 | 恒流充电 | 00:44:35 | 36:21:35 | 0.3999263 | 3.2862 | 0.297215 | 0.9477387 | 2025-02-24 01:37:07 | 1.3142403
26268 | 恒流充电 | 00:44:40 | 36:21:40 | 0.4000491 | 3.2863 | 0.2977706 | 0.9495646 | 2025-02-24 01:37:12 | 1.3146734
26269 | 恒流充电 | 00:44:45 | 36:21:45 | 0.4000658 | 3.2865 | 0.2983263 | 0.9513908 | 2025-02-24 01:37:17 | 1.3148216
26270 | 恒流充电 | 00:44:50 | 36:21:50 | 0.4000004 | 3.2867 | 0.2988818 | 0.9532167 | 2025-02-24 01:37:22 | 1.314688
26271 | 恒流充电 | 00:44:55 | 36:21:55 | 0.3999467 | 3.2868 | 0.2994373 | 0.9550425 | 2025-02-24 01:37:27 | 1.3145583
26272 | 恒流充电 | 00:45:00 | 36:22:00 | 0.4000121 | 3.287 | 0.2999929 | 0.9568687 | 2025-02-24 01:37:32 | 1.3148573
26273 | 恒流充电 | 00:45:05 | 36:22:05 | 0.4000455 | 3.2875 | 0.3005485 | 0.9586953 | 2025-02-24 01:37:37 | 1.3151391
26274 | 恒流充电 | 00:45:10 | 36:22:10 | 0.3999946 | 3.2873 | 0.301104 | 0.9605216 | 2025-02-24 01:37:42 | 1.3149087
26275 | 恒流充电 | 00:45:15 | 36:22:15 | 0.4000259 | 3.2877 | 0.3016596 | 0.9623481 | 2025-02-24 01:37:47 | 1.315149
26276 | 恒流充电 | 00:45:20 | 36:22:20 | 0.3999554 | 3.2877 | 0.3022151 | 0.9641745 | 2025-02-24 01:37:52 | 1.3149495
26277 | 恒流充电 | 00:45:25 | 36:22:25 | 0.3999954 | 3.288 | 0.3027707 | 0.9660011 | 2025-02-24 01:37:57 | 1.3151984
26278 | 恒流充电 | 00:45:30 | 36:22:30 | 0.3999881 | 3.2882 | 0.3033262 | 0.9678278 | 2025-02-24 01:38:02 | 1.3152246
26279 | 恒流充电 | 00:45:35 | 36:22:35 | 0.4000317 | 3.2885 | 0.3038817 | 0.969654 | 2025-02-24 01:38:07 | 1.3155092
26280 | 恒流充电 | 00:45:40 | 36:22:40 | 0.4000528 | 3.2887 | 0.3044373 | 0.9714812 | 2025-02-24 01:38:12 | 1.3156412
26281 | 恒流充电 | 00:45:45 | 36:22:45 | 0.4000825 | 3.2889 | 0.304993 | 0.9733088 | 2025-02-24 01:38:17 | 1.3158443
26282 | 恒流充电 | 00:45:50 | 36:22:50 | 0.4000004 | 3.2889 | 0.3055486 | 0.975136 | 2025-02-24 01:38:22 | 1.3155739
26283 | 恒流充电 | 00:45:55 | 36:22:55 | 0.3999518 | 3.2892 | 0.306104 | 0.9769631 | 2025-02-24 01:38:27 | 1.3155139
26284 | 恒流充电 | 00:46:00 | 36:23:00 | 0.3999881 | 3.2894 | 0.3066596 | 0.9787905 | 2025-02-24 01:38:32 | 1.3157068
26285 | 恒流充电 | 00:46:05 | 36:23:05 | 0.399943 | 3.2896 | 0.3072151 | 0.9806177 | 2025-02-24 01:38:37 | 1.315639
26286 | 恒流充电 | 00:46:10 | 36:23:10 | 0.4000288 | 3.29 | 0.3077707 | 0.9824456 | 2025-02-24 01:38:42 | 1.3160749
26287 | 恒流充电 | 00:46:15 | 36:23:15 | 0.3999546 | 3.2902 | 0.3083262 | 0.9842733 | 2025-02-24 01:38:47 | 1.3159211
26288 | 恒流充电 | 00:46:20 | 36:23:20 | 0.4000135 | 3.2901 | 0.3088817 | 0.9861012 | 2025-02-24 01:38:52 | 1.3160889
26289 | 恒流充电 | 00:46:25 | 36:23:25 | 0.3999663 | 3.2902 | 0.3094372 | 0.9879289 | 2025-02-24 01:38:57 | 1.3159623
26290 | 恒流充电 | 00:46:30 | 36:23:30 | 0.4000528 | 3.2905 | 0.3099929 | 0.9897572 | 2025-02-24 01:39:02 | 1.3163648
26291 | 恒流充电 | 00:46:35 | 36:23:35 | 0.3999801 | 3.2907 | 0.3105484 | 0.9915853 | 2025-02-24 01:39:07 | 1.3162027
26292 | 恒流充电 | 00:46:40 | 36:23:40 | 0.3999648 | 3.291 | 0.3111037 | 0.9934116 | 2025-02-24 01:39:12 | 1.3162726
26293 | 恒流充电 | 00:46:45 | 36:23:45 | 0.3999612 | 3.2911 | 0.3116592 | 0.9952398 | 2025-02-24 01:39:17 | 1.3163083
26294 | 恒流充电 | 00:46:50 | 36:23:50 | 0.399991 | 3.2913 | 0.3122147 | 0.9970683 | 2025-02-24 01:39:22 | 1.3165088
26295 | 恒流充电 | 00:46:55 | 36:23:55 | 0.4000506 | 3.2913 | 0.3127703 | 0.998897 | 2025-02-24 01:39:27 | 1.316705
26296 | 恒流充电 | 00:47:00 | 36:24:00 | 0.3999627 | 3.2917 | 0.3133258 | 1.0007256 | 2025-02-24 01:39:32 | 1.3165505
26297 | 恒流充电 | 00:47:05 | 36:24:05 | 0.4001007 | 3.2918 | 0.3138815 | 1.0025548 | 2025-02-24 01:39:37 | 1.3170572
26298 | 恒流充电 | 00:47:10 | 36:24:10 | 0.3999474 | 3.292 | 0.314437 | 1.0043835 | 2025-02-24 01:39:42 | 1.3166364
26299 | 恒流充电 | 00:47:15 | 36:24:15 | 0.4000651 | 3.2922 | 0.3149927 | 1.0062128 | 2025-02-24 01:39:47 | 1.3171013
26300 | 恒流充电 | 00:47:20 | 36:24:20 | 0.4000404 | 3.2924 | 0.3155483 | 1.0080421 | 2025-02-24 01:39:52 | 1.3171089
26301 | 恒流充电 | 00:47:25 | 36:24:25 | 0.399951 | 3.2925 | 0.3161038 | 1.0098711 | 2025-02-24 01:39:57 | 1.3168302
26302 | 恒流充电 | 00:47:30 | 36:24:30 | 0.3999932 | 3.2927 | 0.3166593 | 1.0117003 | 2025-02-24 01:40:02 | 1.3170726
26303 | 恒流充电 | 00:47:35 | 36:24:35 | 0.3999569 | 3.2931 | 0.3172148 | 1.0135296 | 2025-02-24 01:40:07 | 1.3170845
26304 | 恒流充电 | 00:47:40 | 36:24:40 | 0.4000964 | 3.293 | 0.3177705 | 1.0153595 | 2025-02-24 01:40:12 | 1.3175345
26305 | 恒流充电 | 00:47:45 | 36:24:45 | 0.3999176 | 3.2933 | 0.3183256 | 1.017187 | 2025-02-24 01:40:17 | 1.3170613
26306 | 恒流充电 | 00:47:50 | 36:24:50 | 0.3998914 | 3.2935 | 0.318881 | 1.0190163 | 2025-02-24 01:40:22 | 1.3170616
26307 | 恒流充电 | 00:47:55 | 36:24:55 | 0.4000339 | 3.2936 | 0.3194366 | 1.0208462 | 2025-02-24 01:40:27 | 1.3175331
26308 | 恒流充电 | 00:48:00 | 36:25:00 | 0.4000121 | 3.2939 | 0.3199922 | 1.0226762 | 2025-02-24 01:40:32 | 1.3176169
26309 | 恒流充电 | 00:48:05 | 36:25:05 | 0.3999677 | 3.2941 | 0.3205477 | 1.0245061 | 2025-02-24 01:40:37 | 1.3175485
26310 | 恒流充电 | 00:48:10 | 36:25:10 | 0.3999772 | 3.2942 | 0.3211032 | 1.0263361 | 2025-02-24 01:40:42 | 1.3175881
26311 | 恒流充电 | 00:48:15 | 36:25:15 | 0.3999735 | 3.2943 | 0.3216587 | 1.0281662 | 2025-02-24 01:40:47 | 1.317642
26312 | 恒流充电 | 00:48:20 | 36:25:20 | 0.3999801 | 3.2945 | 0.3222142 | 1.0299964 | 2025-02-24 01:40:52 | 1.3177494
26313 | 恒流充电 | 00:48:25 | 36:25:25 | 0.3999554 | 3.2947 | 0.3227697 | 1.0318266 | 2025-02-24 01:40:57 | 1.317744
26314 | 恒流充电 | 00:48:30 | 36:25:30 | 0.4000644 | 3.2949 | 0.3233254 | 1.0336574 | 2025-02-24 01:41:02 | 1.3181716
26315 | 恒流充电 | 00:48:35 | 36:25:35 | 0.3999605 | 3.2951 | 0.3238809 | 1.0354878 | 2025-02-24 01:41:07 | 1.3179002
26316 | 恒流充电 | 00:48:40 | 36:25:40 | 0.3999997 | 3.2954 | 0.3244364 | 1.0373185 | 2025-02-24 01:41:12 | 1.3181402
26317 | 恒流充电 | 00:48:45 | 36:25:45 | 0.4000208 | 3.2955 | 0.324992 | 1.0391494 | 2025-02-24 01:41:17 | 1.3182523
26318 | 恒流充电 | 00:48:50 | 36:25:50 | 0.399959 | 3.296 | 0.3255476 | 1.0409803 | 2025-02-24 01:41:22 | 1.318273
26319 | 恒流充电 | 00:48:55 | 36:25:55 | 0.4000658 | 3.2961 | 0.3261033 | 1.0428118 | 2025-02-24 01:41:27 | 1.3186519
26320 | 恒流充电 | 00:49:00 | 36:26:00 | 0.4000222 | 3.2962 | 0.3266589 | 1.0446431 | 2025-02-24 01:41:32 | 1.3185524
26321 | 恒流充电 | 00:49:05 | 36:26:05 | 0.4000266 | 3.2964 | 0.3272145 | 1.0464746 | 2025-02-24 01:41:37 | 1.3186394
26322 | 恒流充电 | 00:49:10 | 36:26:10 | 0.4000106 | 3.2964 | 0.32777 | 1.0483059 | 2025-02-24 01:41:42 | 1.318586
26323 | 恒流充电 | 00:49:15 | 36:26:15 | 0.4000208 | 3.2969 | 0.3283256 | 1.0501376 | 2025-02-24 01:41:47 | 1.3188161
26324 | 恒流充电 | 00:49:20 | 36:26:20 | 0.3999546 | 3.2969 | 0.3288811 | 1.051969 | 2025-02-24 01:41:52 | 1.3186114
26325 | 恒流充电 | 00:49:25 | 36:26:25 | 0.4000368 | 3.2969 | 0.3294367 | 1.0538008 | 2025-02-24 01:41:57 | 1.3188875
26326 | 恒流充电 | 00:49:30 | 36:26:30 | 0.3999656 | 3.2972 | 0.3299922 | 1.0556324 | 2025-02-24 01:42:02 | 1.3187663
26327 | 恒流充电 | 00:49:35 | 36:26:35 | 0.4000026 | 3.2975 | 0.3305478 | 1.0574644 | 2025-02-24 01:42:07 | 1.3190133
26328 | 恒流充电 | 00:49:40 | 36:26:40 | 0.4000433 | 3.2977 | 0.3311034 | 1.0592966 | 2025-02-24 01:42:12 | 1.3192176
26329 | 恒流充电 | 00:49:45 | 36:26:45 | 0.4000164 | 3.2978 | 0.331659 | 1.0611288 | 2025-02-24 01:42:17 | 1.3191779
26330 | 恒流充电 | 00:49:50 | 36:26:50 | 0.4000041 | 3.298 | 0.3322145 | 1.0629611 | 2025-02-24 01:42:22 | 1.3192249
26331 | 恒流充电 | 00:49:55 | 36:26:55 | 0.4000026 | 3.2983 | 0.33277 | 1.0647918 | 2025-02-24 01:42:27 | 1.3193153
26332 | 恒流充电 | 00:50:00 | 36:27:00 | 0.4000004 | 3.2984 | 0.3333255 | 1.0666243 | 2025-02-24 01:42:32 | 1.31938
26333 | 恒流充电 | 00:50:05 | 36:27:05 | 0.3999292 | 3.2987 | 0.333881 | 1.0684565 | 2025-02-24 01:42:37 | 1.3192269
26334 | 恒流充电 | 00:50:10 | 36:27:10 | 0.3999772 | 3.2987 | 0.3344365 | 1.0702891 | 2025-02-24 01:42:42 | 1.3194239
26335 | 恒流充电 | 00:50:15 | 36:27:15 | 0.4000709 | 3.2988 | 0.3349922 | 1.0721221 | 2025-02-24 01:42:47 | 1.3197711
26336 | 恒流充电 | 00:50:20 | 36:27:20 | 0.3999939 | 3.2989 | 0.3355477 | 1.0739548 | 2025-02-24 01:42:52 | 1.3195413
26337 | 恒流充电 | 00:50:25 | 36:27:25 | 0.3999583 | 3.2996 | 0.3361032 | 1.0757877 | 2025-02-24 01:42:57 | 1.3196827
26338 | 恒流充电 | 00:50:30 | 36:27:30 | 0.4000593 | 3.2995 | 0.3366588 | 1.077621 | 2025-02-24 01:43:02 | 1.320005
26339 | 恒流充电 | 00:50:35 | 36:27:35 | 0.4000106 | 3.2997 | 0.3372144 | 1.0794542 | 2025-02-24 01:43:07 | 1.319906
26340 | 恒流充电 | 00:50:40 | 36:27:40 | 0.3999481 | 3.2998 | 0.3377699 | 1.0812872 | 2025-02-24 01:43:12 | 1.3197451
26341 | 恒流充电 | 00:50:45 | 36:27:45 | 0.400039 | 3.2998 | 0.3383255 | 1.0831206 | 2025-02-24 01:43:17 | 1.320038
26342 | 恒流充电 | 00:50:50 | 36:27:50 | 0.4000651 | 3.3 | 0.3388811 | 1.0849542 | 2025-02-24 01:43:22 | 1.3202011
26343 | 恒流充电 | 00:50:55 | 36:27:55 | 0.4000157 | 3.3003 | 0.3394367 | 1.0867878 | 2025-02-24 01:43:27 | 1.3201848
26344 | 恒流充电 | 00:51:00 | 36:28:00 | 0.4001102 | 3.3005 | 0.339992 | 1.0886195 | 2025-02-24 01:43:32 | 1.3205453
26345 | 恒流充电 | 00:51:05 | 36:28:05 | 0.3999801 | 3.3006 | 0.3405475 | 1.0904531 | 2025-02-24 01:43:37 | 1.3201782
26346 | 恒流充电 | 00:51:10 | 36:28:10 | 0.4000164 | 3.3007 | 0.3411031 | 1.0922868 | 2025-02-24 01:43:42 | 1.3203241
26347 | 恒流充电 | 00:51:15 | 36:28:15 | 0.3999198 | 3.3011 | 0.3416585 | 1.0941204 | 2025-02-24 01:43:47 | 1.3201611
26348 | 恒流充电 | 00:51:20 | 36:28:20 | 0.4000571 | 3.3012 | 0.3422142 | 1.0959547 | 2025-02-24 01:43:52 | 1.3206838
26349 | 恒流充电 | 00:51:25 | 36:28:25 | 0.4000731 | 3.3014 | 0.3427698 | 1.0977891 | 2025-02-24 01:43:57 | 1.3207878
26350 | 恒流充电 | 00:51:30 | 36:28:30 | 0.4000317 | 3.3015 | 0.3433254 | 1.0996234 | 2025-02-24 01:44:02 | 1.3207083
26351 | 恒流充电 | 00:51:35 | 36:28:35 | 0.3999721 | 3.3016 | 0.3438809 | 1.1014575 | 2025-02-24 01:44:07 | 1.3205629
26352 | 恒流充电 | 00:51:40 | 36:28:40 | 0.3999982 | 3.3017 | 0.3444365 | 1.1032918 | 2025-02-24 01:44:12 | 1.3206877
26353 | 恒流充电 | 00:51:45 | 36:28:45 | 0.3999786 | 3.3023 | 0.344992 | 1.1051263 | 2025-02-24 01:44:17 | 1.3208363
26354 | 恒流充电 | 00:51:50 | 36:28:50 | 0.3999212 | 3.3022 | 0.3455475 | 1.1069605 | 2025-02-24 01:44:22 | 1.3206182
26355 | 恒流充电 | 00:51:55 | 36:28:55 | 0.3999314 | 3.3025 | 0.3461029 | 1.1087949 | 2025-02-24 01:44:27 | 1.3207619
26356 | 恒流充电 | 00:52:00 | 36:29:00 | 0.3999823 | 3.3025 | 0.3466585 | 1.1106296 | 2025-02-24 01:44:32 | 1.3209524
26357 | 恒流充电 | 00:52:05 | 36:29:05 | 0.4000012 | 3.303 | 0.3472142 | 1.1124649 | 2025-02-24 01:44:37 | 1.3211924
26358 | 恒流充电 | 00:52:10 | 36:29:10 | 0.4000913 | 3.3031 | 0.3477698 | 1.1143004 | 2025-02-24 01:44:42 | 1.3215215
26359 | 恒流充电 | 00:52:15 | 36:29:15 | 0.399959 | 3.3031 | 0.3483253 | 1.1161352 | 2025-02-24 01:44:47 | 1.3210936
26360 | 恒流充电 | 00:52:20 | 36:29:20 | 0.4000288 | 3.3034 | 0.3488809 | 1.1179705 | 2025-02-24 01:44:52 | 1.3214403
26361 | 恒流充电 | 00:52:25 | 36:29:25 | 0.40006 | 3.3035 | 0.3494366 | 1.1198061 | 2025-02-24 01:44:57 | 1.3216162
26362 | 恒流充电 | 00:52:30 | 36:29:30 | 0.4000317 | 3.3038 | 0.3499922 | 1.1216417 | 2025-02-24 01:45:02 | 1.3216171
26363 | 恒流充电 | 00:52:35 | 36:29:35 | 0.3999924 | 3.3041 | 0.3505477 | 1.1234773 | 2025-02-24 01:45:07 | 1.3216147
26364 | 恒流充电 | 00:52:40 | 36:29:40 | 0.400076 | 3.3043 | 0.3511034 | 1.1253133 | 2025-02-24 01:45:12 | 1.3219522
26365 | 恒流充电 | 00:52:45 | 36:29:45 | 0.400023 | 3.3044 | 0.351659 | 1.1271492 | 2025-02-24 01:45:17 | 1.3218439
26366 | 恒流充电 | 00:52:50 | 36:29:50 | 0.3999895 | 3.3045 | 0.3522145 | 1.128985 | 2025-02-24 01:45:22 | 1.3217581
26367 | 恒流充电 | 00:52:55 | 36:29:55 | 0.4000324 | 3.3047 | 0.3527701 | 1.1308211 | 2025-02-24 01:45:27 | 1.3219975
26368 | 恒流充电 | 00:53:00 | 36:30:00 | 0.3999285 | 3.305 | 0.3533256 | 1.1326569 | 2025-02-24 01:45:32 | 1.3217709
26369 | 恒流充电 | 00:53:05 | 36:30:05 | 0.4000157 | 3.305 | 0.3538811 | 1.134493 | 2025-02-24 01:45:37 | 1.3220375
26370 | 恒流充电 | 00:53:10 | 36:30:10 | 0.4000309 | 3.3053 | 0.3544363 | 1.1363275 | 2025-02-24 01:45:42 | 1.3222145
26371 | 恒流充电 | 00:53:15 | 36:30:15 | 0.4000055 | 3.3053 | 0.3549919 | 1.1381638 | 2025-02-24 01:45:47 | 1.3221521
26372 | 恒流充电 | 00:53:20 | 36:30:20 | 0.3999314 | 3.3056 | 0.3555473 | 1.14 | 2025-02-24 01:45:52 | 1.3220236
26373 | 恒流充电 | 00:53:25 | 36:30:25 | 0.4000026 | 3.3059 | 0.3561029 | 1.1418366 | 2025-02-24 01:45:57 | 1.3223797
26374 | 恒流充电 | 00:53:30 | 36:30:30 | 0.4000615 | 3.3059 | 0.3566585 | 1.1436735 | 2025-02-24 01:46:02 | 1.3225769
26375 | 恒流充电 | 00:53:35 | 36:30:35 | 0.4000041 | 3.3063 | 0.3572141 | 1.1455104 | 2025-02-24 01:46:07 | 1.3225196
26376 | 恒流充电 | 00:53:40 | 36:30:40 | 0.3999176 | 3.3062 | 0.3577695 | 1.1473468 | 2025-02-24 01:46:12 | 1.3222083
26377 | 恒流充电 | 00:53:45 | 36:30:45 | 0.3999707 | 3.3065 | 0.358325 | 1.1491836 | 2025-02-24 01:46:17 | 1.3225035
26378 | 恒流充电 | 00:53:50 | 36:30:50 | 0.399975 | 3.3067 | 0.3588806 | 1.1510205 | 2025-02-24 01:46:22 | 1.3226066
26379 | 恒流充电 | 00:53:55 | 36:30:55 | 0.3999329 | 3.3068 | 0.359436 | 1.1528573 | 2025-02-24 01:46:27 | 1.3224786
26380 | 恒流充电 | 00:54:00 | 36:31:00 | 0.3999191 | 3.307 | 0.3599915 | 1.1546941 | 2025-02-24 01:46:32 | 1.3225127
26381 | 恒流充电 | 00:54:05 | 36:31:05 | 0.4000317 | 3.3074 | 0.3605471 | 1.1565317 | 2025-02-24 01:46:37 | 1.3230508
26382 | 恒流充电 | 00:54:10 | 36:31:10 | 0.4000251 | 3.3072 | 0.3611027 | 1.1583691 | 2025-02-24 01:46:42 | 1.3229666
26383 | 恒流充电 | 00:54:15 | 36:31:15 | 0.3999474 | 3.3076 | 0.3616585 | 1.1602073 | 2025-02-24 01:46:47 | 1.322848
26384 | 恒流充电 | 00:54:20 | 36:31:20 | 0.4001516 | 3.3077 | 0.3622142 | 1.1620456 | 2025-02-24 01:46:52 | 1.3235844
26385 | 恒流充电 | 00:54:25 | 36:31:25 | 0.4001334 | 3.3079 | 0.36277 | 1.1638839 | 2025-02-24 01:46:57 | 1.3235927
26386 | 恒流充电 | 00:54:30 | 36:31:30 | 0.4000949 | 3.308 | 0.3633256 | 1.1657221 | 2025-02-24 01:47:02 | 1.3235285
26387 | 恒流充电 | 00:54:35 | 36:31:35 | 0.3999569 | 3.3083 | 0.3638811 | 1.1675599 | 2025-02-24 01:47:07 | 1.3231934
26388 | 恒流充电 | 00:54:40 | 36:31:40 | 0.4000026 | 3.3085 | 0.3644367 | 1.169398 | 2025-02-24 01:47:12 | 1.3234107
26389 | 恒流充电 | 00:54:45 | 36:31:45 | 0.400039 | 3.3087 | 0.3649923 | 1.1712363 | 2025-02-24 01:47:17 | 1.3236085
26390 | 恒流充电 | 00:54:50 | 36:31:50 | 0.3999321 | 3.3088 | 0.3655478 | 1.1730743 | 2025-02-24 01:47:22 | 1.3233115
26391 | 恒流充电 | 00:54:55 | 36:31:55 | 0.3999539 | 3.3089 | 0.3661033 | 1.1749123 | 2025-02-24 01:47:27 | 1.3234073
26392 | 恒流充电 | 00:55:00 | 36:32:00 | 0.3998922 | 3.3091 | 0.3666587 | 1.1767502 | 2025-02-24 01:47:32 | 1.3232735
26393 | 恒流充电 | 00:55:05 | 36:32:05 | 0.400039 | 3.3094 | 0.3672143 | 1.1785889 | 2025-02-24 01:47:37 | 1.3238849
26394 | 恒流充电 | 00:55:10 | 36:32:10 | 0.3999474 | 3.3095 | 0.3677698 | 1.1804273 | 2025-02-24 01:47:42 | 1.3236327
26395 | 恒流充电 | 00:55:15 | 36:32:15 | 0.4000041 | 3.3097 | 0.3683253 | 1.1822661 | 2025-02-24 01:47:47 | 1.3239098
26396 | 恒流充电 | 00:55:20 | 36:32:20 | 0.4000084 | 3.31 | 0.3688805 | 1.1841033 | 2025-02-24 01:47:52 | 1.324028
26397 | 恒流充电 | 00:55:25 | 36:32:25 | 0.399943 | 3.3102 | 0.369436 | 1.185942 | 2025-02-24 01:47:57 | 1.3238945
26398 | 恒流充电 | 00:55:30 | 36:32:30 | 0.4000302 | 3.3103 | 0.3699916 | 1.1877812 | 2025-02-24 01:48:02 | 1.3242137
26399 | 恒流充电 | 00:55:35 | 36:32:35 | 0.399922 | 3.3104 | 0.370547 | 1.1896199 | 2025-02-24 01:48:07 | 1.3238962
26400 | 恒流充电 | 00:55:40 | 36:32:40 | 0.3999561 | 3.3104 | 0.3711025 | 1.1914589 | 2025-02-24 01:48:12 | 1.3240332
26401 | 恒流充电 | 00:55:45 | 36:32:45 | 0.4000339 | 3.3107 | 0.3716581 | 1.1932983 | 2025-02-24 01:48:17 | 1.3243931
26402 | 恒流充电 | 00:55:50 | 36:32:50 | 0.4000324 | 3.3109 | 0.3722137 | 1.1951378 | 2025-02-24 01:48:22 | 1.3244539
26403 | 恒流充电 | 00:55:55 | 36:32:55 | 0.4000251 | 3.3108 | 0.3727693 | 1.1969773 | 2025-02-24 01:48:27 | 1.3244085
26404 | 恒流充电 | 00:56:00 | 36:33:00 | 0.400044 | 3.3112 | 0.3733249 | 1.198817 | 2025-02-24 01:48:32 | 1.3246423
26405 | 恒流充电 | 00:56:05 | 36:33:05 | 0.399959 | 3.3114 | 0.3738804 | 1.2006565 | 2025-02-24 01:48:37 | 1.3244285
26406 | 恒流充电 | 00:56:10 | 36:33:10 | 0.4000295 | 3.3116 | 0.374436 | 1.2024965 | 2025-02-24 01:48:42 | 1.3247469
26407 | 恒流充电 | 00:56:15 | 36:33:15 | 0.3999518 | 3.3117 | 0.3749915 | 1.2043361 | 2025-02-24 01:48:47 | 1.3245354
26408 | 恒流充电 | 00:56:20 | 36:33:20 | 0.4000506 | 3.3118 | 0.3755471 | 1.2061762 | 2025-02-24 01:48:52 | 1.324898
26409 | 恒流充电 | 00:56:25 | 36:33:25 | 0.3999924 | 3.3118 | 0.3761025 | 1.2080148 | 2025-02-24 01:48:57 | 1.3246851
26410 | 恒流充电 | 00:56:30 | 36:33:30 | 0.4000201 | 3.3121 | 0.3766581 | 1.209855 | 2025-02-24 01:49:02 | 1.3249045
26411 | 恒流充电 | 00:56:35 | 36:33:35 | 0.3999234 | 3.3123 | 0.3772136 | 1.2116948 | 2025-02-24 01:49:07 | 1.3246714
26412 | 恒流充电 | 00:56:40 | 36:33:40 | 0.4000251 | 3.3124 | 0.3777692 | 1.2135351 | 2025-02-24 01:49:12 | 1.3250322
26413 | 恒流充电 | 00:56:45 | 36:33:45 | 0.4000055 | 3.3124 | 0.3783247 | 1.2153754 | 2025-02-24 01:49:17 | 1.3249613
26414 | 恒流充电 | 00:56:50 | 36:33:50 | 0.3999888 | 3.3128 | 0.3788803 | 1.2172157 | 2025-02-24 01:49:22 | 1.3250805
26415 | 恒流充电 | 00:56:55 | 36:33:55 | 0.399975 | 3.3129 | 0.3794358 | 1.2190561 | 2025-02-24 01:49:27 | 1.3250844
26416 | 恒流充电 | 00:57:00 | 36:34:00 | 0.3999852 | 3.313 | 0.3799913 | 1.2208966 | 2025-02-24 01:49:32 | 1.3251561
26417 | 恒流充电 | 00:57:05 | 36:34:05 | 0.3999474 | 3.3133 | 0.3805468 | 1.2227371 | 2025-02-24 01:49:37 | 1.325156
26418 | 恒流充电 | 00:57:10 | 36:34:10 | 0.3999677 | 3.3133 | 0.3811023 | 1.2245777 | 2025-02-24 01:49:42 | 1.325202
26419 | 恒流充电 | 00:57:15 | 36:34:15 | 0.3999329 | 3.3134 | 0.3816578 | 1.2264182 | 2025-02-24 01:49:47 | 1.3251475
26420 | 恒流充电 | 00:57:20 | 36:34:20 | 0.4000099 | 3.3136 | 0.3822133 | 1.2282591 | 2025-02-24 01:49:52 | 1.325486
26421 | 恒流充电 | 00:57:25 | 36:34:25 | 0.4000317 | 3.3137 | 0.3827689 | 1.2301002 | 2025-02-24 01:49:57 | 1.3256023
26422 | 恒流充电 | 00:57:30 | 36:34:30 | 0.3999859 | 3.3139 | 0.3833245 | 1.2319407 | 2025-02-24 01:50:02 | 1.3255095
26423 | 恒流充电 | 00:57:35 | 36:34:35 | 0.3999685 | 3.3141 | 0.38388 | 1.2337818 | 2025-02-24 01:50:07 | 1.3255537
26424 | 恒流充电 | 00:57:40 | 36:34:40 | 0.4000208 | 3.3141 | 0.3844356 | 1.2356231 | 2025-02-24 01:50:12 | 1.3257161
26425 | 恒流充电 | 00:57:45 | 36:34:45 | 0.4000019 | 3.3143 | 0.3849911 | 1.2374643 | 2025-02-24 01:50:17 | 1.3257243
26426 | 恒流充电 | 00:57:50 | 36:34:50 | 0.3999765 | 3.3145 | 0.3855467 | 1.2393057 | 2025-02-24 01:50:22 | 1.3257417
26427 | 恒流充电 | 00:57:55 | 36:34:55 | 0.4000251 | 3.3146 | 0.3861022 | 1.2411472 | 2025-02-24 01:50:27 | 1.325935
26428 | 恒流充电 | 00:58:00 | 36:35:00 | 0.4000092 | 3.3147 | 0.3866578 | 1.2429888 | 2025-02-24 01:50:32 | 1.3258992
26429 | 恒流充电 | 00:58:05 | 36:35:05 | 0.3999946 | 3.3147 | 0.3872134 | 1.2448302 | 2025-02-24 01:50:37 | 1.3258687
26430 | 恒流充电 | 00:58:10 | 36:35:10 | 0.3999198 | 3.3149 | 0.3877688 | 1.2466715 | 2025-02-24 01:50:42 | 1.3256879
26431 | 恒流充电 | 00:58:15 | 36:35:15 | 0.4000084 | 3.3153 | 0.3883244 | 1.2485133 | 2025-02-24 01:50:47 | 1.3261364
26432 | 恒流充电 | 00:58:20 | 36:35:20 | 0.3999816 | 3.3153 | 0.3888799 | 1.2503551 | 2025-02-24 01:50:52 | 1.3260664
26433 | 恒流充电 | 00:58:25 | 36:35:25 | 0.4000331 | 3.3153 | 0.3894355 | 1.2521971 | 2025-02-24 01:50:57 | 1.3262149
26434 | 恒流充电 | 00:58:30 | 36:35:30 | 0.4000121 | 3.3154 | 0.3899911 | 1.254039 | 2025-02-24 01:51:02 | 1.3261804
26435 | 恒流充电 | 00:58:35 | 36:35:35 | 0.3999358 | 3.3158 | 0.3905463 | 1.2558795 | 2025-02-24 01:51:07 | 1.3260928
26436 | 恒流充电 | 00:58:40 | 36:35:40 | 0.4000092 | 3.3158 | 0.3911018 | 1.2577217 | 2025-02-24 01:51:12 | 1.326352
26437 | 恒流充电 | 00:58:45 | 36:35:45 | 0.3999714 | 3.3158 | 0.3916573 | 1.2595636 | 2025-02-24 01:51:17 | 1.3262114
26438 | 恒流充电 | 00:58:50 | 36:35:50 | 0.3998951 | 3.316 | 0.3922128 | 1.2614054 | 2025-02-24 01:51:22 | 1.3260541
26439 | 恒流充电 | 00:58:55 | 36:35:55 | 0.3999932 | 3.3161 | 0.3927683 | 1.2632476 | 2025-02-24 01:51:27 | 1.3264234
26440 | 恒流充电 | 00:59:00 | 36:36:00 | 0.3999757 | 3.3162 | 0.3933238 | 1.2650899 | 2025-02-24 01:51:32 | 1.3264121
26441 | 恒流充电 | 00:59:05 | 36:36:05 | 0.3999169 | 3.3164 | 0.3938793 | 1.266932 | 2025-02-24 01:51:37 | 1.3263015
26442 | 恒流充电 | 00:59:10 | 36:36:10 | 0.3999801 | 3.3166 | 0.3944348 | 1.2687744 | 2025-02-24 01:51:42 | 1.3265658
26443 | 恒流充电 | 00:59:15 | 36:36:15 | 0.3999844 | 3.3165 | 0.3949903 | 1.2706168 | 2025-02-24 01:51:47 | 1.3265526
26444 | 恒流充电 | 00:59:20 | 36:36:20 | 0.4000026 | 3.3168 | 0.3955459 | 1.2724596 | 2025-02-24 01:51:52 | 1.3267478
26445 | 恒流充电 | 00:59:25 | 36:36:25 | 0.4000179 | 3.3169 | 0.3961015 | 1.2743024 | 2025-02-24 01:51:57 | 1.326817
26446 | 恒流充电 | 00:59:30 | 36:36:30 | 0.3999932 | 3.317 | 0.396657 | 1.2761451 | 2025-02-24 01:52:02 | 1.3267788
26447 | 恒流充电 | 00:59:35 | 36:36:35 | 0.3999677 | 3.3173 | 0.3972125 | 1.2779879 | 2025-02-24 01:52:07 | 1.3268147
26448 | 恒流充电 | 00:59:40 | 36:36:40 | 0.4000462 | 3.3173 | 0.397768 | 1.2798303 | 2025-02-24 01:52:12 | 1.3270794
26449 | 恒流充电 | 00:59:45 | 36:36:45 | 0.4000113 | 3.3173 | 0.3983236 | 1.2816734 | 2025-02-24 01:52:17 | 1.3269768
26450 | 恒流充电 | 00:59:50 | 36:36:50 | 0.3999074 | 3.3176 | 0.398879 | 1.2835161 | 2025-02-24 01:52:22 | 1.3267515
26451 | 恒流充电 | 00:59:55 | 36:36:55 | 0.3999292 | 3.3176 | 0.3994345 | 1.2853588 | 2025-02-24 01:52:27 | 1.3268002
26452 | 恒流充电 | 01:00:00 | 36:37:00 | 0.4000092 | 3.3178 | 0.39999 | 1.2872021 | 2025-02-24 01:52:32 | 1.3271343
26453 | 恒流充电 | 01:00:05 | 36:37:05 | 0.4000201 | 3.3178 | 0.4005456 | 1.2890454 | 2025-02-24 01:52:37 | 1.3272026
26454 | 恒流充电 | 01:00:10 | 36:37:10 | 0.4000244 | 3.3181 | 0.4011012 | 1.2908889 | 2025-02-24 01:52:42 | 1.3273322
26455 | 恒流充电 | 01:00:15 | 36:37:15 | 0.3999569 | 3.318 | 0.4016567 | 1.2927321 | 2025-02-24 01:52:47 | 1.3270736
26456 | 恒流充电 | 01:00:20 | 36:37:20 | 0.399951 | 3.3184 | 0.4022122 | 1.2945754 | 2025-02-24 01:52:52 | 1.3272088
26457 | 恒流充电 | 01:00:25 | 36:37:25 | 0.3999903 | 3.3184 | 0.4027677 | 1.2964189 | 2025-02-24 01:52:57 | 1.3273173
26458 | 恒流充电 | 01:00:30 | 36:37:30 | 0.3999285 | 3.3186 | 0.4033232 | 1.2982623 | 2025-02-24 01:53:02 | 1.3272074
26459 | 恒流充电 | 01:00:35 | 36:37:35 | 0.4000462 | 3.3187 | 0.4038788 | 1.3001062 | 2025-02-24 01:53:07 | 1.3276338
26460 | 恒流充电 | 01:00:40 | 36:37:40 | 0.3999874 | 3.3188 | 0.4044344 | 1.30195 | 2025-02-24 01:53:12 | 1.3274867
26461 | 恒流充电 | 01:00:45 | 36:37:45 | 0.3999982 | 3.319 | 0.40499 | 1.3037939 | 2025-02-24 01:53:17 | 1.3275848
26462 | 恒流充电 | 01:00:50 | 36:37:50 | 0.3999321 | 3.3192 | 0.4055455 | 1.3056376 | 2025-02-24 01:53:22 | 1.327467
26463 | 恒流充电 | 01:00:55 | 36:37:55 | 0.4000876 | 3.3191 | 0.4061012 | 1.307482 | 2025-02-24 01:53:27 | 1.3279358
26464 | 恒流充电 | 01:01:00 | 36:38:00 | 0.4000528 | 3.3193 | 0.4066568 | 1.3093263 | 2025-02-24 01:53:32 | 1.3278867
26465 | 恒流充电 | 01:01:05 | 36:38:05 | 0.400036 | 3.3195 | 0.4072124 | 1.3111706 | 2025-02-24 01:53:37 | 1.3279317
26466 | 恒流充电 | 01:01:10 | 36:38:10 | 0.3999859 | 3.3195 | 0.4077679 | 1.3130147 | 2025-02-24 01:53:42 | 1.3277498
26467 | 恒流充电 | 01:01:15 | 36:38:15 | 0.3999721 | 3.3198 | 0.4083234 | 1.3148589 | 2025-02-24 01:53:47 | 1.3278343
26468 | 恒流充电 | 01:01:20 | 36:38:20 | 0.4000033 | 3.3199 | 0.408879 | 1.3167033 | 2025-02-24 01:53:52 | 1.3279743
26469 | 恒流充电 | 01:01:25 | 36:38:25 | 0.3999408 | 3.3201 | 0.4094345 | 1.3185475 | 2025-02-24 01:53:57 | 1.3278257
26470 | 恒流充电 | 01:01:30 | 36:38:30 | 0.3999714 | 3.3202 | 0.40999 | 1.320392 | 2025-02-24 01:54:02 | 1.3279997
26471 | 恒流充电 | 01:01:35 | 36:38:35 | 0.4000113 | 3.3205 | 0.4105456 | 1.3222367 | 2025-02-24 01:54:07 | 1.3282307
26472 | 恒流充电 | 01:01:40 | 36:38:40 | 0.3999939 | 3.3206 | 0.4111011 | 1.3240815 | 2025-02-24 01:54:12 | 1.3282092
26473 | 恒流充电 | 01:01:45 | 36:38:45 | 0.3999605 | 3.3206 | 0.4116566 | 1.3259261 | 2025-02-24 01:54:17 | 1.3281284
26474 | 恒流充电 | 01:01:50 | 36:38:50 | 0.3999735 | 3.3206 | 0.4122119 | 1.3277693 | 2025-02-24 01:54:22 | 1.3281338
26475 | 恒流充电 | 01:01:55 | 36:38:55 | 0.4000135 | 3.3208 | 0.4127675 | 1.3296142 | 2025-02-24 01:54:27 | 1.3283549
26476 | 恒流充电 | 01:02:00 | 36:39:00 | 0.4000309 | 3.321 | 0.4133231 | 1.3314594 | 2025-02-24 01:54:32 | 1.328514
26477 | 恒流充电 | 01:02:05 | 36:39:05 | 0.3999823 | 3.321 | 0.4138786 | 1.3333043 | 2025-02-24 01:54:37 | 1.3283211
26478 | 恒流充电 | 01:02:10 | 36:39:10 | 0.4000092 | 3.3212 | 0.4144342 | 1.3351494 | 2025-02-24 01:54:42 | 1.3284945
26479 | 恒流充电 | 01:02:15 | 36:39:15 | 0.399935 | 3.3214 | 0.4149896 | 1.3369943 | 2025-02-24 01:54:47 | 1.3283314
26480 | 恒流充电 | 01:02:20 | 36:39:20 | 0.399991 | 3.3215 | 0.4155452 | 1.3388395 | 2025-02-24 01:54:52 | 1.3285761
26481 | 恒流充电 | 01:02:25 | 36:39:25 | 0.399906 | 3.3217 | 0.4161006 | 1.3406845 | 2025-02-24 01:54:57 | 1.3283804
26482 | 恒流充电 | 01:02:30 | 36:39:30 | 0.3999765 | 3.3217 | 0.4166561 | 1.3425298 | 2025-02-24 01:55:02 | 1.3286133
26483 | 恒流充电 | 01:02:35 | 36:39:35 | 0.3999699 | 3.322 | 0.4172116 | 1.3443752 | 2025-02-24 01:55:07 | 1.3286824
26484 | 恒流充电 | 01:02:40 | 36:39:40 | 0.3999837 | 3.3221 | 0.4177672 | 1.3462207 | 2025-02-24 01:55:12 | 1.3287669
26485 | 恒流充电 | 01:02:45 | 36:39:45 | 0.3999917 | 3.3222 | 0.4183227 | 1.3480664 | 2025-02-24 01:55:17 | 1.3288708
26486 | 恒流充电 | 01:02:50 | 36:39:50 | 0.400039 | 3.3222 | 0.4188783 | 1.3499122 | 2025-02-24 01:55:22 | 1.3289931
26487 | 恒流充电 | 01:02:55 | 36:39:55 | 0.3999532 | 3.3224 | 0.4194337 | 1.3517568 | 2025-02-24 01:55:27 | 1.3288243
26488 | 恒流充电 | 01:03:00 | 36:40:00 | 0.4000077 | 3.3226 | 0.4199893 | 1.3536027 | 2025-02-24 01:55:32 | 1.3290656
26489 | 恒流充电 | 01:03:05 | 36:40:05 | 0.399983 | 3.3229 | 0.4205448 | 1.3554487 | 2025-02-24 01:55:37 | 1.3291048
26490 | 恒流充电 | 01:03:10 | 36:40:10 | 0.3999561 | 3.3229 | 0.4211003 | 1.3572946 | 2025-02-24 01:55:42 | 1.3290051
26491 | 恒流充电 | 01:03:15 | 36:40:15 | 0.4000433 | 3.3231 | 0.4216559 | 1.3591409 | 2025-02-24 01:55:47 | 1.3293779
26492 | 恒流充电 | 01:03:20 | 36:40:20 | 0.399927 | 3.3231 | 0.4222114 | 1.3609867 | 2025-02-24 01:55:52 | 1.3289957
26493 | 恒流充电 | 01:03:25 | 36:40:25 | 0.4000186 | 3.3232 | 0.422767 | 1.362833 | 2025-02-24 01:55:57 | 1.3293419
26494 | 恒流充电 | 01:03:30 | 36:40:30 | 0.3999895 | 3.3234 | 0.4233225 | 1.3646793 | 2025-02-24 01:56:02 | 1.329316
26495 | 恒流充电 | 01:03:35 | 36:40:35 | 0.3999307 | 3.3235 | 0.423878 | 1.3665254 | 2025-02-24 01:56:07 | 1.3291786
26496 | 恒流充电 | 01:03:40 | 36:40:40 | 0.3999619 | 3.3237 | 0.4244335 | 1.3683717 | 2025-02-24 01:56:12 | 1.3293574
26497 | 恒流充电 | 01:03:45 | 36:40:45 | 0.4000026 | 3.324 | 0.424989 | 1.3702184 | 2025-02-24 01:56:17 | 1.3296095
26498 | 恒流充电 | 01:03:50 | 36:40:50 | 0.3999488 | 3.324 | 0.4255445 | 1.3720648 | 2025-02-24 01:56:22 | 1.3294138
26499 | 恒流充电 | 01:03:55 | 36:40:55 | 0.3999844 | 3.3239 | 0.4261 | 1.3739114 | 2025-02-24 01:56:27 | 1.3295202
26500 | 恒流充电 | 01:04:00 | 36:41:00 | 0.3999939 | 3.3244 | 0.4266557 | 1.3757583 | 2025-02-24 01:56:32 | 1.329741
26501 | 恒流充电 | 01:04:05 | 36:41:05 | 0.3999569 | 3.3245 | 0.4272112 | 1.3776051 | 2025-02-24 01:56:37 | 1.3296685
26502 | 恒流充电 | 01:04:10 | 36:41:10 | 0.3999401 | 3.3247 | 0.4277667 | 1.3794518 | 2025-02-24 01:56:42 | 1.3296834
26503 | 恒流充电 | 01:04:15 | 36:41:15 | 0.4000012 | 3.3247 | 0.4283223 | 1.3812989 | 2025-02-24 01:56:47 | 1.329881
26504 | 恒流充电 | 01:04:20 | 36:41:20 | 0.3999961 | 3.3249 | 0.4288778 | 1.3831461 | 2025-02-24 01:56:52 | 1.3299578
26505 | 恒流充电 | 01:04:25 | 36:41:25 | 0.3999016 | 3.325 | 0.4294332 | 1.3849928 | 2025-02-24 01:56:57 | 1.3296919
26506 | 恒流充电 | 01:04:30 | 36:41:30 | 0.3999663 | 3.325 | 0.4299887 | 1.3868399 | 2025-02-24 01:57:02 | 1.3299019
26507 | 恒流充电 | 01:04:35 | 36:41:35 | 0.4000927 | 3.3254 | 0.4305444 | 1.3886878 | 2025-02-24 01:57:07 | 1.3304771
26508 | 恒流充电 | 01:04:40 | 36:41:40 | 0.399914 | 3.3253 | 0.4310999 | 1.3905348 | 2025-02-24 01:57:12 | 1.3298141
26509 | 恒流充电 | 01:04:45 | 36:41:45 | 0.400076 | 3.3256 | 0.4316555 | 1.3923827 | 2025-02-24 01:57:17 | 1.3305074
26510 | 恒流充电 | 01:04:50 | 36:41:50 | 0.4000244 | 3.3258 | 0.4322111 | 1.3942305 | 2025-02-24 01:57:22 | 1.3304054
26511 | 恒流充电 | 01:04:55 | 36:41:55 | 0.3999474 | 3.3259 | 0.4327666 | 1.3960779 | 2025-02-24 01:57:27 | 1.3301665
26512 | 恒流充电 | 01:05:00 | 36:42:00 | 0.3999874 | 3.326 | 0.4333221 | 1.3979257 | 2025-02-24 01:57:32 | 1.3303529
26513 | 恒流充电 | 01:05:05 | 36:42:05 | 0.4000266 | 3.3262 | 0.4338777 | 1.3997731 | 2025-02-24 01:57:37 | 1.3305606
26514 | 恒流充电 | 01:05:10 | 36:42:10 | 0.3998849 | 3.3263 | 0.4344331 | 1.4016205 | 2025-02-24 01:57:42 | 1.3301453
26515 | 恒流充电 | 01:05:15 | 36:42:15 | 0.4000222 | 3.3267 | 0.4349887 | 1.4034688 | 2025-02-24 01:57:47 | 1.3307341
26516 | 恒流充电 | 01:05:20 | 36:42:20 | 0.3998675 | 3.3266 | 0.435544 | 1.4053163 | 2025-02-24 01:57:52 | 1.3302139
26517 | 恒流充电 | 01:05:25 | 36:42:25 | 0.3999619 | 3.3268 | 0.4360995 | 1.4071644 | 2025-02-24 01:57:57 | 1.3306098
26518 | 恒流充电 | 01:05:30 | 36:42:30 | 0.4000397 | 3.327 | 0.4366551 | 1.4090129 | 2025-02-24 01:58:02 | 1.330937
26519 | 恒流充电 | 01:05:35 | 36:42:35 | 0.3998784 | 3.3272 | 0.4372105 | 1.4108608 | 2025-02-24 01:58:07 | 1.330478
26520 | 恒流充电 | 01:05:40 | 36:42:40 | 0.3999518 | 3.3273 | 0.437766 | 1.412709 | 2025-02-24 01:58:12 | 1.3307476
26521 | 恒流充电 | 01:05:45 | 36:42:45 | 0.3998849 | 3.3275 | 0.4383214 | 1.4145571 | 2025-02-24 01:58:17 | 1.3306269
26522 | 恒流充电 | 01:05:50 | 36:42:50 | 0.3999292 | 3.3277 | 0.4388769 | 1.4164056 | 2025-02-24 01:58:22 | 1.3308582
26523 | 恒流充电 | 01:05:55 | 36:42:55 | 0.4000862 | 3.3277 | 0.4394325 | 1.4182547 | 2025-02-24 01:58:27 | 1.3313785
26524 | 恒流充电 | 01:06:00 | 36:43:00 | 0.3999605 | 3.3279 | 0.439988 | 1.4201033 | 2025-02-24 01:58:32 | 1.3310115
26525 | 恒流充电 | 01:06:05 | 36:43:05 | 0.4000215 | 3.328 | 0.4405436 | 1.4219523 | 2025-02-24 01:58:37 | 1.3312783
26526 | 恒流充电 | 01:06:10 | 36:43:10 | 0.4000767 | 3.3283 | 0.4410996 | 1.4238023 | 2025-02-24 01:58:42 | 1.331576
26527 | 恒流充电 | 01:06:15 | 36:43:15 | 0.3999627 | 3.3283 | 0.4416551 | 1.4256512 | 2025-02-24 01:58:47 | 1.3312143
26528 | 恒流充电 | 01:06:20 | 36:43:20 | 0.3999735 | 3.3285 | 0.4422106 | 1.4275002 | 2025-02-24 01:58:52 | 1.3313083
26529 | 恒流充电 | 01:06:25 | 36:43:25 | 0.4001 | 3.329 | 0.4427663 | 1.4293501 | 2025-02-24 01:58:57 | 1.3319194
26530 | 恒流充电 | 01:06:30 | 36:43:30 | 0.4000048 | 3.3291 | 0.4433219 | 1.4311996 | 2025-02-24 01:59:02 | 1.3316413
26531 | 恒流充电 | 01:06:35 | 36:43:35 | 0.3999198 | 3.3291 | 0.4438773 | 1.4330487 | 2025-02-24 01:59:07 | 1.3313575
26532 | 恒流充电 | 01:06:40 | 36:43:40 | 0.4000106 | 3.3291 | 0.4444329 | 1.4348983 | 2025-02-24 01:59:12 | 1.331688
26533 | 恒流充电 | 01:06:45 | 36:43:45 | 0.3999808 | 3.3294 | 0.4449884 | 1.4367479 | 2025-02-24 01:59:17 | 1.331699
26534 | 恒流充电 | 01:06:50 | 36:43:50 | 0.4001065 | 3.3295 | 0.4455441 | 1.438598 | 2025-02-24 01:59:22 | 1.3321355
26535 | 恒流充电 | 01:06:55 | 36:43:55 | 0.399967 | 3.3296 | 0.4460996 | 1.4404477 | 2025-02-24 01:59:27 | 1.3317386
26536 | 恒流充电 | 01:07:00 | 36:44:00 | 0.4000644 | 3.3299 | 0.4466553 | 1.4422979 | 2025-02-24 01:59:32 | 1.3321596
26537 | 恒流充电 | 01:07:05 | 36:44:05 | 0.3999946 | 3.3299 | 0.4472108 | 1.4441478 | 2025-02-24 01:59:37 | 1.331953
26538 | 恒流充电 | 01:07:10 | 36:44:10 | 0.3999343 | 3.3302 | 0.4477663 | 1.4459976 | 2025-02-24 01:59:42 | 1.3318433
26539 | 恒流充电 | 01:07:15 | 36:44:15 | 0.4001065 | 3.3303 | 0.4483216 | 1.4478462 | 2025-02-24 01:59:47 | 1.3324873
26540 | 恒流充电 | 01:07:20 | 36:44:20 | 0.3999452 | 3.3303 | 0.4488771 | 1.4496961 | 2025-02-24 01:59:52 | 1.3319427
26541 | 恒流充电 | 01:07:25 | 36:44:25 | 0.400028 | 3.3303 | 0.4494327 | 1.4515464 | 2025-02-24 01:59:57 | 1.3322181
26542 | 恒流充电 | 01:07:30 | 36:44:30 | 0.4000143 | 3.3305 | 0.4499883 | 1.4533968 | 2025-02-24 02:00:02 | 1.3322572
26543 | 恒流充电 | 01:07:35 | 36:44:35 | 0.3999358 | 3.331 | 0.4505438 | 1.455247 | 2025-02-24 02:00:07 | 1.3321828
26544 | 恒流充电 | 01:07:40 | 36:44:40 | 0.4000368 | 3.3309 | 0.4510994 | 1.4570977 | 2025-02-24 02:00:12 | 1.3324872
26545 | 恒流充电 | 01:07:45 | 36:44:45 | 0.399943 | 3.3312 | 0.4516548 | 1.4589481 | 2025-02-24 02:00:17 | 1.3322997
26546 | 恒流充电 | 01:07:50 | 36:44:50 | 0.399935 | 3.3314 | 0.4522103 | 1.4607986 | 2025-02-24 02:00:22 | 1.3323242
26547 | 恒流充电 | 01:07:55 | 36:44:55 | 0.3999009 | 3.3315 | 0.4527657 | 1.4626489 | 2025-02-24 02:00:27 | 1.332271
26548 | 恒流充电 | 01:08:00 | 36:45:00 | 0.399991 | 3.3316 | 0.4533213 | 1.4644998 | 2025-02-24 02:00:32 | 1.3326108
26549 | 恒流充电 | 01:08:05 | 36:45:05 | 0.399975 | 3.3317 | 0.4538768 | 1.4663506 | 2025-02-24 02:00:37 | 1.332586
26550 | 恒流充电 | 01:08:10 | 36:45:10 | 0.3999365 | 3.332 | 0.4544323 | 1.4682014 | 2025-02-24 02:00:42 | 1.3325947
26551 | 恒流充电 | 01:08:15 | 36:45:15 | 0.4000048 | 3.3322 | 0.4549878 | 1.4700527 | 2025-02-24 02:00:47 | 1.3329057
26552 | 恒流充电 | 01:08:20 | 36:45:20 | 0.399975 | 3.3325 | 0.4555436 | 1.4719046 | 2025-02-24 02:00:52 | 1.3328986
26553 | 恒流充电 | 01:08:25 | 36:45:25 | 0.4000201 | 3.3323 | 0.4560992 | 1.473756 | 2025-02-24 02:00:57 | 1.333003
26554 | 恒流充电 | 01:08:30 | 36:45:30 | 0.3999648 | 3.3326 | 0.4566547 | 1.4756073 | 2025-02-24 02:01:02 | 1.3329253
26555 | 恒流充电 | 01:08:35 | 36:45:35 | 0.3999358 | 3.3326 | 0.4572102 | 1.4774585 | 2025-02-24 02:01:07 | 1.3328374
26556 | 恒流充电 | 01:08:40 | 36:45:40 | 0.4000012 | 3.3329 | 0.4577658 | 1.4793101 | 2025-02-24 02:01:12 | 1.3331602
26557 | 恒流充电 | 01:08:45 | 36:45:45 | 0.4000208 | 3.333 | 0.4583213 | 1.4811619 | 2025-02-24 02:01:17 | 1.3332856
26558 | 恒流充电 | 01:08:50 | 36:45:50 | 0.4000113 | 3.3331 | 0.4588769 | 1.4830136 | 2025-02-24 02:01:22 | 1.3332726
26559 | 恒流充电 | 01:08:55 | 36:45:55 | 0.3999612 | 3.3332 | 0.4594324 | 1.4848653 | 2025-02-24 02:01:27 | 1.3331638
26560 | 恒流充电 | 01:09:00 | 36:46:00 | 0.3999343 | 3.3334 | 0.4599879 | 1.4867168 | 2025-02-24 02:01:32 | 1.3331449
26561 | 恒流充电 | 01:09:05 | 36:46:05 | 0.399935 | 3.3334 | 0.4605433 | 1.4885684 | 2025-02-24 02:01:37 | 1.33314
26562 | 恒流充电 | 01:09:10 | 36:46:10 | 0.3999133 | 3.3335 | 0.4610988 | 1.49042 | 2025-02-24 02:01:42 | 1.3331088
26563 | 恒流充电 | 01:09:15 | 36:46:15 | 0.4000622 | 3.3337 | 0.4616544 | 1.4922723 | 2025-02-24 02:01:47 | 1.333694
26564 | 恒流充电 | 01:09:20 | 36:46:20 | 0.3999757 | 3.3342 | 0.4622099 | 1.4941245 | 2025-02-24 02:01:52 | 1.3335897
26565 | 恒流充电 | 01:09:25 | 36:46:25 | 0.400076 | 3.3342 | 0.4627655 | 1.4959762 | 2025-02-24 02:01:57 | 1.3339297
26566 | 恒流充电 | 01:09:30 | 36:46:30 | 0.4000099 | 3.3341 | 0.4633211 | 1.4978285 | 2025-02-24 02:02:02 | 1.3336542
26567 | 恒流充电 | 01:09:35 | 36:46:35 | 0.3999735 | 3.3344 | 0.4638766 | 1.4996808 | 2025-02-24 02:02:07 | 1.333661
26568 | 恒流充电 | 01:09:40 | 36:46:40 | 0.3999808 | 3.3344 | 0.4644322 | 1.5015332 | 2025-02-24 02:02:12 | 1.3336991
26569 | 恒流充电 | 01:09:45 | 36:46:45 | 0.4000331 | 3.3344 | 0.4649878 | 1.5033858 | 2025-02-24 02:02:17 | 1.3338551
26570 | 恒流充电 | 01:09:50 | 36:46:50 | 0.3999525 | 3.3345 | 0.4655433 | 1.505238 | 2025-02-24 02:02:22 | 1.3336462
26571 | 恒流充电 | 01:09:55 | 36:46:55 | 0.3999576 | 3.3347 | 0.4660987 | 1.5070905 | 2025-02-24 02:02:27 | 1.3337554
26572 | 恒流充电 | 01:10:00 | 36:47:00 | 0.4000113 | 3.3347 | 0.4666543 | 1.5089432 | 2025-02-24 02:02:32 | 1.3339357
26573 | 恒流充电 | 01:10:05 | 36:47:05 | 0.3999045 | 3.3349 | 0.4672097 | 1.5107954 | 2025-02-24 02:02:37 | 1.3336255
26574 | 恒流充电 | 01:10:10 | 36:47:10 | 0.4000179 | 3.3351 | 0.4677653 | 1.5126484 | 2025-02-24 02:02:42 | 1.3341101
26575 | 恒流充电 | 01:10:15 | 36:47:15 | 0.3999627 | 3.3352 | 0.4683208 | 1.5145011 | 2025-02-24 02:02:47 | 1.3339519
26576 | 恒流充电 | 01:10:20 | 36:47:20 | 0.3998333 | 3.3353 | 0.4688762 | 1.5163532 | 2025-02-24 02:02:52 | 1.3335728
26577 | 恒流充电 | 01:10:25 | 36:47:25 | 0.4000964 | 3.3355 | 0.4694318 | 1.5182068 | 2025-02-24 02:02:57 | 1.3345383
26578 | 恒流充电 | 01:10:30 | 36:47:30 | 0.3999924 | 3.3357 | 0.4699875 | 1.5200598 | 2025-02-24 02:03:02 | 1.3342362
26579 | 恒流充电 | 01:10:35 | 36:47:35 | 0.4000513 | 3.3356 | 0.4705431 | 1.5219132 | 2025-02-24 02:03:07 | 1.3344045
26580 | 恒流充电 | 01:10:40 | 36:47:40 | 0.3999728 | 3.3358 | 0.4710986 | 1.5237663 | 2025-02-24 02:03:12 | 1.334237
26581 | 恒流充电 | 01:10:45 | 36:47:45 | 0.3999924 | 3.3358 | 0.4716542 | 1.5256195 | 2025-02-24 02:03:17 | 1.3342983
26582 | 恒流充电 | 01:10:50 | 36:47:50 | 0.3999546 | 3.3358 | 0.4722097 | 1.5274725 | 2025-02-24 02:03:22 | 1.3341714
26583 | 恒流充电 | 01:10:55 | 36:47:55 | 0.4000339 | 3.3362 | 0.4727653 | 1.5293261 | 2025-02-24 02:03:27 | 1.3345749
26584 | 恒流充电 | 01:11:00 | 36:48:00 | 0.4000571 | 3.336 | 0.4733209 | 1.5311797 | 2025-02-24 02:03:32 | 1.3346094
26585 | 恒流充电 | 01:11:05 | 36:48:05 | 0.3999779 | 3.3364 | 0.4738764 | 1.5330331 | 2025-02-24 02:03:37 | 1.3344789
26586 | 恒流充电 | 01:11:10 | 36:48:10 | 0.3999816 | 3.3363 | 0.474432 | 1.5348865 | 2025-02-24 02:03:42 | 1.3344523
26587 | 恒流充电 | 01:11:15 | 36:48:15 | 0.400124 | 3.3364 | 0.4749877 | 1.5367406 | 2025-02-24 02:03:47 | 1.3349635
26588 | 恒流充电 | 01:11:20 | 36:48:20 | 0.4000084 | 3.3365 | 0.4755433 | 1.5385943 | 2025-02-24 02:03:52 | 1.3346132
26589 | 恒流充电 | 01:11:25 | 36:48:25 | 0.3999677 | 3.3368 | 0.4760988 | 1.5404479 | 2025-02-24 02:03:57 | 1.334598
26590 | 恒流充电 | 01:11:30 | 36:48:30 | 0.4000528 | 3.3367 | 0.4766544 | 1.5423018 | 2025-02-24 02:04:02 | 1.3348453
26591 | 恒流充电 | 01:11:35 | 36:48:35 | 0.3999823 | 3.3369 | 0.4772095 | 1.5441538 | 2025-02-24 02:04:07 | 1.3347012
26592 | 恒流充电 | 01:11:40 | 36:48:40 | 0.3999016 | 3.3369 | 0.4777649 | 1.5460072 | 2025-02-24 02:04:12 | 1.3344214
26593 | 恒流充电 | 01:11:45 | 36:48:45 | 0.4000622 | 3.3369 | 0.4783206 | 1.5478613 | 2025-02-24 02:04:17 | 1.3349643
26594 | 恒流充电 | 01:11:50 | 36:48:50 | 0.3998551 | 3.337 | 0.4788759 | 1.5497145 | 2025-02-24 02:04:22 | 1.3343198
26595 | 恒流充电 | 01:11:55 | 36:48:55 | 0.3999496 | 3.337 | 0.4794314 | 1.5515682 | 2025-02-24 02:04:27 | 1.3346456
26596 | 恒流充电 | 01:12:00 | 36:49:00 | 0.3999503 | 3.3371 | 0.4799869 | 1.5534219 | 2025-02-24 02:04:32 | 1.3346885
26597 | 恒流充电 | 01:12:05 | 36:49:05 | 0.3999241 | 3.3373 | 0.4805423 | 1.5552756 | 2025-02-24 02:04:37 | 1.3346624
26598 | 恒流充电 | 01:12:10 | 36:49:10 | 0.4000033 | 3.3374 | 0.4810979 | 1.5571298 | 2025-02-24 02:04:42 | 1.3349789
26599 | 恒流充电 | 01:12:15 | 36:49:15 | 0.4000251 | 3.3375 | 0.4816535 | 1.5589841 | 2025-02-24 02:04:47 | 1.3351008
26600 | 恒流充电 | 01:12:20 | 36:49:20 | 0.4000222 | 3.3374 | 0.4822091 | 1.5608383 | 2025-02-24 02:04:52 | 1.3350473
26601 | 恒流充电 | 01:12:25 | 36:49:25 | 0.399999 | 3.3375 | 0.4827646 | 1.5626924 | 2025-02-24 02:04:57 | 1.3349769
26602 | 恒流充电 | 01:12:30 | 36:49:30 | 0.399842 | 3.3376 | 0.48332 | 1.5645459 | 2025-02-24 02:05:02 | 1.3345325
26603 | 恒流充电 | 01:12:35 | 36:49:35 | 0.3999852 | 3.3378 | 0.4838755 | 1.5664002 | 2025-02-24 02:05:07 | 1.3350725
26604 | 恒流充电 | 01:12:40 | 36:49:40 | 0.4000033 | 3.3377 | 0.4844313 | 1.5682547 | 2025-02-24 02:05:12 | 1.3350939
26605 | 恒流充电 | 01:12:45 | 36:49:45 | 0.3999467 | 3.3376 | 0.4849867 | 1.5701087 | 2025-02-24 02:05:17 | 1.3348745
26606 | 恒流充电 | 01:12:50 | 36:49:50 | 0.3999481 | 3.3379 | 0.4855422 | 1.5719628 | 2025-02-24 02:05:22 | 1.3349852
26607 | 恒流充电 | 01:12:55 | 36:49:55 | 0.4000288 | 3.3378 | 0.4860978 | 1.5738173 | 2025-02-24 02:05:27 | 1.3352095
26608 | 恒流充电 | 01:13:00 | 36:50:00 | 0.3999627 | 3.3379 | 0.4866533 | 1.5756715 | 2025-02-24 02:05:32 | 1.3350482
26609 | 恒流充电 | 01:13:05 | 36:50:05 | 0.3999554 | 3.338 | 0.4872088 | 1.5775258 | 2025-02-24 02:05:37 | 1.3350332
26610 | 恒流充电 | 01:13:10 | 36:50:10 | 0.4000426 | 3.3382 | 0.4877644 | 1.5793805 | 2025-02-24 02:05:42 | 1.3354064
26611 | 恒流充电 | 01:13:15 | 36:50:15 | 0.4000309 | 3.3383 | 0.48832 | 1.5812352 | 2025-02-24 02:05:47 | 1.3354186
26612 | 恒流充电 | 01:13:20 | 36:50:20 | 0.4000012 | 3.3383 | 0.4888756 | 1.5830899 | 2025-02-24 02:05:52 | 1.3353345
26613 | 恒流充电 | 01:13:25 | 36:50:25 | 0.3999954 | 3.3383 | 0.4894311 | 1.5849445 | 2025-02-24 02:05:57 | 1.3353036
26614 | 恒流充电 | 01:13:30 | 36:50:30 | 0.3999786 | 3.3385 | 0.4899867 | 1.5867991 | 2025-02-24 02:06:02 | 1.3353397
26615 | 恒流充电 | 01:13:35 | 36:50:35 | 0.4000644 | 3.3385 | 0.4905423 | 1.5886541 | 2025-02-24 02:06:07 | 1.3356017
26616 | 恒流充电 | 01:13:40 | 36:50:40 | 0.3999728 | 3.3386 | 0.4910978 | 1.5905087 | 2025-02-24 02:06:12 | 1.3353335
26617 | 恒流充电 | 01:13:45 | 36:50:45 | 0.3999735 | 3.3386 | 0.4916531 | 1.5923623 | 2025-02-24 02:06:17 | 1.3353374
26618 | 恒流充电 | 01:13:50 | 36:50:50 | 0.3999801 | 3.3386 | 0.4922086 | 1.594217 | 2025-02-24 02:06:22 | 1.3353922
26619 | 恒流充电 | 01:13:55 | 36:50:55 | 0.3999401 | 3.3387 | 0.4927641 | 1.5960715 | 2025-02-24 02:06:27 | 1.3352759
26620 | 恒流充电 | 01:14:00 | 36:51:00 | 0.399967 | 3.3386 | 0.4933196 | 1.5979261 | 2025-02-24 02:06:32 | 1.33531
26621 | 恒流充电 | 01:14:05 | 36:51:05 | 0.3999481 | 3.3391 | 0.493875 | 1.599781 | 2025-02-24 02:06:37 | 1.3354785
26622 | 恒流充电 | 01:14:10 | 36:51:10 | 0.4000462 | 3.3389 | 0.4944307 | 1.6016361 | 2025-02-24 02:06:42 | 1.3357093
26623 | 恒流充电 | 01:14:15 | 36:51:15 | 0.4000012 | 3.3389 | 0.4949862 | 1.6034911 | 2025-02-24 02:06:47 | 1.3355502
26624 | 恒流充电 | 01:14:20 | 36:51:20 | 0.4000295 | 3.3391 | 0.4955418 | 1.6053462 | 2025-02-24 02:06:52 | 1.3357222
26625 | 恒流充电 | 01:14:25 | 36:51:25 | 0.3999597 | 3.339 | 0.4960973 | 1.6072011 | 2025-02-24 02:06:57 | 1.3354822
26626 | 恒流充电 | 01:14:30 | 36:51:30 | 0.3999089 | 3.3391 | 0.4966528 | 1.6090557 | 2025-02-24 02:07:02 | 1.3353298
26627 | 恒流充电 | 01:14:35 | 36:51:35 | 0.4000339 | 3.3392 | 0.4972084 | 1.610911 | 2025-02-24 02:07:07 | 1.3357924
26628 | 恒流充电 | 01:14:40 | 36:51:40 | 0.4000862 | 3.3391 | 0.497764 | 1.6127664 | 2025-02-24 02:07:12 | 1.3359469
26629 | 恒流充电 | 01:14:45 | 36:51:45 | 0.3999794 | 3.3393 | 0.4983196 | 1.6146215 | 2025-02-24 02:07:17 | 1.3356661
26630 | 恒流充电 | 01:14:50 | 36:51:50 | 0.4000579 | 3.3393 | 0.4988751 | 1.6164764 | 2025-02-24 02:07:22 | 1.3359168
26631 | 恒流充电 | 01:14:55 | 36:51:55 | 0.4000825 | 3.3394 | 0.4994308 | 1.618332 | 2025-02-24 02:07:27 | 1.3360234
26632 | 恒流充电 | 01:15:00 | 36:52:00 | 0.3999299 | 3.3395 | 0.4999863 | 1.6201869 | 2025-02-24 02:07:32 | 1.3355551
26633 | 恒流充电 | 01:15:05 | 36:52:05 | 0.3999692 | 3.3393 | 0.5005418 | 1.622042 | 2025-02-24 02:07:37 | 1.3356227
26634 | 恒流充电 | 01:15:10 | 36:52:10 | 0.4000607 | 3.3394 | 0.5010974 | 1.6238975 | 2025-02-24 02:07:42 | 1.3359783
26635 | 恒流充电 | 01:15:15 | 36:52:15 | 0.3999416 | 3.3397 | 0.5016529 | 1.6257526 | 2025-02-24 02:07:47 | 1.3356761
26636 | 恒流充电 | 01:15:20 | 36:52:20 | 0.3999227 | 3.3397 | 0.5022083 | 1.6276076 | 2025-02-24 02:07:52 | 1.3356045
26637 | 恒流充电 | 01:15:25 | 36:52:25 | 0.3999975 | 3.3398 | 0.5027639 | 1.629463 | 2025-02-24 02:07:57 | 1.335892
26638 | 恒流充电 | 01:15:30 | 36:52:30 | 0.4000215 | 3.3397 | 0.5033195 | 1.6313185 | 2025-02-24 02:08:02 | 1.3359407
26639 | 恒流充电 | 01:15:35 | 36:52:35 | 0.3999394 | 3.3398 | 0.503875 | 1.6331737 | 2025-02-24 02:08:07 | 1.3357234
26640 | 恒流充电 | 01:15:40 | 36:52:40 | 0.4000295 | 3.3397 | 0.5044306 | 1.6350292 | 2025-02-24 02:08:12 | 1.3359973
26641 | 恒流充电 | 01:15:45 | 36:52:45 | 0.4001218 | 3.3399 | 0.5049863 | 1.6368853 | 2025-02-24 02:08:17 | 1.3363687
26642 | 恒流充电 | 01:15:50 | 36:52:50 | 0.4000171 | 3.34 | 0.5055419 | 1.6387409 | 2025-02-24 02:08:22 | 1.3360514
26643 | 恒流充电 | 01:15:55 | 36:52:55 | 0.3999946 | 3.3399 | 0.5060973 | 1.6405958 | 2025-02-24 02:08:27 | 1.3359551
26644 | 恒流充电 | 01:16:00 | 36:53:00 | 0.3999336 | 3.3401 | 0.5066527 | 1.6424511 | 2025-02-24 02:08:32 | 1.3358099
26645 | 恒流充电 | 01:16:05 | 36:53:05 | 0.4000411 | 3.34 | 0.5072083 | 1.6443068 | 2025-02-24 02:08:37 | 1.3361456
26646 | 恒流充电 | 01:16:10 | 36:53:10 | 0.3999692 | 3.3401 | 0.5077638 | 1.6461623 | 2025-02-24 02:08:42 | 1.3359467
26647 | 恒流充电 | 01:16:15 | 36:53:15 | 0.3999874 | 3.3401 | 0.5083194 | 1.6480179 | 2025-02-24 02:08:47 | 1.3360038
26648 | 恒流充电 | 01:16:20 | 36:53:20 | 0.4000084 | 3.3401 | 0.508875 | 1.6498735 | 2025-02-24 02:08:52 | 1.3360759
26649 | 恒流充电 | 01:16:25 | 36:53:25 | 0.3999605 | 3.3403 | 0.5094305 | 1.6517291 | 2025-02-24 02:08:57 | 1.3359689
26650 | 恒流充电 | 01:16:30 | 36:53:30 | 0.3999874 | 3.3402 | 0.509986 | 1.6535847 | 2025-02-24 02:09:02 | 1.3360443
26651 | 恒流充电 | 01:16:35 | 36:53:35 | 0.400044 | 3.3407 | 0.5105416 | 1.6554408 | 2025-02-24 02:09:07 | 1.3364125
26652 | 恒流充电 | 01:16:40 | 36:53:40 | 0.3999554 | 3.3403 | 0.5110971 | 1.6572963 | 2025-02-24 02:09:12 | 1.3359721
26653 | 恒流充电 | 01:16:45 | 36:53:45 | 0.3999445 | 3.3405 | 0.5116526 | 1.6591519 | 2025-02-24 02:09:17 | 1.3360119
26654 | 恒流充电 | 01:16:50 | 36:53:50 | 0.4000208 | 3.3405 | 0.5122082 | 1.6610078 | 2025-02-24 02:09:22 | 1.336283
26655 | 恒流充电 | 01:16:55 | 36:53:55 | 0.4000266 | 3.3406 | 0.5127638 | 1.6628638 | 2025-02-24 02:09:27 | 1.3363223
26656 | 恒流充电 | 01:17:00 | 36:54:00 | 0.3999954 | 3.3406 | 0.5133194 | 1.6647198 | 2025-02-24 02:09:32 | 1.3362443
26657 | 恒流充电 | 01:17:05 | 36:54:05 | 0.3999743 | 3.3406 | 0.5138749 | 1.6665756 | 2025-02-24 02:09:37 | 1.3361412
26658 | 恒流充电 | 01:17:10 | 36:54:10 | 0.400028 | 3.3406 | 0.5144305 | 1.6684316 | 2025-02-24 02:09:42 | 1.3363477
26659 | 恒流充电 | 01:17:15 | 36:54:15 | 0.4000295 | 3.3406 | 0.5149861 | 1.6702877 | 2025-02-24 02:09:47 | 1.3363551
26660 | 恒流充电 | 01:17:20 | 36:54:20 | 0.4001269 | 3.3408 | 0.5155418 | 1.6721443 | 2025-02-24 02:09:52 | 1.3367554
26661 | 恒流充电 | 01:17:25 | 36:54:25 | 0.399927 | 3.3408 | 0.5160973 | 1.6739999 | 2025-02-24 02:09:57 | 1.3360789
26662 | 恒流充电 | 01:17:30 | 36:54:30 | 0.4000193 | 3.341 | 0.5166529 | 1.6758561 | 2025-02-24 02:10:02 | 1.3364482
26663 | 恒流充电 | 01:17:35 | 36:54:35 | 0.4000651 | 3.341 | 0.5172085 | 1.6777125 | 2025-02-24 02:10:07 | 1.33662
26664 | 恒流充电 | 01:17:40 | 36:54:40 | 0.4000397 | 3.3408 | 0.5177641 | 1.6795687 | 2025-02-24 02:10:12 | 1.3364608
26665 | 恒流充电 | 01:17:45 | 36:54:45 | 0.4000302 | 3.3411 | 0.5183197 | 1.681425 | 2025-02-24 02:10:17 | 1.3365241
26666 | 恒流充电 | 01:17:50 | 36:54:50 | 0.4000448 | 3.341 | 0.5188753 | 1.6832813 | 2025-02-24 02:10:22 | 1.3365637
26667 | 恒流充电 | 01:17:55 | 36:54:55 | 0.3999154 | 3.3412 | 0.5194308 | 1.6851372 | 2025-02-24 02:10:27 | 1.3362115
26668 | 恒流充电 | 01:18:00 | 36:55:00 | 0.3999699 | 3.3414 | 0.5199863 | 1.6869934 | 2025-02-24 02:10:32 | 1.3364405
26669 | 恒流充电 | 01:18:05 | 36:55:05 | 0.4000259 | 3.341 | 0.5205418 | 1.6888496 | 2025-02-24 02:10:37 | 1.3365018
26670 | 恒流充电 | 01:18:10 | 36:55:10 | 0.3999844 | 3.3413 | 0.5210974 | 1.6907058 | 2025-02-24 02:10:42 | 1.3364668
26671 | 恒流充电 | 01:18:15 | 36:55:15 | 0.3999256 | 3.3414 | 0.5216528 | 1.6925617 | 2025-02-24 02:10:47 | 1.3362942
26672 | 恒流充电 | 01:18:20 | 36:55:20 | 0.4000237 | 3.3414 | 0.5222084 | 1.6944182 | 2025-02-24 02:10:52 | 1.3366268
26673 | 恒流充电 | 01:18:25 | 36:55:25 | 0.4001102 | 3.3414 | 0.5227641 | 1.696275 | 2025-02-24 02:10:57 | 1.3369133
26674 | 恒流充电 | 01:18:30 | 36:55:30 | 0.3999714 | 3.3416 | 0.5233196 | 1.6981313 | 2025-02-24 02:11:02 | 1.3365587
26675 | 恒流充电 | 01:18:35 | 36:55:35 | 0.399914 | 3.3414 | 0.5238751 | 1.6999872 | 2025-02-24 02:11:07 | 1.3362643
26676 | 恒流充电 | 01:18:40 | 36:55:40 | 0.3999728 | 3.3417 | 0.5244306 | 1.7018436 | 2025-02-24 02:11:12 | 1.3365805
26677 | 恒流充电 | 01:18:45 | 36:55:45 | 0.3999881 | 3.3417 | 0.5249861 | 1.7037 | 2025-02-24 02:11:17 | 1.3366352
26678 | 恒流充电 | 01:18:50 | 36:55:50 | 0.4000549 | 3.3416 | 0.5255418 | 1.7055568 | 2025-02-24 02:11:22 | 1.3368343
26679 | 恒流充电 | 01:18:55 | 36:55:55 | 0.4000339 | 3.3416 | 0.5260974 | 1.7074134 | 2025-02-24 02:11:27 | 1.3367601
26680 | 恒流充电 | 01:19:00 | 36:56:00 | 0.4000433 | 3.3417 | 0.526653 | 1.7092701 | 2025-02-24 02:11:32 | 1.3368299
26681 | 恒流充电 | 01:19:05 | 36:56:05 | 0.399999 | 3.3415 | 0.5272085 | 1.7111265 | 2025-02-24 02:11:37 | 1.336609
26682 | 恒流充电 | 01:19:10 | 36:56:10 | 0.3999721 | 3.3418 | 0.5277642 | 1.7129833 | 2025-02-24 02:11:42 | 1.3366121
26683 | 恒流充电 | 01:19:15 | 36:56:15 | 0.3999612 | 3.3419 | 0.5283197 | 1.7148397 | 2025-02-24 02:11:47 | 1.3366117
26684 | 恒流充电 | 01:19:20 | 36:56:20 | 0.3999619 | 3.3419 | 0.5288752 | 1.7166961 | 2025-02-24 02:11:52 | 1.3366342
26685 | 恒流充电 | 01:19:25 | 36:56:25 | 0.4000143 | 3.3418 | 0.5294308 | 1.7185527 | 2025-02-24 02:11:57 | 1.336783
26686 | 恒流充电 | 01:19:30 | 36:56:30 | 0.4000048 | 3.342 | 0.5299863 | 1.7204094 | 2025-02-24 02:12:02 | 1.3368332
26687 | 恒流充电 | 01:19:35 | 36:56:35 | 0.3999329 | 3.3418 | 0.5305418 | 1.7222657 | 2025-02-24 02:12:07 | 1.3365126
26688 | 恒流充电 | 01:19:40 | 36:56:40 | 0.4001043 | 3.3421 | 0.5310975 | 1.7241229 | 2025-02-24 02:12:12 | 1.3371747
26689 | 恒流充电 | 01:19:45 | 36:56:45 | 0.4000331 | 3.3422 | 0.5316531 | 1.7259798 | 2025-02-24 02:12:17 | 1.3369994
26690 | 恒流充电 | 01:19:50 | 36:56:50 | 0.4000542 | 3.3421 | 0.5322087 | 1.7278368 | 2025-02-24 02:12:22 | 1.337002
26691 | 恒流充电 | 01:19:55 | 36:56:55 | 0.4000571 | 3.3421 | 0.5327644 | 1.7296938 | 2025-02-24 02:12:27 | 1.3370299
26692 | 恒流充电 | 01:20:00 | 36:57:00 | 0.3999496 | 3.3423 | 0.5333199 | 1.7315504 | 2025-02-24 02:12:32 | 1.3367506
26693 | 恒流充电 | 01:20:05 | 36:57:05 | 0.3999292 | 3.3422 | 0.5338753 | 1.7334068 | 2025-02-24 02:12:37 | 1.3366402
26694 | 恒流充电 | 01:20:10 | 36:57:10 | 0.3999561 | 3.3424 | 0.5344308 | 1.7352635 | 2025-02-24 02:12:42 | 1.3368153
26695 | 恒流充电 | 01:20:15 | 36:57:15 | 0.4000215 | 3.3424 | 0.5349866 | 1.7371207 | 2025-02-24 02:12:47 | 1.3370383
26696 | 恒流充电 | 01:20:20 | 36:57:20 | 0.3999801 | 3.3425 | 0.5355421 | 1.7389776 | 2025-02-24 02:12:52 | 1.3369136
26697 | 恒流充电 | 01:20:25 | 36:57:25 | 0.4000012 | 3.3425 | 0.5360976 | 1.7408345 | 2025-02-24 02:12:57 | 1.3370054
26698 | 恒流充电 | 01:20:30 | 36:57:30 | 0.3999074 | 3.3423 | 0.5366531 | 1.7426909 | 2025-02-24 02:13:02 | 1.3366025
26699 | 恒流充电 | 01:20:35 | 36:57:35 | 0.3999205 | 3.3424 | 0.5372085 | 1.7445475 | 2025-02-24 02:13:07 | 1.3367138
26700 | 恒流充电 | 01:20:40 | 36:57:40 | 0.3999859 | 3.3426 | 0.537764 | 1.7464044 | 2025-02-24 02:13:12 | 1.3369733
26701 | 恒流充电 | 01:20:45 | 36:57:45 | 0.4000019 | 3.3426 | 0.5383196 | 1.7482614 | 2025-02-24 02:13:17 | 1.3370344
26702 | 恒流充电 | 01:20:50 | 36:57:50 | 0.400028 | 3.3426 | 0.5388752 | 1.7501185 | 2025-02-24 02:13:22 | 1.3371379
26703 | 恒流充电 | 01:20:55 | 36:57:55 | 0.4000615 | 3.3426 | 0.5394308 | 1.7519758 | 2025-02-24 02:13:27 | 1.3372583
26704 | 恒流充电 | 01:21:00 | 36:58:00 | 0.4000012 | 3.3428 | 0.5399864 | 1.7538329 | 2025-02-24 02:13:32 | 1.3371236
26705 | 恒流充电 | 01:21:05 | 36:58:05 | 0.4000273 | 3.3428 | 0.540542 | 1.7556902 | 2025-02-24 02:13:37 | 1.3372115
26706 | 恒流充电 | 01:21:10 | 36:58:10 | 0.3999103 | 3.3427 | 0.5410974 | 1.7575468 | 2025-02-24 02:13:42 | 1.336766
26707 | 恒流充电 | 01:21:15 | 36:58:15 | 0.3999002 | 3.3427 | 0.5416528 | 1.7594033 | 2025-02-24 02:13:47 | 1.3367312
26708 | 恒流充电 | 01:21:20 | 36:58:20 | 0.4000717 | 3.3427 | 0.542209 | 1.7612622 | 2025-02-24 02:13:52 | 1.3373233
26709 | 恒流充电 | 01:21:25 | 36:58:25 | 0.3999045 | 3.3428 | 0.5427645 | 1.7631189 | 2025-02-24 02:13:57 | 1.3368131
26710 | 恒流充电 | 01:21:30 | 36:58:30 | 0.3999772 | 3.3429 | 0.54332 | 1.7649759 | 2025-02-24 02:14:02 | 1.3370855
26711 | 恒流充电 | 01:21:35 | 36:58:35 | 0.3999656 | 3.3429 | 0.5438755 | 1.7668329 | 2025-02-24 02:14:07 | 1.3370472
26712 | 恒流充电 | 01:21:40 | 36:58:40 | 0.4000121 | 3.3431 | 0.5444311 | 1.7686902 | 2025-02-24 02:14:12 | 1.3372608
26713 | 恒流充电 | 01:21:45 | 36:58:45 | 0.4000244 | 3.3431 | 0.5449866 | 1.7705477 | 2025-02-24 02:14:17 | 1.3373374
26714 | 恒流充电 | 01:21:50 | 36:58:50 | 0.3999518 | 3.3431 | 0.5455421 | 1.7724047 | 2025-02-24 02:14:22 | 1.3370623
26715 | 恒流充电 | 01:21:55 | 36:58:55 | 0.3998936 | 3.3431 | 0.5460975 | 1.7742615 | 2025-02-24 02:14:27 | 1.3368866
26716 | 恒流充电 | 01:22:00 | 36:59:00 | 0.3998849 | 3.3432 | 0.5466529 | 1.7761182 | 2025-02-24 02:14:32 | 1.3368785
26717 | 恒流充电 | 01:22:05 | 36:59:05 | 0.3999314 | 3.3431 | 0.5472084 | 1.7779752 | 2025-02-24 02:14:37 | 1.3370294
26718 | 恒流充电 | 01:22:10 | 36:59:10 | 0.3998762 | 3.3431 | 0.5477638 | 1.7798319 | 2025-02-24 02:14:42 | 1.3368281
26719 | 恒流充电 | 01:22:15 | 36:59:15 | 0.4000288 | 3.3431 | 0.5483194 | 1.7816894 | 2025-02-24 02:14:47 | 1.3373409
26720 | 恒流充电 | 01:22:20 | 36:59:20 | 0.4000658 | 3.3429 | 0.548875 | 1.7835469 | 2025-02-24 02:14:52 | 1.3373989
26721 | 恒流充电 | 01:22:25 | 36:59:25 | 0.4000462 | 3.3433 | 0.5494315 | 1.7854069 | 2025-02-24 02:14:57 | 1.3374582
26722 | 恒流充电 | 01:22:30 | 36:59:30 | 0.3999648 | 3.3433 | 0.549987 | 1.7872642 | 2025-02-24 02:15:02 | 1.3372061
26723 | 恒流充电 | 01:22:35 | 36:59:35 | 0.4001799 | 3.3432 | 0.5505428 | 1.7891223 | 2025-02-24 02:15:07 | 1.3378668
26724 | 恒流充电 | 01:22:40 | 36:59:40 | 0.4000317 | 3.3432 | 0.5510984 | 1.7909798 | 2025-02-24 02:15:12 | 1.3373712
26725 | 恒流充电 | 01:22:45 | 36:59:45 | 0.3999372 | 3.3432 | 0.5516539 | 1.7928368 | 2025-02-24 02:15:17 | 1.3370767
26726 | 恒流充电 | 01:22:50 | 36:59:50 | 0.4000498 | 3.3433 | 0.5522095 | 1.7946945 | 2025-02-24 02:15:22 | 1.3374868
26727 | 恒流充电 | 01:22:55 | 36:59:55 | 0.3999329 | 3.3434 | 0.552765 | 1.7965516 | 2025-02-24 02:15:27 | 1.3371186
26728 | 恒流充电 | 01:23:00 | 37:00:00 | 0.3999336 | 3.3437 | 0.5533204 | 1.7984088 | 2025-02-24 02:15:32 | 1.3372432
26729 | 恒流充电 | 01:23:05 | 37:00:05 | 0.4000542 | 3.3433 | 0.5538761 | 1.8002665 | 2025-02-24 02:15:37 | 1.3375194
26730 | 恒流充电 | 01:23:10 | 37:00:10 | 0.399951 | 3.3434 | 0.5544316 | 1.8021237 | 2025-02-24 02:15:42 | 1.3371955
26731 | 恒流充电 | 01:23:15 | 37:00:15 | 0.3999954 | 3.3436 | 0.5549871 | 1.8039812 | 2025-02-24 02:15:47 | 1.3374074
26732 | 恒流充电 | 01:23:20 | 37:00:20 | 0.4000171 | 3.3435 | 0.5555427 | 1.8058388 | 2025-02-24 02:15:52 | 1.3374504
26733 | 恒流充电 | 01:23:25 | 37:00:25 | 0.4000673 | 3.3435 | 0.5560983 | 1.8076966 | 2025-02-24 02:15:57 | 1.3376389
26734 | 恒流充电 | 01:23:30 | 37:00:30 | 0.4000433 | 3.3436 | 0.5566538 | 1.8095542 | 2025-02-24 02:16:02 | 1.3375791
26735 | 恒流充电 | 01:23:35 | 37:00:35 | 0.4000571 | 3.3436 | 0.5572094 | 1.811412 | 2025-02-24 02:16:07 | 1.3376178
26736 | 恒流充电 | 01:23:40 | 37:00:40 | 0.4001443 | 3.3436 | 0.5577652 | 1.8132703 | 2025-02-24 02:16:12 | 1.3379391
26737 | 恒流充电 | 01:23:45 | 37:00:45 | 0.400092 | 3.3436 | 0.5583209 | 1.8151282 | 2025-02-24 02:16:17 | 1.3377392
26738 | 恒流充电 | 01:23:50 | 37:00:50 | 0.3999816 | 3.3437 | 0.5588764 | 1.8169858 | 2025-02-24 02:16:22 | 1.3374313
26739 | 恒流充电 | 01:23:55 | 37:00:55 | 0.4001363 | 3.3435 | 0.5594321 | 1.8188439 | 2025-02-24 02:16:27 | 1.3378562
26740 | 恒流充电 | 01:24:00 | 37:01:00 | 0.4001327 | 3.3437 | 0.5599879 | 1.8207021 | 2025-02-24 02:16:32 | 1.3379124
26741 | 恒流充电 | 01:24:05 | 37:01:05 | 0.4000455 | 3.3438 | 0.5605435 | 1.82256 | 2025-02-24 02:16:37 | 1.3376779
26742 | 恒流充电 | 01:24:10 | 37:01:10 | 0.3999408 | 3.3438 | 0.561099 | 1.8244174 | 2025-02-24 02:16:42 | 1.3373409
26743 | 恒流充电 | 01:24:15 | 37:01:15 | 0.399959 | 3.3439 | 0.5616545 | 1.8262749 | 2025-02-24 02:16:47 | 1.3374071
26744 | 恒流充电 | 01:24:20 | 37:01:20 | 0.4000695 | 3.344 | 0.5622101 | 1.828133 | 2025-02-24 02:16:52 | 1.3378272
26745 | 恒流充电 | 01:24:25 | 37:01:25 | 0.400023 | 3.3438 | 0.5627657 | 1.8299908 | 2025-02-24 02:16:57 | 1.3375963
26746 | 恒流充电 | 01:24:30 | 37:01:30 | 0.4000259 | 3.3436 | 0.5633213 | 1.8318485 | 2025-02-24 02:17:02 | 1.3375315
26747 | 恒流充电 | 01:24:35 | 37:01:35 | 0.4000208 | 3.3439 | 0.5638763 | 1.8337044 | 2025-02-24 02:17:07 | 1.3376254
26748 | 恒流充电 | 01:24:40 | 37:01:40 | 0.4001 | 3.3439 | 0.564432 | 1.8355625 | 2025-02-24 02:17:12 | 1.3378869
26749 | 恒流充电 | 01:24:45 | 37:01:45 | 0.3999844 | 3.344 | 0.5649876 | 1.8374202 | 2025-02-24 02:17:17 | 1.3375432
26750 | 恒流充电 | 01:24:50 | 37:01:50 | 0.4000978 | 3.3439 | 0.5655433 | 1.8392784 | 2025-02-24 02:17:22 | 1.3378868
26751 | 恒流充电 | 01:24:55 | 37:01:55 | 0.4000964 | 3.344 | 0.5660989 | 1.8411366 | 2025-02-24 02:17:27 | 1.3379324
26752 | 恒流充电 | 01:25:00 | 37:02:00 | 0.4000033 | 3.3441 | 0.5666545 | 1.8429945 | 2025-02-24 02:17:32 | 1.337639
26753 | 恒流充电 | 01:25:05 | 37:02:05 | 0.3999823 | 3.3441 | 0.56721 | 1.8448522 | 2025-02-24 02:17:37 | 1.3375826
26754 | 恒流充电 | 01:25:10 | 37:02:10 | 0.4000687 | 3.3441 | 0.5677657 | 1.8467104 | 2025-02-24 02:17:42 | 1.3378812
26755 | 恒流充电 | 01:25:15 | 37:02:15 | 0.4000193 | 3.344 | 0.5683213 | 1.8485683 | 2025-02-24 02:17:47 | 1.3376834
26756 | 恒流充电 | 01:25:20 | 37:02:20 | 0.3998333 | 3.3441 | 0.5688766 | 1.8504253 | 2025-02-24 02:17:52 | 1.3370828
26757 | 恒流充电 | 01:25:25 | 37:02:25 | 0.3999103 | 3.344 | 0.569432 | 1.8522827 | 2025-02-24 02:17:57 | 1.3372805
26758 | 恒流充电 | 01:25:30 | 37:02:30 | 0.3999728 | 3.344 | 0.5699875 | 1.8541403 | 2025-02-24 02:18:02 | 1.3375127
26759 | 恒流充电 | 01:25:35 | 37:02:35 | 0.3999677 | 3.344 | 0.570543 | 1.855998 | 2025-02-24 02:18:07 | 1.3374916
26760 | 恒流充电 | 01:25:40 | 37:02:40 | 0.3999488 | 3.3442 | 0.5710988 | 1.8578563 | 2025-02-24 02:18:12 | 1.3374984
26761 | 恒流充电 | 01:25:45 | 37:02:45 | 0.399975 | 3.3441 | 0.5716543 | 1.859714 | 2025-02-24 02:18:17 | 1.33755
26762 | 恒流充电 | 01:25:50 | 37:02:50 | 0.4001189 | 3.3442 | 0.57221 | 1.8615724 | 2025-02-24 02:18:22 | 1.3380634
26763 | 恒流充电 | 01:25:55 | 37:02:55 | 0.4000695 | 3.3441 | 0.5727657 | 1.8634306 | 2025-02-24 02:18:27 | 1.3378917
26764 | 恒流充电 | 01:26:00 | 37:03:00 | 0.4000317 | 3.3442 | 0.5733213 | 1.8652886 | 2025-02-24 02:18:32 | 1.3377668
26765 | 恒流充电 | 01:26:05 | 37:03:05 | 0.4000825 | 3.3442 | 0.573877 | 1.8671469 | 2025-02-24 02:18:37 | 1.3379637
26766 | 恒流充电 | 01:26:10 | 37:03:10 | 0.4000041 | 3.3443 | 0.5744325 | 1.8690048 | 2025-02-24 02:18:42 | 1.3377351
26767 | 恒流充电 | 01:26:15 | 37:03:15 | 0.3999307 | 3.3443 | 0.574988 | 1.8708624 | 2025-02-24 02:18:47 | 1.3374713
26768 | 恒流充电 | 01:26:20 | 37:03:20 | 0.3999917 | 3.3442 | 0.5755435 | 1.8727203 | 2025-02-24 02:18:52 | 1.3376449
26769 | 恒流充电 | 01:26:25 | 37:03:25 | 0.4000019 | 3.3443 | 0.5760991 | 1.8745782 | 2025-02-24 02:18:57 | 1.3377099
26770 | 恒流充电 | 01:26:30 | 37:03:30 | 0.4000658 | 3.3444 | 0.5766547 | 1.8764365 | 2025-02-24 02:19:02 | 1.3379996
26771 | 恒流充电 | 01:26:35 | 37:03:35 | 0.4000273 | 3.3442 | 0.5772103 | 1.8782946 | 2025-02-24 02:19:07 | 1.3377636
26772 | 恒流充电 | 01:26:40 | 37:03:40 | 0.3999554 | 3.3442 | 0.5777658 | 1.8801522 | 2025-02-24 02:19:12 | 1.3375261
26773 | 恒流充电 | 01:26:45 | 37:03:45 | 0.400023 | 3.3444 | 0.5783209 | 1.882009 | 2025-02-24 02:19:17 | 1.3378535
26774 | 恒流充电 | 01:26:50 | 37:03:50 | 0.4000615 | 3.3442 | 0.5788766 | 1.8838672 | 2025-02-24 02:19:22 | 1.337897
26775 | 恒流充电 | 01:26:55 | 37:03:55 | 0.3999358 | 3.3444 | 0.579432 | 1.8857249 | 2025-02-24 02:19:27 | 1.3375509
26776 | 恒流充电 | 01:27:00 | 37:04:00 | 0.4000171 | 3.3444 | 0.5799876 | 1.887583 | 2025-02-24 02:19:32 | 1.3378084
26777 | 恒流充电 | 01:27:05 | 37:04:05 | 0.4000695 | 3.3443 | 0.5805433 | 1.8894413 | 2025-02-24 02:19:37 | 1.337969
26778 | 恒流充电 | 01:27:10 | 37:04:10 | 0.4000135 | 3.3444 | 0.5810988 | 1.8912993 | 2025-02-24 02:19:42 | 1.3377982
26779 | 恒流充电 | 01:27:15 | 37:04:15 | 0.4000128 | 3.3443 | 0.5816544 | 1.8931573 | 2025-02-24 02:19:47 | 1.3377459
26780 | 恒流充电 | 01:27:20 | 37:04:20 | 0.400023 | 3.3444 | 0.58221 | 1.8950154 | 2025-02-24 02:19:52 | 1.3378323
26781 | 恒流充电 | 01:27:25 | 37:04:25 | 0.3999394 | 3.3444 | 0.5827655 | 1.8968731 | 2025-02-24 02:19:57 | 1.3375472
26782 | 恒流充电 | 01:27:30 | 37:04:30 | 0.3999786 | 3.3444 | 0.583321 | 1.898731 | 2025-02-24 02:20:02 | 1.3376864
26783 | 恒流充电 | 01:27:35 | 37:04:35 | 0.4000092 | 3.3444 | 0.5838766 | 1.9005891 | 2025-02-24 02:20:07 | 1.3377934
26784 | 恒流充电 | 01:27:40 | 37:04:40 | 0.3999656 | 3.3443 | 0.5844321 | 1.9024468 | 2025-02-24 02:20:12 | 1.3375983
26785 | 恒流充电 | 01:27:45 | 37:04:45 | 0.4000179 | 3.3446 | 0.5849876 | 1.904305 | 2025-02-24 02:20:17 | 1.3379003
26786 | 恒流充电 | 01:27:50 | 37:04:50 | 0.399983 | 3.3444 | 0.5855433 | 1.9061636 | 2025-02-24 02:20:22 | 1.3376978
26787 | 恒流充电 | 01:27:55 | 37:04:55 | 0.4000026 | 3.3444 | 0.5860988 | 1.9080216 | 2025-02-24 02:20:27 | 1.3377693
26788 | 恒流充电 | 01:28:00 | 37:05:00 | 0.3998813 | 3.3445 | 0.5866542 | 1.9098791 | 2025-02-24 02:20:32 | 1.3373902
26789 | 恒流充电 | 01:28:05 | 37:05:05 | 0.4000113 | 3.3446 | 0.5872098 | 1.9117372 | 2025-02-24 02:20:37 | 1.337884
26790 | 恒流充电 | 01:28:10 | 37:05:10 | 0.3999619 | 3.3445 | 0.5877653 | 1.9135951 | 2025-02-24 02:20:42 | 1.337678
26791 | 恒流充电 | 01:28:15 | 37:05:15 | 0.4000164 | 3.3446 | 0.5883209 | 1.9154533 | 2025-02-24 02:20:47 | 1.3379102
26792 | 恒流充电 | 01:28:20 | 37:05:20 | 0.3999343 | 3.3446 | 0.5888763 | 1.9173111 | 2025-02-24 02:20:52 | 1.3376192
26793 | 恒流充电 | 01:28:25 | 37:05:25 | 0.4001465 | 3.3446 | 0.5894321 | 1.91917 | 2025-02-24 02:20:57 | 1.3383447
26794 | 恒流充电 | 01:28:30 | 37:05:30 | 0.3999816 | 3.3446 | 0.5899876 | 1.921028 | 2025-02-24 02:21:02 | 1.3377846
26795 | 恒流充电 | 01:28:35 | 37:05:35 | 0.4000804 | 3.3448 | 0.5905433 | 1.9228866 | 2025-02-24 02:21:07 | 1.338186
26796 | 恒流充电 | 01:28:40 | 37:05:40 | 0.399943 | 3.3447 | 0.5910988 | 1.9247445 | 2025-02-24 02:21:12 | 1.3376914
26797 | 恒流充电 | 01:28:45 | 37:05:45 | 0.4000615 | 3.3448 | 0.5916544 | 1.926603 | 2025-02-24 02:21:17 | 1.3381259
26798 | 恒流充电 | 01:28:50 | 37:05:50 | 0.3999837 | 3.3448 | 0.5922099 | 1.9284611 | 2025-02-24 02:21:22 | 1.3378653
26799 | 恒流充电 | 01:28:55 | 37:05:55 | 0.3998704 | 3.3447 | 0.5927653 | 1.9303184 | 2025-02-24 02:21:27 | 1.3374607
26800 | 恒流充电 | 01:29:00 | 37:06:00 | 0.3999467 | 3.3447 | 0.5933208 | 1.9321763 | 2025-02-24 02:21:32 | 1.337689
26801 | 恒流充电 | 01:29:05 | 37:06:05 | 0.4000353 | 3.3445 | 0.5938764 | 1.9340345 | 2025-02-24 02:21:37 | 1.3379163
26802 | 恒流充电 | 01:29:10 | 37:06:10 | 0.4000368 | 3.3446 | 0.594432 | 1.9358927 | 2025-02-24 02:21:42 | 1.3379496
26803 | 恒流充电 | 01:29:15 | 37:06:15 | 0.3999278 | 3.3447 | 0.5949875 | 1.9377506 | 2025-02-24 02:21:47 | 1.337626
26804 | 恒流充电 | 01:29:20 | 37:06:20 | 0.3999634 | 3.3446 | 0.595543 | 1.9396085 | 2025-02-24 02:21:52 | 1.3377233
26805 | 恒流充电 | 01:29:25 | 37:06:25 | 0.399991 | 3.3448 | 0.5960985 | 1.9414667 | 2025-02-24 02:21:57 | 1.3379035
26806 | 恒流充电 | 01:29:30 | 37:06:30 | 0.4000193 | 3.3446 | 0.5966541 | 1.9433249 | 2025-02-24 02:22:02 | 1.3378973
26807 | 恒流充电 | 01:29:35 | 37:06:35 | 0.400007 | 3.3447 | 0.5972097 | 1.9451831 | 2025-02-24 02:22:07 | 1.3379185
26808 | 恒流充电 | 01:29:40 | 37:06:40 | 0.3999765 | 3.3448 | 0.5977652 | 1.9470412 | 2025-02-24 02:22:12 | 1.3378366
26809 | 恒流充电 | 01:29:45 | 37:06:45 | 0.4000099 | 3.3449 | 0.5983208 | 1.9488995 | 2025-02-24 02:22:17 | 1.3379781
26810 | 恒流充电 | 01:29:50 | 37:06:50 | 0.399938 | 3.3447 | 0.5988762 | 1.9507574 | 2025-02-24 02:22:22 | 1.3376831
26811 | 恒流充电 | 01:29:55 | 37:06:55 | 0.3999881 | 3.3447 | 0.5994318 | 1.9526155 | 2025-02-24 02:22:27 | 1.3378481
26812 | 恒流充电 | 01:30:00 | 37:07:00 | 0.4000033 | 3.3447 | 0.5999873 | 1.9544737 | 2025-02-24 02:22:32 | 1.3379067
26813 | 恒流充电 | 01:30:05 | 37:07:05 | 0.3999997 | 3.3448 | 0.6005429 | 1.956332 | 2025-02-24 02:22:37 | 1.3379362
26814 | 恒流充电 | 01:30:10 | 37:07:10 | 0.4000033 | 3.3447 | 0.6010984 | 1.9581902 | 2025-02-24 02:22:42 | 1.3379108
26815 | 恒流充电 | 01:30:15 | 37:07:15 | 0.4000833 | 3.3449 | 0.6016541 | 1.9600489 | 2025-02-24 02:22:47 | 1.3382392
26816 | 恒流充电 | 01:30:20 | 37:07:20 | 0.4000012 | 3.3449 | 0.6022097 | 1.9619072 | 2025-02-24 02:22:52 | 1.3379825
26817 | 恒流充电 | 01:30:25 | 37:07:25 | 0.3999503 | 3.3447 | 0.6027652 | 1.9637651 | 2025-02-24 02:22:57 | 1.337729
26818 | 恒流充电 | 01:30:30 | 37:07:30 | 0.4000121 | 3.345 | 0.6033207 | 1.9656235 | 2025-02-24 02:23:02 | 1.3380207
26819 | 恒流充电 | 01:30:35 | 37:07:35 | 0.4000782 | 3.3449 | 0.6038764 | 1.9674821 | 2025-02-24 02:23:07 | 1.3382064
26820 | 恒流充电 | 01:30:40 | 37:07:40 | 0.3999234 | 3.3448 | 0.6044318 | 1.96934 | 2025-02-24 02:23:12 | 1.3376532
26821 | 恒流充电 | 01:30:45 | 37:07:45 | 0.3999532 | 3.345 | 0.6049873 | 1.9711981 | 2025-02-24 02:23:17 | 1.3378386
26822 | 恒流充电 | 01:30:50 | 37:07:50 | 0.3999212 | 3.345 | 0.6055428 | 1.973056 | 2025-02-24 02:23:22 | 1.337718
26823 | 恒流充电 | 01:30:55 | 37:07:55 | 0.3999227 | 3.3449 | 0.6060982 | 1.9749139 | 2025-02-24 02:23:27 | 1.3377025
26824 | 恒流充电 | 01:31:00 | 37:08:00 | 0.3999961 | 3.3448 | 0.6066538 | 1.9767721 | 2025-02-24 02:23:32 | 1.3378942
26825 | 恒流充电 | 01:31:05 | 37:08:05 | 0.4000092 | 3.3449 | 0.6072094 | 1.9786303 | 2025-02-24 02:23:37 | 1.3379978
26826 | 恒流充电 | 01:31:10 | 37:08:10 | 0.399938 | 3.3449 | 0.6077649 | 1.9804883 | 2025-02-24 02:23:42 | 1.3377528
26827 | 恒流充电 | 01:31:15 | 37:08:15 | 0.4000782 | 3.3447 | 0.6083206 | 1.9823468 | 2025-02-24 02:23:47 | 1.338139
26828 | 恒流充电 | 01:31:20 | 37:08:20 | 0.4000498 | 3.3449 | 0.6088762 | 1.9842053 | 2025-02-24 02:23:52 | 1.3381305
26829 | 恒流充电 | 01:31:25 | 37:08:25 | 0.4001189 | 3.345 | 0.6094319 | 1.9860642 | 2025-02-24 02:23:57 | 1.338417
26830 | 恒流充电 | 01:31:30 | 37:08:30 | 0.4000418 | 3.345 | 0.6099875 | 1.9879228 | 2025-02-24 02:24:02 | 1.3381377
26831 | 恒流充电 | 01:31:35 | 37:08:35 | 0.4000418 | 3.3449 | 0.6105432 | 1.9897813 | 2025-02-24 02:24:07 | 1.3381187
26832 | 恒流充电 | 01:31:40 | 37:08:40 | 0.3999932 | 3.3448 | 0.6110987 | 1.9916394 | 2025-02-24 02:24:12 | 1.3378855
26833 | 恒流充电 | 01:31:45 | 37:08:45 | 0.399951 | 3.345 | 0.6116542 | 1.9934976 | 2025-02-24 02:24:17 | 1.3378414
26834 | 恒流充电 | 01:31:50 | 37:08:50 | 0.3999786 | 3.3449 | 0.6122097 | 1.9953557 | 2025-02-24 02:24:22 | 1.3378698
26835 | 恒流充电 | 01:31:55 | 37:08:55 | 0.3999627 | 3.3448 | 0.6127652 | 1.9972137 | 2025-02-24 02:24:27 | 1.3377846
26836 | 恒流充电 | 01:32:00 | 37:09:00 | 0.400007 | 3.3448 | 0.6133208 | 1.999072 | 2025-02-24 02:24:32 | 1.3379464
26837 | 恒流充电 | 01:32:05 | 37:09:05 | 0.3999416 | 3.3449 | 0.6138763 | 2.00093 | 2025-02-24 02:24:37 | 1.33778
26838 | 恒流充电 | 01:32:10 | 37:09:10 | 0.399943 | 3.3451 | 0.6144313 | 2.0027869 | 2025-02-24 02:24:42 | 1.3378359
26839 | 恒流充电 | 01:32:15 | 37:09:15 | 0.3999089 | 3.3449 | 0.6149868 | 2.0046447 | 2025-02-24 02:24:47 | 1.3376352
26840 | 恒流充电 | 01:32:20 | 37:09:20 | 0.4000397 | 3.3449 | 0.6155424 | 2.0065032 | 2025-02-24 02:24:52 | 1.3380943
26841 | 恒流充电 | 01:32:25 | 37:09:25 | 0.3999089 | 3.3451 | 0.6160978 | 2.0083611 | 2025-02-24 02:24:57 | 1.3377228
26842 | 恒流充电 | 01:32:30 | 37:09:30 | 0.3999452 | 3.3449 | 0.6166533 | 2.0102191 | 2025-02-24 02:25:02 | 1.3377761
26843 | 恒流充电 | 01:32:35 | 37:09:35 | 0.3998856 | 3.3449 | 0.6172087 | 2.0120769 | 2025-02-24 02:25:07 | 1.3375889
26844 | 恒流充电 | 01:32:40 | 37:09:40 | 0.3999801 | 3.3449 | 0.6177642 | 2.0139351 | 2025-02-24 02:25:12 | 1.337898
26845 | 恒流充电 | 01:32:45 | 37:09:45 | 0.3999939 | 3.345 | 0.6183197 | 2.0157934 | 2025-02-24 02:25:17 | 1.3379879
26846 | 恒流充电 | 01:32:50 | 37:09:50 | 0.3999285 | 3.3451 | 0.6188752 | 2.0176515 | 2025-02-24 02:25:22 | 1.3377924
26847 | 恒流充电 | 01:32:55 | 37:09:55 | 0.3998842 | 3.3449 | 0.6194306 | 2.0195092 | 2025-02-24 02:25:27 | 1.3375755
26848 | 恒流充电 | 01:33:00 | 37:10:00 | 0.4000033 | 3.345 | 0.6199862 | 2.0213676 | 2025-02-24 02:25:32 | 1.3380163
26849 | 恒流充电 | 01:33:05 | 37:10:05 | 0.4000251 | 3.3451 | 0.6205417 | 2.0232261 | 2025-02-24 02:25:37 | 1.3381375
26850 | 恒流充电 | 01:33:10 | 37:10:10 | 0.3999438 | 3.345 | 0.6210972 | 2.0250841 | 2025-02-24 02:25:42 | 1.3378128
26851 | 恒流充电 | 01:33:15 | 37:10:15 | 0.3999735 | 3.345 | 0.6216533 | 2.0269444 | 2025-02-24 02:25:47 | 1.3379075
26852 | 恒流充电 | 01:33:20 | 37:10:20 | 0.399959 | 3.3451 | 0.6222088 | 2.0288026 | 2025-02-24 02:25:52 | 1.3379038
26853 | 恒流充电 | 01:33:25 | 37:10:25 | 0.4000382 | 3.3451 | 0.6227644 | 2.0306612 | 2025-02-24 02:25:57 | 1.3381674
26854 | 恒流充电 | 01:33:30 | 37:10:30 | 0.4000353 | 3.3449 | 0.62332 | 2.0325196 | 2025-02-24 02:26:02 | 1.3380739
26855 | 恒流充电 | 01:33:35 | 37:10:35 | 0.4000004 | 3.3452 | 0.6238755 | 2.034378 | 2025-02-24 02:26:07 | 1.3380689
26856 | 恒流充电 | 01:33:40 | 37:10:40 | 0.4000186 | 3.3451 | 0.6244311 | 2.0362365 | 2025-02-24 02:26:12 | 1.3381135
26857 | 恒流充电 | 01:33:45 | 37:10:45 | 0.3999786 | 3.345 | 0.6249866 | 2.0380948 | 2025-02-24 02:26:17 | 1.3379347
26858 | 恒流充电 | 01:33:50 | 37:10:50 | 0.399943 | 3.3451 | 0.6255421 | 2.0399529 | 2025-02-24 02:26:22 | 1.3378638
26859 | 恒流充电 | 01:33:55 | 37:10:55 | 0.400015 | 3.3452 | 0.6260977 | 2.0418114 | 2025-02-24 02:26:27 | 1.3381183
26860 | 恒流充电 | 01:34:00 | 37:11:00 | 0.3999743 | 3.3451 | 0.6266532 | 2.0436697 | 2025-02-24 02:26:32 | 1.3379623
26861 | 恒流充电 | 01:34:05 | 37:11:05 | 0.3999685 | 3.3454 | 0.6272087 | 2.0455281 | 2025-02-24 02:26:37 | 1.3380348
26862 | 恒流充电 | 01:34:10 | 37:11:10 | 0.3999467 | 3.3451 | 0.6277642 | 2.0473862 | 2025-02-24 02:26:42 | 1.3378796
26863 | 恒流充电 | 01:34:15 | 37:11:15 | 0.4000484 | 3.3449 | 0.6283198 | 2.0492447 | 2025-02-24 02:26:47 | 1.3381107
26864 | 恒流充电 | 01:34:20 | 37:11:20 | 0.3999677 | 3.3453 | 0.6288751 | 2.0511022 | 2025-02-24 02:26:52 | 1.3379963
26865 | 恒流充电 | 01:34:25 | 37:11:25 | 0.4000346 | 3.3452 | 0.6294307 | 2.0529608 | 2025-02-24 02:26:57 | 1.3382117
26866 | 恒流充电 | 01:34:30 | 37:11:30 | 0.3999263 | 3.3452 | 0.6299862 | 2.0548189 | 2025-02-24 02:27:02 | 1.3378532
26867 | 恒流充电 | 01:34:35 | 37:11:35 | 0.3999714 | 3.3451 | 0.6305417 | 2.0566772 | 2025-02-24 02:27:07 | 1.3379484
26868 | 恒流充电 | 01:34:40 | 37:11:40 | 0.4000382 | 3.3449 | 0.6310973 | 2.0585357 | 2025-02-24 02:27:12 | 1.3381049
26869 | 恒流充电 | 01:34:45 | 37:11:45 | 0.4000288 | 3.3451 | 0.6316529 | 2.0603942 | 2025-02-24 02:27:17 | 1.3381474
26870 | 恒流充电 | 01:34:50 | 37:11:50 | 0.3999881 | 3.3451 | 0.6322085 | 2.0622525 | 2025-02-24 02:27:22 | 1.338012
26871 | 恒流充电 | 01:34:55 | 37:11:55 | 0.3999532 | 3.3451 | 0.6327639 | 2.0641107 | 2025-02-24 02:27:27 | 1.3378655
26872 | 恒流充电 | 01:35:00 | 37:12:00 | 0.3999852 | 3.3451 | 0.6333195 | 2.065969 | 2025-02-24 02:27:32 | 1.3380021
26873 | 恒流充电 | 01:35:05 | 37:12:05 | 0.3999779 | 3.3452 | 0.633875 | 2.0678274 | 2025-02-24 02:27:37 | 1.3380188
26874 | 恒流充电 | 01:35:10 | 37:12:10 | 0.3999677 | 3.3452 | 0.6344305 | 2.0696857 | 2025-02-24 02:27:42 | 1.3379784
26875 | 恒流充电 | 01:35:15 | 37:12:15 | 0.3999321 | 3.3452 | 0.634986 | 2.0715438 | 2025-02-24 02:27:47 | 1.3378628
26876 | 恒流充电 | 01:35:20 | 37:12:20 | 0.3999561 | 3.3452 | 0.6355415 | 2.0734021 | 2025-02-24 02:27:52 | 1.3379349
26877 | 恒流充电 | 01:35:25 | 37:12:25 | 0.4000033 | 3.3451 | 0.636097 | 2.0752602 | 2025-02-24 02:27:57 | 1.3380368
26878 | 恒流充电 | 01:35:30 | 37:12:30 | 0.4000121 | 3.3452 | 0.6366525 | 2.0771187 | 2025-02-24 02:28:02 | 1.3381318
26879 | 恒流充电 | 01:35:35 | 37:12:35 | 0.4000179 | 3.3453 | 0.6372081 | 2.0789772 | 2025-02-24 02:28:07 | 1.3381605
26880 | 恒流充电 | 01:35:40 | 37:12:40 | 0.3999743 | 3.3452 | 0.6377636 | 2.0808356 | 2025-02-24 02:28:12 | 1.3380115
26881 | 恒流充电 | 01:35:45 | 37:12:45 | 0.3999307 | 3.3453 | 0.6383191 | 2.0826938 | 2025-02-24 02:28:17 | 1.3379053
26882 | 恒流充电 | 01:35:50 | 37:12:50 | 0.3999191 | 3.3454 | 0.6388745 | 2.084552 | 2025-02-24 02:28:22 | 1.3378933
26883 | 恒流充电 | 01:35:55 | 37:12:55 | 0.3999975 | 3.3453 | 0.6394301 | 2.0864104 | 2025-02-24 02:28:27 | 1.3380952
26884 | 恒流充电 | 01:36:00 | 37:13:00 | 0.3999307 | 3.3452 | 0.6399855 | 2.0882686 | 2025-02-24 02:28:32 | 1.3378568
26885 | 恒流充电 | 01:36:05 | 37:13:05 | 0.400015 | 3.3451 | 0.6405411 | 2.0901271 | 2025-02-24 02:28:37 | 1.3381059
26886 | 恒流充电 | 01:36:10 | 37:13:10 | 0.4000077 | 3.3453 | 0.6410967 | 2.0919856 | 2025-02-24 02:28:42 | 1.3381435
26887 | 恒流充电 | 01:36:15 | 37:13:15 | 0.4000244 | 3.3453 | 0.6416523 | 2.0938442 | 2025-02-24 02:28:47 | 1.3381954
26888 | 恒流充电 | 01:36:20 | 37:13:20 | 0.4000324 | 3.3454 | 0.6422079 | 2.0957029 | 2025-02-24 02:28:52 | 1.3382572
26889 | 恒流充电 | 01:36:25 | 37:13:25 | 0.4000564 | 3.3455 | 0.6427635 | 2.0975617 | 2025-02-24 02:28:57 | 1.3383862
26890 | 恒流充电 | 01:36:30 | 37:13:30 | 0.4000295 | 3.3455 | 0.643319 | 2.0994198 | 2025-02-24 02:29:02 | 1.3382904
26891 | 恒流充电 | 01:36:35 | 37:13:35 | 0.3999401 | 3.3452 | 0.6438744 | 2.101278 | 2025-02-24 02:29:07 | 1.3378967
26892 | 恒流充电 | 01:36:40 | 37:13:40 | 0.3999895 | 3.3453 | 0.64443 | 2.1031365 | 2025-02-24 02:29:12 | 1.3380763
26893 | 恒流充电 | 01:36:45 | 37:13:45 | 0.3999569 | 3.3456 | 0.6449855 | 2.1049949 | 2025-02-24 02:29:17 | 1.3381065
26894 | 恒流充电 | 01:36:50 | 37:13:50 | 0.3999685 | 3.3453 | 0.645541 | 2.1068533 | 2025-02-24 02:29:22 | 1.3380322
26895 | 恒流充电 | 01:36:55 | 37:13:55 | 0.3999612 | 3.3452 | 0.6460965 | 2.1087116 | 2025-02-24 02:29:27 | 1.3379403
26896 | 恒流充电 | 01:37:00 | 37:14:00 | 0.3999648 | 3.3454 | 0.646652 | 2.1105699 | 2025-02-24 02:29:32 | 1.3380288
26897 | 恒流充电 | 01:37:05 | 37:14:05 | 0.4000055 | 3.3455 | 0.6472075 | 2.1124286 | 2025-02-24 02:29:37 | 1.3382128
26898 | 恒流充电 | 01:37:10 | 37:14:10 | 0.3998951 | 3.3453 | 0.647763 | 2.1142866 | 2025-02-24 02:29:42 | 1.337784
26899 | 恒流充电 | 01:37:15 | 37:14:15 | 0.4000062 | 3.3454 | 0.6483185 | 2.1161452 | 2025-02-24 02:29:47 | 1.3381948
26900 | 恒流充电 | 01:37:20 | 37:14:20 | 0.3999728 | 3.3455 | 0.648874 | 2.1180037 | 2025-02-24 02:29:52 | 1.3381017
26901 | 恒流充电 | 01:37:25 | 37:14:25 | 0.4000237 | 3.3457 | 0.6494296 | 2.1198625 | 2025-02-24 02:29:57 | 1.338358
26902 | 恒流充电 | 01:37:30 | 37:14:30 | 0.3999299 | 3.3455 | 0.6499851 | 2.1217208 | 2025-02-24 02:30:02 | 1.3379726
26903 | 恒流充电 | 01:37:35 | 37:14:35 | 0.4000637 | 3.3454 | 0.6505409 | 2.1235802 | 2025-02-24 02:30:07 | 1.3383723
26904 | 恒流充电 | 01:37:40 | 37:14:40 | 0.4000644 | 3.3452 | 0.6510966 | 2.125439 | 2025-02-24 02:30:12 | 1.3383143
26905 | 恒流充电 | 01:37:45 | 37:14:45 | 0.4000026 | 3.3456 | 0.6516522 | 2.1272977 | 2025-02-24 02:30:17 | 1.3382441
26906 | 恒流充电 | 01:37:50 | 37:14:50 | 0.4000593 | 3.3456 | 0.6522078 | 2.1291566 | 2025-02-24 02:30:22 | 1.3384382
26907 | 恒流充电 | 01:37:55 | 37:14:55 | 0.4000266 | 3.3454 | 0.6527634 | 2.1310153 | 2025-02-24 02:30:27 | 1.3382579
26908 | 恒流充电 | 01:38:00 | 37:15:00 | 0.4000418 | 3.3456 | 0.653319 | 2.1328741 | 2025-02-24 02:30:32 | 1.3383651
26909 | 恒流充电 | 01:38:05 | 37:15:05 | 0.4000433 | 3.3452 | 0.6538746 | 2.1347328 | 2025-02-24 02:30:37 | 1.3382443
26910 | 恒流充电 | 01:38:10 | 37:15:10 | 0.3999743 | 3.3455 | 0.6544301 | 2.1365913 | 2025-02-24 02:30:42 | 1.3380977
26911 | 恒流充电 | 01:38:15 | 37:15:15 | 0.3999394 | 3.3454 | 0.6549856 | 2.1384495 | 2025-02-24 02:30:47 | 1.3379559
26912 | 恒流充电 | 01:38:20 | 37:15:20 | 0.400015 | 3.3456 | 0.6555412 | 2.1403083 | 2025-02-24 02:30:52 | 1.3382921
26913 | 恒流充电 | 01:38:25 | 37:15:25 | 0.3999685 | 3.3454 | 0.6560967 | 2.1421667 | 2025-02-24 02:30:57 | 1.338038
26914 | 恒流充电 | 01:38:30 | 37:15:30 | 0.3999372 | 3.3456 | 0.6566522 | 2.144025 | 2025-02-24 02:31:02 | 1.3380199
26915 | 恒流充电 | 01:38:35 | 37:15:35 | 0.3999837 | 3.3454 | 0.6572077 | 2.1458835 | 2025-02-24 02:31:07 | 1.3380901
26916 | 恒流充电 | 01:38:40 | 37:15:40 | 0.3999874 | 3.3455 | 0.6577629 | 2.1477413 | 2025-02-24 02:31:12 | 1.3381734
26917 | 恒流充电 | 01:38:45 | 37:15:45 | 0.3999888 | 3.3457 | 0.6583185 | 2.1496 | 2025-02-24 02:31:17 | 1.33823
26918 | 恒流充电 | 01:38:50 | 37:15:50 | 0.3998878 | 3.3454 | 0.6588739 | 2.151458 | 2025-02-24 02:31:22 | 1.3377955
26919 | 恒流充电 | 01:38:55 | 37:15:55 | 0.4000113 | 3.3456 | 0.6594295 | 2.1533167 | 2025-02-24 02:31:27 | 1.338285
26920 | 恒流充电 | 01:39:00 | 37:16:00 | 0.4000208 | 3.3454 | 0.659985 | 2.1551754 | 2025-02-24 02:31:32 | 1.3382203
26921 | 恒流充电 | 01:39:05 | 37:16:05 | 0.4000186 | 3.3456 | 0.6605406 | 2.1570342 | 2025-02-24 02:31:37 | 1.3383217
26922 | 恒流充电 | 01:39:10 | 37:16:10 | 0.4000433 | 3.3456 | 0.6610962 | 2.158893 | 2025-02-24 02:31:42 | 1.338385
26923 | 恒流充电 | 01:39:15 | 37:16:15 | 0.3999888 | 3.3456 | 0.6616518 | 2.1607517 | 2025-02-24 02:31:47 | 1.3382123
26924 | 恒流充电 | 01:39:20 | 37:16:20 | 0.40006 | 3.3455 | 0.6622074 | 2.1626105 | 2025-02-24 02:31:52 | 1.3383826
26925 | 恒流充电 | 01:39:25 | 37:16:25 | 0.3999772 | 3.3455 | 0.6627629 | 2.164469 | 2025-02-24 02:31:57 | 1.3381335
26926 | 恒流充电 | 01:39:30 | 37:16:30 | 0.4000484 | 3.3455 | 0.6633186 | 2.1663279 | 2025-02-24 02:32:02 | 1.3383779
26927 | 恒流充电 | 01:39:35 | 37:16:35 | 0.3999147 | 3.3457 | 0.663874 | 2.1681862 | 2025-02-24 02:32:07 | 1.3379764
26928 | 恒流充电 | 01:39:40 | 37:16:40 | 0.4000288 | 3.3457 | 0.6644296 | 2.1700451 | 2025-02-24 02:32:12 | 1.3383701
26929 | 恒流充电 | 01:39:45 | 37:16:45 | 0.3999808 | 3.3456 | 0.664985 | 2.1719031 | 2025-02-24 02:32:17 | 1.338195
26930 | 恒流充电 | 01:39:50 | 37:16:50 | 0.3999677 | 3.3454 | 0.6655405 | 2.1737616 | 2025-02-24 02:32:22 | 1.3380687
26931 | 恒流充电 | 01:39:55 | 37:16:55 | 0.3999496 | 3.3457 | 0.666096 | 2.1756201 | 2025-02-24 02:32:27 | 1.3381174
26932 | 恒流充电 | 01:40:00 | 37:17:00 | 0.3999241 | 3.3456 | 0.6666514 | 2.1774784 | 2025-02-24 02:32:32 | 1.3379728
26933 | 恒流充电 | 01:40:05 | 37:17:05 | 0.400015 | 3.3455 | 0.667207 | 2.179337 | 2025-02-24 02:32:37 | 1.3382319
26934 | 恒流充电 | 01:40:10 | 37:17:10 | 0.3999372 | 3.3456 | 0.6677625 | 2.1811954 | 2025-02-24 02:32:42 | 1.3380378
26935 | 恒流充电 | 01:40:15 | 37:17:15 | 0.3999321 | 3.3456 | 0.668318 | 2.1830538 | 2025-02-24 02:32:47 | 1.3380262
26936 | 恒流充电 | 01:40:20 | 37:17:20 | 0.4000164 | 3.3456 | 0.6688735 | 2.1849125 | 2025-02-24 02:32:52 | 1.338306
26937 | 恒流充电 | 01:40:25 | 37:17:25 | 0.3999721 | 3.3459 | 0.669429 | 2.1867712 | 2025-02-24 02:32:57 | 1.3382469
26938 | 恒流充电 | 01:40:30 | 37:17:30 | 0.3999423 | 3.3457 | 0.6699845 | 2.1886296 | 2025-02-24 02:33:02 | 1.338081
26939 | 恒流充电 | 01:40:35 | 37:17:35 | 0.3999648 | 3.3456 | 0.67054 | 2.1904882 | 2025-02-24 02:33:07 | 1.3381368
26940 | 恒流充电 | 01:40:40 | 37:17:40 | 0.3999365 | 3.3456 | 0.6710955 | 2.1923465 | 2025-02-24 02:33:12 | 1.3380326
26941 | 恒流充电 | 01:40:45 | 37:17:45 | 0.4000295 | 3.3459 | 0.6716511 | 2.1942055 | 2025-02-24 02:33:17 | 1.3384648
26942 | 恒流充电 | 01:40:50 | 37:17:50 | 0.3999634 | 3.3457 | 0.6722068 | 2.1960649 | 2025-02-24 02:33:22 | 1.338154
26943 | 恒流充电 | 01:40:55 | 37:17:55 | 0.4000317 | 3.3459 | 0.6727624 | 2.1979239 | 2025-02-24 02:33:27 | 1.338458
26944 | 恒流充电 | 01:41:00 | 37:18:00 | 0.3999714 | 3.3458 | 0.6733179 | 2.1997825 | 2025-02-24 02:33:32 | 1.338208
26945 | 恒流充电 | 01:41:05 | 37:18:05 | 0.400023 | 3.3457 | 0.6738735 | 2.2016414 | 2025-02-24 02:33:37 | 1.3383429
26946 | 恒流充电 | 01:41:10 | 37:18:10 | 0.4000171 | 3.3457 | 0.6744291 | 2.2035002 | 2025-02-24 02:33:42 | 1.3383561
26947 | 恒流充电 | 01:41:15 | 37:18:15 | 0.4000317 | 3.3459 | 0.6749847 | 2.2053592 | 2025-02-24 02:33:47 | 1.3384736
26948 | 恒流充电 | 01:41:20 | 37:18:20 | 0.3999975 | 3.3457 | 0.6755403 | 2.2072179 | 2025-02-24 02:33:52 | 1.3382764
26949 | 恒流充电 | 01:41:25 | 37:18:25 | 0.4000026 | 3.3457 | 0.6760958 | 2.2090766 | 2025-02-24 02:33:57 | 1.3383046
26950 | 恒流充电 | 01:41:30 | 37:18:30 | 0.3999292 | 3.346 | 0.6766513 | 2.2109352 | 2025-02-24 02:34:02 | 1.3381656
26951 | 恒流充电 | 01:41:35 | 37:18:35 | 0.400028 | 3.3459 | 0.6772069 | 2.2127942 | 2025-02-24 02:34:07 | 1.3384441
26952 | 恒流充电 | 01:41:40 | 37:18:40 | 0.3999866 | 3.3458 | 0.6777624 | 2.2146529 | 2025-02-24 02:34:12 | 1.3382692
26953 | 恒流充电 | 01:41:45 | 37:18:45 | 0.3999569 | 3.346 | 0.6783179 | 2.2165115 | 2025-02-24 02:34:17 | 1.3382454
26954 | 恒流充电 | 01:41:50 | 37:18:50 | 0.399999 | 3.3459 | 0.6788735 | 2.2183704 | 2025-02-24 02:34:22 | 1.3383598
26955 | 恒流充电 | 01:41:55 | 37:18:55 | 0.3998885 | 3.3457 | 0.6794286 | 2.2202277 | 2025-02-24 02:34:27 | 1.3379002
26956 | 恒流充电 | 01:42:00 | 37:19:00 | 0.3999532 | 3.3459 | 0.6799841 | 2.2220863 | 2025-02-24 02:34:32 | 1.338195
26957 | 恒流充电 | 01:42:05 | 37:19:05 | 0.4000157 | 3.3458 | 0.6805397 | 2.2239451 | 2025-02-24 02:34:37 | 1.3383532
26958 | 恒流充电 | 01:42:10 | 37:19:10 | 0.4000157 | 3.3459 | 0.6810953 | 2.225804 | 2025-02-24 02:34:42 | 1.3383943
26959 | 恒流充电 | 01:42:15 | 37:19:15 | 0.399999 | 3.3459 | 0.6816508 | 2.2276629 | 2025-02-24 02:34:47 | 1.3383543
26960 | 恒流充电 | 01:42:20 | 37:19:20 | 0.4000717 | 3.3459 | 0.6822065 | 2.229522 | 2025-02-24 02:34:52 | 1.3386002
26961 | 恒流充电 | 01:42:25 | 37:19:25 | 0.3999648 | 3.3459 | 0.682762 | 2.2313807 | 2025-02-24 02:34:57 | 1.3382622
26962 | 恒流充电 | 01:42:30 | 37:19:30 | 0.3999743 | 3.3459 | 0.6833175 | 2.2332394 | 2025-02-24 02:35:02 | 1.3382553
26963 | 恒流充电 | 01:42:35 | 37:19:35 | 0.4000658 | 3.346 | 0.6838732 | 2.2350986 | 2025-02-24 02:35:07 | 1.3386242
26964 | 恒流充电 | 01:42:40 | 37:19:40 | 0.4001552 | 3.346 | 0.6844289 | 2.2369582 | 2025-02-24 02:35:12 | 1.3388997
26965 | 恒流充电 | 01:42:45 | 37:19:45 | 0.3999452 | 3.3461 | 0.6849844 | 2.2388169 | 2025-02-24 02:35:17 | 1.3382404
26966 | 恒流充电 | 01:42:50 | 37:19:50 | 0.4000498 | 3.3459 | 0.68554 | 2.2406759 | 2025-02-24 02:35:22 | 1.3385331
26967 | 恒流充电 | 01:42:55 | 37:19:55 | 0.3998653 | 3.3459 | 0.6860954 | 2.2425341 | 2025-02-24 02:35:27 | 1.3379137
26968 | 恒流充电 | 01:43:00 | 37:20:00 | 0.4000317 | 3.346 | 0.6866508 | 2.2443922 | 2025-02-24 02:35:32 | 1.338515
26969 | 恒流充电 | 01:43:05 | 37:20:05 | 0.4000339 | 3.3459 | 0.6872064 | 2.2462512 | 2025-02-24 02:35:37 | 1.3384798
26970 | 恒流充电 | 01:43:10 | 37:20:10 | 0.3999546 | 3.3459 | 0.6877619 | 2.2481098 | 2025-02-24 02:35:42 | 1.338207
26971 | 恒流充电 | 01:43:15 | 37:20:15 | 0.4000549 | 3.3462 | 0.6883175 | 2.249969 | 2025-02-24 02:35:47 | 1.3386584
26972 | 恒流充电 | 01:43:20 | 37:20:20 | 0.3999619 | 3.3459 | 0.688873 | 2.2518277 | 2025-02-24 02:35:52 | 1.3382268
26973 | 恒流充电 | 01:43:25 | 37:20:25 | 0.3999387 | 3.3459 | 0.6894285 | 2.2536862 | 2025-02-24 02:35:57 | 1.3381638
26974 | 恒流充电 | 01:43:30 | 37:20:30 | 0.3999816 | 3.3458 | 0.689984 | 2.2555449 | 2025-02-24 02:36:02 | 1.3382601
26975 | 恒流充电 | 01:43:35 | 37:20:35 | 0.4000738 | 3.3461 | 0.6905397 | 2.2574042 | 2025-02-24 02:36:07 | 1.338704
26976 | 恒流充电 | 01:43:40 | 37:20:40 | 0.4000222 | 3.3462 | 0.6910953 | 2.2592633 | 2025-02-24 02:36:12 | 1.3385441
26977 | 恒流充电 | 01:43:45 | 37:20:45 | 0.3999539 | 3.3462 | 0.6916508 | 2.2611221 | 2025-02-24 02:36:17 | 1.3383413
26978 | 恒流充电 | 01:43:50 | 37:20:50 | 0.3999307 | 3.346 | 0.6922062 | 2.2629807 | 2025-02-24 02:36:22 | 1.3381659
26979 | 恒流充电 | 01:43:55 | 37:20:55 | 0.3999844 | 3.3462 | 0.6927618 | 2.2648396 | 2025-02-24 02:36:27 | 1.3384279
26980 | 恒流充电 | 01:44:00 | 37:21:00 | 0.3999641 | 3.346 | 0.6933173 | 2.2666984 | 2025-02-24 02:36:32 | 1.3382833
26981 | 恒流充电 | 01:44:05 | 37:21:05 | 0.4000637 | 3.3461 | 0.6938727 | 2.2685568 | 2025-02-24 02:36:37 | 1.3386517
26982 | 恒流充电 | 01:44:10 | 37:21:10 | 0.3998311 | 3.3461 | 0.694428 | 2.270415 | 2025-02-24 02:36:42 | 1.3378704
26983 | 恒流充电 | 01:44:15 | 37:21:15 | 0.399938 | 3.346 | 0.6949835 | 2.2722736 | 2025-02-24 02:36:47 | 1.3382055
26984 | 恒流充电 | 01:44:20 | 37:21:20 | 0.4000506 | 3.3461 | 0.6955391 | 2.2741328 | 2025-02-24 02:36:52 | 1.3386097
26985 | 恒流充电 | 01:44:25 | 37:21:25 | 0.3999641 | 3.3461 | 0.6960946 | 2.2759916 | 2025-02-24 02:36:57 | 1.3383201
26986 | 恒流充电 | 01:44:30 | 37:21:30 | 0.3999692 | 3.3462 | 0.6966501 | 2.2778504 | 2025-02-24 02:37:02 | 1.3383795
26987 | 恒流充电 | 01:44:35 | 37:21:35 | 0.3998907 | 3.3461 | 0.6972055 | 2.2797089 | 2025-02-24 02:37:07 | 1.3380922
26988 | 恒流充电 | 01:44:40 | 37:21:40 | 0.3998936 | 3.3462 | 0.6977609 | 2.2815674 | 2025-02-24 02:37:12 | 1.3381067
26989 | 恒流充电 | 01:44:45 | 37:21:45 | 0.4000237 | 3.3462 | 0.6983165 | 2.2834265 | 2025-02-24 02:37:17 | 1.3385682
26990 | 恒流充电 | 01:44:50 | 37:21:50 | 0.399938 | 3.346 | 0.698872 | 2.2852851 | 2025-02-24 02:37:22 | 1.3382122
26991 | 恒流充电 | 01:44:55 | 37:21:55 | 0.3999583 | 3.3462 | 0.6994275 | 2.2871439 | 2025-02-24 02:37:27 | 1.3383367
26992 | 恒流充电 | 01:45:00 | 37:22:00 | 0.3999191 | 3.3462 | 0.6999829 | 2.2890025 | 2025-02-24 02:37:32 | 1.3382086
26993 | 恒流充电 | 01:45:05 | 37:22:05 | 0.3999125 | 3.3461 | 0.7005384 | 2.2908611 | 2025-02-24 02:37:37 | 1.3381544
26994 | 恒流充电 | 01:45:10 | 37:22:10 | 0.3999539 | 3.3462 | 0.7010944 | 2.2927217 | 2025-02-24 02:37:42 | 1.3383253
26995 | 恒流充电 | 01:45:15 | 37:22:15 | 0.4000033 | 3.3462 | 0.70165 | 2.2945807 | 2025-02-24 02:37:47 | 1.3384744
26996 | 恒流充电 | 01:45:20 | 37:22:20 | 0.4000528 | 3.3462 | 0.7022056 | 2.29644 | 2025-02-24 02:37:52 | 1.3386416
26997 | 恒流充电 | 01:45:25 | 37:22:25 | 0.400023 | 3.3462 | 0.7027612 | 2.2982991 | 2025-02-24 02:37:57 | 1.338549
26998 | 恒流充电 | 01:45:30 | 37:22:30 | 0.3999299 | 3.3462 | 0.7033167 | 2.3001577 | 2025-02-24 02:38:02 | 1.3382343
26999 | 恒流充电 | 01:45:35 | 37:22:35 | 0.399943 | 3.3462 | 0.7038722 | 2.3020164 | 2025-02-24 02:38:07 | 1.3382837
27000 | 恒流充电 | 01:45:40 | 37:22:40 | 0.4000113 | 3.3461 | 0.7044277 | 2.3038755 | 2025-02-24 02:38:12 | 1.3384863
27001 | 恒流充电 | 01:45:45 | 37:22:45 | 0.3999365 | 3.3461 | 0.7049832 | 2.3057341 | 2025-02-24 02:38:17 | 1.3382333
27002 | 恒流充电 | 01:45:50 | 37:22:50 | 0.3999569 | 3.3462 | 0.7055387 | 2.3075929 | 2025-02-24 02:38:22 | 1.3383549
27003 | 恒流充电 | 01:45:55 | 37:22:55 | 0.399967 | 3.3461 | 0.7060942 | 2.3094517 | 2025-02-24 02:38:27 | 1.338333
27004 | 恒流充电 | 01:46:00 | 37:23:00 | 0.3998871 | 3.3461 | 0.7066496 | 2.3113102 | 2025-02-24 02:38:32 | 1.3380638
27005 | 恒流充电 | 01:46:05 | 37:23:05 | 0.4000251 | 3.3464 | 0.7072052 | 2.3131694 | 2025-02-24 02:38:37 | 1.3386579
27006 | 恒流充电 | 01:46:10 | 37:23:10 | 0.399935 | 3.3464 | 0.7077607 | 2.3150282 | 2025-02-24 02:38:42 | 1.3383386
27007 | 恒流充电 | 01:46:15 | 37:23:15 | 0.3999663 | 3.3463 | 0.7083161 | 2.3168874 | 2025-02-24 02:38:47 | 1.3384264
27008 | 恒流充电 | 01:46:20 | 37:23:20 | 0.4000237 | 3.3464 | 0.7088717 | 2.3187466 | 2025-02-24 02:38:52 | 1.3386302
27009 | 恒流充电 | 01:46:25 | 37:23:25 | 0.3999525 | 3.3462 | 0.7094272 | 2.3206054 | 2025-02-24 02:38:57 | 1.3383385
27010 | 恒流充电 | 01:46:30 | 37:23:30 | 0.3999801 | 3.3463 | 0.7099828 | 2.3224644 | 2025-02-24 02:39:02 | 1.3384668
27011 | 恒流充电 | 01:46:35 | 37:23:35 | 0.4000702 | 3.3462 | 0.7105384 | 2.3243237 | 2025-02-24 02:39:07 | 1.3387072
27012 | 恒流充电 | 01:46:40 | 37:23:40 | 0.3999634 | 3.3464 | 0.7110939 | 2.3261826 | 2025-02-24 02:39:12 | 1.3384245
27013 | 恒流充电 | 01:46:45 | 37:23:45 | 0.3998914 | 3.3464 | 0.7116493 | 2.3280412 | 2025-02-24 02:39:17 | 1.338198
27014 | 恒流充电 | 01:46:50 | 37:23:50 | 0.399967 | 3.3463 | 0.7122048 | 2.3299001 | 2025-02-24 02:39:22 | 1.3384107
27015 | 恒流充电 | 01:46:55 | 37:23:55 | 0.3999772 | 3.3463 | 0.7127603 | 2.331759 | 2025-02-24 02:39:27 | 1.3384251
27016 | 恒流充电 | 01:47:00 | 37:24:00 | 0.399991 | 3.3463 | 0.7133159 | 2.3336181 | 2025-02-24 02:39:32 | 1.3385027
27017 | 恒流充电 | 01:47:05 | 37:24:05 | 0.4000135 | 3.3464 | 0.7138715 | 2.3354772 | 2025-02-24 02:39:37 | 1.3385885
27018 | 恒流充电 | 01:47:10 | 37:24:10 | 0.4000171 | 3.3464 | 0.714427 | 2.3373364 | 2025-02-24 02:39:42 | 1.3386337
27019 | 恒流充电 | 01:47:15 | 37:24:15 | 0.399991 | 3.3466 | 0.7149826 | 2.3391956 | 2025-02-24 02:39:47 | 1.3385963
27020 | 恒流充电 | 01:47:20 | 37:24:20 | 0.3999939 | 3.3466 | 0.7155378 | 2.341054 | 2025-02-24 02:39:52 | 1.338605
27021 | 恒流充电 | 01:47:25 | 37:24:25 | 0.3999808 | 3.3464 | 0.7160934 | 2.342913 | 2025-02-24 02:39:57 | 1.3384804
27022 | 恒流充电 | 01:47:30 | 37:24:30 | 0.4000113 | 3.3465 | 0.7166489 | 2.3447722 | 2025-02-24 02:40:02 | 1.3386259
27023 | 恒流充电 | 01:47:35 | 37:24:35 | 0.3999452 | 3.3465 | 0.7172044 | 2.3466311 | 2025-02-24 02:40:07 | 1.3384315
27024 | 恒流充电 | 01:47:40 | 37:24:40 | 0.4000128 | 3.3464 | 0.71776 | 2.3484902 | 2025-02-24 02:40:12 | 1.3385852
27025 | 恒流充电 | 01:47:45 | 37:24:45 | 0.3999895 | 3.3465 | 0.7183155 | 2.3503494 | 2025-02-24 02:40:17 | 1.3385631
27026 | 恒流充电 | 01:47:50 | 37:24:50 | 0.3999358 | 3.3466 | 0.718871 | 2.3522083 | 2025-02-24 02:40:22 | 1.3384261
27027 | 恒流充电 | 01:47:55 | 37:24:55 | 0.3999888 | 3.3464 | 0.7194265 | 2.3540673 | 2025-02-24 02:40:27 | 1.3385085
27028 | 恒流充电 | 01:48:00 | 37:25:00 | 0.4000041 | 3.3465 | 0.7199821 | 2.3559265 | 2025-02-24 02:40:32 | 1.3386327
27029 | 恒流充电 | 01:48:05 | 37:25:05 | 0.3999394 | 3.3466 | 0.7205376 | 2.3577855 | 2025-02-24 02:40:37 | 1.3384265
27030 | 恒流充电 | 01:48:10 | 37:25:10 | 0.3999692 | 3.3466 | 0.7210931 | 2.3596445 | 2025-02-24 02:40:42 | 1.3385415
27031 | 恒流充电 | 01:48:15 | 37:25:15 | 0.3999844 | 3.3466 | 0.7216486 | 2.3615037 | 2025-02-24 02:40:47 | 1.3385727
27032 | 恒流充电 | 01:48:20 | 37:25:20 | 0.3999728 | 3.3467 | 0.7222041 | 2.3633629 | 2025-02-24 02:40:52 | 1.3386072
27033 | 恒流充电 | 01:48:25 | 37:25:25 | 0.3999663 | 3.3465 | 0.7227594 | 2.3652213 | 2025-02-24 02:40:57 | 1.3385064
27034 | 恒流充电 | 01:48:30 | 37:25:30 | 0.4000309 | 3.3466 | 0.723315 | 2.3670806 | 2025-02-24 02:41:02 | 1.3387302
27035 | 恒流充电 | 01:48:35 | 37:25:35 | 0.3999692 | 3.3467 | 0.7238705 | 2.3689398 | 2025-02-24 02:41:07 | 1.3385813
27036 | 恒流充电 | 01:48:40 | 37:25:40 | 0.3999532 | 3.3467 | 0.724426 | 2.3707988 | 2025-02-24 02:41:12 | 1.3385246
27037 | 恒流充电 | 01:48:45 | 37:25:45 | 0.3999903 | 3.3467 | 0.7249815 | 2.372658 | 2025-02-24 02:41:17 | 1.3386379
27038 | 恒流充电 | 01:48:50 | 37:25:50 | 0.4000317 | 3.3466 | 0.7255371 | 2.3745174 | 2025-02-24 02:41:22 | 1.338755
27039 | 恒流充电 | 01:48:55 | 37:25:55 | 0.4000549 | 3.3467 | 0.7260927 | 2.3763769 | 2025-02-24 02:41:27 | 1.3388509
27040 | 恒流充电 | 01:49:00 | 37:26:00 | 0.3999481 | 3.3466 | 0.7266482 | 2.3782359 | 2025-02-24 02:41:32 | 1.3384601
27041 | 恒流充电 | 01:49:05 | 37:26:05 | 0.4000055 | 3.3467 | 0.7272038 | 2.3800952 | 2025-02-24 02:41:37 | 1.338697
27042 | 恒流充电 | 01:49:10 | 37:26:10 | 0.399874 | 3.3466 | 0.7277592 | 2.3819538 | 2025-02-24 02:41:42 | 1.3382064
27043 | 恒流充电 | 01:49:15 | 37:26:15 | 0.3999401 | 3.3468 | 0.7283146 | 2.3838129 | 2025-02-24 02:41:47 | 1.338514
27044 | 恒流充电 | 01:49:20 | 37:26:20 | 0.399938 | 3.3466 | 0.7288701 | 2.3856718 | 2025-02-24 02:41:52 | 1.3384314
27045 | 恒流充电 | 01:49:25 | 37:26:25 | 0.3999387 | 3.3468 | 0.7294256 | 2.3875309 | 2025-02-24 02:41:57 | 1.3385217
27046 | 恒流充电 | 01:49:30 | 37:26:30 | 0.3999285 | 3.3467 | 0.7299812 | 2.3893905 | 2025-02-24 02:42:02 | 1.3384324
27047 | 恒流充电 | 01:49:35 | 37:26:35 | 0.4000026 | 3.3466 | 0.7305368 | 2.3912497 | 2025-02-24 02:42:07 | 1.3386655
27048 | 恒流充电 | 01:49:40 | 37:26:40 | 0.4000143 | 3.3468 | 0.7310924 | 2.3931091 | 2025-02-24 02:42:12 | 1.3387596
27049 | 恒流充电 | 01:49:45 | 37:26:45 | 0.400052 | 3.3466 | 0.731648 | 2.3949686 | 2025-02-24 02:42:17 | 1.3388083
27050 | 恒流充电 | 01:49:50 | 37:26:50 | 0.3999975 | 3.3468 | 0.7322036 | 2.3968279 | 2025-02-24 02:42:22 | 1.3387024
27051 | 恒流充电 | 01:49:55 | 37:26:55 | 0.3999721 | 3.3466 | 0.7327591 | 2.398687 | 2025-02-24 02:42:27 | 1.3385508
27052 | 恒流充电 | 01:50:00 | 37:27:00 | 0.3999932 | 3.3468 | 0.7333146 | 2.4005463 | 2025-02-24 02:42:32 | 1.3386959
27053 | 恒流充电 | 01:50:05 | 37:27:05 | 0.3999401 | 3.3468 | 0.7338701 | 2.4024053 | 2025-02-24 02:42:37 | 1.3385043
27054 | 恒流充电 | 01:50:10 | 37:27:10 | 0.3999212 | 3.3467 | 0.7344255 | 2.4042642 | 2025-02-24 02:42:42 | 1.3383975
27055 | 恒流充电 | 01:50:15 | 37:27:15 | 0.4000026 | 3.3468 | 0.7349811 | 2.4061235 | 2025-02-24 02:42:47 | 1.3387265
27056 | 恒流充电 | 01:50:20 | 37:27:20 | 0.3999968 | 3.347 | 0.7355366 | 2.4079829 | 2025-02-24 02:42:52 | 1.3387725
27057 | 恒流充电 | 01:50:25 | 37:27:25 | 0.3999997 | 3.347 | 0.7360922 | 2.4098424 | 2025-02-24 02:42:57 | 1.3387851
27058 | 恒流充电 | 01:50:30 | 37:27:30 | 0.399991 | 3.3468 | 0.7366477 | 2.4117017 | 2025-02-24 02:43:02 | 1.3387057
27059 | 恒流充电 | 01:50:35 | 37:27:35 | 0.4000193 | 3.3469 | 0.7372031 | 2.4135604 | 2025-02-24 02:43:07 | 1.3388059
27060 | 恒流充电 | 01:50:40 | 37:27:40 | 0.4000099 | 3.3469 | 0.7377587 | 2.4154198 | 2025-02-24 02:43:12 | 1.3387931
27061 | 恒流充电 | 01:50:45 | 37:27:45 | 0.399951 | 3.3468 | 0.7383142 | 2.417279 | 2025-02-24 02:43:17 | 1.3385731
27062 | 恒流充电 | 01:50:50 | 37:27:50 | 0.3999677 | 3.347 | 0.7388697 | 2.4191383 | 2025-02-24 02:43:22 | 1.3387016
27063 | 恒流充电 | 01:50:55 | 37:27:55 | 0.3999053 | 3.3468 | 0.7394251 | 2.4209971 | 2025-02-24 02:43:27 | 1.338384
27064 | 恒流充电 | 01:51:00 | 37:28:00 | 0.3998595 | 3.3468 | 0.7399805 | 2.4228558 | 2025-02-24 02:43:32 | 1.33823
27065 | 恒流充电 | 01:51:05 | 37:28:05 | 0.3998951 | 3.3469 | 0.7405359 | 2.4247147 | 2025-02-24 02:43:37 | 1.3383983
27066 | 恒流充电 | 01:51:10 | 37:28:10 | 0.4000789 | 3.347 | 0.7410915 | 2.4265745 | 2025-02-24 02:43:42 | 1.33905
27067 | 恒流充电 | 01:51:15 | 37:28:15 | 0.4000273 | 3.3469 | 0.7416471 | 2.428434 | 2025-02-24 02:43:47 | 1.3388681
27068 | 恒流充电 | 01:51:20 | 37:28:20 | 0.3999975 | 3.3469 | 0.7422027 | 2.4302934 | 2025-02-24 02:43:52 | 1.3387623
27069 | 恒流充电 | 01:51:25 | 37:28:25 | 0.3999496 | 3.347 | 0.7427582 | 2.4321526 | 2025-02-24 02:43:57 | 1.3386335
27070 | 恒流充电 | 01:51:30 | 37:28:30 | 0.3999772 | 3.3469 | 0.7433137 | 2.4340119 | 2025-02-24 02:44:02 | 1.3386704
27071 | 恒流充电 | 01:51:35 | 37:28:35 | 0.4000135 | 3.3471 | 0.7438693 | 2.4358714 | 2025-02-24 02:44:07 | 1.3388707
27072 | 恒流充电 | 01:51:40 | 37:28:40 | 0.3999743 | 3.3471 | 0.7444251 | 2.4377315 | 2025-02-24 02:44:12 | 1.338755
27073 | 恒流充电 | 01:51:45 | 37:28:45 | 0.4000019 | 3.347 | 0.7449806 | 2.439591 | 2025-02-24 02:44:17 | 1.3388183
27074 | 恒流充电 | 01:51:50 | 37:28:50 | 0.4000251 | 3.3471 | 0.7455362 | 2.4414506 | 2025-02-24 02:44:22 | 1.3389213
27075 | 恒流充电 | 01:51:55 | 37:28:55 | 0.3999954 | 3.3469 | 0.7460918 | 2.44331 | 2025-02-24 02:44:27 | 1.3387562
27076 | 恒流充电 | 01:52:00 | 37:29:00 | 0.3999757 | 3.347 | 0.7466473 | 2.4451693 | 2025-02-24 02:44:32 | 1.3387057
27077 | 恒流充电 | 01:52:05 | 37:29:05 | 0.3999946 | 3.3468 | 0.7472028 | 2.4470286 | 2025-02-24 02:44:37 | 1.3387178
27078 | 恒流充电 | 01:52:10 | 37:29:10 | 0.3998922 | 3.347 | 0.7477582 | 2.4488876 | 2025-02-24 02:44:42 | 1.3384443
27079 | 恒流充电 | 01:52:15 | 37:29:15 | 0.4000251 | 3.347 | 0.7483138 | 2.4507471 | 2025-02-24 02:44:47 | 1.3389009
27080 | 恒流充电 | 01:52:20 | 37:29:20 | 0.4000368 | 3.3469 | 0.7488694 | 2.4526067 | 2025-02-24 02:44:52 | 1.338895
27081 | 恒流充电 | 01:52:25 | 37:29:25 | 0.3999554 | 3.347 | 0.7494249 | 2.454466 | 2025-02-24 02:44:57 | 1.3386677
27082 | 恒流充电 | 01:52:30 | 37:29:30 | 0.3999459 | 3.3472 | 0.7499804 | 2.4563253 | 2025-02-24 02:45:02 | 1.3386891
27083 | 恒流充电 | 01:52:35 | 37:29:35 | 0.3999467 | 3.347 | 0.7505359 | 2.4581845 | 2025-02-24 02:45:07 | 1.3386138
27084 | 恒流充电 | 01:52:40 | 37:29:40 | 0.3999161 | 3.3472 | 0.7510913 | 2.4600436 | 2025-02-24 02:45:12 | 1.3385894
27085 | 恒流充电 | 01:52:45 | 37:29:45 | 0.4000309 | 3.3471 | 0.751647 | 2.4619036 | 2025-02-24 02:45:17 | 1.3389354
27086 | 恒流充电 | 01:52:50 | 37:29:50 | 0.4000171 | 3.3472 | 0.7522026 | 2.4637632 | 2025-02-24 02:45:22 | 1.3389354
27087 | 恒流充电 | 01:52:55 | 37:29:55 | 0.3999445 | 3.347 | 0.7527581 | 2.4656224 | 2025-02-24 02:45:27 | 1.3386169
27088 | 恒流充电 | 01:53:00 | 37:30:00 | 0.3999982 | 3.3473 | 0.7533136 | 2.467482 | 2025-02-24 02:45:32 | 1.3389049
27089 | 恒流充电 | 01:53:05 | 37:30:05 | 0.3999939 | 3.3472 | 0.7538692 | 2.4693415 | 2025-02-24 02:45:37 | 1.338847
27090 | 恒流充电 | 01:53:10 | 37:30:10 | 0.3999576 | 3.3472 | 0.7544247 | 2.4712008 | 2025-02-24 02:45:42 | 1.3387181
27091 | 恒流充电 | 01:53:15 | 37:30:15 | 0.4000382 | 3.3472 | 0.7549803 | 2.4730606 | 2025-02-24 02:45:47 | 1.339013
27092 | 恒流充电 | 01:53:20 | 37:30:20 | 0.400023 | 3.3473 | 0.7555358 | 2.4749203 | 2025-02-24 02:45:52 | 1.3390085
27093 | 恒流充电 | 01:53:25 | 37:30:25 | 0.4000186 | 3.3471 | 0.7560914 | 2.4767799 | 2025-02-24 02:45:57 | 1.3388924
27094 | 恒流充电 | 01:53:30 | 37:30:30 | 0.4000593 | 3.3473 | 0.7566471 | 2.4786397 | 2025-02-24 02:46:02 | 1.3391073
27095 | 恒流充电 | 01:53:35 | 37:30:35 | 0.3999518 | 3.3472 | 0.7572026 | 2.4804991 | 2025-02-24 02:46:07 | 1.3387323
27096 | 恒流充电 | 01:53:40 | 37:30:40 | 0.4000099 | 3.3474 | 0.7577581 | 2.4823588 | 2025-02-24 02:46:12 | 1.3389789
27097 | 恒流充电 | 01:53:45 | 37:30:45 | 0.3999765 | 3.3472 | 0.7583136 | 2.4842183 | 2025-02-24 02:46:17 | 1.3388139
27098 | 恒流充电 | 01:53:50 | 37:30:50 | 0.3999866 | 3.3473 | 0.758869 | 2.4860768 | 2025-02-24 02:46:22 | 1.3388643
27099 | 恒流充电 | 01:53:55 | 37:30:55 | 0.4000157 | 3.3473 | 0.7594246 | 2.4879365 | 2025-02-24 02:46:27 | 1.3389763
27100 | 恒流充电 | 01:54:00 | 37:31:00 | 0.4000462 | 3.3473 | 0.7599802 | 2.4897964 | 2025-02-24 02:46:32 | 1.3390783
27101 | 恒流充电 | 01:54:05 | 37:31:05 | 0.3999053 | 3.3474 | 0.7605356 | 2.4916556 | 2025-02-24 02:46:37 | 1.3386298
27102 | 恒流充电 | 01:54:10 | 37:31:10 | 0.399975 | 3.3472 | 0.7610911 | 2.493515 | 2025-02-24 02:46:42 | 1.3388016
27103 | 恒流充电 | 01:54:15 | 37:31:15 | 0.3999532 | 3.3473 | 0.7616466 | 2.4953744 | 2025-02-24 02:46:47 | 1.3387571
27104 | 恒流充电 | 01:54:20 | 37:31:20 | 0.4000084 | 3.3472 | 0.7622022 | 2.497234 | 2025-02-24 02:46:52 | 1.3389192
27105 | 恒流充电 | 01:54:25 | 37:31:25 | 0.4000593 | 3.3473 | 0.7627578 | 2.4990939 | 2025-02-24 02:46:57 | 1.3391087
27106 | 恒流充电 | 01:54:30 | 37:31:30 | 0.400023 | 3.3474 | 0.7633134 | 2.5009536 | 2025-02-24 02:47:02 | 1.3390305
27107 | 恒流充电 | 01:54:35 | 37:31:35 | 0.3999321 | 3.3474 | 0.7638689 | 2.502813 | 2025-02-24 02:47:07 | 1.3387266
27108 | 恒流充电 | 01:54:40 | 37:31:40 | 0.3999496 | 3.3474 | 0.7644244 | 2.5046724 | 2025-02-24 02:47:12 | 1.3387788
27109 | 恒流充电 | 01:54:45 | 37:31:45 | 0.4000041 | 3.3475 | 0.7649799 | 2.5065322 | 2025-02-24 02:47:17 | 1.3390234
27110 | 恒流充电 | 01:54:50 | 37:31:50 | 0.4000041 | 3.3474 | 0.7655355 | 2.5083918 | 2025-02-24 02:47:22 | 1.3389822
27111 | 恒流充电 | 01:54:55 | 37:31:55 | 0.3999874 | 3.3473 | 0.7660909 | 2.5102508 | 2025-02-24 02:47:27 | 1.3388941
27112 | 恒流充电 | 01:55:00 | 37:32:00 | 0.4000884 | 3.3477 | 0.7666466 | 2.512111 | 2025-02-24 02:47:32 | 1.3393626
27113 | 恒流充电 | 01:55:05 | 37:32:05 | 0.3999481 | 3.3475 | 0.7672021 | 2.5139705 | 2025-02-24 02:47:37 | 1.3388134
27114 | 恒流充电 | 01:55:10 | 37:32:10 | 0.3999954 | 3.3475 | 0.7677576 | 2.5158302 | 2025-02-24 02:47:42 | 1.3389655
27115 | 恒流充电 | 01:55:15 | 37:32:15 | 0.3998806 | 3.3473 | 0.768313 | 2.5176892 | 2025-02-24 02:47:47 | 1.3385294
27116 | 恒流充电 | 01:55:20 | 37:32:20 | 0.3999772 | 3.3474 | 0.7688686 | 2.5195488 | 2025-02-24 02:47:52 | 1.3388819
27117 | 恒流充电 | 01:55:25 | 37:32:25 | 0.4000055 | 3.3476 | 0.7694241 | 2.5214086 | 2025-02-24 02:47:57 | 1.339063
27118 | 恒流充电 | 01:55:30 | 37:32:30 | 0.3999096 | 3.3474 | 0.7699795 | 2.5232679 | 2025-02-24 02:48:02 | 1.3386601
27119 | 恒流充电 | 01:55:35 | 37:32:35 | 0.400076 | 3.3475 | 0.7705352 | 2.5251279 | 2025-02-24 02:48:07 | 1.3392572
27120 | 恒流充电 | 01:55:40 | 37:32:40 | 0.3999656 | 3.3476 | 0.7710907 | 2.5269875 | 2025-02-24 02:48:12 | 1.338921
27121 | 恒流充电 | 01:55:45 | 37:32:45 | 0.3999794 | 3.3476 | 0.7716462 | 2.5288472 | 2025-02-24 02:48:17 | 1.3389788
27122 | 恒流充电 | 01:55:50 | 37:32:50 | 0.4000942 | 3.3475 | 0.7722019 | 2.5307074 | 2025-02-24 02:48:22 | 1.3393232
27123 | 恒流充电 | 01:55:55 | 37:32:55 | 0.400015 | 3.3476 | 0.7727575 | 2.5325673 | 2025-02-24 02:48:27 | 1.3390883
27124 | 恒流充电 | 01:56:00 | 37:33:00 | 0.3999779 | 3.3474 | 0.7733129 | 2.5344265 | 2025-02-24 02:48:32 | 1.3388928
27125 | 恒流充电 | 01:56:05 | 37:33:05 | 0.3999641 | 3.3477 | 0.7738684 | 2.5362861 | 2025-02-24 02:48:37 | 1.3389441
27126 | 恒流充电 | 01:56:10 | 37:33:10 | 0.3999903 | 3.3477 | 0.774424 | 2.5381459 | 2025-02-24 02:48:42 | 1.3390383
27127 | 恒流充电 | 01:56:15 | 37:33:15 | 0.3998849 | 3.3474 | 0.7749794 | 2.540005 | 2025-02-24 02:48:47 | 1.3385911
27128 | 恒流充电 | 01:56:20 | 37:33:20 | 0.4000106 | 3.3475 | 0.7755349 | 2.5418648 | 2025-02-24 02:48:52 | 1.3390226
27129 | 恒流充电 | 01:56:25 | 37:33:25 | 0.3999685 | 3.3475 | 0.7760905 | 2.5437243 | 2025-02-24 02:48:57 | 1.3388771
27130 | 恒流充电 | 01:56:30 | 37:33:30 | 0.3999561 | 3.3476 | 0.7766459 | 2.5455839 | 2025-02-24 02:49:02 | 1.3388733
27131 | 恒流充电 | 01:56:35 | 37:33:35 | 0.4001007 | 3.3477 | 0.7772016 | 2.5474442 | 2025-02-24 02:49:07 | 1.339417
27132 | 恒流充电 | 01:56:40 | 37:33:40 | 0.3999924 | 3.3477 | 0.7777572 | 2.549304 | 2025-02-24 02:49:12 | 1.3390495
27133 | 恒流充电 | 01:56:45 | 37:33:45 | 0.3999997 | 3.3476 | 0.7783127 | 2.5511638 | 2025-02-24 02:49:17 | 1.3390583
27134 | 恒流充电 | 01:56:50 | 37:33:50 | 0.3999278 | 3.3478 | 0.7788682 | 2.5530233 | 2025-02-24 02:49:22 | 1.3388635
27135 | 恒流充电 | 01:56:55 | 37:33:55 | 0.400039 | 3.3477 | 0.7794238 | 2.5548833 | 2025-02-24 02:49:27 | 1.3392166
27136 | 恒流充电 | 01:57:00 | 37:34:00 | 0.3999285 | 3.3478 | 0.7799793 | 2.5567429 | 2025-02-24 02:49:32 | 1.3388717
27137 | 恒流充电 | 01:57:05 | 37:34:05 | 0.3999576 | 3.3475 | 0.780535 | 2.558603 | 2025-02-24 02:49:37 | 1.3388486
27138 | 恒流充电 | 01:57:10 | 37:34:10 | 0.3999707 | 3.3477 | 0.7810905 | 2.5604628 | 2025-02-24 02:49:42 | 1.3389867
27139 | 恒流充电 | 01:57:15 | 37:34:15 | 0.4000055 | 3.3478 | 0.7816461 | 2.5623226 | 2025-02-24 02:49:47 | 1.3391206
27140 | 恒流充电 | 01:57:20 | 37:34:20 | 0.3998849 | 3.3477 | 0.7822015 | 2.5641819 | 2025-02-24 02:49:52 | 1.3386914
27141 | 恒流充电 | 01:57:25 | 37:34:25 | 0.3999133 | 3.3477 | 0.7827569 | 2.5660413 | 2025-02-24 02:49:57 | 1.3387732
27142 | 恒流充电 | 01:57:30 | 37:34:30 | 0.3999133 | 3.3477 | 0.7833123 | 2.5679008 | 2025-02-24 02:50:02 | 1.338781
27143 | 恒流充电 | 01:57:35 | 37:34:35 | 0.4001203 | 3.3479 | 0.783868 | 2.5697613 | 2025-02-24 02:50:07 | 1.3395565
27144 | 恒流充电 | 01:57:40 | 37:34:40 | 0.3999191 | 3.3477 | 0.7844235 | 2.5716207 | 2025-02-24 02:50:12 | 1.3388232
27145 | 恒流充电 | 01:57:45 | 37:34:45 | 0.4000143 | 3.3476 | 0.7849791 | 2.5734806 | 2025-02-24 02:50:17 | 1.3391021
27146 | 恒流充电 | 01:57:50 | 37:34:50 | 0.3999852 | 3.3477 | 0.7855346 | 2.5753404 | 2025-02-24 02:50:22 | 1.339036
27147 | 恒流充电 | 01:57:55 | 37:34:55 | 0.400052 | 3.3478 | 0.7860902 | 2.5772005 | 2025-02-24 02:50:27 | 1.3392831
27148 | 恒流充电 | 01:58:00 | 37:35:00 | 0.4000179 | 3.3478 | 0.7866458 | 2.5790605 | 2025-02-24 02:50:32 | 1.3391981
27149 | 恒流充电 | 01:58:05 | 37:35:05 | 0.399943 | 3.3477 | 0.7872013 | 2.5809201 | 2025-02-24 02:50:37 | 1.3389022
27150 | 恒流充电 | 01:58:10 | 37:35:10 | 0.4000157 | 3.3478 | 0.7877571 | 2.5827811 | 2025-02-24 02:50:42 | 1.3391898
27151 | 恒流充电 | 01:58:15 | 37:35:15 | 0.3999924 | 3.3479 | 0.7883126 | 2.584641 | 2025-02-24 02:50:47 | 1.3391483
27152 | 恒流充电 | 01:58:20 | 37:35:20 | 0.3999954 | 3.3479 | 0.7888682 | 2.5865009 | 2025-02-24 02:50:52 | 1.3391253
27153 | 恒流充电 | 01:58:25 | 37:35:25 | 0.4000448 | 3.348 | 0.7894238 | 2.5883611 | 2025-02-24 02:50:57 | 1.3393542
27154 | 恒流充电 | 01:58:30 | 37:35:30 | 0.3999975 | 3.3478 | 0.7899794 | 2.590221 | 2025-02-24 02:51:02 | 1.3391164
27155 | 恒流充电 | 01:58:35 | 37:35:35 | 0.3999314 | 3.348 | 0.7905348 | 2.5920807 | 2025-02-24 02:51:07 | 1.3389504
27156 | 恒流充电 | 01:58:40 | 37:35:40 | 0.4000062 | 3.348 | 0.7910904 | 2.5939407 | 2025-02-24 02:51:12 | 1.339222
27157 | 恒流充电 | 01:58:45 | 37:35:45 | 0.3999735 | 3.3479 | 0.7916459 | 2.5958005 | 2025-02-24 02:51:17 | 1.3390845
27158 | 恒流充电 | 01:58:50 | 37:35:50 | 0.3999641 | 3.3478 | 0.7922014 | 2.5976603 | 2025-02-24 02:51:22 | 1.3390112
27159 | 恒流充电 | 01:58:55 | 37:35:55 | 0.3999023 | 3.348 | 0.7927568 | 2.5995198 | 2025-02-24 02:51:27 | 1.3388539
27160 | 恒流充电 | 01:59:00 | 37:36:00 | 0.3999917 | 3.3479 | 0.7933124 | 2.6013797 | 2025-02-24 02:51:32 | 1.3391349
27161 | 恒流充电 | 01:59:05 | 37:36:05 | 0.4000128 | 3.3479 | 0.7938679 | 2.6032397 | 2025-02-24 02:51:37 | 1.3391847
27162 | 恒流充电 | 01:59:10 | 37:36:10 | 0.4000506 | 3.3481 | 0.7944236 | 2.6051 | 2025-02-24 02:51:42 | 1.3394122
27163 | 恒流充电 | 01:59:15 | 37:36:15 | 0.4000564 | 3.348 | 0.7949792 | 2.6069601 | 2025-02-24 02:51:47 | 1.3393983
27164 | 恒流充电 | 01:59:20 | 37:36:20 | 0.3999859 | 3.3481 | 0.7955347 | 2.60882 | 2025-02-24 02:51:52 | 1.339178
27165 | 恒流充电 | 01:59:25 | 37:36:25 | 0.400023 | 3.348 | 0.7960903 | 2.6106801 | 2025-02-24 02:51:57 | 1.3392834
27166 | 恒流充电 | 01:59:30 | 37:36:30 | 0.3999605 | 3.348 | 0.7966458 | 2.6125399 | 2025-02-24 02:52:02 | 1.3390591
27167 | 恒流充电 | 01:59:35 | 37:36:35 | 0.4000113 | 3.3482 | 0.7972014 | 2.6144001 | 2025-02-24 02:52:07 | 1.339313
27168 | 恒流充电 | 01:59:40 | 37:36:40 | 0.4000026 | 3.3481 | 0.7977569 | 2.6162601 | 2025-02-24 02:52:12 | 1.3392301
27169 | 恒流充电 | 01:59:45 | 37:36:45 | 0.399951 | 3.348 | 0.7983124 | 2.6181199 | 2025-02-24 02:52:17 | 1.3390476
27170 | 恒流充电 | 01:59:50 | 37:36:50 | 0.3999903 | 3.3481 | 0.7988679 | 2.6199799 | 2025-02-24 02:52:22 | 1.3391937
27171 | 恒流充电 | 01:59:55 | 37:36:55 | 0.4000033 | 3.348 | 0.7994235 | 2.6218399 | 2025-02-24 02:52:27 | 1.3392012
27172 | 恒流充电 | 02:00:00 | 37:37:00 | 0.3999743 | 3.348 | 0.799979 | 2.6236998 | 2025-02-24 02:52:32 | 1.3391243
27173 | 恒流充电 | 02:00:05 | 37:37:05 | 0.3999961 | 3.3481 | 0.8005346 | 2.6255599 | 2025-02-24 02:52:37 | 1.3392306
27174 | 恒流充电 | 02:00:10 | 37:37:10 | 0.400007 | 3.3482 | 0.8010901 | 2.62742 | 2025-02-24 02:52:42 | 1.339312
27175 | 恒流充电 | 02:00:15 | 37:37:15 | 0.3998762 | 3.3481 | 0.8016455 | 2.6292795 | 2025-02-24 02:52:47 | 1.3388348
27176 | 恒流充电 | 02:00:20 | 37:37:20 | 0.4000084 | 3.3482 | 0.8022013 | 2.6311402 | 2025-02-24 02:52:52 | 1.3393133
27177 | 恒流充电 | 02:00:25 | 37:37:25 | 0.399943 | 3.3481 | 0.8027567 | 2.633 | 2025-02-24 02:52:57 | 1.339056
27178 | 恒流充电 | 02:00:30 | 37:37:30 | 0.399914 | 3.3481 | 0.8033122 | 2.6348597 | 2025-02-24 02:53:02 | 1.338941
27179 | 恒流充电 | 02:00:35 | 37:37:35 | 0.4000702 | 3.3481 | 0.8038678 | 2.63672 | 2025-02-24 02:53:07 | 1.3394672
27180 | 恒流充电 | 02:00:40 | 37:37:40 | 0.3999808 | 3.3482 | 0.8044234 | 2.63858 | 2025-02-24 02:53:12 | 1.3392016
27181 | 恒流充电 | 02:00:45 | 37:37:45 | 0.4000397 | 3.3484 | 0.804979 | 2.6404404 | 2025-02-24 02:53:17 | 1.3394786
27182 | 恒流充电 | 02:00:50 | 37:37:50 | 0.3999954 | 3.3483 | 0.8055345 | 2.6423006 | 2025-02-24 02:53:22 | 1.3392997
27183 | 恒流充电 | 02:00:55 | 37:37:55 | 0.3999895 | 3.3482 | 0.8060901 | 2.6441606 | 2025-02-24 02:53:27 | 1.33925
27184 | 恒流充电 | 02:01:00 | 37:38:00 | 0.4000978 | 3.3483 | 0.8066458 | 2.6460212 | 2025-02-24 02:53:32 | 1.3396286
27185 | 恒流充电 | 02:01:05 | 37:38:05 | 0.3999903 | 3.3483 | 0.8072013 | 2.6478813 | 2025-02-24 02:53:37 | 1.3392735
27186 | 恒流充电 | 02:01:10 | 37:38:10 | 0.400113 | 3.3483 | 0.807757 | 2.649742 | 2025-02-24 02:53:42 | 1.3396959
27187 | 恒流充电 | 02:01:15 | 37:38:15 | 0.3999699 | 3.3482 | 0.8083125 | 2.651602 | 2025-02-24 02:53:47 | 1.3391976
27188 | 恒流充电 | 02:01:20 | 37:38:20 | 0.3999699 | 3.3483 | 0.808868 | 2.6534621 | 2025-02-24 02:53:52 | 1.3392218
27189 | 恒流充电 | 02:01:25 | 37:38:25 | 0.3999365 | 3.3482 | 0.8094232 | 2.6553209 | 2025-02-24 02:53:57 | 1.3390821
27190 | 恒流充电 | 02:01:30 | 37:38:30 | 0.4000847 | 3.3484 | 0.8099789 | 2.6571815 | 2025-02-24 02:54:02 | 1.339661
27191 | 恒流充电 | 02:01:35 | 37:38:35 | 0.400007 | 3.3484 | 0.8105344 | 2.6590418 | 2025-02-24 02:54:07 | 1.3393922
27192 | 恒流充电 | 02:01:40 | 37:38:40 | 0.4000237 | 3.3484 | 0.81109 | 2.6609021 | 2025-02-24 02:54:12 | 1.3394438
27193 | 恒流充电 | 02:01:45 | 37:38:45 | 0.4000099 | 3.3485 | 0.8116456 | 2.6627625 | 2025-02-24 02:54:17 | 1.33945
27194 | 恒流充电 | 02:01:50 | 37:38:50 | 0.3999299 | 3.3482 | 0.8122011 | 2.6646223 | 2025-02-24 02:54:22 | 1.3390644
27195 | 恒流充电 | 02:01:55 | 37:38:55 | 0.4000477 | 3.3483 | 0.8127567 | 2.6664827 | 2025-02-24 02:54:27 | 1.3394874
27196 | 恒流充电 | 02:02:00 | 37:39:00 | 0.400023 | 3.3485 | 0.8133123 | 2.6683431 | 2025-02-24 02:54:32 | 1.3394674
27197 | 恒流充电 | 02:02:05 | 37:39:05 | 0.3999038 | 3.3485 | 0.8138677 | 2.6702029 | 2025-02-24 02:54:37 | 1.3390849
27198 | 恒流充电 | 02:02:10 | 37:39:10 | 0.3999895 | 3.3485 | 0.8144232 | 2.6720631 | 2025-02-24 02:54:42 | 1.3393544
27199 | 恒流充电 | 02:02:15 | 37:39:15 | 0.4000411 | 3.3483 | 0.8149788 | 2.6739235 | 2025-02-24 02:54:47 | 1.3394477
27200 | 恒流充电 | 02:02:20 | 37:39:20 | 0.399959 | 3.3485 | 0.8155343 | 2.6757835 | 2025-02-24 02:54:52 | 1.3392532
27201 | 恒流充电 | 02:02:25 | 37:39:25 | 0.3999198 | 3.3484 | 0.8160898 | 2.6776434 | 2025-02-24 02:54:57 | 1.3390951
27202 | 恒流充电 | 02:02:30 | 37:39:30 | 0.4000404 | 3.3485 | 0.8166453 | 2.6795032 | 2025-02-24 02:55:02 | 1.3395508
27203 | 恒流充电 | 02:02:35 | 37:39:35 | 0.3999438 | 3.3485 | 0.8172007 | 2.6813632 | 2025-02-24 02:55:07 | 1.3392188
27204 | 恒流充电 | 02:02:40 | 37:39:40 | 0.3999314 | 3.3485 | 0.8177562 | 2.6832232 | 2025-02-24 02:55:12 | 1.3391868
27205 | 恒流充电 | 02:02:45 | 37:39:45 | 0.400036 | 3.3485 | 0.8183118 | 2.6850837 | 2025-02-24 02:55:17 | 1.3395403
27206 | 恒流充电 | 02:02:50 | 37:39:50 | 0.4000295 | 3.3484 | 0.8188674 | 2.686944 | 2025-02-24 02:55:22 | 1.3394613
27207 | 恒流充电 | 02:02:55 | 37:39:55 | 0.3999932 | 3.3487 | 0.819423 | 2.6888044 | 2025-02-24 02:55:27 | 1.3394593
27208 | 恒流充电 | 02:03:00 | 37:40:00 | 0.4000171 | 3.3487 | 0.8199785 | 2.6906649 | 2025-02-24 02:55:32 | 1.3395323
27209 | 恒流充电 | 02:03:05 | 37:40:05 | 0.4000317 | 3.3487 | 0.8205341 | 2.6925254 | 2025-02-24 02:55:37 | 1.3395761
27210 | 恒流充电 | 02:03:10 | 37:40:10 | 0.4000259 | 3.3486 | 0.8210897 | 2.6943858 | 2025-02-24 02:55:42 | 1.3395252
27211 | 恒流充电 | 02:03:15 | 37:40:15 | 0.3999903 | 3.3487 | 0.8216453 | 2.6962462 | 2025-02-24 02:55:47 | 1.3394588
27212 | 恒流充电 | 02:03:20 | 37:40:20 | 0.4000462 | 3.3487 | 0.8222009 | 2.6981068 | 2025-02-24 02:55:52 | 1.3396359
27213 | 恒流充电 | 02:03:25 | 37:40:25 | 0.4000847 | 3.3486 | 0.8227566 | 2.6999675 | 2025-02-24 02:55:57 | 1.3397232
27214 | 恒流充电 | 02:03:30 | 37:40:30 | 0.3998951 | 3.3487 | 0.823312 | 2.7018274 | 2025-02-24 02:56:02 | 1.3391163
27215 | 恒流充电 | 02:03:35 | 37:40:35 | 0.400036 | 3.3487 | 0.8238672 | 2.703687 | 2025-02-24 02:56:07 | 1.3396053
27216 | 恒流充电 | 02:03:40 | 37:40:40 | 0.3999975 | 3.3487 | 0.8244228 | 2.7055473 | 2025-02-24 02:56:12 | 1.3394795
27217 | 恒流充电 | 02:03:45 | 37:40:45 | 0.3999656 | 3.3487 | 0.8249783 | 2.7074076 | 2025-02-24 02:56:17 | 1.3393814
27218 | 恒流充电 | 02:03:50 | 37:40:50 | 0.3999619 | 3.3487 | 0.8255338 | 2.7092678 | 2025-02-24 02:56:22 | 1.3393638
27219 | 恒流充电 | 02:03:55 | 37:40:55 | 0.3999576 | 3.3487 | 0.8260893 | 2.711128 | 2025-02-24 02:56:27 | 1.3393536
27220 | 恒流充电 | 02:04:00 | 37:41:00 | 0.399927 | 3.3489 | 0.8266447 | 2.7129882 | 2025-02-24 02:56:32 | 1.3393204
27221 | 恒流充电 | 02:04:05 | 37:41:05 | 0.3999488 | 3.3488 | 0.8272002 | 2.7148484 | 2025-02-24 02:56:37 | 1.3393372
27222 | 恒流充电 | 02:04:10 | 37:41:10 | 0.3999707 | 3.3489 | 0.8277557 | 2.7167088 | 2025-02-24 02:56:42 | 1.3394718
27223 | 恒流充电 | 02:04:15 | 37:41:15 | 0.4000426 | 3.3489 | 0.8283113 | 2.7185695 | 2025-02-24 02:56:47 | 1.3396987
27224 | 恒流充电 | 02:04:20 | 37:41:20 | 0.4000193 | 3.3489 | 0.8288669 | 2.72043 | 2025-02-24 02:56:52 | 1.3396098
27225 | 恒流充电 | 02:04:25 | 37:41:25 | 0.3999707 | 3.349 | 0.8294224 | 2.7222904 | 2025-02-24 02:56:57 | 1.3394963
27226 | 恒流充电 | 02:04:30 | 37:41:30 | 0.3998958 | 3.3488 | 0.8299778 | 2.7241504 | 2025-02-24 02:57:02 | 1.3391749
27227 | 恒流充电 | 02:04:35 | 37:41:35 | 0.3999728 | 3.349 | 0.8305334 | 2.7260109 | 2025-02-24 02:57:07 | 1.3395224
27228 | 恒流充电 | 02:04:40 | 37:41:40 | 0.400023 | 3.3489 | 0.831089 | 2.7278714 | 2025-02-24 02:57:12 | 1.3396351
27229 | 恒流充电 | 02:04:45 | 37:41:45 | 0.3999714 | 3.3489 | 0.8316445 | 2.7297318 | 2025-02-24 02:57:17 | 1.3394666
27230 | 恒流充电 | 02:04:50 | 37:41:50 | 0.4000324 | 3.349 | 0.8322001 | 2.7315925 | 2025-02-24 02:57:22 | 1.3397078
27231 | 恒流充电 | 02:04:55 | 37:41:55 | 0.3998994 | 3.349 | 0.8327556 | 2.7334526 | 2025-02-24 02:57:27 | 1.3392713
27232 | 恒流充电 | 02:05:00 | 37:42:00 | 0.4000062 | 3.3491 | 0.8333111 | 2.7353133 | 2025-02-24 02:57:32 | 1.3396771
27233 | 恒流充电 | 02:05:05 | 37:42:05 | 0.4000579 | 3.349 | 0.8338668 | 2.7371741 | 2025-02-24 02:57:37 | 1.3398052
27234 | 恒流充电 | 02:05:10 | 37:42:10 | 0.3999053 | 3.349 | 0.8344222 | 2.7390342 | 2025-02-24 02:57:42 | 1.3392883
27235 | 恒流充电 | 02:05:15 | 37:42:15 | 0.3999685 | 3.3492 | 0.8349777 | 2.7408947 | 2025-02-24 02:57:47 | 1.3395579
27236 | 恒流充电 | 02:05:20 | 37:42:20 | 0.3998697 | 3.349 | 0.8355331 | 2.7427547 | 2025-02-24 02:57:52 | 1.3391544
27237 | 恒流充电 | 02:05:25 | 37:42:25 | 0.4000222 | 3.349 | 0.8360886 | 2.7446153 | 2025-02-24 02:57:57 | 1.3396925
27238 | 恒流充电 | 02:05:30 | 37:42:30 | 0.4000644 | 3.349 | 0.8366443 | 2.7464762 | 2025-02-24 02:58:02 | 1.3398149
27239 | 恒流充电 | 02:05:35 | 37:42:35 | 0.3999147 | 3.349 | 0.8371997 | 2.7483363 | 2025-02-24 02:58:07 | 1.3393021
27240 | 恒流充电 | 02:05:40 | 37:42:40 | 0.4000048 | 3.349 | 0.8377553 | 2.7501969 | 2025-02-24 02:58:12 | 1.3396094
27241 | 恒流充电 | 02:05:45 | 37:42:45 | 0.3999576 | 3.3489 | 0.8383108 | 2.7520573 | 2025-02-24 02:58:17 | 1.3394289
27242 | 恒流充电 | 02:05:50 | 37:42:50 | 0.4000477 | 3.3489 | 0.8388665 | 2.753918 | 2025-02-24 02:58:22 | 1.3397284
27243 | 恒流充电 | 02:05:55 | 37:42:55 | 0.4000259 | 3.3491 | 0.8394221 | 2.7557788 | 2025-02-24 02:58:27 | 1.3397209
27244 | 恒流充电 | 02:06:00 | 37:43:00 | 0.3999183 | 3.3492 | 0.8399775 | 2.7576391 | 2025-02-24 02:58:32 | 1.3394072
27245 | 恒流充电 | 02:06:05 | 37:43:05 | 0.4000273 | 3.3491 | 0.8405331 | 2.7594998 | 2025-02-24 02:58:37 | 1.3397243
27246 | 恒流充电 | 02:06:10 | 37:43:10 | 0.3999554 | 3.3491 | 0.8410886 | 2.7613602 | 2025-02-24 02:58:42 | 1.3394744
27247 | 恒流充电 | 02:06:15 | 37:43:15 | 0.4000092 | 3.3492 | 0.8416441 | 2.7632209 | 2025-02-24 02:58:47 | 1.3397259
27248 | 恒流充电 | 02:06:20 | 37:43:20 | 0.4001494 | 3.3491 | 0.8421999 | 2.7650822 | 2025-02-24 02:58:52 | 1.3401276
27249 | 恒流充电 | 02:06:25 | 37:43:25 | 0.3999714 | 3.3491 | 0.8427554 | 2.7669427 | 2025-02-24 02:58:57 | 1.3395606
27250 | 恒流充电 | 02:06:30 | 37:43:30 | 0.4001007 | 3.3492 | 0.8433111 | 2.7688038 | 2025-02-24 02:59:02 | 1.3400163
27251 | 恒流充电 | 02:06:35 | 37:43:35 | 0.3999757 | 3.3491 | 0.8438666 | 2.7706643 | 2025-02-24 02:59:07 | 1.339568
27252 | 恒流充电 | 02:06:40 | 37:43:40 | 0.4000295 | 3.3492 | 0.8444222 | 2.7725251 | 2025-02-24 02:59:12 | 1.339784
27253 | 恒流充电 | 02:06:45 | 37:43:45 | 0.3998784 | 3.3492 | 0.8449776 | 2.7743852 | 2025-02-24 02:59:17 | 1.3392653
27254 | 恒流充电 | 02:06:50 | 37:43:50 | 0.3999874 | 3.3493 | 0.8455329 | 2.7762451 | 2025-02-24 02:59:22 | 1.3396743
27255 | 恒流充电 | 02:06:55 | 37:43:55 | 0.3999002 | 3.3492 | 0.8460883 | 2.7781053 | 2025-02-24 02:59:27 | 1.3393541
27256 | 恒流充电 | 02:07:00 | 37:44:00 | 0.4000062 | 3.3493 | 0.8466439 | 2.7799661 | 2025-02-24 02:59:32 | 1.3397486
27257 | 恒流充电 | 02:07:05 | 37:44:05 | 0.3999452 | 3.3493 | 0.8471994 | 2.7818266 | 2025-02-24 02:59:37 | 1.3395389
27258 | 恒流充电 | 02:07:10 | 37:44:10 | 0.4000186 | 3.3495 | 0.8477549 | 2.7836875 | 2025-02-24 02:59:42 | 1.3398504
27259 | 恒流充电 | 02:07:15 | 37:44:15 | 0.3999503 | 3.3492 | 0.8483104 | 2.7855479 | 2025-02-24 02:59:47 | 1.3395203
27260 | 恒流充电 | 02:07:20 | 37:44:20 | 0.4000121 | 3.3493 | 0.848866 | 2.7874087 | 2025-02-24 02:59:52 | 1.3397708
27261 | 恒流充电 | 02:07:25 | 37:44:25 | 0.3999699 | 3.3493 | 0.8494215 | 2.7892693 | 2025-02-24 02:59:57 | 1.339638
27262 | 恒流充电 | 02:07:30 | 37:44:30 | 0.4000411 | 3.3493 | 0.8499771 | 2.7911302 | 2025-02-24 03:00:02 | 1.3398582
27263 | 恒流充电 | 02:07:35 | 37:44:35 | 0.4000535 | 3.3493 | 0.8505328 | 2.7929912 | 2025-02-24 03:00:07 | 1.3399189
27264 | 恒流充电 | 02:07:40 | 37:44:40 | 0.3999408 | 3.3495 | 0.8510882 | 2.7948518 | 2025-02-24 03:00:12 | 1.3395901
27265 | 恒流充电 | 02:07:45 | 37:44:45 | 0.399991 | 3.3496 | 0.8516438 | 2.7967126 | 2025-02-24 03:00:17 | 1.3397997
27266 | 恒流充电 | 02:07:50 | 37:44:50 | 0.4000339 | 3.3495 | 0.8521994 | 2.7985736 | 2025-02-24 03:00:22 | 1.3399303
27267 | 恒流充电 | 02:07:55 | 37:44:55 | 0.3999423 | 3.3496 | 0.8527547 | 2.8004334 | 2025-02-24 03:00:27 | 1.3396384
27268 | 恒流充电 | 02:08:00 | 37:45:00 | 0.4000026 | 3.3495 | 0.8533102 | 2.8022942 | 2025-02-24 03:00:32 | 1.3398063
27269 | 恒流充电 | 02:08:05 | 37:45:05 | 0.3999583 | 3.3496 | 0.8538657 | 2.8041549 | 2025-02-24 03:00:37 | 1.3396859
27270 | 恒流充电 | 02:08:10 | 37:45:10 | 0.3998769 | 3.3496 | 0.8544211 | 2.8060152 | 2025-02-24 03:00:42 | 1.3394158
27271 | 恒流充电 | 02:08:15 | 37:45:15 | 0.3999256 | 3.3496 | 0.8549765 | 2.8078758 | 2025-02-24 03:00:47 | 1.3395911
27272 | 恒流充电 | 02:08:20 | 37:45:20 | 0.3999408 | 3.3495 | 0.855532 | 2.8097363 | 2025-02-24 03:00:52 | 1.3396192
27273 | 恒流充电 | 02:08:25 | 37:45:25 | 0.4000506 | 3.3497 | 0.8560876 | 2.8115975 | 2025-02-24 03:00:57 | 1.3400347
27274 | 恒流充电 | 02:08:30 | 37:45:30 | 0.4000397 | 3.3496 | 0.8566433 | 2.8134586 | 2025-02-24 03:01:02 | 1.3399677
27275 | 恒流充电 | 02:08:35 | 37:45:35 | 0.4000593 | 3.3495 | 0.8571989 | 2.8153197 | 2025-02-24 03:01:07 | 1.3400041
27276 | 恒流充电 | 02:08:40 | 37:45:40 | 0.399938 | 3.3497 | 0.8577544 | 2.8171803 | 2025-02-24 03:01:12 | 1.3396636
27277 | 恒流充电 | 02:08:45 | 37:45:45 | 0.3999576 | 3.3496 | 0.8583099 | 2.819041 | 2025-02-24 03:01:17 | 1.3396798
27278 | 恒流充电 | 02:08:50 | 37:45:50 | 0.3999118 | 3.3497 | 0.8588653 | 2.8209015 | 2025-02-24 03:01:22 | 1.3395914
27279 | 恒流充电 | 02:08:55 | 37:45:55 | 0.4000884 | 3.3497 | 0.859421 | 2.8227629 | 2025-02-24 03:01:27 | 1.3401895
27280 | 恒流充电 | 02:09:00 | 37:46:00 | 0.3999438 | 3.3495 | 0.8599766 | 2.8246238 | 2025-02-24 03:01:32 | 1.3396109
27281 | 恒流充电 | 02:09:05 | 37:46:05 | 0.3999299 | 3.3496 | 0.8605321 | 2.8264844 | 2025-02-24 03:01:37 | 1.3395921
27282 | 恒流充电 | 02:09:10 | 37:46:10 | 0.4000092 | 3.3496 | 0.8610877 | 2.8283453 | 2025-02-24 03:01:42 | 1.3398846
27283 | 恒流充电 | 02:09:15 | 37:46:15 | 0.3999714 | 3.3496 | 0.8616432 | 2.8302061 | 2025-02-24 03:01:47 | 1.3397326
27284 | 恒流充电 | 02:09:20 | 37:46:20 | 0.3999634 | 3.3497 | 0.8621987 | 2.8320668 | 2025-02-24 03:01:52 | 1.3397528
27285 | 恒流充电 | 02:09:25 | 37:46:25 | 0.4000004 | 3.3498 | 0.8627543 | 2.8339278 | 2025-02-24 03:01:57 | 1.3399243
27286 | 恒流充电 | 02:09:30 | 37:46:30 | 0.3999823 | 3.3499 | 0.8633098 | 2.8357888 | 2025-02-24 03:02:02 | 1.3399123
27287 | 恒流充电 | 02:09:35 | 37:46:35 | 0.3999445 | 3.3497 | 0.8638653 | 2.8376495 | 2025-02-24 03:02:07 | 1.339699
27288 | 恒流充电 | 02:09:40 | 37:46:40 | 0.4000368 | 3.3498 | 0.8644209 | 2.8395107 | 2025-02-24 03:02:12 | 1.3400284
27289 | 恒流充电 | 02:09:45 | 37:46:45 | 0.4000804 | 3.3499 | 0.8649765 | 2.8413721 | 2025-02-24 03:02:17 | 1.3402471
27290 | 恒流充电 | 02:09:50 | 37:46:50 | 0.3998231 | 3.3499 | 0.8655318 | 2.8432324 | 2025-02-24 03:02:22 | 1.3393854
27291 | 恒流充电 | 02:09:55 | 37:46:55 | 0.3999569 | 3.3499 | 0.8660873 | 2.8450932 | 2025-02-24 03:02:27 | 1.3397966
27292 | 恒流充电 | 02:10:00 | 37:47:00 | 0.3999699 | 3.3499 | 0.8666429 | 2.8469541 | 2025-02-24 03:02:32 | 1.3398626
27293 | 恒流充电 | 02:10:05 | 37:47:05 | 0.4000796 | 3.35 | 0.8671988 | 2.8488159 | 2025-02-24 03:02:37 | 1.3402493
27294 | 恒流充电 | 02:10:10 | 37:47:10 | 0.3999837 | 3.3499 | 0.8677543 | 2.8506769 | 2025-02-24 03:02:42 | 1.3399099
27295 | 恒流充电 | 02:10:15 | 37:47:15 | 0.4000593 | 3.3498 | 0.8683099 | 2.8525382 | 2025-02-24 03:02:47 | 1.3401293
27296 | 恒流充电 | 02:10:20 | 37:47:20 | 0.4000266 | 3.3498 | 0.8688655 | 2.8543993 | 2025-02-24 03:02:52 | 1.3400084
27297 | 恒流充电 | 02:10:25 | 37:47:25 | 0.4001116 | 3.3499 | 0.8694212 | 2.8562609 | 2025-02-24 03:02:57 | 1.3403347
27298 | 恒流充电 | 02:10:30 | 37:47:30 | 0.4000775 | 3.3499 | 0.8699769 | 2.8581223 | 2025-02-24 03:03:02 | 1.3402239
27299 | 恒流充电 | 02:10:35 | 37:47:35 | 0.4002468 | 3.3499 | 0.8705328 | 2.8599845 | 2025-02-24 03:03:07 | 1.3407908
27300 | 恒流充电 | 02:10:40 | 37:47:40 | 0.3999946 | 3.3499 | 0.8710883 | 2.8618455 | 2025-02-24 03:03:12 | 1.3399253
27301 | 恒流充电 | 02:10:45 | 37:47:45 | 0.4000818 | 3.3498 | 0.871644 | 2.8637069 | 2025-02-24 03:03:17 | 1.3402113
27302 | 恒流充电 | 02:10:50 | 37:47:50 | 0.3998391 | 3.35 | 0.8721994 | 2.8655673 | 2025-02-24 03:03:22 | 1.3394511
27303 | 恒流充电 | 02:10:55 | 37:47:55 | 0.3999677 | 3.35 | 0.8727549 | 2.8674283 | 2025-02-24 03:03:27 | 1.3398991
27304 | 恒流充电 | 02:11:00 | 37:48:00 | 0.3999699 | 3.35 | 0.8733104 | 2.8692892 | 2025-02-24 03:03:32 | 1.3399122
27305 | 恒流充电 | 02:11:05 | 37:48:05 | 0.4000644 | 3.35 | 0.873866 | 2.8711507 | 2025-02-24 03:03:37 | 1.3402236
27306 | 恒流充电 | 02:11:10 | 37:48:10 | 0.3999895 | 3.35 | 0.8744211 | 2.8730102 | 2025-02-24 03:03:42 | 1.3399632
27307 | 恒流充电 | 02:11:15 | 37:48:15 | 0.4000673 | 3.3501 | 0.8749768 | 2.8748716 | 2025-02-24 03:03:47 | 1.3402636
27308 | 恒流充电 | 02:11:20 | 37:48:20 | 0.4001065 | 3.3502 | 0.8755325 | 2.8767334 | 2025-02-24 03:03:52 | 1.3404366
27309 | 恒流充电 | 02:11:25 | 37:48:25 | 0.399935 | 3.35 | 0.8760879 | 2.8785942 | 2025-02-24 03:03:57 | 1.3397884
27310 | 恒流充电 | 02:11:30 | 37:48:30 | 0.4000026 | 3.3502 | 0.8766435 | 2.8804554 | 2025-02-24 03:04:02 | 1.340069
27311 | 恒流充电 | 02:11:35 | 37:48:35 | 0.399834 | 3.3501 | 0.8771988 | 2.8823158 | 2025-02-24 03:04:07 | 1.3394827
27312 | 恒流充电 | 02:11:40 | 37:48:40 | 0.3999648 | 3.35 | 0.8777543 | 2.8841767 | 2025-02-24 03:04:12 | 1.3399013
27313 | 恒流充电 | 02:11:45 | 37:48:45 | 0.3999546 | 3.35 | 0.8783098 | 2.8860377 | 2025-02-24 03:04:17 | 1.3398584
27314 | 恒流充电 | 02:11:50 | 37:48:50 | 0.3999176 | 3.35 | 0.8788653 | 2.8878984 | 2025-02-24 03:04:22 | 1.339714
27315 | 恒流充电 | 02:11:55 | 37:48:55 | 0.400015 | 3.3501 | 0.8794208 | 2.8897596 | 2025-02-24 03:04:27 | 1.3400899
27316 | 恒流充电 | 02:12:00 | 37:49:00 | 0.3999663 | 3.3501 | 0.8799763 | 2.8916206 | 2025-02-24 03:04:32 | 1.339943
27317 | 恒流充电 | 02:12:05 | 37:49:05 | 0.4000302 | 3.3502 | 0.8805319 | 2.893482 | 2025-02-24 03:04:37 | 1.3401684
27318 | 恒流充电 | 02:12:10 | 37:49:10 | 0.4000796 | 3.3504 | 0.8810876 | 2.8953437 | 2025-02-24 03:04:42 | 1.3404324
27319 | 恒流充电 | 02:12:15 | 37:49:15 | 0.4000084 | 3.3502 | 0.8816429 | 2.8972042 | 2025-02-24 03:04:47 | 1.3401045
27320 | 恒流充电 | 02:12:20 | 37:49:20 | 0.4000019 | 3.3502 | 0.8821985 | 2.8990654 | 2025-02-24 03:04:52 | 1.3400891
27321 | 恒流充电 | 02:12:25 | 37:49:25 | 0.3999481 | 3.3501 | 0.882754 | 2.9009263 | 2025-02-24 03:04:57 | 1.3398746
27322 | 恒流充电 | 02:12:30 | 37:49:30 | 0.400023 | 3.3503 | 0.8833096 | 2.9027877 | 2025-02-24 03:05:02 | 1.3401989
27323 | 恒流充电 | 02:12:35 | 37:49:35 | 0.4000637 | 3.3503 | 0.8838652 | 2.9046493 | 2025-02-24 03:05:07 | 1.3403152
27324 | 恒流充电 | 02:12:40 | 37:49:40 | 0.3999459 | 3.3503 | 0.8844207 | 2.9065103 | 2025-02-24 03:05:12 | 1.3399581
27325 | 恒流充电 | 02:12:45 | 37:49:45 | 0.3999961 | 3.3503 | 0.8849762 | 2.9083716 | 2025-02-24 03:05:17 | 1.3401224
27326 | 恒流充电 | 02:12:50 | 37:49:50 | 0.3999002 | 3.3503 | 0.8855317 | 2.9102324 | 2025-02-24 03:05:22 | 1.3398028
27327 | 恒流充电 | 02:12:55 | 37:49:55 | 0.3999445 | 3.3502 | 0.8860871 | 2.9120934 | 2025-02-24 03:05:27 | 1.3398874
27328 | 恒流充电 | 02:13:00 | 37:50:00 | 0.3999627 | 3.3503 | 0.8866426 | 2.9139545 | 2025-02-24 03:05:32 | 1.3400059
27329 | 恒流充电 | 02:13:05 | 37:50:05 | 0.4000324 | 3.3503 | 0.8871982 | 2.9158159 | 2025-02-24 03:05:37 | 1.3402265
27330 | 恒流充电 | 02:13:10 | 37:50:10 | 0.4000513 | 3.3503 | 0.8877539 | 2.9176774 | 2025-02-24 03:05:42 | 1.3402862
27331 | 恒流充电 | 02:13:15 | 37:50:15 | 0.4000171 | 3.3504 | 0.8883094 | 2.9195388 | 2025-02-24 03:05:47 | 1.340202
27332 | 恒流充电 | 02:13:20 | 37:50:20 | 0.3999023 | 3.3504 | 0.8888651 | 2.9214005 | 2025-02-24 03:05:52 | 1.3398172
27333 | 恒流充电 | 02:13:25 | 37:50:25 | 0.3999256 | 3.3504 | 0.8894205 | 2.9232615 | 2025-02-24 03:05:57 | 1.3399209
27334 | 恒流充电 | 02:13:30 | 37:50:30 | 0.4000506 | 3.3504 | 0.8899761 | 2.9251231 | 2025-02-24 03:06:02 | 1.3403481
27335 | 恒流充电 | 02:13:35 | 37:50:35 | 0.3999692 | 3.3506 | 0.8905316 | 2.9269844 | 2025-02-24 03:06:07 | 1.3401305
27336 | 恒流充电 | 02:13:40 | 37:50:40 | 0.4000637 | 3.3504 | 0.8910873 | 2.9288461 | 2025-02-24 03:06:12 | 1.3403784
27337 | 恒流充电 | 02:13:45 | 37:50:45 | 0.3998922 | 3.3506 | 0.8916427 | 2.930707 | 2025-02-24 03:06:17 | 1.3398647
27338 | 恒流充电 | 02:13:50 | 37:50:50 | 0.4000201 | 3.3506 | 0.8921983 | 2.9325686 | 2025-02-24 03:06:22 | 1.3403256
27339 | 恒流充电 | 02:13:55 | 37:50:55 | 0.4000353 | 3.3505 | 0.8927539 | 2.9344301 | 2025-02-24 03:06:27 | 1.3403085
27340 | 恒流充电 | 02:14:00 | 37:51:00 | 0.4000731 | 3.3505 | 0.8933095 | 2.9362919 | 2025-02-24 03:06:32 | 1.3404639
27341 | 恒流充电 | 02:14:05 | 37:51:05 | 0.4000382 | 3.3507 | 0.8938651 | 2.9381535 | 2025-02-24 03:06:37 | 1.3404109
27342 | 恒流充电 | 02:14:10 | 37:51:10 | 0.3999503 | 3.3507 | 0.8944206 | 2.9400148 | 2025-02-24 03:06:42 | 1.3400936
27343 | 恒流充电 | 02:14:15 | 37:51:15 | 0.4000462 | 3.3505 | 0.8949763 | 2.9418764 | 2025-02-24 03:06:47 | 1.340371
27344 | 恒流充电 | 02:14:20 | 37:51:20 | 0.3999663 | 3.3506 | 0.8955318 | 2.9437377 | 2025-02-24 03:06:52 | 1.3401271
27345 | 恒流充电 | 02:14:25 | 37:51:25 | 0.3999597 | 3.3507 | 0.8960871 | 2.9455979 | 2025-02-24 03:06:57 | 1.3401616
27346 | 恒流充电 | 02:14:30 | 37:51:30 | 0.3999641 | 3.3508 | 0.8966426 | 2.9474593 | 2025-02-24 03:07:02 | 1.3402067
27347 | 恒流充电 | 02:14:35 | 37:51:35 | 0.3999546 | 3.3508 | 0.897198 | 2.9493206 | 2025-02-24 03:07:07 | 1.3401554
27348 | 恒流充电 | 02:14:40 | 37:51:40 | 0.4000418 | 3.3508 | 0.8977537 | 2.9511823 | 2025-02-24 03:07:12 | 1.3404403
27349 | 恒流充电 | 02:14:45 | 37:51:45 | 0.4000542 | 3.3507 | 0.8983093 | 2.9530441 | 2025-02-24 03:07:17 | 1.34048
27350 | 恒流充电 | 02:14:50 | 37:51:50 | 0.3999816 | 3.3506 | 0.8988648 | 2.9549055 | 2025-02-24 03:07:22 | 1.3401833
27351 | 恒流充电 | 02:14:55 | 37:51:55 | 0.4000041 | 3.3508 | 0.8994204 | 2.956767 | 2025-02-24 03:07:27 | 1.3403311
27352 | 恒流充电 | 02:15:00 | 37:52:00 | 0.3999619 | 3.3507 | 0.8999759 | 2.9586284 | 2025-02-24 03:07:32 | 1.3401695
27353 | 恒流充电 | 02:15:05 | 37:52:05 | 0.3999321 | 3.3507 | 0.9005313 | 2.9604896 | 2025-02-24 03:07:37 | 1.3400679
27354 | 恒流充电 | 02:15:10 | 37:52:10 | 0.4000273 | 3.3506 | 0.9010869 | 2.9623512 | 2025-02-24 03:07:42 | 1.3403492
27355 | 恒流充电 | 02:15:15 | 37:52:15 | 0.3999387 | 3.3506 | 0.9016424 | 2.9642124 | 2025-02-24 03:07:47 | 1.3400381
27356 | 恒流充电 | 02:15:20 | 37:52:20 | 0.3999648 | 3.3507 | 0.9021979 | 2.9660737 | 2025-02-24 03:07:52 | 1.3401656
27357 | 恒流充电 | 02:15:25 | 37:52:25 | 0.3999161 | 3.3509 | 0.9027534 | 2.9679349 | 2025-02-24 03:07:57 | 1.3400968
27358 | 恒流充电 | 02:15:30 | 37:52:30 | 0.3999125 | 3.351 | 0.903309 | 2.9697969 | 2025-02-24 03:08:02 | 1.3400928
27359 | 恒流充电 | 02:15:35 | 37:52:35 | 0.4000317 | 3.351 | 0.9038646 | 2.9716587 | 2025-02-24 03:08:07 | 1.3405189
27360 | 恒流充电 | 02:15:40 | 37:52:40 | 0.4000629 | 3.3509 | 0.9044202 | 2.9735206 | 2025-02-24 03:08:12 | 1.3405511
27361 | 恒流充电 | 02:15:45 | 37:52:45 | 0.3998675 | 3.3509 | 0.9049756 | 2.9753816 | 2025-02-24 03:08:17 | 1.3399119
27362 | 恒流充电 | 02:15:50 | 37:52:50 | 0.399938 | 3.351 | 0.9055311 | 2.977243 | 2025-02-24 03:08:22 | 1.3402121
27363 | 恒流充电 | 02:15:55 | 37:52:55 | 0.3999191 | 3.351 | 0.9060865 | 2.9791043 | 2025-02-24 03:08:27 | 1.3401442
27364 | 恒流充电 | 02:16:00 | 37:53:00 | 0.3999837 | 3.3511 | 0.906642 | 2.980966 | 2025-02-24 03:08:32 | 1.3403834
27365 | 恒流充电 | 02:16:05 | 37:53:05 | 0.399943 | 3.3509 | 0.9071975 | 2.9828273 | 2025-02-24 03:08:37 | 1.3401796
27366 | 恒流充电 | 02:16:10 | 37:53:10 | 0.3999692 | 3.3512 | 0.907753 | 2.9846889 | 2025-02-24 03:08:42 | 1.3403611
27367 | 恒流充电 | 02:16:15 | 37:53:15 | 0.3999707 | 3.3507 | 0.9083086 | 2.9865503 | 2025-02-24 03:08:47 | 1.3401852
27368 | 恒流充电 | 02:16:20 | 37:53:20 | 0.4000484 | 3.351 | 0.9088642 | 2.9884122 | 2025-02-24 03:08:52 | 1.3405589
27369 | 恒流充电 | 02:16:25 | 37:53:25 | 0.4000193 | 3.3509 | 0.9094198 | 2.9902739 | 2025-02-24 03:08:57 | 1.3404413
27370 | 恒流充电 | 02:16:30 | 37:53:30 | 0.4000106 | 3.3509 | 0.9099753 | 2.9921356 | 2025-02-24 03:09:02 | 1.3404054
27371 | 恒流充电 | 02:16:35 | 37:53:35 | 0.3998842 | 3.3513 | 0.9105308 | 2.9939973 | 2025-02-24 03:09:07 | 1.3401386
27372 | 恒流充电 | 02:16:40 | 37:53:40 | 0.3999823 | 3.3511 | 0.9110863 | 2.995859 | 2025-02-24 03:09:12 | 1.3403785
27373 | 恒流充电 | 02:16:45 | 37:53:45 | 0.4001 | 3.3512 | 0.911642 | 2.9977212 | 2025-02-24 03:09:17 | 1.3407955
27374 | 恒流充电 | 02:16:50 | 37:53:50 | 0.4000695 | 3.3512 | 0.9121977 | 2.9995833 | 2025-02-24 03:09:22 | 1.3407233
27375 | 恒流充电 | 02:16:55 | 37:53:55 | 0.3999968 | 3.3511 | 0.9127532 | 3.001445 | 2025-02-24 03:09:27 | 1.3404337
27376 | 恒流充电 | 02:17:00 | 37:54:00 | 0.3999924 | 3.3512 | 0.9133088 | 3.0033068 | 2025-02-24 03:09:32 | 1.3404617
27377 | 恒流充电 | 02:17:05 | 37:54:05 | 0.3999946 | 3.3512 | 0.9138643 | 3.0051685 | 2025-02-24 03:09:37 | 1.3404733
27378 | 恒流充电 | 02:17:10 | 37:54:10 | 0.4000724 | 3.3514 | 0.91442 | 3.0070308 | 2025-02-24 03:09:42 | 1.3407959
27379 | 恒流充电 | 02:17:15 | 37:54:15 | 0.3999423 | 3.3513 | 0.9149755 | 3.0088923 | 2025-02-24 03:09:47 | 1.3403174
27380 | 恒流充电 | 02:17:20 | 37:54:20 | 0.3999241 | 3.3511 | 0.9155309 | 3.0107537 | 2025-02-24 03:09:52 | 1.3402006
27381 | 恒流充电 | 02:17:25 | 37:54:25 | 0.3999895 | 3.3515 | 0.9160864 | 3.0126156 | 2025-02-24 03:09:57 | 1.3405535
27382 | 恒流充电 | 02:17:30 | 37:54:30 | 0.3999329 | 3.3514 | 0.9166419 | 3.0144771 | 2025-02-24 03:10:02 | 1.3403279
27383 | 恒流充电 | 02:17:35 | 37:54:35 | 0.4000404 | 3.3514 | 0.9171975 | 3.0163392 | 2025-02-24 03:10:07 | 1.3406832
27384 | 恒流充电 | 02:17:40 | 37:54:40 | 0.4000564 | 3.3513 | 0.9177527 | 3.0181997 | 2025-02-24 03:10:12 | 1.3406983
27385 | 恒流充电 | 02:17:45 | 37:54:45 | 0.3999096 | 3.3512 | 0.9183082 | 3.020061 | 2025-02-24 03:10:17 | 1.3401791
27386 | 恒流充电 | 02:17:50 | 37:54:50 | 0.3999125 | 3.3513 | 0.9188636 | 3.0219225 | 2025-02-24 03:10:22 | 1.3402207
27387 | 恒流充电 | 02:17:55 | 37:54:55 | 0.3999677 | 3.3515 | 0.9194191 | 3.0237842 | 2025-02-24 03:10:27 | 1.3404801
27388 | 恒流充电 | 02:18:00 | 37:55:00 | 0.4000331 | 3.3517 | 0.9199747 | 3.0256464 | 2025-02-24 03:10:32 | 1.3407887
27389 | 恒流充电 | 02:18:05 | 37:55:05 | 0.3999997 | 3.3514 | 0.9205303 | 3.0275083 | 2025-02-24 03:10:37 | 1.3405478
27390 | 恒流充电 | 02:18:10 | 37:55:10 | 0.3999474 | 3.3515 | 0.9210858 | 3.02937 | 2025-02-24 03:10:42 | 1.340442
27391 | 恒流充电 | 02:18:15 | 37:55:15 | 0.3999488 | 3.3515 | 0.9216412 | 3.0312317 | 2025-02-24 03:10:47 | 1.3404093
27392 | 恒流充电 | 02:18:20 | 37:55:20 | 0.4000033 | 3.3513 | 0.9221968 | 3.0330936 | 2025-02-24 03:10:52 | 1.3405404
27393 | 恒流充电 | 02:18:25 | 37:55:25 | 0.3999314 | 3.3515 | 0.9227523 | 3.0349552 | 2025-02-24 03:10:57 | 1.3403831
27394 | 恒流充电 | 02:18:30 | 37:55:30 | 0.3998878 | 3.3516 | 0.9233077 | 3.0368167 | 2025-02-24 03:11:02 | 1.3402571
27395 | 恒流充电 | 02:18:35 | 37:55:35 | 0.4000418 | 3.3516 | 0.9238633 | 3.0386789 | 2025-02-24 03:11:07 | 1.3407625
27396 | 恒流充电 | 02:18:40 | 37:55:40 | 0.3999539 | 3.3516 | 0.9244188 | 3.0405407 | 2025-02-24 03:11:12 | 1.3404962
27397 | 恒流充电 | 02:18:45 | 37:55:45 | 0.4000106 | 3.3517 | 0.9249745 | 3.0424032 | 2025-02-24 03:11:17 | 1.3407234
27398 | 恒流充电 | 02:18:50 | 37:55:50 | 0.3999532 | 3.3517 | 0.92553 | 3.0442651 | 2025-02-24 03:11:22 | 1.3405233
27399 | 恒流充电 | 02:18:55 | 37:55:55 | 0.3999844 | 3.3515 | 0.9260855 | 3.0461269 | 2025-02-24 03:11:27 | 1.3405577
27400 | 恒流充电 | 02:19:00 | 37:56:00 | 0.3998871 | 3.3517 | 0.9266409 | 3.0479885 | 2025-02-24 03:11:32 | 1.3402849
27401 | 恒流充电 | 02:19:05 | 37:56:05 | 0.4000498 | 3.3517 | 0.9271965 | 3.0498507 | 2025-02-24 03:11:37 | 1.3408425
27402 | 恒流充电 | 02:19:10 | 37:56:10 | 0.3999779 | 3.3517 | 0.9277521 | 3.0517127 | 2025-02-24 03:11:42 | 1.3406194
27403 | 恒流充电 | 02:19:15 | 37:56:15 | 0.4000644 | 3.3517 | 0.9283077 | 3.0535751 | 2025-02-24 03:11:47 | 1.340897
27404 | 恒流充电 | 02:19:20 | 37:56:20 | 0.3999982 | 3.3518 | 0.9288633 | 3.0554371 | 2025-02-24 03:11:52 | 1.340703
27405 | 恒流充电 | 02:19:25 | 37:56:25 | 0.3999794 | 3.3517 | 0.9294188 | 3.0572991 | 2025-02-24 03:11:57 | 1.3405971
27406 | 恒流充电 | 02:19:30 | 37:56:30 | 0.3999728 | 3.3519 | 0.9299743 | 3.0591612 | 2025-02-24 03:12:02 | 1.3406866
27407 | 恒流充电 | 02:19:35 | 37:56:35 | 0.3999816 | 3.3518 | 0.9305298 | 3.0610232 | 2025-02-24 03:12:07 | 1.3406701
27408 | 恒流充电 | 02:19:40 | 37:56:40 | 0.4000535 | 3.3518 | 0.9310855 | 3.0628856 | 2025-02-24 03:12:12 | 1.3408971
27409 | 恒流充电 | 02:19:45 | 37:56:45 | 0.3998304 | 3.3518 | 0.9316408 | 3.0647469 | 2025-02-24 03:12:17 | 1.340168
27410 | 恒流充电 | 02:19:50 | 37:56:50 | 0.3999082 | 3.352 | 0.9321964 | 3.0666089 | 2025-02-24 03:12:22 | 1.3404749
27411 | 恒流充电 | 02:19:55 | 37:56:55 | 0.3999816 | 3.3519 | 0.9327519 | 3.068471 | 2025-02-24 03:12:27 | 1.3406907
27412 | 恒流充电 | 02:20:00 | 37:57:00 | 0.3999685 | 3.3518 | 0.9333074 | 3.0703329 | 2025-02-24 03:12:32 | 1.3406154
27413 | 恒流充电 | 02:20:05 | 37:57:05 | 0.4000513 | 3.3519 | 0.933863 | 3.0721954 | 2025-02-24 03:12:37 | 1.3409499
27414 | 恒流充电 | 02:20:10 | 37:57:10 | 0.3999939 | 3.352 | 0.9344186 | 3.0740576 | 2025-02-24 03:12:42 | 1.3407858
27415 | 恒流充电 | 02:20:15 | 37:57:15 | 0.3999968 | 3.3521 | 0.9349741 | 3.0759199 | 2025-02-24 03:12:47 | 1.3408465
27416 | 恒流充电 | 02:20:20 | 37:57:20 | 0.4000339 | 3.352 | 0.9355297 | 3.0777822 | 2025-02-24 03:12:52 | 1.340912
27417 | 恒流充电 | 02:20:25 | 37:57:25 | 0.3999808 | 3.3519 | 0.9360853 | 3.0796443 | 2025-02-24 03:12:57 | 1.3407119
27418 | 恒流充电 | 02:20:30 | 37:57:30 | 0.4000055 | 3.3519 | 0.9366408 | 3.0815066 | 2025-02-24 03:13:02 | 1.3407984
27419 | 恒流充电 | 02:20:35 | 37:57:35 | 0.3999961 | 3.352 | 0.9371964 | 3.0833688 | 2025-02-24 03:13:07 | 1.340803
27420 | 恒流充电 | 02:20:40 | 37:57:40 | 0.4000092 | 3.3519 | 0.937752 | 3.085231 | 2025-02-24 03:13:12 | 1.3407859
27421 | 恒流充电 | 02:20:45 | 37:57:45 | 0.400007 | 3.3523 | 0.9383075 | 3.0870934 | 2025-02-24 03:13:17 | 1.340935
27422 | 恒流充电 | 02:20:50 | 37:57:50 | 0.3999816 | 3.3522 | 0.9388631 | 3.0889557 | 2025-02-24 03:13:22 | 1.3408319
27423 | 恒流充电 | 02:20:55 | 37:57:55 | 0.3999692 | 3.3522 | 0.9394184 | 3.0908175 | 2025-02-24 03:13:27 | 1.3407952
27424 | 恒流充电 | 02:21:00 | 37:58:00 | 0.4000469 | 3.3521 | 0.939974 | 3.0926799 | 2025-02-24 03:13:32 | 1.3409978
27425 | 恒流充电 | 02:21:05 | 37:58:05 | 0.4000055 | 3.3522 | 0.9405296 | 3.0945423 | 2025-02-24 03:13:37 | 1.3408819
27426 | 恒流充电 | 02:21:10 | 37:58:10 | 0.3999801 | 3.3522 | 0.9410851 | 3.0964045 | 2025-02-24 03:13:42 | 1.3408222
27427 | 恒流充电 | 02:21:15 | 37:58:15 | 0.3999895 | 3.3522 | 0.9416406 | 3.0982668 | 2025-02-24 03:13:47 | 1.3408364
27428 | 恒流充电 | 02:21:20 | 37:58:20 | 0.4000099 | 3.3523 | 0.9421962 | 3.1001293 | 2025-02-24 03:13:52 | 1.3409718
27429 | 恒流充电 | 02:21:25 | 37:58:25 | 0.3999583 | 3.3523 | 0.9427517 | 3.1019914 | 2025-02-24 03:13:57 | 1.3407613
27430 | 恒流充电 | 02:21:30 | 37:58:30 | 0.3999343 | 3.3523 | 0.9433072 | 3.1038535 | 2025-02-24 03:14:02 | 1.3406859
27431 | 恒流充电 | 02:21:35 | 37:58:35 | 0.3999779 | 3.3523 | 0.9438627 | 3.1057158 | 2025-02-24 03:14:07 | 1.3408635
27432 | 恒流充电 | 02:21:40 | 37:58:40 | 0.3999939 | 3.3523 | 0.9444182 | 3.1075782 | 2025-02-24 03:14:12 | 1.3408965
27433 | 恒流充电 | 02:21:45 | 37:58:45 | 0.4000266 | 3.3524 | 0.9449738 | 3.1094407 | 2025-02-24 03:14:17 | 1.3410315
27434 | 恒流充电 | 02:21:50 | 37:58:50 | 0.3999612 | 3.3523 | 0.9455293 | 3.1113029 | 2025-02-24 03:14:22 | 1.3407895
27435 | 恒流充电 | 02:21:55 | 37:58:55 | 0.4000266 | 3.3524 | 0.9460849 | 3.1131655 | 2025-02-24 03:14:27 | 1.3410676
27436 | 恒流充电 | 02:22:00 | 37:59:00 | 0.3999576 | 3.3523 | 0.9466404 | 3.1150277 | 2025-02-24 03:14:32 | 1.3407919
27437 | 恒流充电 | 02:22:05 | 37:59:05 | 0.4000302 | 3.3525 | 0.947196 | 3.1168903 | 2025-02-24 03:14:37 | 1.3411123
27438 | 恒流充电 | 02:22:10 | 37:59:10 | 0.3999554 | 3.3526 | 0.9477515 | 3.1187527 | 2025-02-24 03:14:42 | 1.3408948
27439 | 恒流充电 | 02:22:15 | 37:59:15 | 0.4000048 | 3.3527 | 0.948307 | 3.1206153 | 2025-02-24 03:14:47 | 1.3410828
27440 | 恒流充电 | 02:22:20 | 37:59:20 | 0.4000099 | 3.3525 | 0.9488626 | 3.1224779 | 2025-02-24 03:14:52 | 1.341051
27441 | 恒流充电 | 02:22:25 | 37:59:25 | 0.3999932 | 3.3524 | 0.9494181 | 3.1243403 | 2025-02-24 03:14:57 | 1.3409524
27442 | 恒流充电 | 02:22:30 | 37:59:30 | 0.4000121 | 3.3526 | 0.9499737 | 3.1262029 | 2025-02-24 03:15:02 | 1.3411001
27443 | 恒流充电 | 02:22:35 | 37:59:35 | 0.4000077 | 3.3526 | 0.9505293 | 3.1280655 | 2025-02-24 03:15:07 | 1.3410687
27444 | 恒流充电 | 02:22:40 | 37:59:40 | 0.4000062 | 3.3526 | 0.9510848 | 3.1299281 | 2025-02-24 03:15:12 | 1.3410561
27445 | 恒流充电 | 02:22:45 | 37:59:45 | 0.4000382 | 3.3526 | 0.9516405 | 3.1317908 | 2025-02-24 03:15:17 | 1.3411601
27446 | 恒流充电 | 02:22:50 | 37:59:50 | 0.4000157 | 3.3528 | 0.952196 | 3.1336535 | 2025-02-24 03:15:22 | 1.3411575
27447 | 恒流充电 | 02:22:55 | 37:59:55 | 0.3999481 | 3.3527 | 0.9527515 | 3.1355159 | 2025-02-24 03:15:27 | 1.3409031
27448 | 恒流充电 | 02:23:00 | 38:00:00 | 0.4000498 | 3.3527 | 0.9533071 | 3.1373788 | 2025-02-24 03:15:32 | 1.3412558
27449 | 恒流充电 | 02:23:05 | 38:00:05 | 0.4000288 | 3.3525 | 0.9538625 | 3.13924 | 2025-02-24 03:15:37 | 1.341104
27450 | 恒流充电 | 02:23:10 | 38:00:10 | 0.3999917 | 3.3527 | 0.954418 | 3.1411026 | 2025-02-24 03:15:42 | 1.3410401
27451 | 恒流充电 | 02:23:15 | 38:00:15 | 0.3999554 | 3.3527 | 0.9549735 | 3.142965 | 2025-02-24 03:15:47 | 1.340941
27452 | 恒流充电 | 02:23:20 | 38:00:20 | 0.4000368 | 3.3528 | 0.9555291 | 3.1448279 | 2025-02-24 03:15:52 | 1.3412547
27453 | 恒流充电 | 02:23:25 | 38:00:25 | 0.3999038 | 3.3528 | 0.9560846 | 3.1466901 | 2025-02-24 03:15:57 | 1.3408071
27454 | 恒流充电 | 02:23:30 | 38:00:30 | 0.4000208 | 3.3528 | 0.9566401 | 3.1485528 | 2025-02-24 03:16:02 | 1.341175
27455 | 恒流充电 | 02:23:35 | 38:00:35 | 0.4000477 | 3.3527 | 0.9571958 | 3.1504157 | 2025-02-24 03:16:07 | 1.3412458
27456 | 恒流充电 | 02:23:40 | 38:00:40 | 0.4000055 | 3.3529 | 0.9577513 | 3.1522784 | 2025-02-24 03:16:12 | 1.3411808
27457 | 恒流充电 | 02:23:45 | 38:00:45 | 0.3999438 | 3.3529 | 0.9583068 | 3.1541409 | 2025-02-24 03:16:17 | 1.3409527
27458 | 恒流充电 | 02:23:50 | 38:00:50 | 0.3999692 | 3.3529 | 0.9588623 | 3.1560035 | 2025-02-24 03:16:22 | 1.3410728
27459 | 恒流充电 | 02:23:55 | 38:00:55 | 0.3999278 | 3.353 | 0.9594178 | 3.1578659 | 2025-02-24 03:16:27 | 1.3409741
27460 | 恒流充电 | 02:24:00 | 38:01:00 | 0.4000927 | 3.353 | 0.9599735 | 3.1597291 | 2025-02-24 03:16:32 | 1.3415076
27461 | 恒流充电 | 02:24:05 | 38:01:05 | 0.3999924 | 3.3529 | 0.960529 | 3.1615918 | 2025-02-24 03:16:37 | 1.3411379
27462 | 恒流充电 | 02:24:10 | 38:01:10 | 0.4000607 | 3.3532 | 0.9610845 | 3.1634545 | 2025-02-24 03:16:42 | 1.3414655
27463 | 恒流充电 | 02:24:15 | 38:01:15 | 0.3999256 | 3.3532 | 0.96164 | 3.1653171 | 2025-02-24 03:16:47 | 1.341047
27464 | 恒流充电 | 02:24:20 | 38:01:20 | 0.4000339 | 3.3531 | 0.9621956 | 3.1671801 | 2025-02-24 03:16:52 | 1.3413584
27465 | 恒流充电 | 02:24:25 | 38:01:25 | 0.3999685 | 3.353 | 0.9627511 | 3.1690427 | 2025-02-24 03:16:57 | 1.3411033
27466 | 恒流充电 | 02:24:30 | 38:01:30 | 0.399935 | 3.353 | 0.9633066 | 3.1709052 | 2025-02-24 03:17:02 | 1.341
27467 | 恒流充电 | 02:24:35 | 38:01:35 | 0.3999707 | 3.3532 | 0.9638621 | 3.172768 | 2025-02-24 03:17:07 | 1.3411828
27468 | 恒流充电 | 02:24:40 | 38:01:40 | 0.4000317 | 3.3532 | 0.9644177 | 3.174631 | 2025-02-24 03:17:12 | 1.3413942
27469 | 恒流充电 | 02:24:45 | 38:01:45 | 0.4000266 | 3.353 | 0.9649733 | 3.176494 | 2025-02-24 03:17:17 | 1.3413067
27470 | 恒流充电 | 02:24:50 | 38:01:50 | 0.3999532 | 3.3532 | 0.9655288 | 3.1783566 | 2025-02-24 03:17:22 | 1.3411183
27471 | 恒流充电 | 02:24:55 | 38:01:55 | 0.3999169 | 3.3532 | 0.9660842 | 3.1802191 | 2025-02-24 03:17:27 | 1.3409897
27472 | 恒流充电 | 02:25:00 | 38:02:00 | 0.3999372 | 3.3533 | 0.9666397 | 3.1820818 | 2025-02-24 03:17:32 | 1.3411075
27473 | 恒流充电 | 02:25:05 | 38:02:05 | 0.3999844 | 3.3532 | 0.9671952 | 3.1839446 | 2025-02-24 03:17:37 | 1.3412352
27474 | 恒流充电 | 02:25:10 | 38:02:10 | 0.3999314 | 3.3533 | 0.9677507 | 3.1858072 | 2025-02-24 03:17:42 | 1.3410941
27475 | 恒流充电 | 02:25:15 | 38:02:15 | 0.3999982 | 3.3535 | 0.9683064 | 3.1876707 | 2025-02-24 03:17:47 | 1.3413798
27476 | 恒流充电 | 02:25:20 | 38:02:20 | 0.3999634 | 3.3532 | 0.9688619 | 3.1895334 | 2025-02-24 03:17:52 | 1.3411718
27477 | 恒流充电 | 02:25:25 | 38:02:25 | 0.4000455 | 3.3535 | 0.9694175 | 3.1913967 | 2025-02-24 03:17:57 | 1.3415698
27478 | 恒流充电 | 02:25:30 | 38:02:30 | 0.3999416 | 3.3534 | 0.969973 | 3.1932595 | 2025-02-24 03:18:02 | 1.3411687
27479 | 恒流充电 | 02:25:35 | 38:02:35 | 0.4000106 | 3.3533 | 0.9705286 | 3.1951225 | 2025-02-24 03:18:07 | 1.3413697
27480 | 恒流充电 | 02:25:40 | 38:02:40 | 0.3999866 | 3.3534 | 0.9710841 | 3.1969854 | 2025-02-24 03:18:12 | 1.341327
27481 | 恒流充电 | 02:25:45 | 38:02:45 | 0.3999307 | 3.3534 | 0.9716396 | 3.1988481 | 2025-02-24 03:18:17 | 1.34114
27482 | 恒流充电 | 02:25:50 | 38:02:50 | 0.4000193 | 3.3536 | 0.9721952 | 3.2007113 | 2025-02-24 03:18:22 | 1.3414981
27483 | 恒流充电 | 02:25:55 | 38:02:55 | 0.3999823 | 3.3534 | 0.9727507 | 3.2025742 | 2025-02-24 03:18:27 | 1.3413039
27484 | 恒流充电 | 02:26:00 | 38:03:00 | 0.3999685 | 3.3535 | 0.9733062 | 3.2044371 | 2025-02-24 03:18:32 | 1.3412859
27485 | 恒流充电 | 02:26:05 | 38:03:05 | 0.3999394 | 3.3535 | 0.9738617 | 3.2062999 | 2025-02-24 03:18:37 | 1.3411969
27486 | 恒流充电 | 02:26:10 | 38:03:10 | 0.3999154 | 3.3536 | 0.9744171 | 3.2081626 | 2025-02-24 03:18:42 | 1.3411422
27487 | 恒流充电 | 02:26:15 | 38:03:15 | 0.3999895 | 3.3535 | 0.9749727 | 3.2100256 | 2025-02-24 03:18:47 | 1.341378
27488 | 恒流充电 | 02:26:20 | 38:03:20 | 0.3999648 | 3.3537 | 0.9755284 | 3.211889 | 2025-02-24 03:18:52 | 1.3413571
27489 | 恒流充电 | 02:26:25 | 38:03:25 | 0.3999786 | 3.3536 | 0.9760839 | 3.213752 | 2025-02-24 03:18:57 | 1.3413733
27490 | 恒流充电 | 02:26:30 | 38:03:30 | 0.3999416 | 3.3537 | 0.9766394 | 3.2156149 | 2025-02-24 03:19:02 | 1.3412787
27491 | 恒流充电 | 02:26:35 | 38:03:35 | 0.4000622 | 3.3539 | 0.977195 | 3.2174785 | 2025-02-24 03:19:07 | 1.3417659
27492 | 恒流充电 | 02:26:40 | 38:03:40 | 0.4001094 | 3.3537 | 0.9777507 | 3.2193422 | 2025-02-24 03:19:12 | 1.3418595
27493 | 恒流充电 | 02:26:45 | 38:03:45 | 0.3999205 | 3.3535 | 0.9783062 | 3.2212049 | 2025-02-24 03:19:17 | 1.3411215
27494 | 恒流充电 | 02:26:50 | 38:03:50 | 0.3999023 | 3.3537 | 0.9788616 | 3.2230676 | 2025-02-24 03:19:22 | 1.3411555
27495 | 恒流充电 | 02:26:55 | 38:03:55 | 0.3999641 | 3.3536 | 0.9794171 | 3.2249305 | 2025-02-24 03:19:27 | 1.3413126
27496 | 恒流充电 | 02:27:00 | 38:04:00 | 0.4000615 | 3.3539 | 0.9799727 | 3.2267941 | 2025-02-24 03:19:32 | 1.3417521
27497 | 恒流充电 | 02:27:05 | 38:04:05 | 0.4001065 | 3.3537 | 0.9805284 | 3.2286577 | 2025-02-24 03:19:37 | 1.3418208
27498 | 恒流充电 | 02:27:10 | 38:04:10 | 0.3999765 | 3.3539 | 0.9810839 | 3.2305209 | 2025-02-24 03:19:42 | 1.3414922
27499 | 恒流充电 | 02:27:15 | 38:04:15 | 0.3999241 | 3.3538 | 0.9816394 | 3.2323837 | 2025-02-24 03:19:47 | 1.3412585
27500 | 恒流充电 | 02:27:20 | 38:04:20 | 0.40006 | 3.3539 | 0.982195 | 3.2342473 | 2025-02-24 03:19:52 | 1.3417802
27501 | 恒流充电 | 02:27:25 | 38:04:25 | 0.4000099 | 3.3539 | 0.9827502 | 3.2361093 | 2025-02-24 03:19:57 | 1.3416118
27502 | 恒流充电 | 02:27:30 | 38:04:30 | 0.3999539 | 3.3537 | 0.9833057 | 3.2379722 | 2025-02-24 03:20:02 | 1.3413427
27503 | 恒流充电 | 02:27:35 | 38:04:35 | 0.4000368 | 3.3538 | 0.9838613 | 3.2398356 | 2025-02-24 03:20:07 | 1.3416336
27504 | 恒流充电 | 02:27:40 | 38:04:40 | 0.3999808 | 3.354 | 0.9844169 | 3.2416988 | 2025-02-24 03:20:12 | 1.3415162
27505 | 恒流充电 | 02:27:45 | 38:04:45 | 0.3999387 | 3.3538 | 0.9849723 | 3.2435618 | 2025-02-24 03:20:17 | 1.3413332
27506 | 恒流充电 | 02:27:50 | 38:04:50 | 0.399927 | 3.3541 | 0.9855278 | 3.2454248 | 2025-02-24 03:20:22 | 1.3413831
27507 | 恒流充电 | 02:27:55 | 38:04:55 | 0.3998195 | 3.354 | 0.9860831 | 3.2472873 | 2025-02-24 03:20:27 | 1.3409835
27508 | 恒流充电 | 02:28:00 | 38:05:00 | 0.4000651 | 3.3541 | 0.9866387 | 3.249151 | 2025-02-24 03:20:32 | 1.3418466
27509 | 恒流充电 | 02:28:05 | 38:05:05 | 0.4000339 | 3.3542 | 0.9871943 | 3.2510146 | 2025-02-24 03:20:37 | 1.3417865
27510 | 恒流充电 | 02:28:10 | 38:05:10 | 0.3998813 | 3.3541 | 0.9877497 | 3.2528774 | 2025-02-24 03:20:42 | 1.3412487
27511 | 恒流充电 | 02:28:15 | 38:05:15 | 0.4000738 | 3.3541 | 0.9883054 | 3.2547411 | 2025-02-24 03:20:47 | 1.3418708
27512 | 恒流充电 | 02:28:20 | 38:05:20 | 0.4000535 | 3.3541 | 0.988861 | 3.2566048 | 2025-02-24 03:20:52 | 1.3418304
27513 | 恒流充电 | 02:28:25 | 38:05:25 | 0.3999474 | 3.3541 | 0.9894165 | 3.2584679 | 2025-02-24 03:20:57 | 1.3414684
27514 | 恒流充电 | 02:28:30 | 38:05:30 | 0.4000309 | 3.3543 | 0.9899722 | 3.2603321 | 2025-02-24 03:21:02 | 1.3418231
27515 | 恒流充电 | 02:28:35 | 38:05:35 | 0.3999249 | 3.3541 | 0.9905277 | 3.2621951 | 2025-02-24 03:21:07 | 1.3413894
27516 | 恒流充电 | 02:28:40 | 38:05:40 | 0.4000157 | 3.3544 | 0.9910833 | 3.2640588 | 2025-02-24 03:21:12 | 1.3418168
27517 | 恒流充电 | 02:28:45 | 38:05:45 | 0.3999009 | 3.3542 | 0.9916387 | 3.2659218 | 2025-02-24 03:21:17 | 1.3413513
27518 | 恒流充电 | 02:28:50 | 38:05:50 | 0.3999801 | 3.3542 | 0.9921942 | 3.2677851 | 2025-02-24 03:21:22 | 1.3416225
27519 | 恒流充电 | 02:28:55 | 38:05:55 | 0.4001363 | 3.3543 | 0.99275 | 3.2696493 | 2025-02-24 03:21:27 | 1.3421856
27520 | 恒流充电 | 02:29:00 | 38:06:00 | 0.4001538 | 3.3543 | 0.9933057 | 3.2715135 | 2025-02-24 03:21:32 | 1.3422332
27521 | 恒流充电 | 02:29:05 | 38:06:05 | 0.4000622 | 3.3545 | 0.9938614 | 3.2733774 | 2025-02-24 03:21:37 | 1.3420242
27522 | 恒流充电 | 02:29:10 | 38:06:10 | 0.4001211 | 3.3545 | 0.9944171 | 3.2752416 | 2025-02-24 03:21:42 | 1.342202
27523 | 恒流充电 | 02:29:15 | 38:06:15 | 0.3999968 | 3.3544 | 0.9949726 | 3.2771051 | 2025-02-24 03:21:47 | 1.3417484
27524 | 恒流充电 | 02:29:20 | 38:06:20 | 0.4000041 | 3.3546 | 0.9955282 | 3.2789688 | 2025-02-24 03:21:52 | 1.3418413
27525 | 恒流充电 | 02:29:25 | 38:06:25 | 0.3999881 | 3.3545 | 0.9960837 | 3.2808324 | 2025-02-24 03:21:57 | 1.3417709
27526 | 恒流充电 | 02:29:30 | 38:06:30 | 0.4000041 | 3.3545 | 0.9966393 | 3.282696 | 2025-02-24 03:22:02 | 1.3418001
27527 | 恒流充电 | 02:29:35 | 38:06:35 | 0.3999685 | 3.3546 | 0.9971946 | 3.2845588 | 2025-02-24 03:22:07 | 1.3417284
27528 | 恒流充电 | 02:29:40 | 38:06:40 | 0.3999859 | 3.3546 | 0.9977501 | 3.2864224 | 2025-02-24 03:22:12 | 1.3417823
27529 | 恒流充电 | 02:29:45 | 38:06:45 | 0.399943 | 3.3547 | 0.9983056 | 3.2882858 | 2025-02-24 03:22:17 | 1.3417045
27530 | 恒流充电 | 02:29:50 | 38:06:50 | 0.4000789 | 3.3547 | 0.9988613 | 3.2901499 | 2025-02-24 03:22:22 | 1.3421379
27531 | 恒流充电 | 02:29:55 | 38:06:55 | 0.3999779 | 3.3546 | 0.9994168 | 3.2920135 | 2025-02-24 03:22:27 | 1.3417466
27532 | 恒流充电 | 02:30:00 | 38:07:00 | 0.3999408 | 3.3546 | 0.9999723 | 3.2938768 | 2025-02-24 03:22:32 | 1.3416428
27533 | 恒流充电 | 02:30:05 | 38:07:05 | 0.4000324 | 3.3547 | 1.0005279 | 3.2957407 | 2025-02-24 03:22:37 | 1.3420058
27534 | 恒流充电 | 02:30:10 | 38:07:10 | 0.3999844 | 3.3548 | 1.0010834 | 3.2976045 | 2025-02-24 03:22:42 | 1.341877
27535 | 恒流充电 | 02:30:15 | 38:07:15 | 0.4001094 | 3.3548 | 1.0016391 | 3.2994687 | 2025-02-24 03:22:47 | 1.3422786
27536 | 恒流充电 | 02:30:20 | 38:07:20 | 0.4000404 | 3.3549 | 1.0021947 | 3.3013328 | 2025-02-24 03:22:52 | 1.3421038
27537 | 恒流充电 | 02:30:25 | 38:07:25 | 0.4000513 | 3.3549 | 1.0027503 | 3.3031968 | 2025-02-24 03:22:57 | 1.3421201
27538 | 恒流充电 | 02:30:30 | 38:07:30 | 0.3999612 | 3.3548 | 1.0033058 | 3.3050604 | 2025-02-24 03:23:02 | 1.3417803
27539 | 恒流充电 | 02:30:35 | 38:07:35 | 0.3999837 | 3.355 | 1.0038614 | 3.3069242 | 2025-02-24 03:23:07 | 1.3419513
27540 | 恒流充电 | 02:30:40 | 38:07:40 | 0.3999263 | 3.3549 | 1.0044167 | 3.3087873 | 2025-02-24 03:23:12 | 1.3417103
27541 | 恒流充电 | 02:30:45 | 38:07:45 | 0.400015 | 3.3549 | 1.0049723 | 3.3106512 | 2025-02-24 03:23:17 | 1.3420036
27542 | 恒流充电 | 02:30:50 | 38:07:50 | 0.400023 | 3.3549 | 1.0055279 | 3.3125152 | 2025-02-24 03:23:22 | 1.3420521
27543 | 恒流充电 | 02:30:55 | 38:07:55 | 0.4000535 | 3.3551 | 1.0060835 | 3.3143794 | 2025-02-24 03:23:27 | 1.3422054
27544 | 恒流充电 | 02:31:00 | 38:08:00 | 0.4000854 | 3.355 | 1.0066392 | 3.3162436 | 2025-02-24 03:23:32 | 1.3422727
27545 | 恒流充电 | 02:31:05 | 38:08:05 | 0.4000796 | 3.3552 | 1.0071948 | 3.318108 | 2025-02-24 03:23:37 | 1.342362
27546 | 恒流充电 | 02:31:10 | 38:08:10 | 0.4001153 | 3.3549 | 1.0077506 | 3.3199724 | 2025-02-24 03:23:42 | 1.3423388
27547 | 恒流充电 | 02:31:15 | 38:08:15 | 0.4001276 | 3.3553 | 1.0083063 | 3.321837 | 2025-02-24 03:23:47 | 1.3425357
27548 | 恒流充电 | 02:31:20 | 38:08:20 | 0.4001414 | 3.3552 | 1.008862 | 3.3237017 | 2025-02-24 03:23:52 | 1.3425588
27549 | 恒流充电 | 02:31:25 | 38:08:25 | 0.4000651 | 3.3551 | 1.0094177 | 3.325566 | 2025-02-24 03:23:57 | 1.3422769
27550 | 恒流充电 | 02:31:30 | 38:08:30 | 0.3999358 | 3.3552 | 1.0099732 | 3.3274297 | 2025-02-24 03:24:02 | 1.3418638
27551 | 恒流充电 | 02:31:35 | 38:08:35 | 0.3999801 | 3.3551 | 1.0105287 | 3.3292935 | 2025-02-24 03:24:07 | 1.3419859
27552 | 恒流充电 | 02:31:40 | 38:08:40 | 0.4000273 | 3.3552 | 1.0110843 | 3.3311577 | 2025-02-24 03:24:12 | 1.3421824
27553 | 恒流充电 | 02:31:45 | 38:08:45 | 0.4000026 | 3.3554 | 1.0116394 | 3.33302 | 2025-02-24 03:24:17 | 1.3421692
27554 | 恒流充电 | 02:31:50 | 38:08:50 | 0.4001 | 3.3556 | 1.0121951 | 3.3348846 | 2025-02-24 03:24:22 | 1.342557
27555 | 恒流充电 | 02:31:55 | 38:08:55 | 0.4000019 | 3.3553 | 1.0127506 | 3.3367487 | 2025-02-24 03:24:27 | 1.3421302
27556 | 恒流充电 | 02:32:00 | 38:09:00 | 0.3999997 | 3.3554 | 1.0133062 | 3.3386128 | 2025-02-24 03:24:32 | 1.3421592
27557 | 恒流充电 | 02:32:05 | 38:09:05 | 0.4000913 | 3.3555 | 1.0138618 | 3.3404774 | 2025-02-24 03:24:37 | 1.3424981
27558 | 恒流充电 | 02:32:10 | 38:09:10 | 0.4000324 | 3.3555 | 1.0144174 | 3.3423417 | 2025-02-24 03:24:42 | 1.3423113
27559 | 恒流充电 | 02:32:15 | 38:09:15 | 0.4001065 | 3.3554 | 1.0149732 | 3.3442063 | 2025-02-24 03:24:47 | 1.3425145
27560 | 恒流充电 | 02:32:20 | 38:09:20 | 0.3999619 | 3.3556 | 1.0155287 | 3.3460704 | 2025-02-24 03:24:52 | 1.3421116
27561 | 恒流充电 | 02:32:25 | 38:09:25 | 0.4000201 | 3.3556 | 1.0160842 | 3.3479347 | 2025-02-24 03:24:57 | 1.3423007
27562 | 恒流充电 | 02:32:30 | 38:09:30 | 0.399999 | 3.3556 | 1.0166398 | 3.3497989 | 2025-02-24 03:25:02 | 1.3422285
27563 | 恒流充电 | 02:32:35 | 38:09:35 | 0.3999946 | 3.3557 | 1.0171953 | 3.3516631 | 2025-02-24 03:25:07 | 1.3422729
27564 | 恒流充电 | 02:32:40 | 38:09:40 | 0.399967 | 3.3559 | 1.0177508 | 3.3535274 | 2025-02-24 03:25:12 | 1.3422367
27565 | 恒流充电 | 02:32:45 | 38:09:45 | 0.3999735 | 3.3557 | 1.0183064 | 3.3553915 | 2025-02-24 03:25:17 | 1.3422034
27566 | 恒流充电 | 02:32:50 | 38:09:50 | 0.4000295 | 3.3559 | 1.0188619 | 3.3572559 | 2025-02-24 03:25:22 | 1.3424452
27567 | 恒流充电 | 02:32:55 | 38:09:55 | 0.4000092 | 3.3559 | 1.0194175 | 3.3591204 | 2025-02-24 03:25:27 | 1.3423905
27568 | 恒流充电 | 02:33:00 | 38:10:00 | 0.4000833 | 3.3559 | 1.0199731 | 3.3609851 | 2025-02-24 03:25:32 | 1.342636
27569 | 恒流充电 | 02:33:05 | 38:10:05 | 0.3999765 | 3.3558 | 1.0205287 | 3.3628494 | 2025-02-24 03:25:37 | 1.342257
27570 | 恒流充电 | 02:33:10 | 38:10:10 | 0.4001472 | 3.3559 | 1.0210844 | 3.3647145 | 2025-02-24 03:25:42 | 1.3428652
27571 | 恒流充电 | 02:33:15 | 38:10:15 | 0.4000535 | 3.3559 | 1.02164 | 3.3665791 | 2025-02-24 03:25:47 | 1.3425288
27572 | 恒流充电 | 02:33:20 | 38:10:20 | 0.3999656 | 3.356 | 1.0221955 | 3.3684434 | 2025-02-24 03:25:52 | 1.3422657
27573 | 恒流充电 | 02:33:25 | 38:10:25 | 0.4000854 | 3.356 | 1.0227512 | 3.3703082 | 2025-02-24 03:25:57 | 1.3426792
27574 | 恒流充电 | 02:33:30 | 38:10:30 | 0.3999685 | 3.356 | 1.0233067 | 3.3721725 | 2025-02-24 03:26:02 | 1.3422786
27575 | 恒流充电 | 02:33:35 | 38:10:35 | 0.4000309 | 3.3561 | 1.0238623 | 3.3740371 | 2025-02-24 03:26:07 | 1.3425605
27576 | 恒流充电 | 02:33:40 | 38:10:40 | 0.3999546 | 3.3562 | 1.0244178 | 3.3759015 | 2025-02-24 03:26:12 | 1.3423178
27577 | 恒流充电 | 02:33:45 | 38:10:45 | 0.3999634 | 3.3562 | 1.0249733 | 3.3777659 | 2025-02-24 03:26:17 | 1.3423597
27578 | 恒流充电 | 02:33:50 | 38:10:50 | 0.4000273 | 3.3561 | 1.0255289 | 3.3796305 | 2025-02-24 03:26:22 | 1.3425341
27579 | 恒流充电 | 02:33:55 | 38:10:55 | 0.4000128 | 3.3561 | 1.0260844 | 3.3814943 | 2025-02-24 03:26:27 | 1.3424945
27580 | 恒流充电 | 02:34:00 | 38:11:00 | 0.399935 | 3.3563 | 1.0266399 | 3.3833586 | 2025-02-24 03:26:32 | 1.3423078
27581 | 恒流充电 | 02:34:05 | 38:11:05 | 0.3999924 | 3.3564 | 1.0271954 | 3.3852232 | 2025-02-24 03:26:37 | 1.3425201
27582 | 恒流充电 | 02:34:10 | 38:11:10 | 0.4000339 | 3.3564 | 1.027751 | 3.387088 | 2025-02-24 03:26:42 | 1.3426655
27583 | 恒流充电 | 02:34:15 | 38:11:15 | 0.4000048 | 3.3565 | 1.0283066 | 3.3889528 | 2025-02-24 03:26:47 | 1.3426069
27584 | 恒流充电 | 02:34:20 | 38:11:20 | 0.3999968 | 3.3563 | 1.0288621 | 3.3908174 | 2025-02-24 03:26:52 | 1.3425285
27585 | 恒流充电 | 02:34:25 | 38:11:25 | 0.4000564 | 3.3564 | 1.0294178 | 3.3926823 | 2025-02-24 03:26:57 | 1.3427571
27586 | 恒流充电 | 02:34:30 | 38:11:30 | 0.3999554 | 3.3565 | 1.0299733 | 3.3945468 | 2025-02-24 03:27:02 | 1.3424566
27587 | 恒流充电 | 02:34:35 | 38:11:35 | 0.4000302 | 3.3566 | 1.0305289 | 3.3964118 | 2025-02-24 03:27:07 | 1.3427431
27588 | 恒流充电 | 02:34:40 | 38:11:40 | 0.3999459 | 3.3566 | 1.0310844 | 3.3982763 | 2025-02-24 03:27:12 | 1.3424406
27589 | 恒流充电 | 02:34:45 | 38:11:45 | 0.3999852 | 3.3567 | 1.0316399 | 3.400141 | 2025-02-24 03:27:17 | 1.3426236
27590 | 恒流充电 | 02:34:50 | 38:11:50 | 0.3999808 | 3.3566 | 1.0321954 | 3.4020057 | 2025-02-24 03:27:22 | 1.3425676
27591 | 恒流充电 | 02:34:55 | 38:11:55 | 0.3999488 | 3.3565 | 1.0327509 | 3.4038702 | 2025-02-24 03:27:27 | 1.3424416
27592 | 恒流充电 | 02:35:00 | 38:12:00 | 0.4001065 | 3.3566 | 1.033307 | 3.4057364 | 2025-02-24 03:27:32 | 1.3430009
27593 | 恒流充电 | 02:35:05 | 38:12:05 | 0.4001421 | 3.3567 | 1.0338627 | 3.4076019 | 2025-02-24 03:27:37 | 1.3431558
27594 | 恒流充电 | 02:35:10 | 38:12:10 | 0.3999605 | 3.3567 | 1.0344182 | 3.4094666 | 2025-02-24 03:27:42 | 1.3425368
27595 | 恒流充电 | 02:35:15 | 38:12:15 | 0.3999866 | 3.3567 | 1.0349737 | 3.4113314 | 2025-02-24 03:27:47 | 1.3426457
27596 | 恒流充电 | 02:35:20 | 38:12:20 | 0.4001247 | 3.3568 | 1.0355295 | 3.4131968 | 2025-02-24 03:27:52 | 1.3431288
27597 | 恒流充电 | 02:35:25 | 38:12:25 | 0.4000593 | 3.3569 | 1.0360851 | 3.415062 | 2025-02-24 03:27:57 | 1.3429558
27598 | 恒流充电 | 02:35:30 | 38:12:30 | 0.4000709 | 3.357 | 1.0366408 | 3.4169273 | 2025-02-24 03:28:02 | 1.3430228
27599 | 恒流充电 | 02:35:35 | 38:12:35 | 0.4000629 | 3.3568 | 1.0371964 | 3.4187925 | 2025-02-24 03:28:07 | 1.3429474
27600 | 恒流充电 | 02:35:40 | 38:12:40 | 0.4000477 | 3.357 | 1.037752 | 3.4206578 | 2025-02-24 03:28:12 | 1.34296
27601 | 恒流充电 | 02:35:45 | 38:12:45 | 0.4000586 | 3.3571 | 1.0383077 | 3.4225231 | 2025-02-24 03:28:17 | 1.3430297
27602 | 恒流充电 | 02:35:50 | 38:12:50 | 0.4000135 | 3.3572 | 1.0388632 | 3.4243883 | 2025-02-24 03:28:22 | 1.3429327
27603 | 恒流充电 | 02:35:55 | 38:12:55 | 0.3999569 | 3.3571 | 1.0394187 | 3.4262531 | 2025-02-24 03:28:27 | 1.3427025
27604 | 恒流充电 | 02:36:00 | 38:13:00 | 0.4000033 | 3.3571 | 1.0399743 | 3.4281182 | 2025-02-24 03:28:32 | 1.3428491
27605 | 恒流充电 | 02:36:05 | 38:13:05 | 0.4000579 | 3.3571 | 1.0405295 | 3.4299817 | 2025-02-24 03:28:37 | 1.3430463
27606 | 恒流充电 | 02:36:10 | 38:13:10 | 0.4000099 | 3.3572 | 1.0410851 | 3.4318468 | 2025-02-24 03:28:42 | 1.3429003
27607 | 恒流充电 | 02:36:15 | 38:13:15 | 0.4000099 | 3.3572 | 1.0416406 | 3.433712 | 2025-02-24 03:28:47 | 1.3429238
27608 | 恒流充电 | 02:36:20 | 38:13:20 | 0.4000469 | 3.3574 | 1.0421962 | 3.4355774 | 2025-02-24 03:28:52 | 1.3431011
27609 | 恒流充电 | 02:36:25 | 38:13:25 | 0.4000222 | 3.3573 | 1.0427518 | 3.4374427 | 2025-02-24 03:28:57 | 1.3430118
27610 | 恒流充电 | 02:36:30 | 38:13:30 | 0.4000506 | 3.3573 | 1.0433075 | 3.4393082 | 2025-02-24 03:29:02 | 1.343104
27611 | 恒流充电 | 02:36:35 | 38:13:35 | 0.4000302 | 3.3574 | 1.0438631 | 3.4411735 | 2025-02-24 03:29:07 | 1.3430651
27612 | 恒流充电 | 02:36:40 | 38:13:40 | 0.4000433 | 3.3576 | 1.0444187 | 3.4430391 | 2025-02-24 03:29:12 | 1.3431858
27613 | 恒流充电 | 02:36:45 | 38:13:45 | 0.4000775 | 3.3575 | 1.0449743 | 3.4449047 | 2025-02-24 03:29:17 | 1.343261
27614 | 恒流充电 | 02:36:50 | 38:13:50 | 0.4000106 | 3.3575 | 1.0455299 | 3.44677 | 2025-02-24 03:29:22 | 1.3430501
27615 | 恒流充电 | 02:36:55 | 38:13:55 | 0.4000368 | 3.3574 | 1.0460855 | 3.4486354 | 2025-02-24 03:29:27 | 1.3430821
27616 | 恒流充电 | 02:37:00 | 38:14:00 | 0.3999619 | 3.3577 | 1.046641 | 3.4505007 | 2025-02-24 03:29:32 | 1.3429652
27617 | 恒流充电 | 02:37:05 | 38:14:05 | 0.4000433 | 3.3576 | 1.0471966 | 3.4523662 | 2025-02-24 03:29:37 | 1.3431886
27618 | 恒流充电 | 02:37:10 | 38:14:10 | 0.4000353 | 3.3576 | 1.0477521 | 3.454231 | 2025-02-24 03:29:42 | 1.3431752
27619 | 恒流充电 | 02:37:15 | 38:14:15 | 0.4000484 | 3.3576 | 1.0483078 | 3.4560966 | 2025-02-24 03:29:47 | 1.3431917
27620 | 恒流充电 | 02:37:20 | 38:14:20 | 0.4000237 | 3.358 | 1.0488634 | 3.4579622 | 2025-02-24 03:29:52 | 1.3432616
27621 | 恒流充电 | 02:37:25 | 38:14:25 | 0.400039 | 3.3578 | 1.049419 | 3.4598279 | 2025-02-24 03:29:57 | 1.3432634
27622 | 恒流充电 | 02:37:30 | 38:14:30 | 0.3999903 | 3.3578 | 1.0499745 | 3.4616933 | 2025-02-24 03:30:02 | 1.3430953
27623 | 恒流充电 | 02:37:35 | 38:14:35 | 0.3999975 | 3.3578 | 1.0505301 | 3.4635587 | 2025-02-24 03:30:07 | 1.3431026
27624 | 恒流充电 | 02:37:40 | 38:14:40 | 0.3999961 | 3.358 | 1.0510856 | 3.4654242 | 2025-02-24 03:30:12 | 1.343174
27625 | 恒流充电 | 02:37:45 | 38:14:45 | 0.4000738 | 3.3581 | 1.0516413 | 3.4672901 | 2025-02-24 03:30:17 | 1.3434743
27626 | 恒流充电 | 02:37:50 | 38:14:50 | 0.3999503 | 3.3581 | 1.0521968 | 3.4691555 | 2025-02-24 03:30:22 | 1.3430715
27627 | 恒流充电 | 02:37:55 | 38:14:55 | 0.3999648 | 3.3581 | 1.0527523 | 3.4710209 | 2025-02-24 03:30:27 | 1.3431103
27628 | 恒流充电 | 02:38:00 | 38:15:00 | 0.4001472 | 3.3581 | 1.053308 | 3.4728873 | 2025-02-24 03:30:32 | 1.3437502
27629 | 恒流充电 | 02:38:05 | 38:15:05 | 0.4000702 | 3.3582 | 1.0538637 | 3.4747533 | 2025-02-24 03:30:37 | 1.3435105
27630 | 恒流充电 | 02:38:10 | 38:15:10 | 0.400052 | 3.3581 | 1.0544193 | 3.4766191 | 2025-02-24 03:30:42 | 1.3434187
27631 | 恒流充电 | 02:38:15 | 38:15:15 | 0.3999445 | 3.3582 | 1.0549748 | 3.4784846 | 2025-02-24 03:30:47 | 1.3430753
27632 | 恒流充电 | 02:38:20 | 38:15:20 | 0.4000753 | 3.3583 | 1.0555305 | 3.4803507 | 2025-02-24 03:30:52 | 1.3435831
27633 | 恒流充电 | 02:38:25 | 38:15:25 | 0.3999539 | 3.3583 | 1.0560859 | 3.4822162 | 2025-02-24 03:30:57 | 1.3431814
27634 | 恒流充电 | 02:38:30 | 38:15:30 | 0.3999954 | 3.3584 | 1.0566415 | 3.484082 | 2025-02-24 03:31:02 | 1.3433374
27635 | 恒流充电 | 02:38:35 | 38:15:35 | 0.4000869 | 3.3585 | 1.0571972 | 3.4859482 | 2025-02-24 03:31:07 | 1.3437021
27636 | 恒流充电 | 02:38:40 | 38:15:40 | 0.4000244 | 3.3585 | 1.0577528 | 3.4878142 | 2025-02-24 03:31:12 | 1.3434757
27637 | 恒流充电 | 02:38:45 | 38:15:45 | 0.4000288 | 3.3587 | 1.0583084 | 3.4896803 | 2025-02-24 03:31:17 | 1.3435787
27638 | 恒流充电 | 02:38:50 | 38:15:50 | 0.4000622 | 3.3586 | 1.058864 | 3.4915464 | 2025-02-24 03:31:22 | 1.3436319
27639 | 恒流充电 | 02:38:55 | 38:15:55 | 0.3999627 | 3.3586 | 1.0594195 | 3.4934122 | 2025-02-24 03:31:27 | 1.3433271
27640 | 恒流充电 | 02:39:00 | 38:16:00 | 0.3999627 | 3.3586 | 1.059975 | 3.4952779 | 2025-02-24 03:31:32 | 1.3433311
27641 | 恒流充电 | 02:39:05 | 38:16:05 | 0.3999932 | 3.3586 | 1.0605306 | 3.4971438 | 2025-02-24 03:31:37 | 1.3434214
27642 | 恒流充电 | 02:39:10 | 38:16:10 | 0.4000767 | 3.3587 | 1.0610862 | 3.4990101 | 2025-02-24 03:31:42 | 1.3437456
27643 | 恒流充电 | 02:39:15 | 38:16:15 | 0.3999939 | 3.3587 | 1.0616418 | 3.500876 | 2025-02-24 03:31:47 | 1.3434442
27644 | 恒流充电 | 02:39:20 | 38:16:20 | 0.4000854 | 3.3588 | 1.0621977 | 3.5027428 | 2025-02-24 03:31:52 | 1.3438076
27645 | 恒流充电 | 02:39:25 | 38:16:25 | 0.3999917 | 3.3588 | 1.0627532 | 3.5046087 | 2025-02-24 03:31:57 | 1.3434812
27646 | 恒流充电 | 02:39:30 | 38:16:30 | 0.4000426 | 3.3589 | 1.0633088 | 3.506475 | 2025-02-24 03:32:02 | 1.3436933
27647 | 恒流充电 | 02:39:35 | 38:16:35 | 0.400044 | 3.359 | 1.0638645 | 3.5083413 | 2025-02-24 03:32:07 | 1.3437458
27648 | 恒流充电 | 02:39:40 | 38:16:40 | 0.3999459 | 3.359 | 1.0644199 | 3.5102071 | 2025-02-24 03:32:12 | 1.3434352
27649 | 恒流充电 | 02:39:45 | 38:16:45 | 0.400092 | 3.359 | 1.0649756 | 3.5120737 | 2025-02-24 03:32:17 | 1.343926
27650 | 恒流充电 | 02:39:50 | 38:16:50 | 0.4000724 | 3.3592 | 1.0655313 | 3.5139403 | 2025-02-24 03:32:22 | 1.3439381
27651 | 恒流充电 | 02:39:55 | 38:16:55 | 0.4000084 | 3.3593 | 1.0660868 | 3.5158066 | 2025-02-24 03:32:27 | 1.3437522
27652 | 恒流充电 | 02:40:00 | 38:17:00 | 0.4000462 | 3.359 | 1.0666425 | 3.5176729 | 2025-02-24 03:32:32 | 1.3437543
27653 | 恒流充电 | 02:40:05 | 38:17:05 | 0.399951 | 3.3591 | 1.067198 | 3.5195389 | 2025-02-24 03:32:37 | 1.3434904
27654 | 恒流充电 | 02:40:10 | 38:17:10 | 0.3999634 | 3.3593 | 1.0677535 | 3.521405 | 2025-02-24 03:32:42 | 1.3435892
27655 | 恒流充电 | 02:40:15 | 38:17:15 | 0.4000157 | 3.3592 | 1.068309 | 3.5232713 | 2025-02-24 03:32:47 | 1.3437339
27656 | 恒流充电 | 02:40:20 | 38:17:20 | 0.400084 | 3.3594 | 1.0688647 | 3.525138 | 2025-02-24 03:32:52 | 1.3440465
27657 | 恒流充电 | 02:40:25 | 38:17:25 | 0.3999735 | 3.3595 | 1.0694203 | 3.5270042 | 2025-02-24 03:32:57 | 1.3437282
27658 | 恒流充电 | 02:40:30 | 38:17:30 | 0.4001181 | 3.3594 | 1.0699761 | 3.5288711 | 2025-02-24 03:33:02 | 1.3441699
27659 | 恒流充电 | 02:40:35 | 38:17:35 | 0.3999401 | 3.3596 | 1.0705315 | 3.5307373 | 2025-02-24 03:33:07 | 1.3436322
27660 | 恒流充电 | 02:40:40 | 38:17:40 | 0.4000942 | 3.3595 | 1.0710872 | 3.5326042 | 2025-02-24 03:33:12 | 1.344135
27661 | 恒流充电 | 02:40:45 | 38:17:45 | 0.4001886 | 3.3596 | 1.071643 | 3.5344715 | 2025-02-24 03:33:17 | 1.3444619
27662 | 恒流充电 | 02:40:50 | 38:17:50 | 0.4000891 | 3.3596 | 1.0721987 | 3.5363383 | 2025-02-24 03:33:22 | 1.3441311
27663 | 恒流充电 | 02:40:55 | 38:17:55 | 0.4001247 | 3.3596 | 1.0727544 | 3.5382054 | 2025-02-24 03:33:27 | 1.3442677
27664 | 恒流充电 | 02:41:00 | 38:18:00 | 0.3999844 | 3.3596 | 1.07331 | 3.5400717 | 2025-02-24 03:33:32 | 1.3438002
27665 | 恒流充电 | 02:41:05 | 38:18:05 | 0.4000411 | 3.3595 | 1.0738656 | 3.5419383 | 2025-02-24 03:33:37 | 1.3439473
27666 | 恒流充电 | 02:41:10 | 38:18:10 | 0.3999946 | 3.3598 | 1.0744211 | 3.5438049 | 2025-02-24 03:33:42 | 1.3439213
27667 | 恒流充电 | 02:41:15 | 38:18:15 | 0.4001094 | 3.3598 | 1.0749768 | 3.5456719 | 2025-02-24 03:33:47 | 1.3442684
27668 | 恒流充电 | 02:41:20 | 38:18:20 | 0.4000353 | 3.3599 | 1.0755324 | 3.5475387 | 2025-02-24 03:33:52 | 1.3440881
27669 | 恒流充电 | 02:41:25 | 38:18:25 | 0.400015 | 3.36 | 1.076088 | 3.5494054 | 2025-02-24 03:33:57 | 1.3440452
27670 | 恒流充电 | 02:41:30 | 38:18:30 | 0.4000775 | 3.3602 | 1.0766433 | 3.5512717 | 2025-02-24 03:34:02 | 1.3443552
27671 | 恒流充电 | 02:41:35 | 38:18:35 | 0.3999656 | 3.3601 | 1.0771989 | 3.5531382 | 2025-02-24 03:34:07 | 1.3439251
27672 | 恒流充电 | 02:41:40 | 38:18:40 | 0.3999321 | 3.3602 | 1.0777543 | 3.5550047 | 2025-02-24 03:34:12 | 1.3438354
27673 | 恒流充电 | 02:41:45 | 38:18:45 | 0.4001312 | 3.3601 | 1.0783101 | 3.556872 | 2025-02-24 03:34:17 | 1.3444763
27674 | 恒流充电 | 02:41:50 | 38:18:50 | 0.4000077 | 3.3604 | 1.0788656 | 3.5587389 | 2025-02-24 03:34:22 | 1.3441776
27675 | 恒流充电 | 02:41:55 | 38:18:55 | 0.4000818 | 3.3604 | 1.0794213 | 3.5606062 | 2025-02-24 03:34:27 | 1.3444408
27676 | 恒流充电 | 02:42:00 | 38:19:00 | 0.4000956 | 3.3604 | 1.079977 | 3.5624735 | 2025-02-24 03:34:32 | 1.3444864
27677 | 恒流充电 | 02:42:05 | 38:19:05 | 0.399975 | 3.3605 | 1.0805325 | 3.5643403 | 2025-02-24 03:34:37 | 1.3441003
27678 | 恒流充电 | 02:42:10 | 38:19:10 | 0.4000753 | 3.3603 | 1.0810882 | 3.5662075 | 2025-02-24 03:34:42 | 1.3443568
27679 | 恒流充电 | 02:42:15 | 38:19:15 | 0.4001857 | 3.3606 | 1.081644 | 3.5680754 | 2025-02-24 03:34:47 | 1.3448625
27680 | 恒流充电 | 02:42:20 | 38:19:20 | 0.3999627 | 3.3606 | 1.0821995 | 3.5699422 | 2025-02-24 03:34:52 | 1.3441271
27681 | 恒流充电 | 02:42:25 | 38:19:25 | 0.3998471 | 3.3607 | 1.0827548 | 3.5718086 | 2025-02-24 03:34:57 | 1.343778
27682 | 恒流充电 | 02:42:30 | 38:19:30 | 0.4000411 | 3.3607 | 1.0833104 | 3.5736758 | 2025-02-24 03:35:02 | 1.3444089
27683 | 恒流充电 | 02:42:35 | 38:19:35 | 0.4000905 | 3.3607 | 1.0838659 | 3.5755424 | 2025-02-24 03:35:07 | 1.3445651
27684 | 恒流充电 | 02:42:40 | 38:19:40 | 0.3999772 | 3.3607 | 1.0844214 | 3.5774094 | 2025-02-24 03:35:12 | 1.3441907
27685 | 恒流充电 | 02:42:45 | 38:19:45 | 0.399999 | 3.3608 | 1.084977 | 3.5792765 | 2025-02-24 03:35:17 | 1.3443061
27686 | 恒流充电 | 02:42:50 | 38:19:50 | 0.3999503 | 3.3609 | 1.0855324 | 3.5811434 | 2025-02-24 03:35:22 | 1.344178
27687 | 恒流充电 | 02:42:55 | 38:19:55 | 0.4000455 | 3.361 | 1.0860881 | 3.5830108 | 2025-02-24 03:35:27 | 1.3445474
27688 | 恒流充电 | 02:43:00 | 38:20:00 | 0.4000346 | 3.3612 | 1.0866437 | 3.5848783 | 2025-02-24 03:35:32 | 1.3446086
27689 | 恒流充电 | 02:43:05 | 38:20:05 | 0.4000869 | 3.361 | 1.0871993 | 3.5867459 | 2025-02-24 03:35:37 | 1.3446875
27690 | 恒流充电 | 02:43:10 | 38:20:10 | 0.4000971 | 3.3612 | 1.087755 | 3.5886137 | 2025-02-24 03:35:42 | 1.3447864
27691 | 恒流充电 | 02:43:15 | 38:20:15 | 0.3999488 | 3.3611 | 1.0883105 | 3.5904807 | 2025-02-24 03:35:47 | 1.3442686
27692 | 恒流充电 | 02:43:20 | 38:20:20 | 0.3998697 | 3.3611 | 1.0888659 | 3.5923474 | 2025-02-24 03:35:52 | 1.3440152
27693 | 恒流充电 | 02:43:25 | 38:20:25 | 0.4000462 | 3.3612 | 1.0894215 | 3.594215 | 2025-02-24 03:35:57 | 1.3446259
27694 | 恒流充电 | 02:43:30 | 38:20:30 | 0.3999866 | 3.3614 | 1.0899771 | 3.5960823 | 2025-02-24 03:36:02 | 1.344498
27695 | 恒流充电 | 02:43:35 | 38:20:35 | 0.399943 | 3.3613 | 1.0905325 | 3.5979494 | 2025-02-24 03:36:07 | 1.344327
27696 | 恒流充电 | 02:43:40 | 38:20:40 | 0.4000847 | 3.3615 | 1.0910879 | 3.5998166 | 2025-02-24 03:36:12 | 1.344889
27697 | 恒流充电 | 02:43:45 | 38:20:45 | 0.4000956 | 3.3616 | 1.0916436 | 3.6016845 | 2025-02-24 03:36:17 | 1.344946
27698 | 恒流充电 | 02:43:50 | 38:20:50 | 0.3999866 | 3.3617 | 1.0921992 | 3.6035521 | 2025-02-24 03:36:22 | 1.3446177
27699 | 恒流充电 | 02:43:55 | 38:20:55 | 0.3999408 | 3.3617 | 1.0927546 | 3.6054194 | 2025-02-24 03:36:27 | 1.3444936
27700 | 恒流充电 | 02:44:00 | 38:21:00 | 0.4000179 | 3.3618 | 1.0933102 | 3.6072872 | 2025-02-24 03:36:32 | 1.344776
27701 | 恒流充电 | 02:44:05 | 38:21:05 | 0.3999423 | 3.3617 | 1.0938657 | 3.6091545 | 2025-02-24 03:36:37 | 1.3445052
27702 | 恒流充电 | 02:44:10 | 38:21:10 | 0.4000651 | 3.3618 | 1.0944213 | 3.6110225 | 2025-02-24 03:36:42 | 1.3449297
27703 | 恒流充电 | 02:44:15 | 38:21:15 | 0.3999888 | 3.3618 | 1.0949769 | 3.6128901 | 2025-02-24 03:36:47 | 1.3446858
27704 | 恒流充电 | 02:44:20 | 38:21:20 | 0.4000092 | 3.3621 | 1.0955324 | 3.614758 | 2025-02-24 03:36:52 | 1.3448782
27705 | 恒流充电 | 02:44:25 | 38:21:25 | 0.4000484 | 3.3621 | 1.0960881 | 3.616626 | 2025-02-24 03:36:57 | 1.3449913
27706 | 恒流充电 | 02:44:30 | 38:21:30 | 0.4000528 | 3.3622 | 1.0966437 | 3.6184942 | 2025-02-24 03:37:02 | 1.3450578
27707 | 恒流充电 | 02:44:35 | 38:21:35 | 0.3999903 | 3.3622 | 1.0971992 | 3.620362 | 2025-02-24 03:37:07 | 1.3448619
27708 | 恒流充电 | 02:44:40 | 38:21:40 | 0.3999278 | 3.3623 | 1.0977547 | 3.6222296 | 2025-02-24 03:37:12 | 1.3446654
27709 | 恒流充电 | 02:44:45 | 38:21:45 | 0.3999554 | 3.3623 | 1.0983102 | 3.6240971 | 2025-02-24 03:37:17 | 1.3447757
27710 | 恒流充电 | 02:44:50 | 38:21:50 | 0.3999816 | 3.3624 | 1.0988658 | 3.625965 | 2025-02-24 03:37:22 | 1.3448816
27711 | 恒流充电 | 02:44:55 | 38:21:55 | 0.4000135 | 3.3622 | 1.0994213 | 3.627833 | 2025-02-24 03:37:27 | 1.3449454
27712 | 恒流充电 | 02:45:00 | 38:22:00 | 0.3999685 | 3.3623 | 1.0999768 | 3.6297008 | 2025-02-24 03:37:32 | 1.3448224
27713 | 恒流充电 | 02:45:05 | 38:22:05 | 0.3999525 | 3.3626 | 1.1005323 | 3.6315687 | 2025-02-24 03:37:37 | 1.3448692
27714 | 恒流充电 | 02:45:10 | 38:22:10 | 0.4000498 | 3.3625 | 1.101088 | 3.633437 | 2025-02-24 03:37:42 | 1.3451729
27715 | 恒流充电 | 02:45:15 | 38:22:15 | 0.4000106 | 3.3625 | 1.1016435 | 3.6353051 | 2025-02-24 03:37:47 | 1.3450519
27716 | 恒流充电 | 02:45:20 | 38:22:20 | 0.3999692 | 3.3626 | 1.102199 | 3.6371731 | 2025-02-24 03:37:52 | 1.344955
27717 | 恒流充电 | 02:45:25 | 38:22:25 | 0.4001421 | 3.3629 | 1.1027548 | 3.639042 | 2025-02-24 03:37:57 | 1.3456258
27718 | 恒流充电 | 02:45:30 | 38:22:30 | 0.3999605 | 3.3628 | 1.1033103 | 3.64091 | 2025-02-24 03:38:02 | 1.3449837
27719 | 恒流充电 | 02:45:35 | 38:22:35 | 0.3999808 | 3.363 | 1.1038658 | 3.6427783 | 2025-02-24 03:38:07 | 1.3451423
27720 | 恒流充电 | 02:45:40 | 38:22:40 | 0.4000055 | 3.3629 | 1.1044214 | 3.6446466 | 2025-02-24 03:38:12 | 1.3451867
27721 | 恒流充电 | 02:45:45 | 38:22:45 | 0.4000048 | 3.363 | 1.104977 | 3.646515 | 2025-02-24 03:38:17 | 1.345225
27722 | 恒流充电 | 02:45:50 | 38:22:50 | 0.4000397 | 3.363 | 1.1055325 | 3.6483836 | 2025-02-24 03:38:22 | 1.3453492
27723 | 恒流充电 | 02:45:55 | 38:22:55 | 0.4000309 | 3.3631 | 1.1060881 | 3.6502521 | 2025-02-24 03:38:27 | 1.3453313
27724 | 恒流充电 | 02:46:00 | 38:23:00 | 0.3999358 | 3.3633 | 1.1066436 | 3.6521203 | 2025-02-24 03:38:32 | 1.3451001
27725 | 恒流充电 | 02:46:05 | 38:23:05 | 0.4000309 | 3.3633 | 1.1071992 | 3.653989 | 2025-02-24 03:38:37 | 1.3454429
27726 | 恒流充电 | 02:46:10 | 38:23:10 | 0.4000244 | 3.3634 | 1.1077548 | 3.6558577 | 2025-02-24 03:38:42 | 1.3454602
27727 | 恒流充电 | 02:46:15 | 38:23:15 | 0.4000251 | 3.3634 | 1.1083104 | 3.6577264 | 2025-02-24 03:38:47 | 1.3454551
27728 | 恒流充电 | 02:46:20 | 38:23:20 | 0.4000201 | 3.3636 | 1.108866 | 3.6595952 | 2025-02-24 03:38:52 | 1.3455243
27729 | 恒流充电 | 02:46:25 | 38:23:25 | 0.3998878 | 3.3636 | 1.1094214 | 3.6614633 | 2025-02-24 03:38:57 | 1.3450489
27730 | 恒流充电 | 02:46:30 | 38:23:30 | 0.3999939 | 3.3636 | 1.1099769 | 3.6633319 | 2025-02-24 03:39:02 | 1.3454312
27731 | 恒流充电 | 02:46:35 | 38:23:35 | 0.4001261 | 3.3637 | 1.1105326 | 3.6652012 | 2025-02-24 03:39:07 | 1.3458997
27732 | 恒流充电 | 02:46:40 | 38:23:40 | 0.4000767 | 3.364 | 1.1110883 | 3.6670705 | 2025-02-24 03:39:12 | 1.3458536
27733 | 恒流充电 | 02:46:45 | 38:23:45 | 0.3999968 | 3.3637 | 1.1116438 | 3.6689392 | 2025-02-24 03:39:17 | 1.3454577
27734 | 恒流充电 | 02:46:50 | 38:23:50 | 0.4000528 | 3.3641 | 1.1121995 | 3.6708083 | 2025-02-24 03:39:22 | 1.3457983
27735 | 恒流充电 | 02:46:55 | 38:23:55 | 0.3999852 | 3.364 | 1.1127549 | 3.6726763 | 2025-02-24 03:39:27 | 1.3455614
27736 | 恒流充电 | 02:47:00 | 38:24:00 | 0.3999866 | 3.364 | 1.1133105 | 3.6745452 | 2025-02-24 03:39:32 | 1.3455625
27737 | 恒流充电 | 02:47:05 | 38:24:05 | 0.4000738 | 3.3642 | 1.1138661 | 3.6764145 | 2025-02-24 03:39:37 | 1.3459353
27738 | 恒流充电 | 02:47:10 | 38:24:10 | 0.4000317 | 3.3642 | 1.1144217 | 3.6782837 | 2025-02-24 03:39:42 | 1.345793
27739 | 恒流充电 | 02:47:15 | 38:24:15 | 0.3999372 | 3.3644 | 1.1149772 | 3.6801525 | 2025-02-24 03:39:47 | 1.345542
27740 | 恒流充电 | 02:47:20 | 38:24:20 | 0.4000062 | 3.3643 | 1.1155328 | 3.6820216 | 2025-02-24 03:39:52 | 1.3457376
27741 | 恒流充电 | 02:47:25 | 38:24:25 | 0.400015 | 3.3645 | 1.1160883 | 3.6838908 | 2025-02-24 03:39:57 | 1.3458479
27742 | 恒流充电 | 02:47:30 | 38:24:30 | 0.3998602 | 3.3646 | 1.1166437 | 3.6857594 | 2025-02-24 03:40:02 | 1.3453805
27743 | 恒流充电 | 02:47:35 | 38:24:35 | 0.4000157 | 3.3645 | 1.1171993 | 3.6876286 | 2025-02-24 03:40:07 | 1.3458451
27744 | 恒流充电 | 02:47:40 | 38:24:40 | 0.400036 | 3.3646 | 1.1177549 | 3.689498 | 2025-02-24 03:40:12 | 1.345968
27745 | 恒流充电 | 02:47:45 | 38:24:45 | 0.4000491 | 3.3648 | 1.1183105 | 3.6913676 | 2025-02-24 03:40:17 | 1.3460784
27746 | 恒流充电 | 02:47:50 | 38:24:50 | 0.4000448 | 3.3649 | 1.1188661 | 3.6932371 | 2025-02-24 03:40:22 | 1.346096
27747 | 恒流充电 | 02:47:55 | 38:24:55 | 0.3999837 | 3.365 | 1.1194217 | 3.6951065 | 2025-02-24 03:40:27 | 1.345964
27748 | 恒流充电 | 02:48:00 | 38:25:00 | 0.3999627 | 3.3651 | 1.1199776 | 3.6969767 | 2025-02-24 03:40:32 | 1.3459212
27749 | 恒流充电 | 02:48:05 | 38:25:05 | 0.4000273 | 3.3651 | 1.1205332 | 3.6988463 | 2025-02-24 03:40:37 | 1.3461412
27750 | 恒流充电 | 02:48:10 | 38:25:10 | 0.4000092 | 3.3651 | 1.1210888 | 3.7007158 | 2025-02-24 03:40:42 | 1.3460709
27751 | 恒流充电 | 02:48:15 | 38:25:15 | 0.4000615 | 3.3652 | 1.1216444 | 3.7025857 | 2025-02-24 03:40:47 | 1.3462677
27752 | 恒流充电 | 02:48:20 | 38:25:20 | 0.3999786 | 3.3652 | 1.1221999 | 3.7044551 | 2025-02-24 03:40:52 | 1.3460096
27753 | 恒流充电 | 02:48:25 | 38:25:25 | 0.4000513 | 3.3655 | 1.1227555 | 3.7063251 | 2025-02-24 03:40:57 | 1.3463866
27754 | 恒流充电 | 02:48:30 | 38:25:30 | 0.3999707 | 3.3656 | 1.1233111 | 3.7081947 | 2025-02-24 03:41:02 | 1.3461365
27755 | 恒流充电 | 02:48:35 | 38:25:35 | 0.3999895 | 3.3655 | 1.1238666 | 3.7100644 | 2025-02-24 03:41:07 | 1.3461761
27756 | 恒流充电 | 02:48:40 | 38:25:40 | 0.3999859 | 3.3657 | 1.1244221 | 3.7119342 | 2025-02-24 03:41:12 | 1.3462275
27757 | 恒流充电 | 02:48:45 | 38:25:45 | 0.3999423 | 3.3658 | 1.1249776 | 3.7138038 | 2025-02-24 03:41:17 | 1.3461401
27758 | 恒流充电 | 02:48:50 | 38:25:50 | 0.4000767 | 3.3659 | 1.1255333 | 3.7156741 | 2025-02-24 03:41:22 | 1.3466267
27759 | 恒流充电 | 02:48:55 | 38:25:55 | 0.4000302 | 3.3659 | 1.1260889 | 3.7175442 | 2025-02-24 03:41:27 | 1.3464593
27760 | 恒流充电 | 02:49:00 | 38:26:00 | 0.3999939 | 3.366 | 1.1266444 | 3.7194142 | 2025-02-24 03:41:32 | 1.3463727
27761 | 恒流充电 | 02:49:05 | 38:26:05 | 0.4000775 | 3.366 | 1.1272001 | 3.7212849 | 2025-02-24 03:41:37 | 1.3466481
27762 | 恒流充电 | 02:49:10 | 38:26:10 | 0.400084 | 3.3662 | 1.1277558 | 3.7231554 | 2025-02-24 03:41:42 | 1.3467524
27763 | 恒流充电 | 02:49:15 | 38:26:15 | 0.40006 | 3.3663 | 1.1283114 | 3.7250258 | 2025-02-24 03:41:47 | 1.346726
27764 | 恒流充电 | 02:49:20 | 38:26:20 | 0.3999903 | 3.3663 | 1.128867 | 3.7268959 | 2025-02-24 03:41:52 | 1.3464745
27765 | 恒流充电 | 02:49:25 | 38:26:25 | 0.4000092 | 3.3662 | 1.1294225 | 3.7287661 | 2025-02-24 03:41:57 | 1.3465073
27766 | 恒流充电 | 02:49:30 | 38:26:30 | 0.4000535 | 3.3664 | 1.1299782 | 3.7306365 | 2025-02-24 03:42:02 | 1.3467453
27767 | 恒流充电 | 02:49:35 | 38:26:35 | 0.3999765 | 3.3666 | 1.1305337 | 3.7325068 | 2025-02-24 03:42:07 | 1.3465723
27768 | 恒流充电 | 02:49:40 | 38:26:40 | 0.4000615 | 3.3665 | 1.1310893 | 3.7343774 | 2025-02-24 03:42:12 | 1.3468253
27769 | 恒流充电 | 02:49:45 | 38:26:45 | 0.4000455 | 3.3669 | 1.131645 | 3.7362481 | 2025-02-24 03:42:17 | 1.3468967
27770 | 恒流充电 | 02:49:50 | 38:26:50 | 0.400039 | 3.3669 | 1.1322006 | 3.7381188 | 2025-02-24 03:42:22 | 1.3469082
27771 | 恒流充电 | 02:49:55 | 38:26:55 | 0.4000273 | 3.3669 | 1.1327562 | 3.7399894 | 2025-02-24 03:42:27 | 1.346839
27772 | 恒流充电 | 02:50:00 | 38:27:00 | 0.4000644 | 3.367 | 1.1333118 | 3.7418602 | 2025-02-24 03:42:32 | 1.3470168
27773 | 恒流充电 | 02:50:05 | 38:27:05 | 0.400015 | 3.3671 | 1.1338674 | 3.7437309 | 2025-02-24 03:42:37 | 1.3468812
27774 | 恒流充电 | 02:50:10 | 38:27:10 | 0.4000717 | 3.3672 | 1.1344228 | 3.7456009 | 2025-02-24 03:42:42 | 1.347121
27775 | 恒流充电 | 02:50:15 | 38:27:15 | 0.3999816 | 3.3673 | 1.1349783 | 3.7474716 | 2025-02-24 03:42:47 | 1.3468443
27776 | 恒流充电 | 02:50:20 | 38:27:20 | 0.4000593 | 3.3676 | 1.1355339 | 3.7493427 | 2025-02-24 03:42:52 | 1.3472206
27777 | 恒流充电 | 02:50:25 | 38:27:25 | 0.3999823 | 3.3675 | 1.1360895 | 3.7512134 | 2025-02-24 03:42:57 | 1.3469322
27778 | 恒流充电 | 02:50:30 | 38:27:30 | 0.4000535 | 3.3676 | 1.1366451 | 3.7530846 | 2025-02-24 03:43:02 | 1.3472247
27779 | 恒流充电 | 02:50:35 | 38:27:35 | 0.4000535 | 3.3676 | 1.1372007 | 3.7549557 | 2025-02-24 03:43:07 | 1.3472327
27780 | 恒流充电 | 02:50:40 | 38:27:40 | 0.4000862 | 3.3677 | 1.1377564 | 3.7568271 | 2025-02-24 03:43:12 | 1.3473674
27781 | 恒流充电 | 02:50:45 | 38:27:45 | 0.4000462 | 3.3676 | 1.138312 | 3.7586982 | 2025-02-24 03:43:17 | 1.3472032
27782 | 恒流充电 | 02:50:50 | 38:27:50 | 0.39989 | 3.3679 | 1.1388674 | 3.7605687 | 2025-02-24 03:43:22 | 1.3467966
27783 | 恒流充电 | 02:50:55 | 38:27:55 | 0.3999111 | 3.368 | 1.1394229 | 3.7624394 | 2025-02-24 03:43:27 | 1.3468999
27784 | 恒流充电 | 02:51:00 | 38:28:00 | 0.4000004 | 3.3682 | 1.1399784 | 3.7643107 | 2025-02-24 03:43:32 | 1.3472835
27785 | 恒流充电 | 02:51:05 | 38:28:05 | 0.3999597 | 3.368 | 1.1405339 | 3.7661816 | 2025-02-24 03:43:37 | 1.3470835
27786 | 恒流充电 | 02:51:10 | 38:28:10 | 0.4000535 | 3.3683 | 1.1410896 | 3.7680531 | 2025-02-24 03:43:42 | 1.3474851
27787 | 恒流充电 | 02:51:15 | 38:28:15 | 0.4000876 | 3.3683 | 1.1416452 | 3.7699244 | 2025-02-24 03:43:47 | 1.3476167
27788 | 恒流充电 | 02:51:20 | 38:28:20 | 0.4000382 | 3.3684 | 1.1422008 | 3.7717959 | 2025-02-24 03:43:52 | 1.3474691
27789 | 恒流充电 | 02:51:25 | 38:28:25 | 0.3999801 | 3.3685 | 1.1427563 | 3.7736672 | 2025-02-24 03:43:57 | 1.3473187
27790 | 恒流充电 | 02:51:30 | 38:28:30 | 0.3999772 | 3.3687 | 1.1433119 | 3.7755385 | 2025-02-24 03:44:02 | 1.3473939
27791 | 恒流充电 | 02:51:35 | 38:28:35 | 0.4000135 | 3.3687 | 1.1438674 | 3.7774101 | 2025-02-24 03:44:07 | 1.3475416
27792 | 恒流充电 | 02:51:40 | 38:28:40 | 0.400028 | 3.3687 | 1.144423 | 3.7792818 | 2025-02-24 03:44:12 | 1.3475851
27793 | 恒流充电 | 02:51:45 | 38:28:45 | 0.400092 | 3.3689 | 1.1449787 | 3.7811538 | 2025-02-24 03:44:17 | 1.3478711
27794 | 恒流充电 | 02:51:50 | 38:28:50 | 0.3999866 | 3.3689 | 1.1455342 | 3.7830254 | 2025-02-24 03:44:22 | 1.3475092
27795 | 恒流充电 | 02:51:55 | 38:28:55 | 0.3999779 | 3.369 | 1.1460898 | 3.7848969 | 2025-02-24 03:44:27 | 1.3475293
27796 | 恒流充电 | 02:52:00 | 38:29:00 | 0.4000579 | 3.3692 | 1.1466454 | 3.786769 | 2025-02-24 03:44:32 | 1.3478863
27797 | 恒流充电 | 02:52:05 | 38:29:05 | 0.4000506 | 3.3695 | 1.147201 | 3.7886412 | 2025-02-24 03:44:37 | 1.34797
27798 | 恒流充电 | 02:52:10 | 38:29:10 | 0.4000622 | 3.3693 | 1.1477567 | 3.7905133 | 2025-02-24 03:44:42 | 1.3479198
27799 | 恒流充电 | 02:52:15 | 38:29:15 | 0.399938 | 3.3695 | 1.1483121 | 3.7923849 | 2025-02-24 03:44:47 | 1.3475901
27800 | 恒流充电 | 02:52:20 | 38:29:20 | 0.3999692 | 3.3697 | 1.1488675 | 3.794256 | 2025-02-24 03:44:52 | 1.347768
27801 | 恒流充电 | 02:52:25 | 38:29:25 | 0.3999772 | 3.3697 | 1.149423 | 3.7961279 | 2025-02-24 03:44:57 | 1.3478097
27802 | 恒流充电 | 02:52:30 | 38:29:30 | 0.3999881 | 3.3701 | 1.1499786 | 3.7980001 | 2025-02-24 03:45:02 | 1.3479954
27803 | 恒流充电 | 02:52:35 | 38:29:35 | 0.4000222 | 3.3698 | 1.1505341 | 3.7998723 | 2025-02-24 03:45:07 | 1.3479772
27804 | 恒流充电 | 02:52:40 | 38:29:40 | 0.3999801 | 3.37 | 1.1510897 | 3.8017445 | 2025-02-24 03:45:12 | 1.3479316
27805 | 恒流充电 | 02:52:45 | 38:29:45 | 0.3999874 | 3.3701 | 1.1516452 | 3.8036167 | 2025-02-24 03:45:17 | 1.3479826
27806 | 恒流充电 | 02:52:50 | 38:29:50 | 0.4000775 | 3.3703 | 1.1522009 | 3.8054894 | 2025-02-24 03:45:22 | 1.3483722
27807 | 恒流充电 | 02:52:55 | 38:29:55 | 0.3999045 | 3.3701 | 1.1527563 | 3.8073613 | 2025-02-24 03:45:27 | 1.3477343
27808 | 恒流充电 | 02:53:00 | 38:30:00 | 0.399959 | 3.3703 | 1.1533118 | 3.8092334 | 2025-02-24 03:45:32 | 1.3479759
27809 | 恒流充电 | 02:53:05 | 38:30:05 | 0.4000397 | 3.3705 | 1.1538674 | 3.8111062 | 2025-02-24 03:45:37 | 1.3483511
27810 | 恒流充电 | 02:53:10 | 38:30:10 | 0.4000208 | 3.3707 | 1.154423 | 3.8129788 | 2025-02-24 03:45:42 | 1.3483393
27811 | 恒流充电 | 02:53:15 | 38:30:15 | 0.3999496 | 3.3708 | 1.1549785 | 3.8148513 | 2025-02-24 03:45:47 | 1.3481313
27812 | 恒流充电 | 02:53:20 | 38:30:20 | 0.4000077 | 3.3709 | 1.155534 | 3.816724 | 2025-02-24 03:45:52 | 1.3483773
27813 | 恒流充电 | 02:53:25 | 38:30:25 | 0.4000549 | 3.3709 | 1.1560898 | 3.8185973 | 2025-02-24 03:45:57 | 1.3485506
27814 | 恒流充电 | 02:53:30 | 38:30:30 | 0.3999038 | 3.371 | 1.1566452 | 3.8204696 | 2025-02-24 03:46:02 | 1.3480748
27815 | 恒流充电 | 02:53:35 | 38:30:35 | 0.3999844 | 3.3711 | 1.1572007 | 3.8223424 | 2025-02-24 03:46:07 | 1.3483987
27816 | 恒流充电 | 02:53:40 | 38:30:40 | 0.3999154 | 3.3712 | 1.1577562 | 3.8242149 | 2025-02-24 03:46:12 | 1.3482019
27817 | 恒流充电 | 02:53:45 | 38:30:45 | 0.4000128 | 3.3713 | 1.1583118 | 3.8260879 | 2025-02-24 03:46:17 | 1.3485643
27818 | 恒流充电 | 02:53:50 | 38:30:50 | 0.4000862 | 3.3716 | 1.1588674 | 3.8279614 | 2025-02-24 03:46:22 | 1.3489216
27819 | 恒流充电 | 02:53:55 | 38:30:55 | 0.3999772 | 3.3715 | 1.1594229 | 3.8298344 | 2025-02-24 03:46:27 | 1.3485382
27820 | 恒流充电 | 02:54:00 | 38:31:00 | 0.3999532 | 3.3716 | 1.1599784 | 3.8317073 | 2025-02-24 03:46:32 | 1.3484719
27821 | 恒流充电 | 02:54:05 | 38:31:05 | 0.400044 | 3.3718 | 1.1605341 | 3.8335807 | 2025-02-24 03:46:37 | 1.3488678
27822 | 恒流充电 | 02:54:10 | 38:31:10 | 0.3998864 | 3.3719 | 1.1610895 | 3.8354535 | 2025-02-24 03:46:42 | 1.3483788
27823 | 恒流充电 | 02:54:15 | 38:31:15 | 0.400092 | 3.3721 | 1.1616451 | 3.8373273 | 2025-02-24 03:46:47 | 1.3491643
27824 | 恒流充电 | 02:54:20 | 38:31:20 | 0.4000731 | 3.3722 | 1.1622008 | 3.8392011 | 2025-02-24 03:46:52 | 1.3491167
27825 | 恒流充电 | 02:54:25 | 38:31:25 | 0.4000426 | 3.3721 | 1.1627564 | 3.8410746 | 2025-02-24 03:46:57 | 1.3489762
27826 | 恒流充电 | 02:54:30 | 38:31:30 | 0.4000201 | 3.3722 | 1.163312 | 3.8429477 | 2025-02-24 03:47:02 | 1.3489545
27827 | 恒流充电 | 02:54:35 | 38:31:35 | 0.400007 | 3.3723 | 1.1638675 | 3.8448213 | 2025-02-24 03:47:07 | 1.348963
27828 | 恒流充电 | 02:54:40 | 38:31:40 | 0.4001283 | 3.3725 | 1.1644233 | 3.8466955 | 2025-02-24 03:47:12 | 1.3494521
27829 | 恒流充电 | 02:54:45 | 38:31:45 | 0.4001203 | 3.3726 | 1.164979 | 3.8485698 | 2025-02-24 03:47:17 | 1.3494511
27830 | 恒流充电 | 02:54:50 | 38:31:50 | 0.4001145 | 3.3727 | 1.1655347 | 3.850444 | 2025-02-24 03:47:22 | 1.3494571
27831 | 恒流充电 | 02:54:55 | 38:31:55 | 0.4000455 | 3.3728 | 1.1660903 | 3.852318 | 2025-02-24 03:47:27 | 1.3492786
27832 | 恒流充电 | 02:55:00 | 38:32:00 | 0.3998878 | 3.3729 | 1.1666457 | 3.8541913 | 2025-02-24 03:47:32 | 1.3487996
27833 | 恒流充电 | 02:55:05 | 38:32:05 | 0.3999903 | 3.3731 | 1.1672013 | 3.8560652 | 2025-02-24 03:47:37 | 1.3492016
27834 | 恒流充电 | 02:55:10 | 38:32:10 | 0.3999663 | 3.373 | 1.1677568 | 3.857939 | 2025-02-24 03:47:42 | 1.3490941
27835 | 恒流充电 | 02:55:15 | 38:32:15 | 0.4000564 | 3.3732 | 1.1683124 | 3.8598132 | 2025-02-24 03:47:47 | 1.3494796
27836 | 恒流充电 | 02:55:20 | 38:32:20 | 0.3999161 | 3.3734 | 1.1688678 | 3.861687 | 2025-02-24 03:47:52 | 1.3490833
27837 | 恒流充电 | 02:55:25 | 38:32:25 | 0.3999648 | 3.3734 | 1.1694233 | 3.8635609 | 2025-02-24 03:47:57 | 1.3492507
27838 | 恒流充电 | 02:55:30 | 38:32:30 | 0.4000062 | 3.3737 | 1.1699789 | 3.8654352 | 2025-02-24 03:48:02 | 1.3494858
27839 | 恒流充电 | 02:55:35 | 38:32:35 | 0.4001632 | 3.3736 | 1.1705343 | 3.8673081 | 2025-02-24 03:48:07 | 1.3499756
27840 | 恒流充电 | 02:55:40 | 38:32:40 | 0.3999147 | 3.3736 | 1.1710897 | 3.869182 | 2025-02-24 03:48:12 | 1.3491709
27841 | 恒流充电 | 02:55:45 | 38:32:45 | 0.4001058 | 3.3739 | 1.1716454 | 3.8710569 | 2025-02-24 03:48:17 | 1.3499189
27842 | 恒流充电 | 02:55:50 | 38:32:50 | 0.4000012 | 3.3741 | 1.1722009 | 3.8729314 | 2025-02-24 03:48:22 | 1.3496475
27843 | 恒流充电 | 02:55:55 | 38:32:55 | 0.3999343 | 3.3742 | 1.1727564 | 3.8748057 | 2025-02-24 03:48:27 | 1.349473
27844 | 恒流充电 | 02:56:00 | 38:33:00 | 0.4001094 | 3.3741 | 1.1733121 | 3.8766807 | 2025-02-24 03:48:32 | 1.3500249
27845 | 恒流充电 | 02:56:05 | 38:33:05 | 0.4000513 | 3.3742 | 1.1738677 | 3.8785555 | 2025-02-24 03:48:37 | 1.3498517
27846 | 恒流充电 | 02:56:10 | 38:33:10 | 0.4000411 | 3.3744 | 1.1744234 | 3.8804303 | 2025-02-24 03:48:42 | 1.3498915
27847 | 恒流充电 | 02:56:15 | 38:33:15 | 0.4000949 | 3.3746 | 1.174979 | 3.8823055 | 2025-02-24 03:48:47 | 1.3501437
27848 | 恒流充电 | 02:56:20 | 38:33:20 | 0.4001211 | 3.3747 | 1.1755348 | 3.8841809 | 2025-02-24 03:48:52 | 1.3502841
27849 | 恒流充电 | 02:56:25 | 38:33:25 | 0.4001174 | 3.3747 | 1.1760905 | 3.8860563 | 2025-02-24 03:48:57 | 1.3502595
27850 | 恒流充电 | 02:56:30 | 38:33:30 | 0.3999677 | 3.375 | 1.176646 | 3.8879311 | 2025-02-24 03:49:02 | 1.3498994
27851 | 恒流充电 | 02:56:35 | 38:33:35 | 0.3999576 | 3.3749 | 1.1772015 | 3.8898059 | 2025-02-24 03:49:07 | 1.3498038
27852 | 恒流充电 | 02:56:40 | 38:33:40 | 0.4000113 | 3.3752 | 1.1777564 | 3.8916788 | 2025-02-24 03:49:12 | 1.3501032
27853 | 恒流充电 | 02:56:45 | 38:33:45 | 0.4000106 | 3.3752 | 1.178312 | 3.893554 | 2025-02-24 03:49:17 | 1.3501338
27854 | 恒流充电 | 02:56:50 | 38:33:50 | 0.3999307 | 3.3751 | 1.1788675 | 3.8954287 | 2025-02-24 03:49:22 | 1.3498225
27855 | 恒流充电 | 02:56:55 | 38:33:55 | 0.3999539 | 3.3754 | 1.1794229 | 3.8973037 | 2025-02-24 03:49:27 | 1.3499974
27856 | 恒流充电 | 02:57:00 | 38:34:00 | 0.4000818 | 3.3755 | 1.1799786 | 3.8991794 | 2025-02-24 03:49:32 | 1.3504855
27857 | 恒流充电 | 02:57:05 | 38:34:05 | 0.4000418 | 3.3758 | 1.1805342 | 3.9010551 | 2025-02-24 03:49:37 | 1.3504543
27858 | 恒流充电 | 02:57:10 | 38:34:10 | 0.3999844 | 3.3757 | 1.1810898 | 3.9029304 | 2025-02-24 03:49:42 | 1.3502234
27859 | 恒流充电 | 02:57:15 | 38:34:15 | 0.4000041 | 3.3757 | 1.1816453 | 3.9048058 | 2025-02-24 03:49:47 | 1.3502989
27860 | 恒流充电 | 02:57:20 | 38:34:20 | 0.3999743 | 3.376 | 1.1822008 | 3.9066812 | 2025-02-24 03:49:52 | 1.3502971
27861 | 恒流充电 | 02:57:25 | 38:34:25 | 0.4000324 | 3.376 | 1.1827564 | 3.9085569 | 2025-02-24 03:49:57 | 1.3505115
27862 | 恒流充电 | 02:57:30 | 38:34:30 | 0.4000099 | 3.3762 | 1.183312 | 3.9104326 | 2025-02-24 03:50:02 | 1.3505069
27863 | 恒流充电 | 02:57:35 | 38:34:35 | 0.4000549 | 3.3762 | 1.1838676 | 3.9123085 | 2025-02-24 03:50:07 | 1.3506619
27864 | 恒流充电 | 02:57:40 | 38:34:40 | 0.3999627 | 3.3764 | 1.1844232 | 3.9141841 | 2025-02-24 03:50:12 | 1.3504434
27865 | 恒流充电 | 02:57:45 | 38:34:45 | 0.3998827 | 3.3766 | 1.1849787 | 3.9160595 | 2025-02-24 03:50:17 | 1.3502265
27866 | 恒流充电 | 02:57:50 | 38:34:50 | 0.3999387 | 3.3764 | 1.1855342 | 3.917935 | 2025-02-24 03:50:22 | 1.3503479
27867 | 恒流充电 | 02:57:55 | 38:34:55 | 0.4000564 | 3.3767 | 1.1860898 | 3.9198112 | 2025-02-24 03:50:27 | 1.3508769
27868 | 恒流充电 | 02:58:00 | 38:35:00 | 0.4000164 | 3.3767 | 1.1866454 | 3.9216872 | 2025-02-24 03:50:32 | 1.3507475
27869 | 恒流充电 | 02:58:05 | 38:35:05 | 0.4000033 | 3.3769 | 1.187201 | 3.9235633 | 2025-02-24 03:50:37 | 1.3507859
27870 | 恒流充电 | 02:58:10 | 38:35:10 | 0.3999481 | 3.377 | 1.1877564 | 3.9254392 | 2025-02-24 03:50:42 | 1.3506248
27871 | 恒流充电 | 02:58:15 | 38:35:15 | 0.399967 | 3.3771 | 1.188312 | 3.9273152 | 2025-02-24 03:50:47 | 1.3507451
27872 | 恒流充电 | 02:58:20 | 38:35:20 | 0.4000462 | 3.3772 | 1.1888676 | 3.9291917 | 2025-02-24 03:50:52 | 1.3510311
27873 | 恒流充电 | 02:58:25 | 38:35:25 | 0.4000012 | 3.3773 | 1.1894231 | 3.9310679 | 2025-02-24 03:50:57 | 1.3509268
27874 | 恒流充电 | 02:58:30 | 38:35:30 | 0.3998704 | 3.3774 | 1.1899785 | 3.9329437 | 2025-02-24 03:51:02 | 1.350516
27875 | 恒流充电 | 02:58:35 | 38:35:35 | 0.4001697 | 3.3774 | 1.1905343 | 3.9348208 | 2025-02-24 03:51:07 | 1.3515511
27876 | 恒流充电 | 02:58:40 | 38:35:40 | 0.3999038 | 3.3776 | 1.1910897 | 3.9366968 | 2025-02-24 03:51:12 | 1.3507183
27877 | 恒流充电 | 02:58:45 | 38:35:45 | 0.4000651 | 3.3778 | 1.1916454 | 3.9385737 | 2025-02-24 03:51:17 | 1.3513423
27878 | 恒流充电 | 02:58:50 | 38:35:50 | 0.4000462 | 3.3777 | 1.192201 | 3.9404504 | 2025-02-24 03:51:22 | 1.3512496
27879 | 恒流充电 | 02:58:55 | 38:35:55 | 0.4000854 | 3.3779 | 1.1927567 | 3.9423274 | 2025-02-24 03:51:27 | 1.3514494
27880 | 恒流充电 | 02:59:00 | 38:36:00 | 0.4001312 | 3.3779 | 1.1933124 | 3.9442046 | 2025-02-24 03:51:32 | 1.3515858
27881 | 恒流充电 | 02:59:05 | 38:36:05 | 0.3999961 | 3.3781 | 1.193868 | 3.9460813 | 2025-02-24 03:51:37 | 1.3512217
27882 | 恒流充电 | 02:59:10 | 38:36:10 | 0.3999329 | 3.3782 | 1.1944234 | 3.9479578 | 2025-02-24 03:51:42 | 1.3510637
27883 | 恒流充电 | 02:59:15 | 38:36:15 | 0.4000251 | 3.3782 | 1.194979 | 3.9498347 | 2025-02-24 03:51:47 | 1.3513746
27884 | 恒流充电 | 02:59:20 | 38:36:20 | 0.3999619 | 3.3785 | 1.1955345 | 3.9517115 | 2025-02-24 03:51:52 | 1.3512609
27885 | 恒流充电 | 02:59:25 | 38:36:25 | 0.3999576 | 3.3787 | 1.19609 | 3.9535883 | 2025-02-24 03:51:57 | 1.3513389
27886 | 恒流充电 | 02:59:30 | 38:36:30 | 0.399999 | 3.3786 | 1.1966456 | 3.9554653 | 2025-02-24 03:52:02 | 1.3514304
27887 | 恒流充电 | 02:59:35 | 38:36:35 | 0.400028 | 3.3784 | 1.1972012 | 3.9573424 | 2025-02-24 03:52:07 | 1.3514696
27888 | 恒流充电 | 02:59:40 | 38:36:40 | 0.399943 | 3.3788 | 1.1977567 | 3.9592192 | 2025-02-24 03:52:12 | 1.3513358
27889 | 恒流充电 | 02:59:45 | 38:36:45 | 0.4001211 | 3.3788 | 1.1983124 | 3.9610969 | 2025-02-24 03:52:17 | 1.3519165
27890 | 恒流充电 | 02:59:50 | 38:36:50 | 0.4000426 | 3.3787 | 1.198868 | 3.9629742 | 2025-02-24 03:52:22 | 1.351632
27891 | 恒流充电 | 02:59:55 | 38:36:55 | 0.4000411 | 3.3791 | 1.1994233 | 3.9648504 | 2025-02-24 03:52:27 | 1.3517891
27892 | 恒流充电 | 03:00:00 | 38:37:00 | 0.4000426 | 3.3792 | 1.1999789 | 3.966728 | 2025-02-24 03:52:32 | 1.3518293
27893 | 恒流充电 | 03:00:05 | 38:37:05 | 0.3999503 | 3.3792 | 1.2005344 | 3.9686051 | 2025-02-24 03:52:37 | 1.351504
27894 | 恒流充电 | 03:00:10 | 38:37:10 | 0.4000738 | 3.3793 | 1.2010901 | 3.9704828 | 2025-02-24 03:52:42 | 1.3519674
27895 | 恒流充电 | 03:00:15 | 38:37:15 | 0.399991 | 3.3795 | 1.2016456 | 3.9723603 | 2025-02-24 03:52:47 | 1.3517798
27896 | 恒流充电 | 03:00:20 | 38:37:20 | 0.4000055 | 3.3796 | 1.2022012 | 3.9742379 | 2025-02-24 03:52:52 | 1.3518725
27897 | 恒流充电 | 03:00:25 | 38:37:25 | 0.3999895 | 3.3797 | 1.2027567 | 3.9761154 | 2025-02-24 03:52:57 | 1.3518396
27898 | 恒流充电 | 03:00:30 | 38:37:30 | 0.4000324 | 3.3796 | 1.2033123 | 3.9779931 | 2025-02-24 03:53:02 | 1.3519428
27899 | 恒流充电 | 03:00:35 | 38:37:35 | 0.3999154 | 3.3796 | 1.2038678 | 3.9798703 | 2025-02-24 03:53:07 | 1.3515468
27900 | 恒流充电 | 03:00:40 | 38:37:40 | 0.3999234 | 3.3799 | 1.2044232 | 3.9817476 | 2025-02-24 03:53:12 | 1.3517086
27901 | 恒流充电 | 03:00:45 | 38:37:45 | 0.4000397 | 3.38 | 1.2049788 | 3.9836256 | 2025-02-24 03:53:17 | 1.352132
27902 | 恒流充电 | 03:00:50 | 38:37:50 | 0.400023 | 3.38 | 1.2055344 | 3.9855035 | 2025-02-24 03:53:22 | 1.3520632
27903 | 恒流充电 | 03:00:55 | 38:37:55 | 0.4000208 | 3.38 | 1.20609 | 3.9873813 | 2025-02-24 03:53:27 | 1.3520607
27904 | 恒流充电 | 03:01:00 | 38:38:00 | 0.4000411 | 3.3802 | 1.2066455 | 3.989259 | 2025-02-24 03:53:32 | 1.3522244
27905 | 恒流充电 | 03:01:05 | 38:38:05 | 0.4000528 | 3.3802 | 1.2072011 | 3.9911371 | 2025-02-24 03:53:37 | 1.3522552
27906 | 恒流充电 | 03:01:10 | 38:38:10 | 0.4000324 | 3.3803 | 1.2077567 | 3.9930152 | 2025-02-24 03:53:42 | 1.35224
27907 | 恒流充电 | 03:01:15 | 38:38:15 | 0.3999532 | 3.3805 | 1.2083122 | 3.9948931 | 2025-02-24 03:53:47 | 1.3520295
27908 | 恒流充电 | 03:01:20 | 38:38:20 | 0.400113 | 3.3805 | 1.2088679 | 3.9967716 | 2025-02-24 03:53:52 | 1.3525737
27909 | 恒流充电 | 03:01:25 | 38:38:25 | 0.4001051 | 3.3805 | 1.2094236 | 3.9986502 | 2025-02-24 03:53:57 | 1.3525658
27910 | 恒流充电 | 03:01:30 | 38:38:30 | 0.4001196 | 3.3807 | 1.2099793 | 4.0005289 | 2025-02-24 03:54:02 | 1.3526685
27911 | 恒流充电 | 03:01:35 | 38:38:35 | 0.399938 | 3.3807 | 1.2105348 | 4.0024068 | 2025-02-24 03:54:07 | 1.3520694
27912 | 恒流充电 | 03:01:40 | 38:38:40 | 0.3999191 | 3.3806 | 1.2110903 | 4.0042845 | 2025-02-24 03:54:12 | 1.3519782
27913 | 恒流充电 | 03:01:45 | 38:38:45 | 0.3999765 | 3.3807 | 1.2116458 | 4.0061626 | 2025-02-24 03:54:17 | 1.352188
27914 | 恒流充电 | 03:01:50 | 38:38:50 | 0.4000404 | 3.3809 | 1.2122014 | 4.008041 | 2025-02-24 03:54:22 | 1.3524818
27915 | 恒流充电 | 03:01:55 | 38:38:55 | 0.4000404 | 3.3809 | 1.212757 | 4.0099195 | 2025-02-24 03:54:27 | 1.3524928
27916 | 恒流充电 | 03:02:00 | 38:39:00 | 0.4001596 | 3.3809 | 1.2133128 | 4.0117985 | 2025-02-24 03:54:32 | 1.3528995
27917 | 恒流充电 | 03:02:05 | 38:39:05 | 0.3998551 | 3.3812 | 1.2138679 | 4.0136752 | 2025-02-24 03:54:37 | 1.3519952
27918 | 恒流充电 | 03:02:10 | 38:39:10 | 0.4000506 | 3.3812 | 1.2144235 | 4.0155539 | 2025-02-24 03:54:42 | 1.3526404
27919 | 恒流充电 | 03:02:15 | 38:39:15 | 0.4000404 | 3.3813 | 1.2149791 | 4.0174326 | 2025-02-24 03:54:47 | 1.3526492
27920 | 恒流充电 | 03:02:20 | 38:39:20 | 0.3999474 | 3.3814 | 1.2155346 | 4.0193109 | 2025-02-24 03:54:52 | 1.3523857
27921 | 恒流充电 | 03:02:25 | 38:39:25 | 0.3999757 | 3.3813 | 1.2160901 | 4.0211893 | 2025-02-24 03:54:57 | 1.352434
27922 | 恒流充电 | 03:02:30 | 38:39:30 | 0.4001661 | 3.3815 | 1.2166459 | 4.0230686 | 2025-02-24 03:55:02 | 1.3531492
27923 | 恒流充电 | 03:02:35 | 38:39:35 | 0.4000041 | 3.3814 | 1.2172015 | 4.0249472 | 2025-02-24 03:55:07 | 1.352572
27924 | 恒流充电 | 03:02:40 | 38:39:40 | 0.3999859 | 3.3816 | 1.217757 | 4.0268258 | 2025-02-24 03:55:12 | 1.352575
27925 | 恒流充电 | 03:02:45 | 38:39:45 | 0.4000644 | 3.3817 | 1.2183127 | 4.0287048 | 2025-02-24 03:55:17 | 1.3528949
27926 | 恒流充电 | 03:02:50 | 38:39:50 | 0.399906 | 3.3817 | 1.2188681 | 4.0305831 | 2025-02-24 03:55:22 | 1.3523558
27927 | 恒流充电 | 03:02:55 | 38:39:55 | 0.3999888 | 3.3819 | 1.2194236 | 4.0324618 | 2025-02-24 03:55:27 | 1.3527035
27928 | 恒流充电 | 03:03:00 | 38:40:00 | 0.3998987 | 3.3818 | 1.2199791 | 4.0343401 | 2025-02-24 03:55:32 | 1.3523932
27929 | 恒流充电 | 03:03:05 | 38:40:05 | 0.3998602 | 3.3819 | 1.2205344 | 4.0362183 | 2025-02-24 03:55:37 | 1.3522903
27930 | 恒流充电 | 03:03:10 | 38:40:10 | 0.3999946 | 3.3818 | 1.2210902 | 4.0380974 | 2025-02-24 03:55:42 | 1.3526879
27931 | 恒流充电 | 03:03:15 | 38:40:15 | 0.4000339 | 3.382 | 1.2216458 | 4.0399764 | 2025-02-24 03:55:47 | 1.3529079
27932 | 恒流充电 | 03:03:20 | 38:40:20 | 0.400015 | 3.382 | 1.2222014 | 4.0418554 | 2025-02-24 03:55:52 | 1.3528333
27933 | 恒流充电 | 03:03:25 | 38:40:25 | 0.3999721 | 3.3822 | 1.2227569 | 4.0437342 | 2025-02-24 03:55:57 | 1.3527768
27934 | 恒流充电 | 03:03:30 | 38:40:30 | 0.3999954 | 3.3822 | 1.2233124 | 4.0456132 | 2025-02-24 03:56:02 | 1.352846
27935 | 恒流充电 | 03:03:35 | 38:40:35 | 0.399959 | 3.3822 | 1.2238679 | 4.047492 | 2025-02-24 03:56:07 | 1.3527302
27936 | 恒流充电 | 03:03:40 | 38:40:40 | 0.3999685 | 3.3822 | 1.2244235 | 4.0493708 | 2025-02-24 03:56:12 | 1.3527768
27937 | 恒流充电 | 03:03:45 | 38:40:45 | 0.4001036 | 3.382 | 1.2249792 | 4.0512502 | 2025-02-24 03:56:17 | 1.35317
27938 | 恒流充电 | 03:03:50 | 38:40:50 | 0.399943 | 3.3822 | 1.2255346 | 4.053129 | 2025-02-24 03:56:22 | 1.3526932
27939 | 恒流充电 | 03:03:55 | 38:40:55 | 0.3998834 | 3.3823 | 1.22609 | 4.0550074 | 2025-02-24 03:56:27 | 1.3525125
27940 | 恒流充电 | 03:04:00 | 38:41:00 | 0.3999329 | 3.3826 | 1.2266455 | 4.0568863 | 2025-02-24 03:56:32 | 1.3528065
27941 | 恒流充电 | 03:04:05 | 38:41:05 | 0.4000884 | 3.3824 | 1.2272012 | 4.0587659 | 2025-02-24 03:56:37 | 1.3532788
27942 | 恒流充电 | 03:04:10 | 38:41:10 | 0.3999982 | 3.3825 | 1.2277567 | 4.0606451 | 2025-02-24 03:56:42 | 1.3530137
27943 | 恒流充电 | 03:04:15 | 38:41:15 | 0.4000353 | 3.3824 | 1.2283124 | 4.0625248 | 2025-02-24 03:56:47 | 1.3530991
27944 | 恒流充电 | 03:04:20 | 38:41:20 | 0.4000491 | 3.3825 | 1.228868 | 4.0644042 | 2025-02-24 03:56:52 | 1.353148
27945 | 恒流充电 | 03:04:25 | 38:41:25 | 0.3999234 | 3.3826 | 1.2294234 | 4.066283 | 2025-02-24 03:56:57 | 1.3527933
27946 | 恒流充电 | 03:04:30 | 38:41:30 | 0.4000404 | 3.3827 | 1.2299791 | 4.0681625 | 2025-02-24 03:57:02 | 1.3532214
27947 | 恒流充电 | 03:04:35 | 38:41:35 | 0.4000317 | 3.3827 | 1.2305347 | 4.0700419 | 2025-02-24 03:57:07 | 1.3531883
27948 | 恒流充电 | 03:04:40 | 38:41:40 | 0.4000244 | 3.3827 | 1.2310902 | 4.0719213 | 2025-02-24 03:57:12 | 1.3531673
27949 | 恒流充电 | 03:04:45 | 38:41:45 | 0.3999772 | 3.3829 | 1.2316458 | 4.0738006 | 2025-02-24 03:57:17 | 1.3530923
27950 | 恒流充电 | 03:04:50 | 38:41:50 | 0.4000418 | 3.3828 | 1.2322014 | 4.0756802 | 2025-02-24 03:57:22 | 1.3532624
27951 | 恒流充电 | 03:04:55 | 38:41:55 | 0.4000731 | 3.3828 | 1.232757 | 4.0775599 | 2025-02-24 03:57:27 | 1.3533698
27952 | 恒流充电 | 03:05:00 | 38:42:00 | 0.4000666 | 3.383 | 1.2333127 | 4.0794396 | 2025-02-24 03:57:32 | 1.3534158
27953 | 恒流充电 | 03:05:05 | 38:42:05 | 0.3999641 | 3.3829 | 1.2338682 | 4.0813188 | 2025-02-24 03:57:37 | 1.3530435
27954 | 恒流充电 | 03:05:10 | 38:42:10 | 0.399967 | 3.383 | 1.2344237 | 4.0831981 | 2025-02-24 03:57:42 | 1.3530841
27955 | 恒流充电 | 03:05:15 | 38:42:15 | 0.3999779 | 3.3831 | 1.2349792 | 4.0850775 | 2025-02-24 03:57:47 | 1.3531789
27956 | 恒流充电 | 03:05:20 | 38:42:20 | 0.3999648 | 3.3829 | 1.2355345 | 4.086956 | 2025-02-24 03:57:52 | 1.353044
27957 | 恒流充电 | 03:05:25 | 38:42:25 | 0.4000339 | 3.3831 | 1.2360902 | 4.0888357 | 2025-02-24 03:57:57 | 1.3533694
27958 | 恒流充电 | 03:05:30 | 38:42:30 | 0.4000346 | 3.3832 | 1.2366458 | 4.0907154 | 2025-02-24 03:58:02 | 1.3533781
27959 | 恒流充电 | 03:05:35 | 38:42:35 | 0.4000012 | 3.3834 | 1.2372013 | 4.092595 | 2025-02-24 03:58:07 | 1.3533503
27960 | 恒流充电 | 03:05:40 | 38:42:40 | 0.4000898 | 3.3831 | 1.237757 | 4.094475 | 2025-02-24 03:58:12 | 1.3535392
27961 | 恒流充电 | 03:05:45 | 38:42:45 | 0.3999329 | 3.3833 | 1.2383125 | 4.0963542 | 2025-02-24 03:58:17 | 1.3530809
27962 | 恒流充电 | 03:05:50 | 38:42:50 | 0.4000033 | 3.3835 | 1.238868 | 4.098234 | 2025-02-24 03:58:22 | 1.3533993
27963 | 恒流充电 | 03:05:55 | 38:42:55 | 0.399959 | 3.3833 | 1.2394235 | 4.1001134 | 2025-02-24 03:58:27 | 1.3532002
27964 | 恒流充电 | 03:06:00 | 38:43:00 | 0.399983 | 3.3834 | 1.239979 | 4.101993 | 2025-02-24 03:58:32 | 1.3532997
27965 | 恒流充电 | 03:06:05 | 38:43:05 | 0.4001167 | 3.3835 | 1.2405348 | 4.1038733 | 2025-02-24 03:58:37 | 1.3537886
27966 | 恒流充电 | 03:06:10 | 38:43:10 | 0.3999728 | 3.3836 | 1.2410903 | 4.1057529 | 2025-02-24 03:58:42 | 1.3533491
27967 | 恒流充电 | 03:06:15 | 38:43:15 | 0.3999707 | 3.3835 | 1.2416458 | 4.1076325 | 2025-02-24 03:58:47 | 1.3533042
27968 | 恒流充电 | 03:06:20 | 38:43:20 | 0.4000477 | 3.3836 | 1.2422014 | 4.1095125 | 2025-02-24 03:58:52 | 1.3535967
27969 | 恒流充电 | 03:06:25 | 38:43:25 | 0.4000317 | 3.3834 | 1.2427568 | 4.1113911 | 2025-02-24 03:58:57 | 1.3534819
27970 | 恒流充电 | 03:06:30 | 38:43:30 | 0.4001138 | 3.3836 | 1.2433126 | 4.1132714 | 2025-02-24 03:59:02 | 1.3538125
27971 | 恒流充电 | 03:06:35 | 38:43:35 | 0.3999968 | 3.3835 | 1.2438681 | 4.1151511 | 2025-02-24 03:59:07 | 1.353399
27972 | 恒流充电 | 03:06:40 | 38:43:40 | 0.3998784 | 3.3836 | 1.2444235 | 4.1170303 | 2025-02-24 03:59:12 | 1.3530115
27973 | 恒流充电 | 03:06:45 | 38:43:45 | 0.4000854 | 3.3836 | 1.2449792 | 4.1189104 | 2025-02-24 03:59:17 | 1.3537113
27974 | 恒流充电 | 03:06:50 | 38:43:50 | 0.3999823 | 3.3836 | 1.2455347 | 4.1207901 | 2025-02-24 03:59:22 | 1.3533644
27975 | 恒流充电 | 03:06:55 | 38:43:55 | 0.4000062 | 3.3838 | 1.2460903 | 4.12267 | 2025-02-24 03:59:27 | 1.3535607
27976 | 恒流充电 | 03:07:00 | 38:44:00 | 0.4000462 | 3.3835 | 1.2466459 | 4.12455 | 2025-02-24 03:59:32 | 1.3535368
27977 | 恒流充电 | 03:07:05 | 38:44:05 | 0.4000273 | 3.3837 | 1.2472015 | 4.1264299 | 2025-02-24 03:59:37 | 1.3535889
27978 | 恒流充电 | 03:07:10 | 38:44:10 | 0.4000411 | 3.3836 | 1.2477571 | 4.1283099 | 2025-02-24 03:59:42 | 1.3535952
27979 | 恒流充电 | 03:07:15 | 38:44:15 | 0.4000099 | 3.3838 | 1.2483127 | 4.1301898 | 2025-02-24 03:59:47 | 1.3535364
27980 | 恒流充电 | 03:07:20 | 38:44:20 | 0.3999728 | 3.3836 | 1.2488682 | 4.1320695 | 2025-02-24 03:59:52 | 1.3533675
27981 | 恒流充电 | 03:07:25 | 38:44:25 | 0.3999474 | 3.3838 | 1.2494237 | 4.1339491 | 2025-02-24 03:59:57 | 1.3533279
27982 | 恒流充电 | 03:07:30 | 38:44:30 | 0.4000811 | 3.3836 | 1.2499791 | 4.1358285 | 2025-02-24 04:00:02 | 1.3537271
27983 | 恒流充电 | 03:07:35 | 38:44:35 | 0.4001123 | 3.3839 | 1.2505348 | 4.1377089 | 2025-02-24 04:00:07 | 1.3539219
27984 | 恒流充电 | 03:07:40 | 38:44:40 | 0.399983 | 3.3839 | 1.2510904 | 4.1395888 | 2025-02-24 04:00:12 | 1.3535101
27985 | 恒流充电 | 03:07:45 | 38:44:45 | 0.4000491 | 3.3839 | 1.251646 | 4.141469 | 2025-02-24 04:00:17 | 1.3537204
27986 | 恒流充电 | 03:07:50 | 38:44:50 | 0.4000026 | 3.3839 | 1.2522016 | 4.1433489 | 2025-02-24 04:00:22 | 1.3535613
27987 | 恒流充电 | 03:07:55 | 38:44:55 | 0.4000666 | 3.3842 | 1.2527572 | 4.1452294 | 2025-02-24 04:00:27 | 1.3539097
27988 | 恒流充电 | 03:08:00 | 38:45:00 | 0.4000222 | 3.3839 | 1.2533128 | 4.1471094 | 2025-02-24 04:00:32 | 1.3536429
27989 | 恒流充电 | 03:08:05 | 38:45:05 | 0.4000186 | 3.3841 | 1.2538684 | 4.1489895 | 2025-02-24 04:00:37 | 1.3536876
27990 | 恒流充电 | 03:08:10 | 38:45:10 | 0.4000201 | 3.3839 | 1.254424 | 4.1508696 | 2025-02-24 04:00:42 | 1.3536378
27991 | 恒流充电 | 03:08:15 | 38:45:15 | 0.4000339 | 3.384 | 1.2549796 | 4.1527497 | 2025-02-24 04:00:47 | 1.3536971
27992 | 恒流充电 | 03:08:20 | 38:45:20 | 0.39989 | 3.3838 | 1.255535 | 4.1546291 | 2025-02-24 04:00:52 | 1.353143
27993 | 恒流充电 | 03:08:25 | 38:45:25 | 0.3999866 | 3.384 | 1.2560905 | 4.156509 | 2025-02-24 04:00:57 | 1.3535435
27994 | 恒流充电 | 03:08:30 | 38:45:30 | 0.399991 | 3.384 | 1.256646 | 4.158389 | 2025-02-24 04:01:02 | 1.3535785
27995 | 恒流充电 | 03:08:35 | 38:45:35 | 0.3999714 | 3.3841 | 1.2572016 | 4.1602688 | 2025-02-24 04:01:07 | 1.353557
27996 | 恒流充电 | 03:08:40 | 38:45:40 | 0.4001087 | 3.3841 | 1.2577573 | 4.1621494 | 2025-02-24 04:01:12 | 1.3540145
27997 | 恒流充电 | 03:08:45 | 38:45:45 | 0.4000644 | 3.3842 | 1.2583129 | 4.1640298 | 2025-02-24 04:01:17 | 1.353887
27998 | 恒流充电 | 03:08:50 | 38:45:50 | 0.4000244 | 3.384 | 1.2588685 | 4.1659099 | 2025-02-24 04:01:22 | 1.3536763
27999 | 恒流充电 | 03:08:55 | 38:45:55 | 0.4000702 | 3.384 | 1.2594241 | 4.1677902 | 2025-02-24 04:01:27 | 1.3538522
28000 | 恒流充电 | 03:09:00 | 38:46:00 | 0.4000099 | 3.3841 | 1.2599797 | 4.1696703 | 2025-02-24 04:01:32 | 1.3536914
28001 | 恒流充电 | 03:09:05 | 38:46:05 | 0.4000215 | 3.3842 | 1.2605353 | 4.1715506 | 2025-02-24 04:01:37 | 1.3537518
28002 | 恒流充电 | 03:09:10 | 38:46:10 | 0.4000462 | 3.3842 | 1.2610909 | 4.1734309 | 2025-02-24 04:01:42 | 1.3538178
28003 | 恒流充电 | 03:09:15 | 38:46:15 | 0.4000651 | 3.3842 | 1.2616466 | 4.1753113 | 2025-02-24 04:01:47 | 1.3539028
28004 | 恒流充电 | 03:09:20 | 38:46:20 | 0.3999503 | 3.3843 | 1.2622021 | 4.1771912 | 2025-02-24 04:01:52 | 1.3535448
28005 | 恒流充电 | 03:09:25 | 38:46:25 | 0.3999939 | 3.3842 | 1.2627576 | 4.1790713 | 2025-02-24 04:01:57 | 1.353641
28006 | 恒流充电 | 03:09:30 | 38:46:30 | 0.4000099 | 3.384 | 1.2633132 | 4.1809513 | 2025-02-24 04:02:02 | 1.3536478
28007 | 恒流充电 | 03:09:35 | 38:46:35 | 0.3999583 | 3.3844 | 1.2638687 | 4.1828313 | 2025-02-24 04:02:07 | 1.3536019
28008 | 恒流充电 | 03:09:40 | 38:46:40 | 0.4000273 | 3.3843 | 1.2644238 | 4.1847105 | 2025-02-24 04:02:12 | 1.3538106
28009 | 恒流充电 | 03:09:45 | 38:46:45 | 0.399967 | 3.3841 | 1.2649794 | 4.1865904 | 2025-02-24 04:02:17 | 1.3535377
28010 | 恒流充电 | 03:09:50 | 38:46:50 | 0.4000317 | 3.3843 | 1.265535 | 4.1884708 | 2025-02-24 04:02:22 | 1.3538457
28011 | 恒流充电 | 03:09:55 | 38:46:55 | 0.4000593 | 3.3843 | 1.2660906 | 4.1903512 | 2025-02-24 04:02:27 | 1.3539359
28012 | 恒流充电 | 03:10:00 | 38:47:00 | 0.3999852 | 3.3844 | 1.2666461 | 4.1922314 | 2025-02-24 04:02:32 | 1.3537209
28013 | 恒流充电 | 03:10:05 | 38:47:05 | 0.4000586 | 3.3843 | 1.2672018 | 4.1941119 | 2025-02-24 04:02:37 | 1.3539369
28014 | 恒流充电 | 03:10:10 | 38:47:10 | 0.4000121 | 3.3845 | 1.2677573 | 4.1959922 | 2025-02-24 04:02:42 | 1.3538225
28015 | 恒流充电 | 03:10:15 | 38:47:15 | 0.4000586 | 3.3844 | 1.268313 | 4.1978727 | 2025-02-24 04:02:47 | 1.3539759
28016 | 恒流充电 | 03:10:20 | 38:47:20 | 0.4000717 | 3.3844 | 1.2688686 | 4.1997533 | 2025-02-24 04:02:52 | 1.3540112
28017 | 恒流充电 | 03:10:25 | 38:47:25 | 0.3999852 | 3.3844 | 1.2694242 | 4.2016334 | 2025-02-24 04:02:57 | 1.353696
28018 | 恒流充电 | 03:10:30 | 38:47:30 | 0.400028 | 3.3844 | 1.2699798 | 4.2035138 | 2025-02-24 04:03:02 | 1.3538734
28019 | 恒流充电 | 03:10:35 | 38:47:35 | 0.4000302 | 3.3843 | 1.2705354 | 4.2053941 | 2025-02-24 04:03:07 | 1.3538388
28020 | 恒流充电 | 03:10:40 | 38:47:40 | 0.4000143 | 3.3843 | 1.2710909 | 4.2072743 | 2025-02-24 04:03:12 | 1.3537726
28021 | 恒流充电 | 03:10:45 | 38:47:45 | 0.4000426 | 3.3844 | 1.2716464 | 4.2091537 | 2025-02-24 04:03:17 | 1.3539097
28022 | 恒流充电 | 03:10:50 | 38:47:50 | 0.3999576 | 3.3845 | 1.2722019 | 4.2110337 | 2025-02-24 04:03:22 | 1.353643
28023 | 恒流充电 | 03:10:55 | 38:47:55 | 0.3999249 | 3.3844 | 1.2727573 | 4.2129136 | 2025-02-24 04:03:27 | 1.3534963
28024 | 恒流充电 | 03:11:00 | 38:48:00 | 0.4000302 | 3.3844 | 1.2733129 | 4.2147939 | 2025-02-24 04:03:32 | 1.3538558
28025 | 恒流充电 | 03:11:05 | 38:48:05 | 0.4000099 | 3.3845 | 1.2738685 | 4.2166743 | 2025-02-24 04:03:37 | 1.353853
28026 | 恒流充电 | 03:11:10 | 38:48:10 | 0.3998871 | 3.3844 | 1.2744239 | 4.218554 | 2025-02-24 04:03:42 | 1.3533793
28027 | 恒流充电 | 03:11:15 | 38:48:15 | 0.4000506 | 3.3844 | 1.2749795 | 4.2204344 | 2025-02-24 04:03:47 | 1.3539152
28028 | 恒流充电 | 03:11:20 | 38:48:20 | 0.3999888 | 3.3845 | 1.2755351 | 4.2223147 | 2025-02-24 04:03:52 | 1.3537815
28029 | 恒流充电 | 03:11:25 | 38:48:25 | 0.3998624 | 3.3845 | 1.2760904 | 4.2241943 | 2025-02-24 04:03:57 | 1.3533523
28030 | 恒流充电 | 03:11:30 | 38:48:30 | 0.3999816 | 3.3845 | 1.276646 | 4.2260745 | 2025-02-24 04:04:02 | 1.3537264
28031 | 恒流充电 | 03:11:35 | 38:48:35 | 0.40006 | 3.3846 | 1.2772016 | 4.2279551 | 2025-02-24 04:04:07 | 1.3540262
28032 | 恒流充电 | 03:11:40 | 38:48:40 | 0.3999576 | 3.3844 | 1.2777571 | 4.2298351 | 2025-02-24 04:04:12 | 1.3536309
28033 | 恒流充电 | 03:11:45 | 38:48:45 | 0.4000607 | 3.3844 | 1.2783127 | 4.2317157 | 2025-02-24 04:04:17 | 1.3539842
28034 | 恒流充电 | 03:11:50 | 38:48:50 | 0.3999924 | 3.3844 | 1.2788687 | 4.2335978 | 2025-02-24 04:04:22 | 1.3537373
28035 | 恒流充电 | 03:11:55 | 38:48:55 | 0.4000418 | 3.3848 | 1.2794243 | 4.2354784 | 2025-02-24 04:04:27 | 1.3540569
28036 | 恒流充电 | 03:12:00 | 38:49:00 | 0.4000215 | 3.3845 | 1.2799799 | 4.2373588 | 2025-02-24 04:04:32 | 1.3538686
28037 | 恒流充电 | 03:12:05 | 38:49:05 | 0.3999569 | 3.3846 | 1.2805354 | 4.2392389 | 2025-02-24 04:04:37 | 1.353704
28038 | 恒流充电 | 03:12:10 | 38:49:10 | 0.4000143 | 3.3846 | 1.2810909 | 4.2411193 | 2025-02-24 04:04:42 | 1.3538991
28039 | 恒流充电 | 03:12:15 | 38:49:15 | 0.4000033 | 3.3847 | 1.2816465 | 4.2429997 | 2025-02-24 04:04:47 | 1.3538922
28040 | 恒流充电 | 03:12:20 | 38:49:20 | 0.3999503 | 3.3846 | 1.282202 | 4.2448798 | 2025-02-24 04:04:52 | 1.3536581
28041 | 恒流充电 | 03:12:25 | 38:49:25 | 0.4000571 | 3.3847 | 1.2827576 | 4.2467605 | 2025-02-24 04:04:57 | 1.3540729
28042 | 恒流充电 | 03:12:30 | 38:49:30 | 0.3999169 | 3.3847 | 1.2833131 | 4.2486404 | 2025-02-24 04:05:02 | 1.3535881
28043 | 恒流充电 | 03:12:35 | 38:49:35 | 0.3998689 | 3.3846 | 1.2838684 | 4.2505202 | 2025-02-24 04:05:07 | 1.3533963
28044 | 恒流充电 | 03:12:40 | 38:49:40 | 0.4000462 | 3.3847 | 1.2844241 | 4.2524008 | 2025-02-24 04:05:12 | 1.3540538
28045 | 恒流充电 | 03:12:45 | 38:49:45 | 0.3999924 | 3.3847 | 1.2849796 | 4.2542812 | 2025-02-24 04:05:17 | 1.353857
28046 | 恒流充电 | 03:12:50 | 38:49:50 | 0.4000629 | 3.3847 | 1.2855352 | 4.2561618 | 2025-02-24 04:05:22 | 1.3540948
28047 | 恒流充电 | 03:12:55 | 38:49:55 | 0.3999401 | 3.3847 | 1.2860911 | 4.2580428 | 2025-02-24 04:05:27 | 1.3536855
28048 | 恒流充电 | 03:13:00 | 38:50:00 | 0.4000528 | 3.3848 | 1.2866467 | 4.2599235 | 2025-02-24 04:05:32 | 1.3541101
28049 | 恒流充电 | 03:13:05 | 38:50:05 | 0.4000934 | 3.3847 | 1.2872024 | 4.2618043 | 2025-02-24 04:05:37 | 1.3541957
28050 | 恒流充电 | 03:13:10 | 38:50:10 | 0.399999 | 3.3849 | 1.287758 | 4.2636849 | 2025-02-24 04:05:42 | 1.3539741
28051 | 恒流充电 | 03:13:15 | 38:50:15 | 0.400036 | 3.3849 | 1.2883136 | 4.2655655 | 2025-02-24 04:05:47 | 1.354068
28052 | 恒流充电 | 03:13:20 | 38:50:20 | 0.3999954 | 3.3848 | 1.2888691 | 4.2674459 | 2025-02-24 04:05:52 | 1.3538925
28053 | 恒流充电 | 03:13:25 | 38:50:25 | 0.3999532 | 3.3849 | 1.2894246 | 4.2693262 | 2025-02-24 04:05:57 | 1.3538187
28054 | 恒流充电 | 03:13:30 | 38:50:30 | 0.4000288 | 3.3849 | 1.2899802 | 4.2712069 | 2025-02-24 04:06:02 | 1.3540664
28055 | 恒流充电 | 03:13:35 | 38:50:35 | 0.4000448 | 3.3848 | 1.2905358 | 4.2730875 | 2025-02-24 04:06:07 | 1.354054
28056 | 恒流充电 | 03:13:40 | 38:50:40 | 0.4000564 | 3.3848 | 1.2910914 | 4.2749682 | 2025-02-24 04:06:12 | 1.3541166
28057 | 恒流充电 | 03:13:45 | 38:50:45 | 0.4000062 | 3.3849 | 1.291647 | 4.2768487 | 2025-02-24 04:06:17 | 1.3539645
28058 | 恒流充电 | 03:13:50 | 38:50:50 | 0.3998951 | 3.385 | 1.2922024 | 4.2787288 | 2025-02-24 04:06:22 | 1.3536572
28059 | 恒流充电 | 03:13:55 | 38:50:55 | 0.3999946 | 3.385 | 1.292758 | 4.2806093 | 2025-02-24 04:06:27 | 1.3539619
28060 | 恒流充电 | 03:14:00 | 38:51:00 | 0.4000084 | 3.3849 | 1.2933135 | 4.2824893 | 2025-02-24 04:06:32 | 1.3539799
28061 | 恒流充电 | 03:14:05 | 38:51:05 | 0.3999975 | 3.385 | 1.2938691 | 4.2843698 | 2025-02-24 04:06:37 | 1.3539786
28062 | 恒流充电 | 03:14:10 | 38:51:10 | 0.3999874 | 3.385 | 1.2944246 | 4.2862503 | 2025-02-24 04:06:42 | 1.353959
28063 | 恒流充电 | 03:14:15 | 38:51:15 | 0.400052 | 3.385 | 1.2949802 | 4.2881311 | 2025-02-24 04:06:47 | 1.3541715
28064 | 恒流充电 | 03:14:20 | 38:51:20 | 0.399975 | 3.3849 | 1.2955357 | 4.2900115 | 2025-02-24 04:06:52 | 1.3538707
28065 | 恒流充电 | 03:14:25 | 38:51:25 | 0.3998907 | 3.3846 | 1.2960911 | 4.2918913 | 2025-02-24 04:06:57 | 1.3534802
28066 | 恒流充电 | 03:14:30 | 38:51:30 | 0.4000368 | 3.3849 | 1.2966468 | 4.293772 | 2025-02-24 04:07:02 | 1.3540983
28067 | 恒流充电 | 03:14:35 | 38:51:35 | 0.4000905 | 3.385 | 1.2972024 | 4.295653 | 2025-02-24 04:07:07 | 1.3543126
28068 | 恒流充电 | 03:14:40 | 38:51:40 | 0.3999765 | 3.3851 | 1.297758 | 4.2975335 | 2025-02-24 04:07:12 | 1.3539651
28069 | 恒流充电 | 03:14:45 | 38:51:45 | 0.3999982 | 3.385 | 1.2983135 | 4.299414 | 2025-02-24 04:07:17 | 1.3539808
28070 | 恒流充电 | 03:14:50 | 38:51:50 | 0.3999859 | 3.3852 | 1.298869 | 4.3012946 | 2025-02-24 04:07:22 | 1.3540337
28071 | 恒流充电 | 03:14:55 | 38:51:55 | 0.3999299 | 3.385 | 1.2994245 | 4.3031749 | 2025-02-24 04:07:27 | 1.3537828
28072 | 恒流充电 | 03:15:00 | 38:52:00 | 0.4001196 | 3.3851 | 1.2999802 | 4.3050561 | 2025-02-24 04:07:32 | 1.354433
28073 | 恒流充电 | 03:15:05 | 38:52:05 | 0.3999176 | 3.3851 | 1.3005356 | 4.3069363 | 2025-02-24 04:07:37 | 1.3537504
28074 | 恒流充电 | 03:15:10 | 38:52:10 | 0.3999772 | 3.3852 | 1.3010911 | 4.3088168 | 2025-02-24 04:07:42 | 1.3540131
28075 | 恒流充电 | 03:15:15 | 38:52:15 | 0.4000513 | 3.3853 | 1.3016467 | 4.3106978 | 2025-02-24 04:07:47 | 1.3542904
28076 | 恒流充电 | 03:15:20 | 38:52:20 | 0.3999161 | 3.385 | 1.3022021 | 4.3125779 | 2025-02-24 04:07:52 | 1.3537019
28077 | 恒流充电 | 03:15:25 | 38:52:25 | 0.4000418 | 3.3851 | 1.3027578 | 4.3144587 | 2025-02-24 04:07:57 | 1.3541729
28078 | 恒流充电 | 03:15:30 | 38:52:30 | 0.3999205 | 3.385 | 1.3033132 | 4.3163389 | 2025-02-24 04:08:02 | 1.3537273
28079 | 恒流充电 | 03:15:35 | 38:52:35 | 0.4000404 | 3.385 | 1.3038688 | 4.3182197 | 2025-02-24 04:08:07 | 1.3541365
28080 | 恒流充电 | 03:15:40 | 38:52:40 | 0.4000411 | 3.3853 | 1.3044244 | 4.3201005 | 2025-02-24 04:08:12 | 1.3542427
28081 | 恒流充电 | 03:15:45 | 38:52:45 | 0.4000208 | 3.3853 | 1.30498 | 4.3219813 | 2025-02-24 04:08:17 | 1.354175
28082 | 恒流充电 | 03:15:50 | 38:52:50 | 0.4000004 | 3.3851 | 1.3055356 | 4.323862 | 2025-02-24 04:08:22 | 1.354061
28083 | 恒流充电 | 03:15:55 | 38:52:55 | 0.3999539 | 3.3852 | 1.3060911 | 4.3257424 | 2025-02-24 04:08:27 | 1.3539187
28084 | 恒流充电 | 03:16:00 | 38:53:00 | 0.3999844 | 3.3853 | 1.3066466 | 4.3276231 | 2025-02-24 04:08:32 | 1.3540869
28085 | 恒流充电 | 03:16:05 | 38:53:05 | 0.3999481 | 3.3852 | 1.3072021 | 4.3295035 | 2025-02-24 04:08:37 | 1.3538951
28086 | 恒流充电 | 03:16:10 | 38:53:10 | 0.4000498 | 3.3851 | 1.3077576 | 4.3313837 | 2025-02-24 04:08:42 | 1.354225
28087 | 恒流充电 | 03:16:15 | 38:53:15 | 0.400076 | 3.3852 | 1.3083133 | 4.3332647 | 2025-02-24 04:08:47 | 1.354352
28088 | 恒流充电 | 03:16:20 | 38:53:20 | 0.3999895 | 3.3851 | 1.3088688 | 4.3351453 | 2025-02-24 04:08:52 | 1.3540174
28089 | 恒流充电 | 03:16:25 | 38:53:25 | 0.400023 | 3.3852 | 1.3094244 | 4.3370261 | 2025-02-24 04:08:57 | 1.3541713
28090 | 恒流充电 | 03:16:30 | 38:53:30 | 0.3999954 | 3.3852 | 1.30998 | 4.3389068 | 2025-02-24 04:09:02 | 1.3540664
28091 | 恒流充电 | 03:16:35 | 38:53:35 | 0.399999 | 3.3852 | 1.3105355 | 4.3407874 | 2025-02-24 04:09:07 | 1.3540818
28092 | 恒流充电 | 03:16:40 | 38:53:40 | 0.4000455 | 3.3853 | 1.3110911 | 4.3426684 | 2025-02-24 04:09:12 | 1.3542596
28093 | 恒流充电 | 03:16:45 | 38:53:45 | 0.4000193 | 3.3851 | 1.3116467 | 4.3445491 | 2025-02-24 04:09:17 | 1.3541148
28094 | 恒流充电 | 03:16:50 | 38:53:50 | 0.3999452 | 3.3854 | 1.3122022 | 4.3464296 | 2025-02-24 04:09:22 | 1.3539664
28095 | 恒流充电 | 03:16:55 | 38:53:55 | 0.4000767 | 3.3853 | 1.3127579 | 4.3483107 | 2025-02-24 04:09:27 | 1.3543733
28096 | 恒流充电 | 03:17:00 | 38:54:00 | 0.4001072 | 3.3853 | 1.3133136 | 4.3501919 | 2025-02-24 04:09:32 | 1.3545006
28097 | 恒流充电 | 03:17:05 | 38:54:05 | 0.4000135 | 3.3855 | 1.3138691 | 4.3520728 | 2025-02-24 04:09:37 | 1.3542301
28098 | 恒流充电 | 03:17:10 | 38:54:10 | 0.3999445 | 3.3853 | 1.3144246 | 4.3539532 | 2025-02-24 04:09:42 | 1.3539247
28099 | 恒流充电 | 03:17:15 | 38:54:15 | 0.3999757 | 3.3853 | 1.3149799 | 4.3558331 | 2025-02-24 04:09:47 | 1.3540339
28100 | 恒流充电 | 03:17:20 | 38:54:20 | 0.4001022 | 3.3854 | 1.3155356 | 4.3577143 | 2025-02-24 04:09:52 | 1.3544922
28101 | 恒流充电 | 03:17:25 | 38:54:25 | 0.3999467 | 3.3853 | 1.3160911 | 4.3595948 | 2025-02-24 04:09:57 | 1.353952
28102 | 恒流充电 | 03:17:30 | 38:54:30 | 0.3999307 | 3.3854 | 1.3166465 | 4.3614752 | 2025-02-24 04:10:02 | 1.3539116
28103 | 恒流充电 | 03:17:35 | 38:54:35 | 0.4000891 | 3.3854 | 1.3172022 | 4.3633564 | 2025-02-24 04:10:07 | 1.3544627
28104 | 恒流充电 | 03:17:40 | 38:54:40 | 0.3999685 | 3.3854 | 1.3177577 | 4.365237 | 2025-02-24 04:10:12 | 1.3540342
28105 | 恒流充电 | 03:17:45 | 38:54:45 | 0.4000789 | 3.3853 | 1.3183134 | 4.3671181 | 2025-02-24 04:10:17 | 1.3543946
28106 | 恒流充电 | 03:17:50 | 38:54:50 | 0.3999627 | 3.3855 | 1.3188689 | 4.3689988 | 2025-02-24 04:10:22 | 1.3540556
28107 | 恒流充电 | 03:17:55 | 38:54:55 | 0.4000302 | 3.3856 | 1.3194245 | 4.3708798 | 2025-02-24 04:10:27 | 1.3543315
28108 | 恒流充电 | 03:18:00 | 38:55:00 | 0.4000106 | 3.3855 | 1.3199801 | 4.3727606 | 2025-02-24 04:10:32 | 1.3542312
28109 | 恒流充电 | 03:18:05 | 38:55:05 | 0.4000012 | 3.3856 | 1.3205356 | 4.3746415 | 2025-02-24 04:10:37 | 1.3542275
28110 | 恒流充电 | 03:18:10 | 38:55:10 | 0.4000491 | 3.3853 | 1.3210913 | 4.3765225 | 2025-02-24 04:10:42 | 1.354285
28111 | 恒流充电 | 03:18:15 | 38:55:15 | 0.3999539 | 3.3856 | 1.3216467 | 4.3784031 | 2025-02-24 04:10:47 | 1.3540688
28112 | 恒流充电 | 03:18:20 | 38:55:20 | 0.4000092 | 3.3855 | 1.3222018 | 4.3802829 | 2025-02-24 04:10:52 | 1.3542207
28113 | 恒流充电 | 03:18:25 | 38:55:25 | 0.4000564 | 3.3857 | 1.3227575 | 4.3821641 | 2025-02-24 04:10:57 | 1.3544516
28114 | 恒流充电 | 03:18:30 | 38:55:30 | 0.3999859 | 3.3855 | 1.323313 | 4.3840448 | 2025-02-24 04:11:02 | 1.3541652
28115 | 恒流充电 | 03:18:35 | 38:55:35 | 0.3999612 | 3.3857 | 1.3238685 | 4.3859256 | 2025-02-24 04:11:07 | 1.3541315
28116 | 恒流充电 | 03:18:40 | 38:55:40 | 0.4000397 | 3.3856 | 1.3244241 | 4.3878066 | 2025-02-24 04:11:12 | 1.3543618
28117 | 恒流充电 | 03:18:45 | 38:55:45 | 0.3999387 | 3.3856 | 1.3249796 | 4.3896872 | 2025-02-24 04:11:17 | 1.3540162
28118 | 恒流充电 | 03:18:50 | 38:55:50 | 0.4000164 | 3.3855 | 1.3255352 | 4.3915681 | 2025-02-24 04:11:22 | 1.3542382
28119 | 恒流充电 | 03:18:55 | 38:55:55 | 0.3999961 | 3.3856 | 1.3260907 | 4.393449 | 2025-02-24 04:11:27 | 1.354219
28120 | 恒流充电 | 03:19:00 | 38:56:00 | 0.3999125 | 3.3857 | 1.3266462 | 4.3953295 | 2025-02-24 04:11:32 | 1.3539639
28121 | 恒流充电 | 03:19:05 | 38:56:05 | 0.3999605 | 3.3855 | 1.3272017 | 4.3972101 | 2025-02-24 04:11:37 | 1.3540856
28122 | 恒流充电 | 03:19:10 | 38:56:10 | 0.3999714 | 3.3856 | 1.3277572 | 4.3990909 | 2025-02-24 04:11:42 | 1.3541429
28123 | 恒流充电 | 03:19:15 | 38:56:15 | 0.3999808 | 3.3855 | 1.3283127 | 4.4009717 | 2025-02-24 04:11:47 | 1.3541485
28124 | 恒流充电 | 03:19:20 | 38:56:20 | 0.4000128 | 3.3857 | 1.3288683 | 4.4028526 | 2025-02-24 04:11:52 | 1.3543093
28125 | 恒流充电 | 03:19:25 | 38:56:25 | 0.399967 | 3.3858 | 1.3294238 | 4.4047337 | 2025-02-24 04:11:57 | 1.3541943
28126 | 恒流充电 | 03:19:30 | 38:56:30 | 0.3999009 | 3.3857 | 1.3299792 | 4.4066141 | 2025-02-24 04:12:02 | 1.353928
28127 | 恒流充电 | 03:19:35 | 38:56:35 | 0.3999961 | 3.3857 | 1.3305348 | 4.408495 | 2025-02-24 04:12:07 | 1.3542577
28128 | 恒流充电 | 03:19:40 | 38:56:40 | 0.3999408 | 3.3859 | 1.3310902 | 4.4103758 | 2025-02-24 04:12:12 | 1.3541495
28129 | 恒流充电 | 03:19:45 | 38:56:45 | 0.3999823 | 3.3857 | 1.3316458 | 4.4122567 | 2025-02-24 04:12:17 | 1.3542234
28130 | 恒流充电 | 03:19:50 | 38:56:50 | 0.3999866 | 3.3857 | 1.3322013 | 4.4141376 | 2025-02-24 04:12:22 | 1.3542522
28131 | 恒流充电 | 03:19:55 | 38:56:55 | 0.4000302 | 3.3858 | 1.3327569 | 4.4160187 | 2025-02-24 04:12:27 | 1.3544158
28132 | 恒流充电 | 03:20:00 | 38:57:00 | 0.399999 | 3.3857 | 1.3333124 | 4.4178996 | 2025-02-24 04:12:32 | 1.3542703
28133 | 恒流充电 | 03:20:05 | 38:57:05 | 0.3999438 | 3.3859 | 1.3338679 | 4.4197804 | 2025-02-24 04:12:37 | 1.3541585
28134 | 恒流充电 | 03:20:10 | 38:57:10 | 0.4000593 | 3.3856 | 1.3344236 | 4.4216616 | 2025-02-24 04:12:42 | 1.3544299
28135 | 恒流充电 | 03:20:15 | 38:57:15 | 0.4000201 | 3.3858 | 1.3349791 | 4.4235427 | 2025-02-24 04:12:47 | 1.3544034
28136 | 恒流充电 | 03:20:20 | 38:57:20 | 0.3999227 | 3.3858 | 1.3355346 | 4.4254233 | 2025-02-24 04:12:52 | 1.3540667
28137 | 恒流充电 | 03:20:25 | 38:57:25 | 0.4000244 | 3.3858 | 1.3360902 | 4.4273044 | 2025-02-24 04:12:57 | 1.3543886
28138 | 恒流充电 | 03:20:30 | 38:57:30 | 0.4000331 | 3.3857 | 1.3366456 | 4.4291849 | 2025-02-24 04:13:02 | 1.354376
28139 | 恒流充电 | 03:20:35 | 38:57:35 | 0.3999924 | 3.386 | 1.3372011 | 4.431066 | 2025-02-24 04:13:07 | 1.3543753
28140 | 恒流充电 | 03:20:40 | 38:57:40 | 0.3999844 | 3.3857 | 1.3377567 | 4.4329468 | 2025-02-24 04:13:12 | 1.3542187
28141 | 恒流充电 | 03:20:45 | 38:57:45 | 0.3999561 | 3.3859 | 1.3383122 | 4.4348277 | 2025-02-24 04:13:17 | 1.3541976
28142 | 恒流充电 | 03:20:50 | 38:57:50 | 0.3999074 | 3.386 | 1.3388676 | 4.4367083 | 2025-02-24 04:13:22 | 1.3540669
28143 | 恒流充电 | 03:20:55 | 38:57:55 | 0.400007 | 3.3859 | 1.3394232 | 4.4385894 | 2025-02-24 04:13:27 | 1.3543875
28144 | 恒流充电 | 03:21:00 | 38:58:00 | 0.4000462 | 3.3859 | 1.3399788 | 4.4404707 | 2025-02-24 04:13:32 | 1.3545028
28145 | 恒流充电 | 03:21:05 | 38:58:05 | 0.4000484 | 3.386 | 1.3405344 | 4.442352 | 2025-02-24 04:13:37 | 1.3545667
28146 | 恒流充电 | 03:21:10 | 38:58:10 | 0.3999779 | 3.386 | 1.3410899 | 4.444233 | 2025-02-24 04:13:42 | 1.3543227
28147 | 恒流充电 | 03:21:15 | 38:58:15 | 0.3999445 | 3.3857 | 1.3416454 | 4.4461137 | 2025-02-24 04:13:47 | 1.3541087
28148 | 恒流充电 | 03:21:20 | 38:58:20 | 0.4000012 | 3.3859 | 1.342201 | 4.4479948 | 2025-02-24 04:13:52 | 1.3543659
28149 | 恒流充电 | 03:21:25 | 38:58:25 | 0.4000128 | 3.3861 | 1.3427565 | 4.449876 | 2025-02-24 04:13:57 | 1.3544716
28150 | 恒流充电 | 03:21:30 | 38:58:30 | 0.3999002 | 3.3862 | 1.343312 | 4.4517567 | 2025-02-24 04:14:02 | 1.3541353
28151 | 恒流充电 | 03:21:35 | 38:58:35 | 0.3999314 | 3.386 | 1.3438675 | 4.4536381 | 2025-02-24 04:14:07 | 1.3541723
28152 | 恒流充电 | 03:21:40 | 38:58:40 | 0.3999946 | 3.386 | 1.3444231 | 4.4555192 | 2025-02-24 04:14:12 | 1.3543775
28153 | 恒流充电 | 03:21:45 | 38:58:45 | 0.3999692 | 3.3859 | 1.3449786 | 4.4574001 | 2025-02-24 04:14:17 | 1.3542724
28154 | 恒流充电 | 03:21:50 | 38:58:50 | 0.4000847 | 3.386 | 1.3455343 | 4.4592816 | 2025-02-24 04:14:22 | 1.3546895
28155 | 恒流充电 | 03:21:55 | 38:58:55 | 0.4000375 | 3.386 | 1.3460899 | 4.4611629 | 2025-02-24 04:14:27 | 1.3545392
28156 | 恒流充电 | 03:22:00 | 38:59:00 | 0.3999997 | 3.386 | 1.3466454 | 4.463044 | 2025-02-24 04:14:32 | 1.3544127
28157 | 恒流充电 | 03:22:05 | 38:59:05 | 0.4000157 | 3.3862 | 1.347201 | 4.4649253 | 2025-02-24 04:14:37 | 1.3545349
28158 | 恒流充电 | 03:22:10 | 38:59:10 | 0.3999467 | 3.386 | 1.3477565 | 4.4668062 | 2025-02-24 04:14:42 | 1.3542067
28159 | 恒流充电 | 03:22:15 | 38:59:15 | 0.3999844 | 3.3861 | 1.348312 | 4.4686873 | 2025-02-24 04:14:47 | 1.3543751
28160 | 恒流充电 | 03:22:20 | 38:59:20 | 0.3999932 | 3.3863 | 1.3488676 | 4.4705685 | 2025-02-24 04:14:52 | 1.3544815
28161 | 恒流充电 | 03:22:25 | 38:59:25 | 0.3999692 | 3.386 | 1.3494231 | 4.4724494 | 2025-02-24 04:14:57 | 1.3542888
28162 | 恒流充电 | 03:22:30 | 38:59:30 | 0.3999888 | 3.3861 | 1.3499786 | 4.4743306 | 2025-02-24 04:15:02 | 1.3544049
28163 | 恒流充电 | 03:22:35 | 38:59:35 | 0.4000055 | 3.3861 | 1.3505342 | 4.4762117 | 2025-02-24 04:15:07 | 1.3544569
28164 | 恒流充电 | 03:22:40 | 38:59:40 | 0.3999823 | 3.3862 | 1.3510894 | 4.4780922 | 2025-02-24 04:15:12 | 1.3544072
28165 | 恒流充电 | 03:22:45 | 38:59:45 | 0.4000012 | 3.3862 | 1.3516449 | 4.4799734 | 2025-02-24 04:15:17 | 1.3544853
28166 | 恒流充电 | 03:22:50 | 38:59:50 | 0.400015 | 3.3862 | 1.3522005 | 4.4818547 | 2025-02-24 04:15:22 | 1.3545126
28167 | 恒流充电 | 03:22:55 | 38:59:55 | 0.4000709 | 3.3862 | 1.3527561 | 4.4837363 | 2025-02-24 04:15:27 | 1.3547301
28168 | 恒流充电 | 03:23:00 | 39:00:00 | 0.3999546 | 3.3861 | 1.3533116 | 4.4856172 | 2025-02-24 04:15:32 | 1.3543021
28169 | 恒流充电 | 03:23:05 | 39:00:05 | 0.3999576 | 3.3863 | 1.3538671 | 4.4874983 | 2025-02-24 04:15:37 | 1.354364
28170 | 恒流充电 | 03:23:10 | 39:00:10 | 0.4000033 | 3.3863 | 1.3544227 | 4.4893796 | 2025-02-24 04:15:42 | 1.354512
28171 | 恒流充电 | 03:23:15 | 39:00:15 | 0.3999358 | 3.3861 | 1.3549782 | 4.4912604 | 2025-02-24 04:15:47 | 1.3542357
28172 | 恒流充电 | 03:23:20 | 39:00:20 | 0.3999844 | 3.386 | 1.3555337 | 4.4931415 | 2025-02-24 04:15:52 | 1.3543598
28173 | 恒流充电 | 03:23:25 | 39:00:25 | 0.4000484 | 3.3863 | 1.3560893 | 4.495023 | 2025-02-24 04:15:57 | 1.3546772
28174 | 恒流充电 | 03:23:30 | 39:00:30 | 0.3999859 | 3.3861 | 1.3566449 | 4.4969041 | 2025-02-24 04:16:02 | 1.3543757
28175 | 恒流充电 | 03:23:35 | 39:00:35 | 0.3999554 | 3.3861 | 1.3572003 | 4.4987851 | 2025-02-24 04:16:07 | 1.3543029
28176 | 恒流充电 | 03:23:40 | 39:00:40 | 0.3999569 | 3.3862 | 1.3577558 | 4.5006661 | 2025-02-24 04:16:12 | 1.3543354
28177 | 恒流充电 | 03:23:45 | 39:00:45 | 0.3999903 | 3.3862 | 1.3583113 | 4.5025468 | 2025-02-24 04:16:17 | 1.354451
28178 | 恒流充电 | 03:23:50 | 39:00:50 | 0.3999619 | 3.3863 | 1.3588668 | 4.5044279 | 2025-02-24 04:16:22 | 1.3543719
28179 | 恒流充电 | 03:23:55 | 39:00:55 | 0.4001392 | 3.3861 | 1.3594225 | 4.5063097 | 2025-02-24 04:16:27 | 1.3549312
28180 | 恒流充电 | 03:24:00 | 39:01:00 | 0.3998922 | 3.3861 | 1.359978 | 4.5081904 | 2025-02-24 04:16:32 | 1.3540767
28181 | 恒流充电 | 03:24:05 | 39:01:05 | 0.4000012 | 3.3865 | 1.3605335 | 4.5100718 | 2025-02-24 04:16:37 | 1.3545952
28182 | 恒流充电 | 03:24:10 | 39:01:10 | 0.4000092 | 3.3864 | 1.3610891 | 4.5119531 | 2025-02-24 04:16:42 | 1.3545864
28183 | 恒流充电 | 03:24:15 | 39:01:15 | 0.3999387 | 3.3863 | 1.3616445 | 4.5138341 | 2025-02-24 04:16:47 | 1.3543001
28184 | 恒流充电 | 03:24:20 | 39:01:20 | 0.3999241 | 3.3863 | 1.3622 | 4.515715 | 2025-02-24 04:16:52 | 1.3542561
28185 | 恒流充电 | 03:24:25 | 39:01:25 | 0.3999932 | 3.3864 | 1.3627555 | 4.5175963 | 2025-02-24 04:16:57 | 1.3545495
28186 | 恒流充电 | 03:24:30 | 39:01:30 | 0.3999663 | 3.3862 | 1.3633111 | 4.5194774 | 2025-02-24 04:17:02 | 1.3543858
28187 | 恒流充电 | 03:24:35 | 39:01:35 | 0.4000135 | 3.3863 | 1.3638666 | 4.5213588 | 2025-02-24 04:17:07 | 1.3545675
28188 | 恒流充电 | 03:24:40 | 39:01:40 | 0.3999561 | 3.3864 | 1.3644221 | 4.5232399 | 2025-02-24 04:17:12 | 1.3544222
28189 | 恒流充电 | 03:24:45 | 39:01:45 | 0.3999954 | 3.3866 | 1.3649777 | 4.5251213 | 2025-02-24 04:17:17 | 1.3546245
28190 | 恒流充电 | 03:24:50 | 39:01:50 | 0.3999372 | 3.3865 | 1.3655332 | 4.5270023 | 2025-02-24 04:17:22 | 1.3543738
28191 | 恒流充电 | 03:24:55 | 39:01:55 | 0.4000113 | 3.3865 | 1.3660888 | 4.5288838 | 2025-02-24 04:17:27 | 1.3546325
28192 | 恒流充电 | 03:25:00 | 39:02:00 | 0.4000201 | 3.3865 | 1.3666444 | 4.5307652 | 2025-02-24 04:17:32 | 1.3546539
28193 | 恒流充电 | 03:25:05 | 39:02:05 | 0.4000215 | 3.3863 | 1.3672 | 4.5326466 | 2025-02-24 04:17:37 | 1.3545942
28194 | 恒流充电 | 03:25:10 | 39:02:10 | 0.4001007 | 3.3864 | 1.3677557 | 4.5345284 | 2025-02-24 04:17:42 | 1.3548848
28195 | 恒流充电 | 03:25:15 | 39:02:15 | 0.399943 | 3.3865 | 1.3683111 | 4.5364095 | 2025-02-24 04:17:47 | 1.3544007
28196 | 恒流充电 | 03:25:20 | 39:02:20 | 0.4000448 | 3.3864 | 1.3688668 | 4.538291 | 2025-02-24 04:17:52 | 1.3547072
28197 | 恒流充电 | 03:25:25 | 39:02:25 | 0.4000687 | 3.3865 | 1.3694224 | 4.5401728 | 2025-02-24 04:17:57 | 1.3548439
28198 | 恒流充电 | 03:25:30 | 39:02:30 | 0.4000796 | 3.3865 | 1.3699781 | 4.5420545 | 2025-02-24 04:18:02 | 1.3548733
28199 | 恒流充电 | 03:25:35 | 39:02:35 | 0.3999932 | 3.3864 | 1.3705336 | 4.5439359 | 2025-02-24 04:18:07 | 1.35455
28200 | 恒流充电 | 03:25:40 | 39:02:40 | 0.3999576 | 3.3865 | 1.3710891 | 4.5458171 | 2025-02-24 04:18:12 | 1.3544565
28201 | 恒流充电 | 03:25:45 | 39:02:45 | 0.4000019 | 3.3865 | 1.3716447 | 4.5476985 | 2025-02-24 04:18:17 | 1.354626
28202 | 恒流充电 | 03:25:50 | 39:02:50 | 0.4000041 | 3.3866 | 1.3722002 | 4.5495799 | 2025-02-24 04:18:22 | 1.3546442
28203 | 恒流充电 | 03:25:55 | 39:02:55 | 0.3998282 | 3.3865 | 1.3727554 | 4.5514607 | 2025-02-24 04:18:27 | 1.3540146
28204 | 恒流充电 | 03:26:00 | 39:03:00 | 0.4001232 | 3.3865 | 1.3733111 | 4.5533427 | 2025-02-24 04:18:32 | 1.3550307
28205 | 恒流充电 | 03:26:05 | 39:03:05 | 0.4000528 | 3.3866 | 1.3738668 | 4.5552244 | 2025-02-24 04:18:37 | 1.3548167
28206 | 恒流充电 | 03:26:10 | 39:03:10 | 0.4000666 | 3.3866 | 1.3744224 | 4.5571062 | 2025-02-24 04:18:42 | 1.3548845
28207 | 恒流充电 | 03:26:15 | 39:03:15 | 0.4000724 | 3.3866 | 1.3749781 | 4.558988 | 2025-02-24 04:18:47 | 1.3548775
28208 | 恒流充电 | 03:26:20 | 39:03:20 | 0.4000702 | 3.3866 | 1.3755337 | 4.5608698 | 2025-02-24 04:18:52 | 1.3548861
28209 | 恒流充电 | 03:26:25 | 39:03:25 | 0.3999387 | 3.3867 | 1.3760892 | 4.5627509 | 2025-02-24 04:18:57 | 1.3544528
28210 | 恒流充电 | 03:26:30 | 39:03:30 | 0.4000055 | 3.3867 | 1.3766448 | 4.5646325 | 2025-02-24 04:19:02 | 1.3546911
28211 | 恒流充电 | 03:26:35 | 39:03:35 | 0.3999532 | 3.3867 | 1.3772002 | 4.5665137 | 2025-02-24 04:19:07 | 1.3545028
28212 | 恒流充电 | 03:26:40 | 39:03:40 | 0.3999743 | 3.3868 | 1.3777558 | 4.5683952 | 2025-02-24 04:19:12 | 1.3546381
28213 | 恒流充电 | 03:26:45 | 39:03:45 | 0.4000397 | 3.3867 | 1.3783114 | 4.5702769 | 2025-02-24 04:19:17 | 1.3548342
28214 | 恒流充电 | 03:26:50 | 39:03:50 | 0.399943 | 3.3868 | 1.3788669 | 4.5721581 | 2025-02-24 04:19:22 | 1.3545169
28215 | 恒流充电 | 03:26:55 | 39:03:55 | 0.3999961 | 3.3864 | 1.3794224 | 4.5740395 | 2025-02-24 04:19:27 | 1.3545602
28216 | 恒流充电 | 03:27:00 | 39:04:00 | 0.4000273 | 3.3867 | 1.3799781 | 4.5759211 | 2025-02-24 04:19:32 | 1.3547768
28217 | 恒流充电 | 03:27:05 | 39:04:05 | 0.4000477 | 3.3867 | 1.3805337 | 4.5778028 | 2025-02-24 04:19:37 | 1.3548479
28218 | 恒流充电 | 03:27:10 | 39:04:10 | 0.4001058 | 3.3866 | 1.3810894 | 4.5796847 | 2025-02-24 04:19:42 | 1.3550099
28219 | 恒流充电 | 03:27:15 | 39:04:15 | 0.4000825 | 3.3867 | 1.3816451 | 4.5815667 | 2025-02-24 04:19:47 | 1.354974
28220 | 恒流充电 | 03:27:20 | 39:04:20 | 0.4001094 | 3.3868 | 1.3822008 | 4.5834487 | 2025-02-24 04:19:52 | 1.3550895
28221 | 恒流充电 | 03:27:25 | 39:04:25 | 0.4000026 | 3.3868 | 1.3827563 | 4.5853303 | 2025-02-24 04:19:57 | 1.3547273
28222 | 恒流充电 | 03:27:30 | 39:04:30 | 0.4000331 | 3.3869 | 1.3833119 | 4.5872121 | 2025-02-24 04:20:02 | 1.3548903
28223 | 恒流充电 | 03:27:35 | 39:04:35 | 0.399983 | 3.3869 | 1.3838675 | 4.5890936 | 2025-02-24 04:20:07 | 1.3546899
28224 | 恒流充电 | 03:27:40 | 39:04:40 | 0.40006 | 3.3867 | 1.3844231 | 4.5909754 | 2025-02-24 04:20:12 | 1.3548827
28225 | 恒流充电 | 03:27:45 | 39:04:45 | 0.4000804 | 3.3869 | 1.3849788 | 4.5928574 | 2025-02-24 04:20:17 | 1.3550272
28226 | 恒流充电 | 03:27:50 | 39:04:50 | 0.3999256 | 3.3869 | 1.3855342 | 4.5947386 | 2025-02-24 04:20:22 | 1.3544884
28227 | 恒流充电 | 03:27:55 | 39:04:55 | 0.4000811 | 3.3868 | 1.3860899 | 4.5966205 | 2025-02-24 04:20:27 | 1.3549797
28228 | 恒流充电 | 03:28:00 | 39:05:00 | 0.4000033 | 3.3868 | 1.3866454 | 4.5985021 | 2025-02-24 04:20:32 | 1.3547489
28229 | 恒流充电 | 03:28:05 | 39:05:05 | 0.4000062 | 3.3869 | 1.3872006 | 4.6003823 | 2025-02-24 04:20:37 | 1.3547763
28230 | 恒流充电 | 03:28:10 | 39:05:10 | 0.4000876 | 3.3868 | 1.3877563 | 4.6022643 | 2025-02-24 04:20:42 | 1.3550309
28231 | 恒流充电 | 03:28:15 | 39:05:15 | 0.4000724 | 3.387 | 1.3883119 | 4.6041463 | 2025-02-24 04:20:47 | 1.3550549
28232 | 恒流充电 | 03:28:20 | 39:05:20 | 0.4001 | 3.387 | 1.3888676 | 4.6060285 | 2025-02-24 04:20:52 | 1.3551378
28233 | 恒流充电 | 03:28:25 | 39:05:25 | 0.4000237 | 3.3868 | 1.3894232 | 4.6079101 | 2025-02-24 04:20:57 | 1.3547936
28234 | 恒流充电 | 03:28:30 | 39:05:30 | 0.4000622 | 3.3869 | 1.3899789 | 4.609792 | 2025-02-24 04:21:02 | 1.354953
28235 | 恒流充电 | 03:28:35 | 39:05:35 | 0.3999532 | 3.3869 | 1.3905343 | 4.6116734 | 2025-02-24 04:21:07 | 1.3546113
28236 | 恒流充电 | 03:28:40 | 39:05:40 | 0.3999997 | 3.387 | 1.3910899 | 4.6135551 | 2025-02-24 04:21:12 | 1.3547949
28237 | 恒流充电 | 03:28:45 | 39:05:45 | 0.4000164 | 3.3872 | 1.3916455 | 4.6154369 | 2025-02-24 04:21:17 | 1.3549509
28238 | 恒流充电 | 03:28:50 | 39:05:50 | 0.3999343 | 3.3871 | 1.3922009 | 4.6173184 | 2025-02-24 04:21:22 | 1.3546136
28239 | 恒流充电 | 03:28:55 | 39:05:55 | 0.4000854 | 3.3869 | 1.3927566 | 4.6192004 | 2025-02-24 04:21:27 | 1.3550611
28240 | 恒流充电 | 03:29:00 | 39:06:00 | 0.4000201 | 3.3868 | 1.3933122 | 4.621082 | 2025-02-24 04:21:32 | 1.354789
28241 | 恒流充电 | 03:29:05 | 39:06:05 | 0.4000433 | 3.3872 | 1.3938678 | 4.622964 | 2025-02-24 04:21:37 | 1.3550235
28242 | 恒流充电 | 03:29:10 | 39:06:10 | 0.400124 | 3.3872 | 1.3944234 | 4.624846 | 2025-02-24 04:21:42 | 1.3553192
28243 | 恒流充电 | 03:29:15 | 39:06:15 | 0.400015 | 3.3872 | 1.3949789 | 4.6267279 | 2025-02-24 04:21:47 | 1.3549489
28244 | 恒流充电 | 03:29:20 | 39:06:20 | 0.4000179 | 3.387 | 1.3955345 | 4.6286096 | 2025-02-24 04:21:52 | 1.3548686
28245 | 恒流充电 | 03:29:25 | 39:06:25 | 0.4000273 | 3.3872 | 1.3960901 | 4.6304915 | 2025-02-24 04:21:57 | 1.3549546
28246 | 恒流充电 | 03:29:30 | 39:06:30 | 0.4000353 | 3.3872 | 1.3966457 | 4.6323734 | 2025-02-24 04:22:02 | 1.3549809
28247 | 恒流充电 | 03:29:35 | 39:06:35 | 0.4000244 | 3.3872 | 1.3972013 | 4.6342553 | 2025-02-24 04:22:07 | 1.3549515
28248 | 恒流充电 | 03:29:40 | 39:06:40 | 0.3999895 | 3.3873 | 1.3977569 | 4.6361371 | 2025-02-24 04:22:12 | 1.3548675
28249 | 恒流充电 | 03:29:45 | 39:06:45 | 0.4000702 | 3.3873 | 1.3983125 | 4.6380192 | 2025-02-24 04:22:17 | 1.3551601
28250 | 恒流充电 | 03:29:50 | 39:06:50 | 0.4000309 | 3.3874 | 1.3988681 | 4.6399013 | 2025-02-24 04:22:22 | 1.355078
28251 | 恒流充电 | 03:29:55 | 39:06:55 | 0.3999946 | 3.3871 | 1.3994237 | 4.641783 | 2025-02-24 04:22:27 | 1.3548321
28252 | 恒流充电 | 03:30:00 | 39:07:00 | 0.4001269 | 3.3871 | 1.3999794 | 4.6436653 | 2025-02-24 04:22:32 | 1.3552644
28253 | 恒流充电 | 03:30:05 | 39:07:05 | 0.4000012 | 3.3873 | 1.4005349 | 4.6455471 | 2025-02-24 04:22:37 | 1.3549217
28254 | 恒流充电 | 03:30:10 | 39:07:10 | 0.4000121 | 3.3871 | 1.4010905 | 4.6474289 | 2025-02-24 04:22:42 | 1.3548821
28255 | 恒流充电 | 03:30:15 | 39:07:15 | 0.4000324 | 3.3872 | 1.401646 | 4.6493101 | 2025-02-24 04:22:47 | 1.3549897
28256 | 恒流充电 | 03:30:20 | 39:07:20 | 0.4000164 | 3.3871 | 1.4022016 | 4.6511919 | 2025-02-24 04:22:52 | 1.3548799
28257 | 恒流充电 | 03:30:25 | 39:07:25 | 0.4000353 | 3.3871 | 1.4027572 | 4.6530738 | 2025-02-24 04:22:57 | 1.3549625
28258 | 恒流充电 | 03:30:30 | 39:07:30 | 0.4000179 | 3.387 | 1.4033128 | 4.6549555 | 2025-02-24 04:23:02 | 1.3548645
28259 | 恒流充电 | 03:30:35 | 39:07:35 | 0.4000237 | 3.3872 | 1.4038684 | 4.6568375 | 2025-02-24 04:23:07 | 1.3549777
28260 | 恒流充电 | 03:30:40 | 39:07:40 | 0.400052 | 3.3873 | 1.404424 | 4.6587195 | 2025-02-24 04:23:12 | 1.3551104
28261 | 恒流充电 | 03:30:45 | 39:07:45 | 0.4000026 | 3.3873 | 1.4049796 | 4.6606014 | 2025-02-24 04:23:17 | 1.3549363
28262 | 恒流充电 | 03:30:50 | 39:07:50 | 0.4000579 | 3.3872 | 1.4055352 | 4.6624834 | 2025-02-24 04:23:22 | 1.3550578
28263 | 恒流充电 | 03:30:55 | 39:07:55 | 0.4000535 | 3.3874 | 1.4060908 | 4.6643656 | 2025-02-24 04:23:27 | 1.3551512
28264 | 恒流充电 | 03:31:00 | 39:08:00 | 0.4000695 | 3.3873 | 1.4066465 | 4.6662477 | 2025-02-24 04:23:32 | 1.3551417
28265 | 恒流充电 | 03:31:05 | 39:08:05 | 0.4000448 | 3.3874 | 1.4072021 | 4.6681298 | 2025-02-24 04:23:37 | 1.3550982
28266 | 恒流充电 | 03:31:10 | 39:08:10 | 0.3999794 | 3.3873 | 1.4077576 | 4.6700116 | 2025-02-24 04:23:42 | 1.3548619
28267 | 恒流充电 | 03:31:15 | 39:08:15 | 0.4001705 | 3.3874 | 1.4083134 | 4.6718943 | 2025-02-24 04:23:47 | 1.3555514
28268 | 恒流充电 | 03:31:20 | 39:08:20 | 0.399975 | 3.3876 | 1.4088686 | 4.6737752 | 2025-02-24 04:23:52 | 1.3549442
28269 | 恒流充电 | 03:31:25 | 39:08:25 | 0.4000876 | 3.3875 | 1.4094242 | 4.6756575 | 2025-02-24 04:23:57 | 1.3552841
28270 | 恒流充电 | 03:31:30 | 39:08:30 | 0.4000753 | 3.3874 | 1.4099799 | 4.6775398 | 2025-02-24 04:24:02 | 1.3552243
28271 | 恒流充电 | 03:31:35 | 39:08:35 | 0.3999459 | 3.3875 | 1.4105354 | 4.6794215 | 2025-02-24 04:24:07 | 1.3548194
28272 | 恒流充电 | 03:31:40 | 39:08:40 | 0.4000535 | 3.3874 | 1.411091 | 4.6813036 | 2025-02-24 04:24:12 | 1.35514
28273 | 恒流充电 | 03:31:45 | 39:08:45 | 0.4001022 | 3.3874 | 1.4116467 | 4.683186 | 2025-02-24 04:24:17 | 1.3553171
28274 | 恒流充电 | 03:31:50 | 39:08:50 | 0.400052 | 3.3874 | 1.4122023 | 4.6850682 | 2025-02-24 04:24:22 | 1.3551523
28275 | 恒流充电 | 03:31:55 | 39:08:55 | 0.4000579 | 3.3874 | 1.412758 | 4.6869503 | 2025-02-24 04:24:27 | 1.3551675
28276 | 恒流充电 | 03:32:00 | 39:09:00 | 0.3999103 | 3.3876 | 1.4133134 | 4.6888319 | 2025-02-24 04:24:32 | 1.3547467
28277 | 恒流充电 | 03:32:05 | 39:09:05 | 0.3999735 | 3.3877 | 1.4138689 | 4.6907138 | 2025-02-24 04:24:37 | 1.3549792
28278 | 恒流充电 | 03:32:10 | 39:09:10 | 0.3999852 | 3.3875 | 1.4144244 | 4.6925957 | 2025-02-24 04:24:42 | 1.3549631
28279 | 恒流充电 | 03:32:15 | 39:09:15 | 0.4000564 | 3.3875 | 1.4149801 | 4.694478 | 2025-02-24 04:24:47 | 1.3552054
28280 | 恒流充电 | 03:32:20 | 39:09:20 | 0.400036 | 3.3876 | 1.4155357 | 4.6963602 | 2025-02-24 04:24:52 | 1.3551745
28281 | 恒流充电 | 03:32:25 | 39:09:25 | 0.4000302 | 3.3877 | 1.4160912 | 4.6982417 | 2025-02-24 04:24:57 | 1.3551826
28282 | 恒流充电 | 03:32:30 | 39:09:30 | 0.4000854 | 3.3876 | 1.4166469 | 4.7001241 | 2025-02-24 04:25:02 | 1.3553099
28283 | 恒流充电 | 03:32:35 | 39:09:35 | 0.4000586 | 3.3877 | 1.4172025 | 4.7020064 | 2025-02-24 04:25:07 | 1.355291
28284 | 恒流充电 | 03:32:40 | 39:09:40 | 0.3999859 | 3.3876 | 1.4177581 | 4.7038884 | 2025-02-24 04:25:12 | 1.3549947
28285 | 恒流充电 | 03:32:45 | 39:09:45 | 0.4000484 | 3.3874 | 1.4183137 | 4.7057705 | 2025-02-24 04:25:17 | 1.3551364
28286 | 恒流充电 | 03:32:50 | 39:09:50 | 0.4000004 | 3.3875 | 1.4188692 | 4.7076525 | 2025-02-24 04:25:22 | 1.3550115
28287 | 恒流充电 | 03:32:55 | 39:09:55 | 0.4000077 | 3.3877 | 1.4194248 | 4.7095346 | 2025-02-24 04:25:27 | 1.355101
28288 | 恒流充电 | 03:33:00 | 39:10:00 | 0.3999975 | 3.3877 | 1.4199803 | 4.7114166 | 2025-02-24 04:25:32 | 1.3550641
28289 | 恒流充电 | 03:33:05 | 39:10:05 | 0.3999866 | 3.3878 | 1.4205359 | 4.7132986 | 2025-02-24 04:25:37 | 1.3550645
28290 | 恒流充电 | 03:33:10 | 39:10:10 | 0.3999982 | 3.3878 | 1.4210914 | 4.7151807 | 2025-02-24 04:25:42 | 1.3551101
28291 | 恒流充电 | 03:33:15 | 39:10:15 | 0.3999816 | 3.3877 | 1.421647 | 4.7170627 | 2025-02-24 04:25:47 | 1.3550064
28292 | 恒流充电 | 03:33:20 | 39:10:20 | 0.4000658 | 3.3877 | 1.4222026 | 4.718945 | 2025-02-24 04:25:52 | 1.3553096
28293 | 恒流充电 | 03:33:25 | 39:10:25 | 0.4000775 | 3.3878 | 1.4227583 | 4.7208275 | 2025-02-24 04:25:57 | 1.3553631
28294 | 恒流充电 | 03:33:30 | 39:10:30 | 0.4001087 | 3.3877 | 1.4233137 | 4.7227097 | 2025-02-24 04:26:02 | 1.3554536
28295 | 恒流充电 | 03:33:35 | 39:10:35 | 0.4000302 | 3.3878 | 1.4238693 | 4.7245919 | 2025-02-24 04:26:07 | 1.3552163
28296 | 恒流充电 | 03:33:40 | 39:10:40 | 0.399951 | 3.3879 | 1.4244248 | 4.7264738 | 2025-02-24 04:26:12 | 1.3549848
28297 | 恒流充电 | 03:33:45 | 39:10:45 | 0.4000208 | 3.3877 | 1.4249804 | 4.728356 | 2025-02-24 04:26:17 | 1.3551402
28298 | 恒流充电 | 03:33:50 | 39:10:50 | 0.4000215 | 3.3878 | 1.425536 | 4.7302382 | 2025-02-24 04:26:22 | 1.3551758
28299 | 恒流充电 | 03:33:55 | 39:10:55 | 0.3999866 | 3.388 | 1.4260915 | 4.7321203 | 2025-02-24 04:26:27 | 1.355143
28300 | 恒流充电 | 03:34:00 | 39:11:00 | 0.4000106 | 3.3878 | 1.4266471 | 4.7340025 | 2025-02-24 04:26:32 | 1.3551656
28301 | 恒流充电 | 03:34:05 | 39:11:05 | 0.3999975 | 3.3881 | 1.4272027 | 4.7358847 | 2025-02-24 04:26:37 | 1.3552359
28302 | 恒流充电 | 03:34:10 | 39:11:10 | 0.4000637 | 3.3878 | 1.4277583 | 4.7377672 | 2025-02-24 04:26:42 | 1.3553429
28303 | 恒流充电 | 03:34:15 | 39:11:15 | 0.4000222 | 3.3877 | 1.4283139 | 4.7396493 | 2025-02-24 04:26:47 | 1.355165
28304 | 恒流充电 | 03:34:20 | 39:11:20 | 0.3999714 | 3.3879 | 1.4288694 | 4.7415314 | 2025-02-24 04:26:52 | 1.3550758
28305 | 恒流充电 | 03:34:25 | 39:11:25 | 0.400052 | 3.388 | 1.429425 | 4.7434138 | 2025-02-24 04:26:57 | 1.3553645
28306 | 恒流充电 | 03:34:30 | 39:11:30 | 0.4000157 | 3.3879 | 1.4299806 | 4.7452961 | 2025-02-24 04:27:02 | 1.3552324
28307 | 恒流充电 | 03:34:35 | 39:11:35 | 0.3999169 | 3.388 | 1.4305363 | 4.7471781 | 2025-02-24 04:27:07 | 1.3549149
28308 | 恒流充电 | 03:34:40 | 39:11:40 | 0.4000121 | 3.3882 | 1.4310918 | 4.7490604 | 2025-02-24 04:27:12 | 1.3553067
28309 | 恒流充电 | 03:34:45 | 39:11:45 | 0.400036 | 3.3878 | 1.4316474 | 4.7509428 | 2025-02-24 04:27:17 | 1.3552592
28310 | 恒流充电 | 03:34:50 | 39:11:50 | 0.3999408 | 3.3879 | 1.4322029 | 4.7528246 | 2025-02-24 04:27:22 | 1.3549503
28311 | 恒流充电 | 03:34:55 | 39:11:55 | 0.4000208 | 3.3877 | 1.4327585 | 4.7547068 | 2025-02-24 04:27:27 | 1.3551654
28312 | 恒流充电 | 03:35:00 | 39:12:00 | 0.4000586 | 3.3879 | 1.4333141 | 4.7565892 | 2025-02-24 04:27:32 | 1.3553485
28313 | 恒流充电 | 03:35:05 | 39:12:05 | 0.4000717 | 3.388 | 1.4338698 | 4.7584718 | 2025-02-24 04:27:37 | 1.3554455
28314 | 恒流充电 | 03:35:10 | 39:12:10 | 0.399898 | 3.388 | 1.4344252 | 4.7603536 | 2025-02-24 04:27:42 | 1.3548741
28315 | 恒流充电 | 03:35:15 | 39:12:15 | 0.4000302 | 3.3881 | 1.4349808 | 4.762236 | 2025-02-24 04:27:47 | 1.355349
28316 | 恒流充电 | 03:35:20 | 39:12:20 | 0.3999198 | 3.388 | 1.4355363 | 4.7641178 | 2025-02-24 04:27:52 | 1.3549286
28317 | 恒流充电 | 03:35:25 | 39:12:25 | 0.3999663 | 3.3881 | 1.4360918 | 4.766 | 2025-02-24 04:27:57 | 1.355126
28318 | 恒流充电 | 03:35:30 | 39:12:30 | 0.399975 | 3.388 | 1.4366473 | 4.767882 | 2025-02-24 04:28:02 | 1.355099
28319 | 恒流充电 | 03:35:35 | 39:12:35 | 0.4000469 | 3.388 | 1.4372029 | 4.7697645 | 2025-02-24 04:28:07 | 1.3553694
28320 | 恒流充电 | 03:35:40 | 39:12:40 | 0.3999823 | 3.3881 | 1.4377586 | 4.7716475 | 2025-02-24 04:28:12 | 1.3551849
28321 | 恒流充电 | 03:35:45 | 39:12:45 | 0.4000201 | 3.388 | 1.4383141 | 4.7735298 | 2025-02-24 04:28:17 | 1.3552599
28322 | 恒流充电 | 03:35:50 | 39:12:50 | 0.400007 | 3.388 | 1.4388697 | 4.775412 | 2025-02-24 04:28:22 | 1.3552267
28323 | 恒流充电 | 03:35:55 | 39:12:55 | 0.4000259 | 3.3881 | 1.4394253 | 4.7772944 | 2025-02-24 04:28:27 | 1.3553399
28324 | 恒流充电 | 03:36:00 | 39:13:00 | 0.4000033 | 3.3879 | 1.4399809 | 4.7791766 | 2025-02-24 04:28:32 | 1.35518
28325 | 恒流充电 | 03:36:05 | 39:13:05 | 0.399975 | 3.3882 | 1.4405364 | 4.7810588 | 2025-02-24 04:28:37 | 1.3551939
28326 | 恒流充电 | 03:36:10 | 39:13:10 | 0.399935 | 3.3881 | 1.4410919 | 4.7829408 | 2025-02-24 04:28:42 | 1.3550183
28327 | 恒流充电 | 03:36:15 | 39:13:15 | 0.3999924 | 3.3882 | 1.4416474 | 4.7848231 | 2025-02-24 04:28:47 | 1.3552695
28328 | 恒流充电 | 03:36:20 | 39:13:20 | 0.399983 | 3.3881 | 1.4422029 | 4.7867053 | 2025-02-24 04:28:52 | 1.355189
28329 | 恒流充电 | 03:36:25 | 39:13:25 | 0.3999496 | 3.3881 | 1.4427584 | 4.7885874 | 2025-02-24 04:28:57 | 1.3550506
28330 | 恒流充电 | 03:36:30 | 39:13:30 | 0.4000804 | 3.3884 | 1.4433141 | 4.7904702 | 2025-02-24 04:29:02 | 1.3556139
28331 | 恒流充电 | 03:36:35 | 39:13:35 | 0.4000164 | 3.3882 | 1.4438697 | 4.7923526 | 2025-02-24 04:29:07 | 1.3553517
28332 | 恒流充电 | 03:36:40 | 39:13:40 | 0.4000964 | 3.3882 | 1.4444253 | 4.7942354 | 2025-02-24 04:29:12 | 1.3556261
28333 | 恒流充电 | 03:36:45 | 39:13:45 | 0.3999343 | 3.3883 | 1.4449807 | 4.7961173 | 2025-02-24 04:29:17 | 1.3550825
28334 | 恒流充电 | 03:36:50 | 39:13:50 | 0.3999786 | 3.3883 | 1.4455363 | 4.7979996 | 2025-02-24 04:29:22 | 1.3552551
28335 | 恒流充电 | 03:36:55 | 39:13:55 | 0.3999648 | 3.3884 | 1.4460918 | 4.7998819 | 2025-02-24 04:29:27 | 1.3552431
28336 | 恒流充电 | 03:37:00 | 39:14:00 | 0.3998813 | 3.3882 | 1.4466472 | 4.8017637 | 2025-02-24 04:29:32 | 1.3548958
28337 | 恒流充电 | 03:37:05 | 39:14:05 | 0.3999924 | 3.3883 | 1.4472027 | 4.8036461 | 2025-02-24 04:29:37 | 1.3553026
28338 | 恒流充电 | 03:37:10 | 39:14:10 | 0.4000513 | 3.3883 | 1.4477583 | 4.8055287 | 2025-02-24 04:29:42 | 1.3554897
28339 | 恒流充电 | 03:37:15 | 39:14:15 | 0.3999939 | 3.3884 | 1.4483139 | 4.8074111 | 2025-02-24 04:29:47 | 1.3553579
28340 | 恒流充电 | 03:37:20 | 39:14:20 | 0.3999612 | 3.3885 | 1.4488694 | 4.8092934 | 2025-02-24 04:29:52 | 1.355252
28341 | 恒流充电 | 03:37:25 | 39:14:25 | 0.4000004 | 3.3883 | 1.4494249 | 4.8111758 | 2025-02-24 04:29:57 | 1.3553321
28342 | 恒流充电 | 03:37:30 | 39:14:30 | 0.3999728 | 3.3883 | 1.4499805 | 4.8130581 | 2025-02-24 04:30:02 | 1.3552381
28343 | 恒流充电 | 03:37:35 | 39:14:35 | 0.3999467 | 3.3884 | 1.4505359 | 4.8149403 | 2025-02-24 04:30:07 | 1.3551974
28344 | 恒流充电 | 03:37:40 | 39:14:40 | 0.4000767 | 3.3883 | 1.4510916 | 4.8168231 | 2025-02-24 04:30:12 | 1.3555816
28345 | 恒流充电 | 03:37:45 | 39:14:45 | 0.3999561 | 3.3884 | 1.4516471 | 4.8187053 | 2025-02-24 04:30:17 | 1.3552069
28346 | 恒流充电 | 03:37:50 | 39:14:50 | 0.3999917 | 3.3885 | 1.4522029 | 4.8205886 | 2025-02-24 04:30:22 | 1.3553526
28347 | 恒流充电 | 03:37:55 | 39:14:55 | 0.4000862 | 3.3884 | 1.4527586 | 4.8224714 | 2025-02-24 04:30:27 | 1.3556503
28348 | 恒流充电 | 03:38:00 | 39:15:00 | 0.4001298 | 3.3885 | 1.4533143 | 4.8243545 | 2025-02-24 04:30:32 | 1.3558329
28349 | 恒流充电 | 03:38:05 | 39:15:05 | 0.399938 | 3.3883 | 1.4538698 | 4.8262367 | 2025-02-24 04:30:37 | 1.3551231
28350 | 恒流充电 | 03:38:10 | 39:15:10 | 0.4001138 | 3.3884 | 1.4544255 | 4.8281196 | 2025-02-24 04:30:42 | 1.3557446
28351 | 恒流充电 | 03:38:15 | 39:15:15 | 0.3999539 | 3.3885 | 1.454981 | 4.8300019 | 2025-02-24 04:30:47 | 1.3552269
28352 | 恒流充电 | 03:38:20 | 39:15:20 | 0.3999866 | 3.3883 | 1.4555365 | 4.8318842 | 2025-02-24 04:30:52 | 1.3552748
28353 | 恒流充电 | 03:38:25 | 39:15:25 | 0.3999888 | 3.3885 | 1.4560921 | 4.8337667 | 2025-02-24 04:30:57 | 1.3553765
28354 | 恒流充电 | 03:38:30 | 39:15:30 | 0.4000469 | 3.3886 | 1.4566477 | 4.8356495 | 2025-02-24 04:31:02 | 1.3556184
28355 | 恒流充电 | 03:38:35 | 39:15:35 | 0.4000092 | 3.3887 | 1.4572033 | 4.8375322 | 2025-02-24 04:31:07 | 1.3555274
28356 | 恒流充电 | 03:38:40 | 39:15:40 | 0.3999408 | 3.3886 | 1.4577587 | 4.8394144 | 2025-02-24 04:31:12 | 1.3552329
28357 | 恒流充电 | 03:38:45 | 39:15:45 | 0.3999707 | 3.3886 | 1.4583143 | 4.8412968 | 2025-02-24 04:31:17 | 1.3553306
28358 | 恒流充电 | 03:38:50 | 39:15:50 | 0.4000542 | 3.3886 | 1.4588699 | 4.8431796 | 2025-02-24 04:31:22 | 1.3556079
28359 | 恒流充电 | 03:38:55 | 39:15:55 | 0.4000062 | 3.3886 | 1.4594252 | 4.8450613 | 2025-02-24 04:31:27 | 1.3554575
28360 | 恒流充电 | 03:39:00 | 39:16:00 | 0.4000418 | 3.3885 | 1.4599808 | 4.846944 | 2025-02-24 04:31:32 | 1.3555585
28361 | 恒流充电 | 03:39:05 | 39:16:05 | 0.4000237 | 3.3885 | 1.4605364 | 4.8488267 | 2025-02-24 04:31:37 | 1.3554951
28362 | 恒流充电 | 03:39:10 | 39:16:10 | 0.3999663 | 3.3886 | 1.4610919 | 4.850709 | 2025-02-24 04:31:42 | 1.3553127
28363 | 恒流充电 | 03:39:15 | 39:16:15 | 0.4000222 | 3.3886 | 1.4616475 | 4.8525917 | 2025-02-24 04:31:47 | 1.3555281
28364 | 恒流充电 | 03:39:20 | 39:16:20 | 0.3999663 | 3.3886 | 1.462203 | 4.8544741 | 2025-02-24 04:31:52 | 1.3553393
28365 | 恒流充电 | 03:39:25 | 39:16:25 | 0.4000724 | 3.3887 | 1.4627587 | 4.8563571 | 2025-02-24 04:31:57 | 1.3557174
28366 | 恒流充电 | 03:39:30 | 39:16:30 | 0.4000251 | 3.3888 | 1.4633143 | 4.8582398 | 2025-02-24 04:32:02 | 1.3556025
28367 | 恒流充电 | 03:39:35 | 39:16:35 | 0.400039 | 3.3887 | 1.4638699 | 4.8601226 | 2025-02-24 04:32:07 | 1.3556071
28368 | 恒流充电 | 03:39:40 | 39:16:40 | 0.3999343 | 3.3886 | 1.4644253 | 4.8620049 | 2025-02-24 04:32:12 | 1.3552348
28369 | 恒流充电 | 03:39:45 | 39:16:45 | 0.4000593 | 3.3888 | 1.464981 | 4.8638878 | 2025-02-24 04:32:17 | 1.3557082
28370 | 恒流充电 | 03:39:50 | 39:16:50 | 0.400039 | 3.3886 | 1.4655366 | 4.8657706 | 2025-02-24 04:32:22 | 1.3555787
28371 | 恒流充电 | 03:39:55 | 39:16:55 | 0.3998871 | 3.3887 | 1.466092 | 4.8676526 | 2025-02-24 04:32:27 | 1.3550866
28372 | 恒流充电 | 03:40:00 | 39:17:00 | 0.4000978 | 3.3888 | 1.4666473 | 4.8695345 | 2025-02-24 04:32:32 | 1.3558454
28373 | 恒流充电 | 03:40:05 | 39:17:05 | 0.40006 | 3.3888 | 1.4672029 | 4.8714174 | 2025-02-24 04:32:37 | 1.3557124
28374 | 恒流充电 | 03:40:10 | 39:17:10 | 0.3999932 | 3.3889 | 1.4677585 | 4.8733001 | 2025-02-24 04:32:42 | 1.3555527
28375 | 恒流充电 | 03:40:15 | 39:17:15 | 0.3999954 | 3.3887 | 1.468314 | 4.8751827 | 2025-02-24 04:32:47 | 1.3554755
28376 | 恒流充电 | 03:40:20 | 39:17:20 | 0.3999154 | 3.3888 | 1.4688694 | 4.877065 | 2025-02-24 04:32:52 | 1.3552512
28377 | 恒流充电 | 03:40:25 | 39:17:25 | 0.3999946 | 3.3889 | 1.469425 | 4.8789478 | 2025-02-24 04:32:57 | 1.355559
28378 | 恒流充电 | 03:40:30 | 39:17:30 | 0.4000433 | 3.3889 | 1.4699806 | 4.8808307 | 2025-02-24 04:33:02 | 1.3557105
28379 | 恒流充电 | 03:40:35 | 39:17:35 | 0.3999278 | 3.3889 | 1.4705361 | 4.882713 | 2025-02-24 04:33:07 | 1.3552981
28380 | 恒流充电 | 03:40:40 | 39:17:40 | 0.3998602 | 3.3888 | 1.4710914 | 4.884595 | 2025-02-24 04:33:12 | 1.3550359
28381 | 恒流充电 | 03:40:45 | 39:17:45 | 0.3999888 | 3.389 | 1.471647 | 4.8864778 | 2025-02-24 04:33:17 | 1.3555574
28382 | 恒流充电 | 03:40:50 | 39:17:50 | 0.3999692 | 3.3888 | 1.4722025 | 4.8883603 | 2025-02-24 04:33:22 | 1.3554046
28383 | 恒流充电 | 03:40:55 | 39:17:55 | 0.4000201 | 3.3889 | 1.4727581 | 4.8902431 | 2025-02-24 04:33:27 | 1.3556363
28384 | 恒流充电 | 03:41:00 | 39:18:00 | 0.3999728 | 3.3889 | 1.4733136 | 4.8921257 | 2025-02-24 04:33:32 | 1.3554624
28385 | 恒流充电 | 03:41:05 | 39:18:05 | 0.4000556 | 3.3889 | 1.4738692 | 4.8940082 | 2025-02-24 04:33:37 | 1.3557607
28386 | 恒流充电 | 03:41:10 | 39:18:10 | 0.3999009 | 3.3891 | 1.4744246 | 4.8958905 | 2025-02-24 04:33:42 | 1.3552849
28387 | 恒流充电 | 03:41:15 | 39:18:15 | 0.3999496 | 3.3888 | 1.4749801 | 4.8977729 | 2025-02-24 04:33:47 | 1.3553635
28388 | 恒流充电 | 03:41:20 | 39:18:20 | 0.3999844 | 3.3889 | 1.4755356 | 4.8996556 | 2025-02-24 04:33:52 | 1.355521
28389 | 恒流充电 | 03:41:25 | 39:18:25 | 0.3999961 | 3.3891 | 1.4760912 | 4.9015384 | 2025-02-24 04:33:57 | 1.3556346
28390 | 恒流充电 | 03:41:30 | 39:18:30 | 0.400007 | 3.3889 | 1.4766468 | 4.9034212 | 2025-02-24 04:34:02 | 1.3555714
28391 | 恒流充电 | 03:41:35 | 39:18:35 | 0.3998965 | 3.3891 | 1.4772022 | 4.9053035 | 2025-02-24 04:34:07 | 1.3552847
28392 | 恒流充电 | 03:41:40 | 39:18:40 | 0.4000382 | 3.389 | 1.4777578 | 4.9071865 | 2025-02-24 04:34:12 | 1.3557453
28393 | 恒流充电 | 03:41:45 | 39:18:45 | 0.4000404 | 3.3891 | 1.4783134 | 4.9090695 | 2025-02-24 04:34:17 | 1.3557604
28394 | 恒流充电 | 03:41:50 | 39:18:50 | 0.400068 | 3.3889 | 1.478869 | 4.9109525 | 2025-02-24 04:34:22 | 1.3557859
28395 | 恒流充电 | 03:41:55 | 39:18:55 | 0.3999518 | 3.3889 | 1.4794245 | 4.9128351 | 2025-02-24 04:34:27 | 1.3554143
28396 | 恒流充电 | 03:42:00 | 39:19:00 | 0.4000143 | 3.3891 | 1.4799801 | 4.9147179 | 2025-02-24 04:34:32 | 1.3556684
28397 | 恒流充电 | 03:42:05 | 39:19:05 | 0.3999445 | 3.3891 | 1.4805356 | 4.9166005 | 2025-02-24 04:34:37 | 1.3554344
28398 | 恒流充电 | 03:42:10 | 39:19:10 | 0.4000637 | 3.3891 | 1.4810914 | 4.9184847 | 2025-02-24 04:34:42 | 1.3558484
28399 | 恒流充电 | 03:42:15 | 39:19:15 | 0.4000477 | 3.3892 | 1.481647 | 4.9203678 | 2025-02-24 04:34:47 | 1.3558461
28400 | 恒流充电 | 03:42:20 | 39:19:20 | 0.4000818 | 3.389 | 1.4822027 | 4.922251 | 2025-02-24 04:34:52 | 1.3558942
28401 | 恒流充电 | 03:42:25 | 39:19:25 | 0.4000695 | 3.3889 | 1.4827583 | 4.9241341 | 2025-02-24 04:34:57 | 1.3558013
28402 | 恒流充电 | 03:42:30 | 39:19:30 | 0.4000331 | 3.389 | 1.4833139 | 4.926017 | 2025-02-24 04:35:02 | 1.3557046
28403 | 恒流充电 | 03:42:35 | 39:19:35 | 0.3999554 | 3.3892 | 1.4838694 | 4.9278997 | 2025-02-24 04:35:07 | 1.3555486
28404 | 恒流充电 | 03:42:40 | 39:19:40 | 0.4000927 | 3.3892 | 1.4844251 | 4.929783 | 2025-02-24 04:35:12 | 1.3559899
28405 | 恒流充电 | 03:42:45 | 39:19:45 | 0.4000251 | 3.3892 | 1.4849807 | 4.931666 | 2025-02-24 04:35:17 | 1.3557641
28406 | 恒流充电 | 03:42:50 | 39:19:50 | 0.3999481 | 3.3891 | 1.4855362 | 4.9335486 | 2025-02-24 04:35:22 | 1.3554694
28407 | 恒流充电 | 03:42:55 | 39:19:55 | 0.3999634 | 3.3893 | 1.4860917 | 4.9354314 | 2025-02-24 04:35:27 | 1.3555919
28408 | 恒流充电 | 03:43:00 | 39:20:00 | 0.3999721 | 3.3893 | 1.4866472 | 4.9373142 | 2025-02-24 04:35:32 | 1.3556065
28409 | 恒流充电 | 03:43:05 | 39:20:05 | 0.4000222 | 3.3892 | 1.4872028 | 4.9391972 | 2025-02-24 04:35:37 | 1.355773
28410 | 恒流充电 | 03:43:10 | 39:20:10 | 0.4000179 | 3.3892 | 1.4877584 | 4.9410802 | 2025-02-24 04:35:42 | 1.3557559
28411 | 恒流充电 | 03:43:15 | 39:20:15 | 0.3999699 | 3.3893 | 1.4883139 | 4.9429626 | 2025-02-24 04:35:47 | 1.3556242
28412 | 恒流充电 | 03:43:20 | 39:20:20 | 0.3999808 | 3.3892 | 1.4888694 | 4.9448455 | 2025-02-24 04:35:52 | 1.3556299
28413 | 恒流充电 | 03:43:25 | 39:20:25 | 0.4000695 | 3.3894 | 1.4894251 | 4.9467288 | 2025-02-24 04:35:57 | 1.3559954
28414 | 恒流充电 | 03:43:30 | 39:20:30 | 0.3999147 | 3.3892 | 1.4899805 | 4.9486113 | 2025-02-24 04:36:02 | 1.3553855
28415 | 恒流充电 | 03:43:35 | 39:20:35 | 0.4000171 | 3.3891 | 1.4905361 | 4.9504942 | 2025-02-24 04:36:07 | 1.35571
28416 | 恒流充电 | 03:43:40 | 39:20:40 | 0.3999939 | 3.3895 | 1.4910917 | 4.9523772 | 2025-02-24 04:36:12 | 1.3557797
28417 | 恒流充电 | 03:43:45 | 39:20:45 | 0.4000121 | 3.3893 | 1.4916472 | 4.9542602 | 2025-02-24 04:36:17 | 1.355747
28418 | 恒流充电 | 03:43:50 | 39:20:50 | 0.3999634 | 3.3895 | 1.4922027 | 4.9561431 | 2025-02-24 04:36:22 | 1.3556591
28419 | 恒流充电 | 03:43:55 | 39:20:55 | 0.3999031 | 3.3895 | 1.4927582 | 4.9580257 | 2025-02-24 04:36:27 | 1.3554735
28420 | 恒流充电 | 03:44:00 | 39:21:00 | 0.4001312 | 3.3895 | 1.4933139 | 4.9599093 | 2025-02-24 04:36:32 | 1.3562412
28421 | 恒流充电 | 03:44:05 | 39:21:05 | 0.3999982 | 3.3895 | 1.4938694 | 4.9617924 | 2025-02-24 04:36:37 | 1.355775
28422 | 恒流充电 | 03:44:10 | 39:21:10 | 0.4000709 | 3.3894 | 1.4944251 | 4.9636757 | 2025-02-24 04:36:42 | 1.356015
28423 | 恒流充电 | 03:44:15 | 39:21:15 | 0.3999597 | 3.3895 | 1.4949806 | 4.9655586 | 2025-02-24 04:36:47 | 1.3556692
28424 | 恒流充电 | 03:44:20 | 39:21:20 | 0.4001211 | 3.3895 | 1.4955364 | 4.967443 | 2025-02-24 04:36:52 | 1.3562107
28425 | 恒流充电 | 03:44:25 | 39:21:25 | 0.4000607 | 3.3895 | 1.4960921 | 4.9693263 | 2025-02-24 04:36:57 | 1.3559875
28426 | 恒流充电 | 03:44:30 | 39:21:30 | 0.3999844 | 3.3895 | 1.4966476 | 4.9712093 | 2025-02-24 04:37:02 | 1.355758
28427 | 恒流充电 | 03:44:35 | 39:21:35 | 0.4001109 | 3.3894 | 1.4972033 | 4.9730928 | 2025-02-24 04:37:07 | 1.3561531
28428 | 恒流充电 | 03:44:40 | 39:21:40 | 0.4001153 | 3.3895 | 1.497759 | 4.9749765 | 2025-02-24 04:37:12 | 1.356199
28429 | 恒流充电 | 03:44:45 | 39:21:45 | 0.3999939 | 3.3895 | 1.4983146 | 4.9768595 | 2025-02-24 04:37:17 | 1.3557765
28430 | 恒流充电 | 03:44:50 | 39:21:50 | 0.3999503 | 3.3895 | 1.4988701 | 4.9787423 | 2025-02-24 04:37:22 | 1.3556488
28431 | 恒流充电 | 03:44:55 | 39:21:55 | 0.4000121 | 3.3896 | 1.4994257 | 4.9806255 | 2025-02-24 04:37:27 | 1.3558877
28432 | 恒流充电 | 03:45:00 | 39:22:00 | 0.4000121 | 3.3895 | 1.4999812 | 4.9825086 | 2025-02-24 04:37:32 | 1.3558233
28433 | 恒流充电 | 03:45:05 | 39:22:05 | 0.4001102 | 3.3895 | 1.5005369 | 4.9843922 | 2025-02-24 04:37:37 | 1.3561918
28434 | 恒流充电 | 03:45:10 | 39:22:10 | 0.4000324 | 3.3896 | 1.5010925 | 4.9862755 | 2025-02-24 04:37:42 | 1.3559663
28435 | 恒流充电 | 03:45:15 | 39:22:15 | 0.4000266 | 3.3897 | 1.5016481 | 4.9881588 | 2025-02-24 04:37:47 | 1.3559803
28436 | 恒流充电 | 03:45:20 | 39:22:20 | 0.3999954 | 3.3895 | 1.5022037 | 4.9900418 | 2025-02-24 04:37:52 | 1.3558035
28437 | 恒流充电 | 03:45:25 | 39:22:25 | 0.4001349 | 3.3897 | 1.5027592 | 4.9919248 | 2025-02-24 04:37:57 | 1.3563277
28438 | 恒流充电 | 03:45:30 | 39:22:30 | 0.4000462 | 3.3898 | 1.5033148 | 4.9938082 | 2025-02-24 04:38:02 | 1.3560579
28439 | 恒流充电 | 03:45:35 | 39:22:35 | 0.3999634 | 3.3896 | 1.5038703 | 4.9956911 | 2025-02-24 04:38:07 | 1.3556987
28440 | 恒流充电 | 03:45:40 | 39:22:40 | 0.4000796 | 3.3899 | 1.504426 | 4.9975747 | 2025-02-24 04:38:12 | 1.3562219
28441 | 恒流充电 | 03:45:45 | 39:22:45 | 0.400068 | 3.3898 | 1.5049817 | 4.9994583 | 2025-02-24 04:38:17 | 1.356141
28442 | 恒流充电 | 03:45:50 | 39:22:50 | 0.4000506 | 3.3898 | 1.5055373 | 5.0013417 | 2025-02-24 04:38:22 | 1.3560761
28443 | 恒流充电 | 03:45:55 | 39:22:55 | 0.4000549 | 3.3899 | 1.5060929 | 5.0032252 | 2025-02-24 04:38:27 | 1.3561338
28444 | 恒流充电 | 03:46:00 | 39:23:00 | 0.4000564 | 3.3899 | 1.5066486 | 5.0051087 | 2025-02-24 04:38:32 | 1.3561325
28445 | 恒流充电 | 03:46:05 | 39:23:05 | 0.4000971 | 3.3896 | 1.5072042 | 5.0069923 | 2025-02-24 04:38:37 | 1.3561689
28446 | 恒流充电 | 03:46:10 | 39:23:10 | 0.4000266 | 3.3899 | 1.5077598 | 5.0088757 | 2025-02-24 04:38:42 | 1.3560475
28447 | 恒流充电 | 03:46:15 | 39:23:15 | 0.4000397 | 3.3899 | 1.5083154 | 5.0107592 | 2025-02-24 04:38:47 | 1.3560808
28448 | 恒流充电 | 03:46:20 | 39:23:20 | 0.4000317 | 3.3898 | 1.508871 | 5.0126425 | 2025-02-24 04:38:52 | 1.3560075
28449 | 恒流充电 | 03:46:25 | 39:23:25 | 0.3999903 | 3.3899 | 1.5094266 | 5.0145257 | 2025-02-24 04:38:57 | 1.3559138
28450 | 恒流充电 | 03:46:30 | 39:23:30 | 0.3999714 | 3.3899 | 1.5099819 | 5.016408 | 2025-02-24 04:39:02 | 1.3558518
28451 | 恒流充电 | 03:46:35 | 39:23:35 | 0.3999583 | 3.3899 | 1.5105374 | 5.0182911 | 2025-02-24 04:39:07 | 1.3558323
28452 | 恒流充电 | 03:46:40 | 39:23:40 | 0.4000259 | 3.3898 | 1.511093 | 5.0201744 | 2025-02-24 04:39:12 | 1.3559992
28453 | 恒流充电 | 03:46:45 | 39:23:45 | 0.4001087 | 3.3899 | 1.5116487 | 5.0220582 | 2025-02-24 04:39:17 | 1.3563175
28454 | 恒流充电 | 03:46:50 | 39:23:50 | 0.400023 | 3.39 | 1.5122043 | 5.0239416 | 2025-02-24 04:39:22 | 1.3560615
28455 | 恒流充电 | 03:46:55 | 39:23:55 | 0.4000201 | 3.39 | 1.5127598 | 5.025825 | 2025-02-24 04:39:27 | 1.3560599
28456 | 恒流充电 | 03:47:00 | 39:24:00 | 0.3999982 | 3.3901 | 1.5133154 | 5.0277084 | 2025-02-24 04:39:32 | 1.3560281
28457 | 恒流充电 | 03:47:05 | 39:24:05 | 0.3999874 | 3.39 | 1.5138709 | 5.0295917 | 2025-02-24 04:39:37 | 1.3559682
28458 | 恒流充电 | 03:47:10 | 39:24:10 | 0.4000135 | 3.3899 | 1.5144265 | 5.031475 | 2025-02-24 04:39:42 | 1.3560045
28459 | 恒流充电 | 03:47:15 | 39:24:15 | 0.3999895 | 3.3903 | 1.514982 | 5.0333585 | 2025-02-24 04:39:47 | 1.3560844
28460 | 恒流充电 | 03:47:20 | 39:24:20 | 0.4001043 | 3.3902 | 1.5155377 | 5.0352424 | 2025-02-24 04:39:52 | 1.3564377
28461 | 恒流充电 | 03:47:25 | 39:24:25 | 0.3999874 | 3.3901 | 1.5160933 | 5.0371257 | 2025-02-24 04:39:57 | 1.3559973
28462 | 恒流充电 | 03:47:30 | 39:24:30 | 0.4000266 | 3.39 | 1.5166489 | 5.0390092 | 2025-02-24 04:40:02 | 1.3560915
28463 | 恒流充电 | 03:47:35 | 39:24:35 | 0.40014 | 3.3901 | 1.5172044 | 5.0408926 | 2025-02-24 04:40:07 | 1.3565296
28464 | 恒流充电 | 03:47:40 | 39:24:40 | 0.399967 | 3.3903 | 1.5177599 | 5.0427759 | 2025-02-24 04:40:12 | 1.3560022
28465 | 恒流充电 | 03:47:45 | 39:24:45 | 0.4000113 | 3.3902 | 1.5183155 | 5.0446594 | 2025-02-24 04:40:17 | 1.3561071
28466 | 恒流充电 | 03:47:50 | 39:24:50 | 0.4000208 | 3.3902 | 1.5188711 | 5.046543 | 2025-02-24 04:40:22 | 1.3561662
28467 | 恒流充电 | 03:47:55 | 39:24:55 | 0.4000179 | 3.3902 | 1.5194266 | 5.0484265 | 2025-02-24 04:40:27 | 1.3561313
28468 | 恒流充电 | 03:48:00 | 39:25:00 | 0.3999757 | 3.3903 | 1.5199822 | 5.0503099 | 2025-02-24 04:40:32 | 1.3560413
28469 | 恒流充电 | 03:48:05 | 39:25:05 | 0.3999612 | 3.3903 | 1.5205377 | 5.0521932 | 2025-02-24 04:40:37 | 1.355973
28470 | 恒流充电 | 03:48:10 | 39:25:10 | 0.400076 | 3.3903 | 1.5210933 | 5.054077 | 2025-02-24 04:40:42 | 1.3563733
28471 | 恒流充电 | 03:48:15 | 39:25:15 | 0.4000484 | 3.3902 | 1.521649 | 5.0559607 | 2025-02-24 04:40:47 | 1.3562566
28472 | 恒流充电 | 03:48:20 | 39:25:20 | 0.4001479 | 3.3902 | 1.5222047 | 5.0578449 | 2025-02-24 04:40:52 | 1.3565843
28473 | 恒流充电 | 03:48:25 | 39:25:25 | 0.4000259 | 3.3903 | 1.5227603 | 5.0597285 | 2025-02-24 04:40:57 | 1.3561896
28474 | 恒流充电 | 03:48:30 | 39:25:30 | 0.4000862 | 3.3902 | 1.523316 | 5.0616123 | 2025-02-24 04:41:02 | 1.3563877
28475 | 恒流充电 | 03:48:35 | 39:25:35 | 0.4000171 | 3.3903 | 1.5238716 | 5.0634959 | 2025-02-24 04:41:07 | 1.3561597
28476 | 恒流充电 | 03:48:40 | 39:25:40 | 0.3999597 | 3.3902 | 1.5244271 | 5.0653787 | 2025-02-24 04:41:12 | 1.3559288
28477 | 恒流充电 | 03:48:45 | 39:25:45 | 0.40006 | 3.3905 | 1.5249827 | 5.0672626 | 2025-02-24 04:41:17 | 1.3564069
28478 | 恒流充电 | 03:48:50 | 39:25:50 | 0.4000644 | 3.3903 | 1.5255383 | 5.0691464 | 2025-02-24 04:41:22 | 1.3563279
28479 | 恒流充电 | 03:48:55 | 39:25:55 | 0.4000208 | 3.3904 | 1.5260939 | 5.07103 | 2025-02-24 04:41:27 | 1.3562384
28480 | 恒流充电 | 03:49:00 | 39:26:00 | 0.3999656 | 3.3903 | 1.5266494 | 5.0729133 | 2025-02-24 04:41:32 | 1.3559988
28481 | 恒流充电 | 03:49:05 | 39:26:05 | 0.4000179 | 3.3904 | 1.527205 | 5.074797 | 2025-02-24 04:41:37 | 1.3562352
28482 | 恒流充电 | 03:49:10 | 39:26:10 | 0.3999939 | 3.3904 | 1.5277606 | 5.0766805 | 2025-02-24 04:41:42 | 1.3561449
28483 | 恒流充电 | 03:49:15 | 39:26:15 | 0.400036 | 3.3904 | 1.5283162 | 5.0785643 | 2025-02-24 04:41:47 | 1.3562933
28484 | 恒流充电 | 03:49:20 | 39:26:20 | 0.4000426 | 3.3905 | 1.5288718 | 5.0804481 | 2025-02-24 04:41:52 | 1.3563284
28485 | 恒流充电 | 03:49:25 | 39:26:25 | 0.4000484 | 3.3905 | 1.5294274 | 5.0823319 | 2025-02-24 04:41:57 | 1.3563558
28486 | 恒流充电 | 03:49:30 | 39:26:30 | 0.4000055 | 3.3904 | 1.529983 | 5.0842155 | 2025-02-24 04:42:02 | 1.3561894
28487 | 恒流充电 | 03:49:35 | 39:26:35 | 0.4000607 | 3.3905 | 1.5305386 | 5.0860994 | 2025-02-24 04:42:07 | 1.356396
28488 | 恒流充电 | 03:49:40 | 39:26:40 | 0.4000019 | 3.3903 | 1.5310942 | 5.0879829 | 2025-02-24 04:42:12 | 1.3561429
28489 | 恒流充电 | 03:49:45 | 39:26:45 | 0.4000753 | 3.3906 | 1.5316496 | 5.0898657 | 2025-02-24 04:42:17 | 1.356477
28490 | 恒流充电 | 03:49:50 | 39:26:50 | 0.4000586 | 3.3905 | 1.5322052 | 5.0917496 | 2025-02-24 04:42:22 | 1.3564058
28491 | 恒流充电 | 03:49:55 | 39:26:55 | 0.4000019 | 3.3905 | 1.5327608 | 5.0936332 | 2025-02-24 04:42:27 | 1.3562068
28492 | 恒流充电 | 03:50:00 | 39:27:00 | 0.3999932 | 3.3905 | 1.5333163 | 5.0955168 | 2025-02-24 04:42:32 | 1.3561594
28493 | 恒流充电 | 03:50:05 | 39:27:05 | 0.4000324 | 3.3905 | 1.5338719 | 5.0974005 | 2025-02-24 04:42:37 | 1.356311
28494 | 恒流充电 | 03:50:10 | 39:27:10 | 0.3999488 | 3.3905 | 1.5344274 | 5.0992839 | 2025-02-24 04:42:42 | 1.3560101
28495 | 恒流充电 | 03:50:15 | 39:27:15 | 0.4000469 | 3.3906 | 1.534983 | 5.1011678 | 2025-02-24 04:42:47 | 1.3564105
28496 | 恒流充电 | 03:50:20 | 39:27:20 | 0.4000404 | 3.3905 | 1.5355386 | 5.1030515 | 2025-02-24 04:42:52 | 1.3563173
28497 | 恒流充电 | 03:50:25 | 39:27:25 | 0.4000593 | 3.3906 | 1.5360943 | 5.1049355 | 2025-02-24 04:42:57 | 1.3564514
28498 | 恒流充电 | 03:50:30 | 39:27:30 | 0.4000201 | 3.3906 | 1.5366499 | 5.1068193 | 2025-02-24 04:43:02 | 1.3563106
28499 | 恒流充电 | 03:50:35 | 39:27:35 | 0.400028 | 3.3905 | 1.5372055 | 5.108703 | 2025-02-24 04:43:07 | 1.3562963
28500 | 恒流充电 | 03:50:40 | 39:27:40 | 0.4000157 | 3.3905 | 1.537761 | 5.1105867 | 2025-02-24 04:43:12 | 1.3562589
28501 | 恒流充电 | 03:50:45 | 39:27:45 | 0.3999634 | 3.3906 | 1.5383165 | 5.1124702 | 2025-02-24 04:43:17 | 1.3561294
28502 | 恒流充电 | 03:50:50 | 39:27:50 | 0.3999321 | 3.3906 | 1.5388722 | 5.1143551 | 2025-02-24 04:43:22 | 1.3560103
28503 | 恒流充电 | 03:50:55 | 39:27:55 | 0.3999772 | 3.3907 | 1.5394278 | 5.1162387 | 2025-02-24 04:43:27 | 1.3561991
28504 | 恒流充电 | 03:51:00 | 39:28:00 | 0.4000164 | 3.3908 | 1.5399833 | 5.1181225 | 2025-02-24 04:43:32 | 1.3563571
28505 | 恒流充电 | 03:51:05 | 39:28:05 | 0.4000055 | 3.3908 | 1.5405389 | 5.1200063 | 2025-02-24 04:43:37 | 1.3563301
28506 | 恒流充电 | 03:51:10 | 39:28:10 | 0.4000745 | 3.3906 | 1.5410946 | 5.1218903 | 2025-02-24 04:43:42 | 1.3564876
28507 | 恒流充电 | 03:51:15 | 39:28:15 | 0.400052 | 3.3908 | 1.5416502 | 5.1237743 | 2025-02-24 04:43:47 | 1.3564846
28508 | 恒流充电 | 03:51:20 | 39:28:20 | 0.4000448 | 3.3907 | 1.5422058 | 5.1256583 | 2025-02-24 04:43:52 | 1.3564346
28509 | 恒流充电 | 03:51:25 | 39:28:25 | 0.4000004 | 3.3908 | 1.5427614 | 5.1275421 | 2025-02-24 04:43:57 | 1.3563346
28510 | 恒流充电 | 03:51:30 | 39:28:30 | 0.4000593 | 3.3907 | 1.543317 | 5.1294261 | 2025-02-24 04:44:02 | 1.3564855
28511 | 恒流充电 | 03:51:35 | 39:28:35 | 0.399999 | 3.3907 | 1.5438726 | 5.1313098 | 2025-02-24 04:44:07 | 1.356266
28512 | 恒流充电 | 03:51:40 | 39:28:40 | 0.4000738 | 3.3907 | 1.5444282 | 5.1331939 | 2025-02-24 04:44:12 | 1.3565322
28513 | 恒流充电 | 03:51:45 | 39:28:45 | 0.3999779 | 3.3909 | 1.5449837 | 5.1350776 | 2025-02-24 04:44:17 | 1.3562663
28514 | 恒流充电 | 03:51:50 | 39:28:50 | 0.4000346 | 3.3908 | 1.5455393 | 5.1369615 | 2025-02-24 04:44:22 | 1.3564432
28515 | 恒流充电 | 03:51:55 | 39:28:55 | 0.4000317 | 3.3907 | 1.546095 | 5.1388454 | 2025-02-24 04:44:27 | 1.3563767
28516 | 恒流充电 | 03:52:00 | 39:29:00 | 0.4000651 | 3.3909 | 1.5466507 | 5.1407296 | 2025-02-24 04:44:32 | 1.3565638
28517 | 恒流充电 | 03:52:05 | 39:29:05 | 0.4000164 | 3.3909 | 1.5472062 | 5.1426135 | 2025-02-24 04:44:37 | 1.3564247
28518 | 恒流充电 | 03:52:10 | 39:29:10 | 0.4000324 | 3.3909 | 1.5477618 | 5.1444975 | 2025-02-24 04:44:42 | 1.3564772
28519 | 恒流充电 | 03:52:15 | 39:29:15 | 0.400039 | 3.3908 | 1.5483174 | 5.1463815 | 2025-02-24 04:44:47 | 1.356459
28520 | 恒流充电 | 03:52:20 | 39:29:20 | 0.4000099 | 3.3909 | 1.548873 | 5.1482653 | 2025-02-24 04:44:52 | 1.356403
28521 | 恒流充电 | 03:52:25 | 39:29:25 | 0.4000637 | 3.391 | 1.5494287 | 5.1501495 | 2025-02-24 04:44:57 | 1.356611
28522 | 恒流充电 | 03:52:30 | 39:29:30 | 0.4000847 | 3.3908 | 1.5499843 | 5.1520337 | 2025-02-24 04:45:02 | 1.356589
28523 | 恒流充电 | 03:52:35 | 39:29:35 | 0.3999844 | 3.391 | 1.5505399 | 5.1539175 | 2025-02-24 04:45:07 | 1.3563303
28524 | 恒流充电 | 03:52:40 | 39:29:40 | 0.3999467 | 3.3909 | 1.5510954 | 5.1558011 | 2025-02-24 04:45:12 | 1.3561814
28525 | 恒流充电 | 03:52:45 | 39:29:45 | 0.399999 | 3.391 | 1.5516509 | 5.1576849 | 2025-02-24 04:45:17 | 1.3563956
28526 | 恒流充电 | 03:52:50 | 39:29:50 | 0.400023 | 3.3911 | 1.5522065 | 5.159569 | 2025-02-24 04:45:22 | 1.3565076
28527 | 恒流充电 | 03:52:55 | 39:29:55 | 0.4000469 | 3.391 | 1.5527621 | 5.1614531 | 2025-02-24 04:45:27 | 1.3565556
28528 | 恒流充电 | 03:53:00 | 39:30:00 | 0.4000171 | 3.3911 | 1.5533177 | 5.1633372 | 2025-02-24 04:45:32 | 1.3564937
28529 | 恒流充电 | 03:53:05 | 39:30:05 | 0.3999634 | 3.391 | 1.5538732 | 5.165221 | 2025-02-24 04:45:37 | 1.3562856
28530 | 恒流充电 | 03:53:10 | 39:30:10 | 0.400044 | 3.3911 | 1.5544288 | 5.1671051 | 2025-02-24 04:45:42 | 1.3565721
28531 | 恒流充电 | 03:53:15 | 39:30:15 | 0.4000469 | 3.3912 | 1.5549844 | 5.1689893 | 2025-02-24 04:45:47 | 1.3566331
28532 | 恒流充电 | 03:53:20 | 39:30:20 | 0.4000731 | 3.391 | 1.5555401 | 5.1708735 | 2025-02-24 04:45:52 | 1.3566407
28533 | 恒流充电 | 03:53:25 | 39:30:25 | 0.4000513 | 3.391 | 1.5560957 | 5.1727577 | 2025-02-24 04:45:57 | 1.3565774
28534 | 恒流充电 | 03:53:30 | 39:30:30 | 0.400007 | 3.3912 | 1.5566513 | 5.1746417 | 2025-02-24 04:46:02 | 1.3565124
28535 | 恒流充电 | 03:53:35 | 39:30:35 | 0.4000019 | 3.3912 | 1.5572068 | 5.1765257 | 2025-02-24 04:46:07 | 1.356474
28536 | 恒流充电 | 03:53:40 | 39:30:40 | 0.4000542 | 3.3912 | 1.5577624 | 5.1784099 | 2025-02-24 04:46:12 | 1.3566512
28537 | 恒流充电 | 03:53:45 | 39:30:45 | 0.4000556 | 3.3913 | 1.5583181 | 5.1802942 | 2025-02-24 04:46:17 | 1.3566929
28538 | 恒流充电 | 03:53:50 | 39:30:50 | 0.4000164 | 3.3912 | 1.5588737 | 5.1821783 | 2025-02-24 04:46:22 | 1.3565347
28539 | 恒流充电 | 03:53:55 | 39:30:55 | 0.4000164 | 3.3912 | 1.5594292 | 5.1840624 | 2025-02-24 04:46:27 | 1.3565482
28540 | 恒流充电 | 03:54:00 | 39:31:00 | 0.4000542 | 3.3913 | 1.5599849 | 5.1859467 | 2025-02-24 04:46:32 | 1.3567157
28541 | 恒流充电 | 03:54:05 | 39:31:05 | 0.3999699 | 3.3911 | 1.5605402 | 5.18783 | 2025-02-24 04:46:37 | 1.3563452
28542 | 恒流充电 | 03:54:10 | 39:31:10 | 0.4000033 | 3.3913 | 1.5610958 | 5.189714 | 2025-02-24 04:46:42 | 1.3565148
28543 | 恒流充电 | 03:54:15 | 39:31:15 | 0.400076 | 3.3912 | 1.5616514 | 5.1915984 | 2025-02-24 04:46:47 | 1.3567362
28544 | 恒流充电 | 03:54:20 | 39:31:20 | 0.3999299 | 3.3913 | 1.5622069 | 5.1934821 | 2025-02-24 04:46:52 | 1.3562884
28545 | 恒流充电 | 03:54:25 | 39:31:25 | 0.3999612 | 3.3912 | 1.5627624 | 5.1953659 | 2025-02-24 04:46:57 | 1.3563634
28546 | 恒流充电 | 03:54:30 | 39:31:30 | 0.4000179 | 3.3913 | 1.563318 | 5.1972501 | 2025-02-24 04:47:02 | 1.3565607
28547 | 恒流充电 | 03:54:35 | 39:31:35 | 0.3999496 | 3.3913 | 1.5638734 | 5.1991339 | 2025-02-24 04:47:07 | 1.3563434
28548 | 恒流充电 | 03:54:40 | 39:31:40 | 0.4000484 | 3.3915 | 1.5644291 | 5.2010183 | 2025-02-24 04:47:12 | 1.3567649
28549 | 恒流充电 | 03:54:45 | 39:31:45 | 0.399983 | 3.3915 | 1.5649846 | 5.2029023 | 2025-02-24 04:47:17 | 1.3565228
28550 | 恒流充电 | 03:54:50 | 39:31:50 | 0.3999503 | 3.3914 | 1.5655401 | 5.2047862 | 2025-02-24 04:47:22 | 1.3563836
28551 | 恒流充电 | 03:54:55 | 39:31:55 | 0.4000782 | 3.3914 | 1.5660958 | 5.2066707 | 2025-02-24 04:47:27 | 1.3568357
28552 | 恒流充电 | 03:55:00 | 39:32:00 | 0.4000266 | 3.3915 | 1.5666513 | 5.208555 | 2025-02-24 04:47:32 | 1.3566786
28553 | 恒流充电 | 03:55:05 | 39:32:05 | 0.3999808 | 3.3915 | 1.5672069 | 5.210439 | 2025-02-24 04:47:37 | 1.3565239
28554 | 恒流充电 | 03:55:10 | 39:32:10 | 0.4000208 | 3.3915 | 1.5677629 | 5.2123246 | 2025-02-24 04:47:42 | 1.3566517
28555 | 恒流充电 | 03:55:15 | 39:32:15 | 0.4001312 | 3.3915 | 1.5683186 | 5.2142094 | 2025-02-24 04:47:47 | 1.3570512
28556 | 恒流充电 | 03:55:20 | 39:32:20 | 0.3999656 | 3.3915 | 1.5688741 | 5.2160934 | 2025-02-24 04:47:52 | 1.3564641
28557 | 恒流充电 | 03:55:25 | 39:32:25 | 0.399967 | 3.3916 | 1.5694296 | 5.2179775 | 2025-02-24 04:47:57 | 1.3565328
28558 | 恒流充电 | 03:55:30 | 39:32:30 | 0.4000775 | 3.3915 | 1.5699853 | 5.219862 | 2025-02-24 04:48:02 | 1.3568715
28559 | 恒流充电 | 03:55:35 | 39:32:35 | 0.4000368 | 3.3916 | 1.5705409 | 5.2217464 | 2025-02-24 04:48:07 | 1.3567598
28560 | 恒流充电 | 03:55:40 | 39:32:40 | 0.400015 | 3.3916 | 1.5710965 | 5.2236307 | 2025-02-24 04:48:12 | 1.3566944
28561 | 恒流充电 | 03:55:45 | 39:32:45 | 0.400023 | 3.3915 | 1.571652 | 5.2255149 | 2025-02-24 04:48:17 | 1.3566639
28562 | 恒流充电 | 03:55:50 | 39:32:50 | 0.3999823 | 3.3916 | 1.5722076 | 5.2273991 | 2025-02-24 04:48:22 | 1.3565634
28563 | 恒流充电 | 03:55:55 | 39:32:55 | 0.3999895 | 3.3916 | 1.5727631 | 5.2292832 | 2025-02-24 04:48:27 | 1.3565934
28564 | 恒流充电 | 03:56:00 | 39:33:00 | 0.3999205 | 3.3915 | 1.5733186 | 5.231167 | 2025-02-24 04:48:32 | 1.356337
28565 | 恒流充电 | 03:56:05 | 39:33:05 | 0.4000244 | 3.3918 | 1.5738741 | 5.2330515 | 2025-02-24 04:48:37 | 1.3567979
28566 | 恒流充电 | 03:56:10 | 39:33:10 | 0.4000099 | 3.3916 | 1.5744297 | 5.2349357 | 2025-02-24 04:48:42 | 1.3566781
28567 | 恒流充电 | 03:56:15 | 39:33:15 | 0.400007 | 3.3916 | 1.5749855 | 5.2368207 | 2025-02-24 04:48:47 | 1.3566739
28568 | 恒流充电 | 03:56:20 | 39:33:20 | 0.4000615 | 3.3916 | 1.5755411 | 5.2387052 | 2025-02-24 04:48:52 | 1.3568473
28569 | 恒流充电 | 03:56:25 | 39:33:25 | 0.3999423 | 3.3916 | 1.5760966 | 5.2405892 | 2025-02-24 04:48:57 | 1.3564582
28570 | 恒流充电 | 03:56:30 | 39:33:30 | 0.3999714 | 3.3917 | 1.5766521 | 5.2424733 | 2025-02-24 04:49:02 | 1.3565739
28571 | 恒流充电 | 03:56:35 | 39:33:35 | 0.3999975 | 3.3919 | 1.5772077 | 5.2443577 | 2025-02-24 04:49:07 | 1.3567561
28572 | 恒流充电 | 03:56:40 | 39:33:40 | 0.3999474 | 3.3919 | 1.5777632 | 5.2462419 | 2025-02-24 04:49:12 | 1.356598
28573 | 恒流充电 | 03:56:45 | 39:33:45 | 0.3999583 | 3.3918 | 1.5783187 | 5.248126 | 2025-02-24 04:49:17 | 1.3565983
28574 | 恒流充电 | 03:56:50 | 39:33:50 | 0.399922 | 3.3919 | 1.5788741 | 5.25001 | 2025-02-24 04:49:22 | 1.3565005
28575 | 恒流充电 | 03:56:55 | 39:33:55 | 0.3999082 | 3.3919 | 1.5794295 | 5.251894 | 2025-02-24 04:49:27 | 1.3564556
28576 | 恒流充电 | 03:57:00 | 39:34:00 | 0.4000215 | 3.3917 | 1.5799851 | 5.2537784 | 2025-02-24 04:49:32 | 1.3567614
28577 | 恒流充电 | 03:57:05 | 39:34:05 | 0.3999677 | 3.392 | 1.5805406 | 5.2556627 | 2025-02-24 04:49:37 | 1.3566999
28578 | 恒流充电 | 03:57:10 | 39:34:10 | 0.4000433 | 3.3918 | 1.5810963 | 5.2575473 | 2025-02-24 04:49:42 | 1.3568727
28579 | 恒流充电 | 03:57:15 | 39:34:15 | 0.4000782 | 3.3918 | 1.5816519 | 5.259432 | 2025-02-24 04:49:47 | 1.3569829
28580 | 恒流充电 | 03:57:20 | 39:34:20 | 0.3999263 | 3.3919 | 1.5822077 | 5.2613173 | 2025-02-24 04:49:52 | 1.3565275
28581 | 恒流充电 | 03:57:25 | 39:34:25 | 0.4001755 | 3.3921 | 1.5827635 | 5.2632026 | 2025-02-24 04:49:57 | 1.3574215
28582 | 恒流充电 | 03:57:30 | 39:34:30 | 0.4000869 | 3.3919 | 1.5833192 | 5.2650874 | 2025-02-24 04:50:02 | 1.3570676
28583 | 恒流充电 | 03:57:35 | 39:34:35 | 0.3999677 | 3.3919 | 1.5838747 | 5.2669716 | 2025-02-24 04:50:07 | 1.3566384
28584 | 恒流充电 | 03:57:40 | 39:34:40 | 0.4001545 | 3.392 | 1.5844304 | 5.2688568 | 2025-02-24 04:50:12 | 1.357313
28585 | 恒流充电 | 03:57:45 | 39:34:45 | 0.3999612 | 3.3921 | 1.5849859 | 5.2707411 | 2025-02-24 04:50:17 | 1.3566969
28586 | 恒流充电 | 03:57:50 | 39:34:50 | 0.399951 | 3.3921 | 1.5855414 | 5.2726253 | 2025-02-24 04:50:22 | 1.3566845
28587 | 恒流充电 | 03:57:55 | 39:34:55 | 0.4000724 | 3.3921 | 1.5860971 | 5.2745102 | 2025-02-24 04:50:27 | 1.3570723
28588 | 恒流充电 | 03:58:00 | 39:35:00 | 0.4000564 | 3.392 | 1.5866527 | 5.2763949 | 2025-02-24 04:50:32 | 1.3569992
28589 | 恒流充电 | 03:58:05 | 39:35:05 | 0.3999728 | 3.3921 | 1.5872082 | 5.2782793 | 2025-02-24 04:50:37 | 1.3567591
28590 | 恒流充电 | 03:58:10 | 39:35:10 | 0.3999801 | 3.3922 | 1.5877638 | 5.2801637 | 2025-02-24 04:50:42 | 1.3567929
28591 | 恒流充电 | 03:58:15 | 39:35:15 | 0.4000041 | 3.3924 | 1.5883193 | 5.2820484 | 2025-02-24 04:50:47 | 1.3569592
28592 | 恒流充电 | 03:58:20 | 39:35:20 | 0.3999968 | 3.3922 | 1.5888749 | 5.2839329 | 2025-02-24 04:50:52 | 1.3568618
28593 | 恒流充电 | 03:58:25 | 39:35:25 | 0.4000019 | 3.3923 | 1.5894297 | 5.2858152 | 2025-02-24 04:50:57 | 1.3569351
28594 | 恒流充电 | 03:58:30 | 39:35:30 | 0.3999939 | 3.392 | 1.5899853 | 5.2876997 | 2025-02-24 04:51:02 | 1.3567925
28595 | 恒流充电 | 03:58:35 | 39:35:35 | 0.3999619 | 3.3922 | 1.5905408 | 5.289584 | 2025-02-24 04:51:07 | 1.3567399
28596 | 恒流充电 | 03:58:40 | 39:35:40 | 0.4001036 | 3.3922 | 1.5910965 | 5.2914691 | 2025-02-24 04:51:12 | 1.3572464
28597 | 恒流充电 | 03:58:45 | 39:35:45 | 0.3999176 | 3.3921 | 1.5916519 | 5.2933532 | 2025-02-24 04:51:17 | 1.3565674
28598 | 恒流充电 | 03:58:50 | 39:35:50 | 0.4000673 | 3.3922 | 1.5922076 | 5.2952381 | 2025-02-24 04:51:22 | 1.3570957
28599 | 恒流充电 | 03:58:55 | 39:35:55 | 0.3999438 | 3.3923 | 1.5927631 | 5.2971224 | 2025-02-24 04:51:27 | 1.3567155
28600 | 恒流充电 | 03:59:00 | 39:36:00 | 0.4000041 | 3.3923 | 1.5933186 | 5.299007 | 2025-02-24 04:51:32 | 1.3569329
28601 | 恒流充电 | 03:59:05 | 39:36:05 | 0.399975 | 3.3924 | 1.5938741 | 5.3008916 | 2025-02-24 04:51:37 | 1.3568716
28602 | 恒流充电 | 03:59:10 | 39:36:10 | 0.4000607 | 3.3922 | 1.5944298 | 5.3027764 | 2025-02-24 04:51:42 | 1.3570777
28603 | 恒流充电 | 03:59:15 | 39:36:15 | 0.3999307 | 3.3923 | 1.5949852 | 5.3046607 | 2025-02-24 04:51:47 | 1.356676
28604 | 恒流充电 | 03:59:20 | 39:36:20 | 0.3999481 | 3.3924 | 1.5955407 | 5.3065451 | 2025-02-24 04:51:52 | 1.3567746
28605 | 恒流充电 | 03:59:25 | 39:36:25 | 0.400023 | 3.3922 | 1.5960963 | 5.3084298 | 2025-02-24 04:51:57 | 1.3569732
28606 | 恒流充电 | 03:59:30 | 39:36:30 | 0.4000535 | 3.3925 | 1.5966519 | 5.3103142 | 2025-02-24 04:52:02 | 1.3571721
28607 | 恒流充电 | 03:59:35 | 39:36:35 | 0.4000644 | 3.3925 | 1.5972076 | 5.3121992 | 2025-02-24 04:52:07 | 1.3572045
28608 | 恒流充电 | 03:59:40 | 39:36:40 | 0.3999169 | 3.3922 | 1.597763 | 5.3140834 | 2025-02-24 04:52:12 | 1.3566015
28609 | 恒流充电 | 03:59:45 | 39:36:45 | 0.3999634 | 3.3925 | 1.5983185 | 5.3159679 | 2025-02-24 04:52:17 | 1.3568946
28610 | 恒流充电 | 03:59:50 | 39:36:50 | 0.3998965 | 3.3924 | 1.5988739 | 5.3178521 | 2025-02-24 04:52:22 | 1.3566247
28611 | 恒流充电 | 03:59:55 | 39:36:55 | 0.400007 | 3.3924 | 1.5994295 | 5.3197368 | 2025-02-24 04:52:27 | 1.3569944
28612 | 恒流充电 | 04:00:00 | 39:37:00 | 0.4000157 | 3.3925 | 1.5999851 | 5.3216216 | 2025-02-24 04:52:32 | 1.3570481
28613 | 恒流充电 | 04:00:05 | 39:37:05 | 0.3999982 | 3.3927 | 1.6005406 | 5.3235065 | 2025-02-24 04:52:37 | 1.3570735
28614 | 恒流充电 | 04:00:10 | 39:37:10 | 0.3999452 | 3.3924 | 1.6010961 | 5.3253909 | 2025-02-24 04:52:42 | 1.3567884
28615 | 恒流充电 | 04:00:15 | 39:37:15 | 0.3999772 | 3.3924 | 1.6016516 | 5.3272754 | 2025-02-24 04:52:47 | 1.3568782
28616 | 恒流充电 | 04:00:20 | 39:37:20 | 0.3999939 | 3.3925 | 1.6022072 | 5.3291602 | 2025-02-24 04:52:52 | 1.3569984
28617 | 恒流充电 | 04:00:25 | 39:37:25 | 0.3999765 | 3.3924 | 1.6027627 | 5.3310447 | 2025-02-24 04:52:57 | 1.3568888
28618 | 恒流充电 | 04:00:30 | 39:37:30 | 0.4000666 | 3.3926 | 1.6033183 | 5.3329298 | 2025-02-24 04:53:02 | 1.3572569
28619 | 恒流充电 | 04:00:35 | 39:37:35 | 0.4000317 | 3.3926 | 1.6038741 | 5.3348155 | 2025-02-24 04:53:07 | 1.3571341
28620 | 恒流充电 | 04:00:40 | 39:37:40 | 0.3999888 | 3.3927 | 1.6044296 | 5.3367003 | 2025-02-24 04:53:12 | 1.3570389
28621 | 恒流充电 | 04:00:45 | 39:37:45 | 0.399951 | 3.3926 | 1.6049851 | 5.3385848 | 2025-02-24 04:53:17 | 1.3568644
28622 | 恒流充电 | 04:00:50 | 39:37:50 | 0.399943 | 3.3928 | 1.6055406 | 5.3404694 | 2025-02-24 04:53:22 | 1.3569278
28623 | 恒流充电 | 04:00:55 | 39:37:55 | 0.3999133 | 3.3928 | 1.606096 | 5.3423539 | 2025-02-24 04:53:27 | 1.3568112
28624 | 恒流充电 | 04:01:00 | 39:38:00 | 0.3999903 | 3.3927 | 1.6066516 | 5.3442387 | 2025-02-24 04:53:32 | 1.3570505
28625 | 恒流充电 | 04:01:05 | 39:38:05 | 0.4000331 | 3.3927 | 1.6072072 | 5.3461237 | 2025-02-24 04:53:37 | 1.3572103
28626 | 恒流充电 | 04:01:10 | 39:38:10 | 0.3999874 | 3.3927 | 1.6077627 | 5.3480084 | 2025-02-24 04:53:42 | 1.3570183
28627 | 恒流充电 | 04:01:15 | 39:38:15 | 0.4000477 | 3.3929 | 1.6083183 | 5.3498936 | 2025-02-24 04:53:47 | 1.3573232
28628 | 恒流充电 | 04:01:20 | 39:38:20 | 0.3999997 | 3.3929 | 1.6088739 | 5.3517785 | 2025-02-24 04:53:52 | 1.3571407
28629 | 恒流充电 | 04:01:25 | 39:38:25 | 0.3999372 | 3.3929 | 1.6094294 | 5.3536632 | 2025-02-24 04:53:57 | 1.356956
28630 | 恒流充电 | 04:01:30 | 39:38:30 | 0.4000171 | 3.3928 | 1.6099849 | 5.3555482 | 2025-02-24 04:54:02 | 1.3571734
28631 | 恒流充电 | 04:01:35 | 39:38:35 | 0.4000375 | 3.3928 | 1.6105405 | 5.3574332 | 2025-02-24 04:54:07 | 1.3572466
28632 | 恒流充电 | 04:01:40 | 39:38:40 | 0.4000019 | 3.3929 | 1.6110961 | 5.3593183 | 2025-02-24 04:54:12 | 1.3571481
28633 | 恒流充电 | 04:01:45 | 39:38:45 | 0.3999096 | 3.3928 | 1.6116516 | 5.3612027 | 2025-02-24 04:54:17 | 1.3568035
28634 | 恒流充电 | 04:01:50 | 39:38:50 | 0.3999946 | 3.393 | 1.6122071 | 5.3630877 | 2025-02-24 04:54:22 | 1.3571657
28635 | 恒流充电 | 04:01:55 | 39:38:55 | 0.3999794 | 3.3928 | 1.6127626 | 5.3649725 | 2025-02-24 04:54:27 | 1.35706
28636 | 恒流充电 | 04:02:00 | 39:39:00 | 0.4000375 | 3.3929 | 1.6133183 | 5.3668576 | 2025-02-24 04:54:32 | 1.3572979
28637 | 恒流充电 | 04:02:05 | 39:39:05 | 0.4001094 | 3.3929 | 1.613874 | 5.3687431 | 2025-02-24 04:54:37 | 1.3575389
28638 | 恒流充电 | 04:02:10 | 39:39:10 | 0.4000317 | 3.3929 | 1.6144296 | 5.3706281 | 2025-02-24 04:54:42 | 1.3572562
28639 | 恒流充电 | 04:02:15 | 39:39:15 | 0.4000171 | 3.3929 | 1.6149851 | 5.3725132 | 2025-02-24 04:54:47 | 1.3572299
28640 | 恒流充电 | 04:02:20 | 39:39:20 | 0.4000884 | 3.393 | 1.6155408 | 5.3743986 | 2025-02-24 04:54:52 | 1.3575149
28641 | 恒流充电 | 04:02:25 | 39:39:25 | 0.3999685 | 3.3929 | 1.6160963 | 5.3762834 | 2025-02-24 04:54:57 | 1.3570489
28642 | 恒流充电 | 04:02:30 | 39:39:30 | 0.4000259 | 3.3931 | 1.6166519 | 5.3781686 | 2025-02-24 04:55:02 | 1.357321
28643 | 恒流充电 | 04:02:35 | 39:39:35 | 0.400116 | 3.3929 | 1.6172076 | 5.3800541 | 2025-02-24 04:55:07 | 1.3575525
28644 | 恒流充电 | 04:02:40 | 39:39:40 | 0.3999714 | 3.3932 | 1.6177632 | 5.3819391 | 2025-02-24 04:55:12 | 1.3571998
28645 | 恒流充电 | 04:02:45 | 39:39:45 | 0.399906 | 3.393 | 1.6183183 | 5.3838224 | 2025-02-24 04:55:17 | 1.3569006
28646 | 恒流充电 | 04:02:50 | 39:39:50 | 0.3999663 | 3.3931 | 1.6188738 | 5.3857073 | 2025-02-24 04:55:22 | 1.3571295
28647 | 恒流充电 | 04:02:55 | 39:39:55 | 0.3998929 | 3.393 | 1.6194292 | 5.3875919 | 2025-02-24 04:55:27 | 1.3568483
28648 | 恒流充电 | 04:03:00 | 39:40:00 | 0.4000804 | 3.393 | 1.6199849 | 5.3894773 | 2025-02-24 04:55:32 | 1.3574896
28649 | 恒流充电 | 04:03:05 | 39:40:05 | 0.3999067 | 3.3931 | 1.6205403 | 5.3913619 | 2025-02-24 04:55:37 | 1.356925
28650 | 恒流充电 | 04:03:10 | 39:40:10 | 0.4000273 | 3.3932 | 1.6210959 | 5.3932471 | 2025-02-24 04:55:42 | 1.357355
28651 | 恒流充电 | 04:03:15 | 39:40:15 | 0.3999881 | 3.3931 | 1.6216515 | 5.3951321 | 2025-02-24 04:55:47 | 1.3571913
28652 | 恒流充电 | 04:03:20 | 39:40:20 | 0.400023 | 3.393 | 1.622207 | 5.3970172 | 2025-02-24 04:55:52 | 1.3572869
28653 | 恒流充电 | 04:03:25 | 39:40:25 | 0.4000055 | 3.3931 | 1.6227626 | 5.3989023 | 2025-02-24 04:55:57 | 1.3572638
28654 | 恒流充电 | 04:03:30 | 39:40:30 | 0.4000019 | 3.3933 | 1.6233182 | 5.4007875 | 2025-02-24 04:56:02 | 1.3573403
28655 | 恒流充电 | 04:03:35 | 39:40:35 | 0.4000019 | 3.3931 | 1.6238737 | 5.4026725 | 2025-02-24 04:56:07 | 1.3572335
28656 | 恒流充电 | 04:03:40 | 39:40:40 | 0.399999 | 3.3933 | 1.6244293 | 5.4045577 | 2025-02-24 04:56:12 | 1.3572991
28657 | 恒流充电 | 04:03:45 | 39:40:45 | 0.3999546 | 3.3931 | 1.6249848 | 5.4064425 | 2025-02-24 04:56:17 | 1.3571019
28658 | 恒流充电 | 04:03:50 | 39:40:50 | 0.3999656 | 3.3932 | 1.6255403 | 5.4083271 | 2025-02-24 04:56:22 | 1.3571527
28659 | 恒流充电 | 04:03:55 | 39:40:55 | 0.3999982 | 3.3932 | 1.6260958 | 5.4102122 | 2025-02-24 04:56:27 | 1.3572747
28660 | 恒流充电 | 04:04:00 | 39:41:00 | 0.3999859 | 3.3933 | 1.6266513 | 5.4120973 | 2025-02-24 04:56:32 | 1.3572772
28661 | 恒流充电 | 04:04:05 | 39:41:05 | 0.4000644 | 3.3934 | 1.627207 | 5.4139828 | 2025-02-24 04:56:37 | 1.3575725
28662 | 恒流充电 | 04:04:10 | 39:41:10 | 0.3999416 | 3.3933 | 1.6277625 | 5.4158677 | 2025-02-24 04:56:42 | 1.3571229
28663 | 恒流充电 | 04:04:15 | 39:41:15 | 0.4000004 | 3.3935 | 1.628318 | 5.417753 | 2025-02-24 04:56:47 | 1.3574015
28664 | 恒流充电 | 04:04:20 | 39:41:20 | 0.4000353 | 3.3935 | 1.6288736 | 5.4196385 | 2025-02-24 04:56:52 | 1.3575238
28665 | 恒流充电 | 04:04:25 | 39:41:25 | 0.400076 | 3.3934 | 1.6294293 | 5.421524 | 2025-02-24 04:56:57 | 1.3576074
28666 | 恒流充电 | 04:04:30 | 39:41:30 | 0.4000854 | 3.3935 | 1.629985 | 5.4234097 | 2025-02-24 04:57:02 | 1.3576755
28667 | 恒流充电 | 04:04:35 | 39:41:35 | 0.4000302 | 3.3935 | 1.6305406 | 5.4252951 | 2025-02-24 04:57:07 | 1.3575084
28668 | 恒流充电 | 04:04:40 | 39:41:40 | 0.4000157 | 3.3935 | 1.6310961 | 5.4271805 | 2025-02-24 04:57:12 | 1.3574611
28669 | 恒流充电 | 04:04:45 | 39:41:45 | 0.4000113 | 3.3935 | 1.6316517 | 5.4290658 | 2025-02-24 04:57:17 | 1.3574257
28670 | 恒流充电 | 04:04:50 | 39:41:50 | 0.3999997 | 3.3935 | 1.6322073 | 5.4309511 | 2025-02-24 04:57:22 | 1.3573998
28671 | 恒流充电 | 04:04:55 | 39:41:55 | 0.399975 | 3.3934 | 1.6327623 | 5.4328341 | 2025-02-24 04:57:27 | 1.3572898
28672 | 恒流充电 | 04:05:00 | 39:42:00 | 0.4001138 | 3.3935 | 1.633318 | 5.43472 | 2025-02-24 04:57:32 | 1.3578044
28673 | 恒流充电 | 04:05:05 | 39:42:05 | 0.3999816 | 3.3935 | 1.6338736 | 5.4366052 | 2025-02-24 04:57:37 | 1.3573552
28674 | 恒流充电 | 04:05:10 | 39:42:10 | 0.3999844 | 3.3935 | 1.6344291 | 5.4384904 | 2025-02-24 04:57:42 | 1.3573315
28675 | 恒流充电 | 04:05:15 | 39:42:15 | 0.3999525 | 3.3937 | 1.6349846 | 5.4403755 | 2025-02-24 04:57:47 | 1.3573049
28676 | 恒流充电 | 04:05:20 | 39:42:20 | 0.4000651 | 3.3937 | 1.6355402 | 5.4422612 | 2025-02-24 04:57:52 | 1.3576883
28677 | 恒流充电 | 04:05:25 | 39:42:25 | 0.4000825 | 3.3937 | 1.6360959 | 5.444147 | 2025-02-24 04:57:57 | 1.3577512
28678 | 恒流充电 | 04:05:30 | 39:42:30 | 0.3999816 | 3.3935 | 1.6366514 | 5.4460322 | 2025-02-24 04:58:02 | 1.3573542
28679 | 恒流充电 | 04:05:35 | 39:42:35 | 0.3999757 | 3.3937 | 1.6372069 | 5.4479174 | 2025-02-24 04:58:07 | 1.3573867
28680 | 恒流充电 | 04:05:40 | 39:42:40 | 0.400028 | 3.3936 | 1.6377625 | 5.4498029 | 2025-02-24 04:58:12 | 1.3575379
28681 | 恒流充电 | 04:05:45 | 39:42:45 | 0.3999525 | 3.3938 | 1.638318 | 5.4516882 | 2025-02-24 04:58:17 | 1.3573702
28682 | 恒流充电 | 04:05:50 | 39:42:50 | 0.3999743 | 3.3939 | 1.6388736 | 5.4535735 | 2025-02-24 04:58:22 | 1.3574606
28683 | 恒流充电 | 04:05:55 | 39:42:55 | 0.3999612 | 3.3937 | 1.6394291 | 5.4554587 | 2025-02-24 04:58:27 | 1.3573413
28684 | 恒流充电 | 04:06:00 | 39:43:00 | 0.4000717 | 3.3938 | 1.6399845 | 5.4573436 | 2025-02-24 04:58:32 | 1.3577464
28685 | 恒流充电 | 04:06:05 | 39:43:05 | 0.4000498 | 3.3938 | 1.6405401 | 5.4592293 | 2025-02-24 04:58:37 | 1.3576908
28686 | 恒流充电 | 04:06:10 | 39:43:10 | 0.3999023 | 3.3938 | 1.6410955 | 5.4611142 | 2025-02-24 04:58:42 | 1.3571748
28687 | 恒流充电 | 04:06:15 | 39:43:15 | 0.4000012 | 3.3938 | 1.6416511 | 5.4629997 | 2025-02-24 04:58:47 | 1.3575164
28688 | 恒流充电 | 04:06:20 | 39:43:20 | 0.3999779 | 3.3937 | 1.6422066 | 5.4648849 | 2025-02-24 04:58:52 | 1.3574025
28689 | 恒流充电 | 04:06:25 | 39:43:25 | 0.400028 | 3.3939 | 1.6427622 | 5.4667706 | 2025-02-24 04:58:57 | 1.3576544
28690 | 恒流充电 | 04:06:30 | 39:43:30 | 0.3999714 | 3.3939 | 1.6433177 | 5.4686559 | 2025-02-24 04:59:02 | 1.3574504
28691 | 恒流充电 | 04:06:35 | 39:43:35 | 0.400039 | 3.394 | 1.6438733 | 5.4705417 | 2025-02-24 04:59:07 | 1.357749
28692 | 恒流充电 | 04:06:40 | 39:43:40 | 0.399959 | 3.394 | 1.6444288 | 5.472427 | 2025-02-24 04:59:12 | 1.3574427
28693 | 恒流充电 | 04:06:45 | 39:43:45 | 0.4000019 | 3.3939 | 1.6449844 | 5.4743126 | 2025-02-24 04:59:17 | 1.357583
28694 | 恒流充电 | 04:06:50 | 39:43:50 | 0.3999161 | 3.3939 | 1.6455398 | 5.4761976 | 2025-02-24 04:59:22 | 1.3572654
28695 | 恒流充电 | 04:06:55 | 39:43:55 | 0.3999677 | 3.3941 | 1.6460953 | 5.4780831 | 2025-02-24 04:59:27 | 1.3575247
28696 | 恒流充电 | 04:07:00 | 39:44:00 | 0.4000164 | 3.394 | 1.6466509 | 5.4799687 | 2025-02-24 04:59:32 | 1.3576604
28697 | 恒流充电 | 04:07:05 | 39:44:05 | 0.3999605 | 3.3939 | 1.6472067 | 5.4818549 | 2025-02-24 04:59:37 | 1.3574415
28698 | 恒流充电 | 04:07:10 | 39:44:10 | 0.3999866 | 3.394 | 1.6477622 | 5.4837404 | 2025-02-24 04:59:42 | 1.357572
28699 | 恒流充电 | 04:07:15 | 39:44:15 | 0.3999474 | 3.3941 | 1.6483177 | 5.4856258 | 2025-02-24 04:59:47 | 1.3574504
28700 | 恒流充电 | 04:07:20 | 39:44:20 | 0.399922 | 3.3941 | 1.6488731 | 5.487511 | 2025-02-24 04:59:52 | 1.3573849
28701 | 恒流充电 | 04:07:25 | 39:44:25 | 0.4000964 | 3.3942 | 1.6494288 | 5.4893971 | 2025-02-24 04:59:57 | 1.3579882
28702 | 恒流充电 | 04:07:30 | 39:44:30 | 0.399914 | 3.3942 | 1.6499843 | 5.4912824 | 2025-02-24 05:00:02 | 1.3573791
28703 | 恒流充电 | 04:07:35 | 39:44:35 | 0.3999278 | 3.3942 | 1.6505397 | 5.4931677 | 2025-02-24 05:00:07 | 1.3574438
28704 | 恒流充电 | 04:07:40 | 39:44:40 | 0.3999452 | 3.3941 | 1.6510952 | 5.4950531 | 2025-02-24 05:00:12 | 1.3574715
28705 | 恒流充电 | 04:07:45 | 39:44:45 | 0.400068 | 3.3941 | 1.6516508 | 5.4969391 | 2025-02-24 05:00:17 | 1.3578871
28706 | 恒流充电 | 04:07:50 | 39:44:50 | 0.3998646 | 3.3943 | 1.6522062 | 5.4988241 | 2025-02-24 05:00:22 | 1.3572419
28707 | 恒流充电 | 04:07:55 | 39:44:55 | 0.3999903 | 3.3944 | 1.6527618 | 5.5007098 | 2025-02-24 05:00:27 | 1.3577264
28708 | 恒流充电 | 04:08:00 | 39:45:00 | 0.3999256 | 3.3942 | 1.6533172 | 5.5025952 | 2025-02-24 05:00:32 | 1.3574454
28709 | 恒流充电 | 04:08:05 | 39:45:05 | 0.4000179 | 3.3943 | 1.6538728 | 5.504481 | 2025-02-24 05:00:37 | 1.357767
28710 | 恒流充电 | 04:08:10 | 39:45:10 | 0.3999997 | 3.3942 | 1.6544286 | 5.5063672 | 2025-02-24 05:00:42 | 1.3576757
28711 | 恒流充电 | 04:08:15 | 39:45:15 | 0.4000055 | 3.3942 | 1.6549842 | 5.5082529 | 2025-02-24 05:00:47 | 1.3576964
28712 | 恒流充电 | 04:08:20 | 39:45:20 | 0.4000528 | 3.3943 | 1.6555398 | 5.5101389 | 2025-02-24 05:00:52 | 1.3579088
28713 | 恒流充电 | 04:08:25 | 39:45:25 | 0.4000179 | 3.3943 | 1.6560954 | 5.5120247 | 2025-02-24 05:00:57 | 1.3577749
28714 | 恒流充电 | 04:08:30 | 39:45:30 | 0.4000004 | 3.3943 | 1.6566509 | 5.5139104 | 2025-02-24 05:01:02 | 1.3577387
28715 | 恒流充电 | 04:08:35 | 39:45:35 | 0.3999946 | 3.3942 | 1.6572065 | 5.5157961 | 2025-02-24 05:01:07 | 1.3576657
28716 | 恒流充电 | 04:08:40 | 39:45:40 | 0.4000193 | 3.3943 | 1.6577621 | 5.5176819 | 2025-02-24 05:01:12 | 1.3577982
28717 | 恒流充电 | 04:08:45 | 39:45:45 | 0.3999445 | 3.3944 | 1.6583175 | 5.5195674 | 2025-02-24 05:01:17 | 1.3575767
28718 | 恒流充电 | 04:08:50 | 39:45:50 | 0.3999634 | 3.3944 | 1.658873 | 5.5214531 | 2025-02-24 05:01:22 | 1.3576553
28719 | 恒流充电 | 04:08:55 | 39:45:55 | 0.4001058 | 3.3945 | 1.6594287 | 5.5233394 | 2025-02-24 05:01:27 | 1.3581727
28720 | 恒流充电 | 04:09:00 | 39:46:00 | 0.4000571 | 3.3946 | 1.6599844 | 5.5252255 | 2025-02-24 05:01:32 | 1.3580151
28721 | 恒流充电 | 04:09:05 | 39:46:05 | 0.4000353 | 3.3946 | 1.66054 | 5.5271116 | 2025-02-24 05:01:37 | 1.3579659
28722 | 恒流充电 | 04:09:10 | 39:46:10 | 0.3999546 | 3.3945 | 1.6610955 | 5.5289972 | 2025-02-24 05:01:42 | 1.3576491
28723 | 恒流充电 | 04:09:15 | 39:46:15 | 0.3999692 | 3.3945 | 1.6616508 | 5.5308819 | 2025-02-24 05:01:47 | 1.3577014
28724 | 恒流充电 | 04:09:20 | 39:46:20 | 0.4000084 | 3.3946 | 1.6622063 | 5.5327678 | 2025-02-24 05:01:52 | 1.3578516
28725 | 恒流充电 | 04:09:25 | 39:46:25 | 0.4001189 | 3.3943 | 1.6627621 | 5.534654 | 2025-02-24 05:01:57 | 1.3581093
28726 | 恒流充电 | 04:09:30 | 39:46:30 | 0.4000084 | 3.3946 | 1.6633176 | 5.53654 | 2025-02-24 05:02:02 | 1.3578603
28727 | 恒流充电 | 04:09:35 | 39:46:35 | 0.3998181 | 3.3946 | 1.6638729 | 5.538425 | 2025-02-24 05:02:07 | 1.3572332
28728 | 恒流充电 | 04:09:40 | 39:46:40 | 0.3998972 | 3.3944 | 1.6644283 | 5.5403103 | 2025-02-24 05:02:12 | 1.3574088
28729 | 恒流充电 | 04:09:45 | 39:46:45 | 0.4000077 | 3.3947 | 1.6649839 | 5.5421963 | 2025-02-24 05:02:17 | 1.3578881
28730 | 恒流充电 | 04:09:50 | 39:46:50 | 0.4000128 | 3.3946 | 1.6655395 | 5.5440822 | 2025-02-24 05:02:22 | 1.3578659
28731 | 恒流充电 | 04:09:55 | 39:46:55 | 0.4000164 | 3.3945 | 1.6660951 | 5.5459681 | 2025-02-24 05:02:27 | 1.3578666
28732 | 恒流充电 | 04:10:00 | 39:47:00 | 0.4000934 | 3.3945 | 1.6666508 | 5.5478544 | 2025-02-24 05:02:32 | 1.3581065
28733 | 恒流充电 | 04:10:05 | 39:47:05 | 0.3999096 | 3.3947 | 1.6672062 | 5.5497399 | 2025-02-24 05:02:37 | 1.3575539
28734 | 恒流充电 | 04:10:10 | 39:47:10 | 0.3999714 | 3.3946 | 1.6677617 | 5.5516256 | 2025-02-24 05:02:42 | 1.3577529
28735 | 恒流充电 | 04:10:15 | 39:47:15 | 0.4000607 | 3.3947 | 1.6683173 | 5.5535119 | 2025-02-24 05:02:47 | 1.3580904
28736 | 恒流充电 | 04:10:20 | 39:47:20 | 0.3999561 | 3.3947 | 1.668873 | 5.555398 | 2025-02-24 05:02:52 | 1.3577292
28737 | 恒流充电 | 04:10:25 | 39:47:25 | 0.3998544 | 3.3947 | 1.6694283 | 5.5572832 | 2025-02-24 05:02:57 | 1.3573677
28738 | 恒流充电 | 04:10:30 | 39:47:30 | 0.3999663 | 3.3948 | 1.6699838 | 5.559169 | 2025-02-24 05:03:02 | 1.3577858
28739 | 恒流充电 | 04:10:35 | 39:47:35 | 0.3999329 | 3.3948 | 1.6705393 | 5.5610547 | 2025-02-24 05:03:07 | 1.3576803
28740 | 恒流充电 | 04:10:40 | 39:47:40 | 0.4000971 | 3.3948 | 1.671095 | 5.5629412 | 2025-02-24 05:03:12 | 1.3582608
28741 | 恒流充电 | 04:10:45 | 39:47:45 | 0.399983 | 3.3948 | 1.6716505 | 5.5648271 | 2025-02-24 05:03:17 | 1.3578449
28742 | 恒流充电 | 04:10:50 | 39:47:50 | 0.3999808 | 3.3948 | 1.672206 | 5.566713 | 2025-02-24 05:03:22 | 1.3578378
28743 | 恒流充电 | 04:10:55 | 39:47:55 | 0.3999518 | 3.3949 | 1.6727615 | 5.5685988 | 2025-02-24 05:03:27 | 1.3577984
28744 | 恒流充电 | 04:11:00 | 39:48:00 | 0.3999321 | 3.3949 | 1.673317 | 5.5704845 | 2025-02-24 05:03:32 | 1.3577193
28745 | 恒流充电 | 04:11:05 | 39:48:05 | 0.3999467 | 3.3947 | 1.6738725 | 5.5723702 | 2025-02-24 05:03:37 | 1.3577094
28746 | 恒流充电 | 04:11:10 | 39:48:10 | 0.3999161 | 3.395 | 1.6744279 | 5.5742559 | 2025-02-24 05:03:42 | 1.3577068
28747 | 恒流充电 | 04:11:15 | 39:48:15 | 0.4000433 | 3.3948 | 1.6749835 | 5.5761421 | 2025-02-24 05:03:47 | 1.3580841
28748 | 恒流充电 | 04:11:20 | 39:48:20 | 0.3999009 | 3.395 | 1.6755389 | 5.5780278 | 2025-02-24 05:03:52 | 1.3576451
28749 | 恒流充电 | 04:11:25 | 39:48:25 | 0.4000128 | 3.3949 | 1.6760949 | 5.579915 | 2025-02-24 05:03:57 | 1.3580086
28750 | 恒流充电 | 04:11:30 | 39:48:30 | 0.4000484 | 3.3949 | 1.6766505 | 5.5818013 | 2025-02-24 05:04:02 | 1.3581307
28751 | 恒流充电 | 04:11:35 | 39:48:35 | 0.3999597 | 3.3951 | 1.677206 | 5.5836873 | 2025-02-24 05:04:07 | 1.3578912
28752 | 恒流充电 | 04:11:40 | 39:48:40 | 0.4000804 | 3.3951 | 1.6777617 | 5.5855738 | 2025-02-24 05:04:12 | 1.3583126
28753 | 恒流充电 | 04:11:45 | 39:48:45 | 0.4000556 | 3.395 | 1.6783173 | 5.5874602 | 2025-02-24 05:04:17 | 1.3582035
28754 | 恒流充电 | 04:11:50 | 39:48:50 | 0.3999707 | 3.3951 | 1.6788728 | 5.5893462 | 2025-02-24 05:04:22 | 1.3579268
28755 | 恒流充电 | 04:11:55 | 39:48:55 | 0.4000913 | 3.3951 | 1.6794285 | 5.5912329 | 2025-02-24 05:04:27 | 1.3583578
28756 | 恒流充电 | 04:12:00 | 39:49:00 | 0.400007 | 3.3951 | 1.6799841 | 5.5931191 | 2025-02-24 05:04:32 | 1.3580799
28757 | 恒流充电 | 04:12:05 | 39:49:05 | 0.399983 | 3.3951 | 1.6805396 | 5.5950052 | 2025-02-24 05:04:37 | 1.3579789
28758 | 恒流充电 | 04:12:10 | 39:49:10 | 0.400092 | 3.3952 | 1.6810953 | 5.5968918 | 2025-02-24 05:04:42 | 1.3584016
28759 | 恒流充电 | 04:12:15 | 39:49:15 | 0.399951 | 3.3951 | 1.6816508 | 5.5987777 | 2025-02-24 05:04:47 | 1.3578619
28760 | 恒流充电 | 04:12:20 | 39:49:20 | 0.4000375 | 3.3952 | 1.6822064 | 5.6006641 | 2025-02-24 05:04:52 | 1.3581908
28761 | 恒流充电 | 04:12:25 | 39:49:25 | 0.3999627 | 3.3952 | 1.6827619 | 5.6025502 | 2025-02-24 05:04:57 | 1.3579665
28762 | 恒流充电 | 04:12:30 | 39:49:30 | 0.3999103 | 3.3953 | 1.6833167 | 5.604434 | 2025-02-24 05:05:02 | 1.357813
28763 | 恒流充电 | 04:12:35 | 39:49:35 | 0.400044 | 3.3952 | 1.6838723 | 5.6063204 | 2025-02-24 05:05:07 | 1.3582262
28764 | 恒流充电 | 04:12:40 | 39:49:40 | 0.3999714 | 3.3953 | 1.6844278 | 5.6082066 | 2025-02-24 05:05:12 | 1.3580355
28765 | 恒流充电 | 04:12:45 | 39:49:45 | 0.4000411 | 3.3953 | 1.6849835 | 5.6100931 | 2025-02-24 05:05:17 | 1.3582554
28766 | 恒流充电 | 04:12:50 | 39:49:50 | 0.4000084 | 3.3951 | 1.685539 | 5.6119793 | 2025-02-24 05:05:22 | 1.3580865
28767 | 恒流充电 | 04:12:55 | 39:49:55 | 0.3999946 | 3.3953 | 1.6860946 | 5.6138655 | 2025-02-24 05:05:27 | 1.3580856
28768 | 恒流充电 | 04:13:00 | 39:50:00 | 0.399951 | 3.3955 | 1.6866501 | 5.6157517 | 2025-02-24 05:05:32 | 1.3580392
28769 | 恒流充电 | 04:13:05 | 39:50:05 | 0.4000411 | 3.3954 | 1.6872057 | 5.6176382 | 2025-02-24 05:05:37 | 1.3583182
28770 | 恒流充电 | 04:13:10 | 39:50:10 | 0.4000092 | 3.3953 | 1.6877612 | 5.6195246 | 2025-02-24 05:05:42 | 1.3581454
28771 | 恒流充电 | 04:13:15 | 39:50:15 | 0.3999358 | 3.3953 | 1.6883167 | 5.6214105 | 2025-02-24 05:05:47 | 1.3579079
28772 | 恒流充电 | 04:13:20 | 39:50:20 | 0.3999387 | 3.3953 | 1.6888722 | 5.6232965 | 2025-02-24 05:05:52 | 1.3578931
28773 | 恒流充电 | 04:13:25 | 39:50:25 | 0.3999009 | 3.3955 | 1.6894276 | 5.6251824 | 2025-02-24 05:05:57 | 1.3578565
28774 | 恒流充电 | 04:13:30 | 39:50:30 | 0.3998697 | 3.3955 | 1.689983 | 5.6270682 | 2025-02-24 05:06:02 | 1.3577461
28775 | 恒流充电 | 04:13:35 | 39:50:35 | 0.3999881 | 3.3955 | 1.6905385 | 5.6289544 | 2025-02-24 05:06:07 | 1.3581528
28776 | 恒流充电 | 04:13:40 | 39:50:40 | 0.3999445 | 3.3955 | 1.691094 | 5.6308405 | 2025-02-24 05:06:12 | 1.3580067
28777 | 恒流充电 | 04:13:45 | 39:50:45 | 0.3999924 | 3.3956 | 1.6916495 | 5.632727 | 2025-02-24 05:06:17 | 1.3582335
28778 | 恒流充电 | 04:13:50 | 39:50:50 | 0.3998551 | 3.3955 | 1.6922049 | 5.6346127 | 2025-02-24 05:06:22 | 1.3577238
28779 | 恒流充电 | 04:13:55 | 39:50:55 | 0.399967 | 3.3956 | 1.6927604 | 5.636499 | 2025-02-24 05:06:27 | 1.3581353
28780 | 恒流充电 | 04:14:00 | 39:51:00 | 0.3997512 | 3.3956 | 1.6933156 | 5.6383843 | 2025-02-24 05:06:32 | 1.35741
28781 | 恒流充电 | 04:14:05 | 39:51:05 | 0.3998617 | 3.3956 | 1.693871 | 5.6402701 | 2025-02-24 05:06:37 | 1.3577538
28782 | 恒流充电 | 04:14:10 | 39:51:10 | 0.399898 | 3.3958 | 1.6944264 | 5.6421561 | 2025-02-24 05:06:42 | 1.357968
28783 | 恒流充电 | 04:14:15 | 39:51:15 | 0.3999074 | 3.3956 | 1.6949818 | 5.6440421 | 2025-02-24 05:06:47 | 1.3579408
28784 | 恒流充电 | 04:14:20 | 39:51:20 | 0.4000237 | 3.3957 | 1.6955374 | 5.6459288 | 2025-02-24 05:06:52 | 1.3583641
28785 | 恒流充电 | 04:14:25 | 39:51:25 | 0.4000135 | 3.3958 | 1.696093 | 5.6478154 | 2025-02-24 05:06:57 | 1.3583719
28786 | 恒流充电 | 04:14:30 | 39:51:30 | 0.3999808 | 3.3957 | 1.6966485 | 5.6497018 | 2025-02-24 05:07:02 | 1.35821
28787 | 恒流充电 | 04:14:35 | 39:51:35 | 0.4000811 | 3.396 | 1.6972042 | 5.6515888 | 2025-02-24 05:07:07 | 1.3586564
28788 | 恒流充电 | 04:14:40 | 39:51:40 | 0.4000331 | 3.3958 | 1.6977601 | 5.6534772 | 2025-02-24 05:07:12 | 1.3584427
28789 | 恒流充电 | 04:14:45 | 39:51:45 | 0.3999874 | 3.396 | 1.6983156 | 5.6553638 | 2025-02-24 05:07:17 | 1.358349
28790 | 恒流充电 | 04:14:50 | 39:51:50 | 0.4000106 | 3.396 | 1.6988712 | 5.6572505 | 2025-02-24 05:07:22 | 1.3584367
28791 | 恒流充电 | 04:14:55 | 39:51:55 | 0.4000695 | 3.3958 | 1.6994269 | 5.6591374 | 2025-02-24 05:07:27 | 1.3585588
28792 | 恒流充电 | 04:15:00 | 39:52:00 | 0.4000622 | 3.3958 | 1.6999825 | 5.6610243 | 2025-02-24 05:07:32 | 1.3585411
28793 | 恒流充电 | 04:15:05 | 39:52:05 | 0.3999583 | 3.3961 | 1.700538 | 5.6629108 | 2025-02-24 05:07:37 | 1.358288
28794 | 恒流充电 | 04:15:10 | 39:52:10 | 0.40006 | 3.396 | 1.7010936 | 5.6647977 | 2025-02-24 05:07:42 | 1.3586166
28795 | 恒流充电 | 04:15:15 | 39:52:15 | 0.3999837 | 3.396 | 1.7016492 | 5.6666843 | 2025-02-24 05:07:47 | 1.358335
28796 | 恒流充电 | 04:15:20 | 39:52:20 | 0.3999794 | 3.396 | 1.7022047 | 5.6685709 | 2025-02-24 05:07:52 | 1.3583414
28797 | 恒流充电 | 04:15:25 | 39:52:25 | 0.4000019 | 3.3958 | 1.7027603 | 5.6704575 | 2025-02-24 05:07:57 | 1.358329
28798 | 恒流充电 | 04:15:30 | 39:52:30 | 0.4000048 | 3.3963 | 1.7033158 | 5.6723443 | 2025-02-24 05:08:02 | 1.3585334
28799 | 恒流充电 | 04:15:35 | 39:52:35 | 0.4000673 | 3.3961 | 1.7038715 | 5.6742313 | 2025-02-24 05:08:07 | 1.358656
28800 | 恒流充电 | 04:15:40 | 39:52:40 | 0.3999844 | 3.3961 | 1.704427 | 5.676118 | 2025-02-24 05:08:12 | 1.3584045
28801 | 恒流充电 | 04:15:45 | 39:52:45 | 0.4000302 | 3.3963 | 1.7049823 | 5.6780038 | 2025-02-24 05:08:17 | 1.3586255
28802 | 恒流充电 | 04:15:50 | 39:52:50 | 0.4000717 | 3.3962 | 1.7055379 | 5.6798909 | 2025-02-24 05:08:22 | 1.3587105
28803 | 恒流充电 | 04:15:55 | 39:52:55 | 0.400036 | 3.3964 | 1.7060935 | 5.6817779 | 2025-02-24 05:08:27 | 1.3586637
28804 | 恒流充电 | 04:16:00 | 39:53:00 | 0.4000251 | 3.3963 | 1.7066491 | 5.6836649 | 2025-02-24 05:08:32 | 1.3586098
28805 | 恒流充电 | 04:16:05 | 39:53:05 | 0.399943 | 3.3962 | 1.7072046 | 5.6855514 | 2025-02-24 05:08:37 | 1.3582936
28806 | 恒流充电 | 04:16:10 | 39:53:10 | 0.3999605 | 3.3961 | 1.7077601 | 5.6874379 | 2025-02-24 05:08:42 | 1.3583073
28807 | 恒流充电 | 04:16:15 | 39:53:15 | 0.3999685 | 3.3963 | 1.7083156 | 5.6893246 | 2025-02-24 05:08:47 | 1.3584234
28808 | 恒流充电 | 04:16:20 | 39:53:20 | 0.3999147 | 3.3963 | 1.7088711 | 5.6912111 | 2025-02-24 05:08:52 | 1.3582419
28809 | 恒流充电 | 04:16:25 | 39:53:25 | 0.3999699 | 3.3963 | 1.7094266 | 5.6930978 | 2025-02-24 05:08:57 | 1.3584117
28810 | 恒流充电 | 04:16:30 | 39:53:30 | 0.3998348 | 3.3965 | 1.7099819 | 5.6949839 | 2025-02-24 05:09:02 | 1.3580475
28811 | 恒流充电 | 04:16:35 | 39:53:35 | 0.3999299 | 3.3965 | 1.7105374 | 5.6968705 | 2025-02-24 05:09:07 | 1.3583486
28812 | 恒流充电 | 04:16:40 | 39:53:40 | 0.4000288 | 3.3965 | 1.711093 | 5.6987576 | 2025-02-24 05:09:12 | 1.3587088
28813 | 恒流充电 | 04:16:45 | 39:53:45 | 0.3999801 | 3.3965 | 1.7116485 | 5.7006445 | 2025-02-24 05:09:17 | 1.3585445
28814 | 恒流充电 | 04:16:50 | 39:53:50 | 0.3999423 | 3.3965 | 1.7122041 | 5.7025318 | 2025-02-24 05:09:22 | 1.3584093
28815 | 恒流充电 | 04:16:55 | 39:53:55 | 0.4000048 | 3.3965 | 1.7127597 | 5.7044188 | 2025-02-24 05:09:27 | 1.3586097
28816 | 恒流充电 | 04:17:00 | 39:54:00 | 0.3999866 | 3.3967 | 1.7133152 | 5.7063057 | 2025-02-24 05:09:32 | 1.3586238
28817 | 恒流充电 | 04:17:05 | 39:54:05 | 0.3999525 | 3.3967 | 1.7138707 | 5.7081926 | 2025-02-24 05:09:37 | 1.3585119
28818 | 恒流充电 | 04:17:10 | 39:54:10 | 0.399842 | 3.3964 | 1.714426 | 5.7100787 | 2025-02-24 05:09:42 | 1.3580211
28819 | 恒流充电 | 04:17:15 | 39:54:15 | 0.400036 | 3.3965 | 1.7149816 | 5.7119658 | 2025-02-24 05:09:47 | 1.3587384
28820 | 恒流充电 | 04:17:20 | 39:54:20 | 0.4000244 | 3.3967 | 1.7155372 | 5.713853 | 2025-02-24 05:09:52 | 1.3587577
28821 | 恒流充电 | 04:17:25 | 39:54:25 | 0.4000309 | 3.3968 | 1.7160928 | 5.7157403 | 2025-02-24 05:09:57 | 1.3588373
28822 | 恒流充电 | 04:17:30 | 39:54:30 | 0.3998609 | 3.3966 | 1.7166482 | 5.7176266 | 2025-02-24 05:10:02 | 1.3581631
28823 | 恒流充电 | 04:17:35 | 39:54:35 | 0.3999924 | 3.3968 | 1.7172037 | 5.7195137 | 2025-02-24 05:10:07 | 1.3587089
28824 | 恒流充电 | 04:17:40 | 39:54:40 | 0.3999474 | 3.3969 | 1.7177592 | 5.7214006 | 2025-02-24 05:10:12 | 1.3585668
28825 | 恒流充电 | 04:17:45 | 39:54:45 | 0.3999358 | 3.3967 | 1.7183147 | 5.7232874 | 2025-02-24 05:10:17 | 1.3584668
28826 | 恒流充电 | 04:17:50 | 39:54:50 | 0.3999263 | 3.3967 | 1.7188701 | 5.7251741 | 2025-02-24 05:10:22 | 1.3584229
28827 | 恒流充电 | 04:17:55 | 39:54:55 | 0.3999707 | 3.3967 | 1.7194259 | 5.7270617 | 2025-02-24 05:10:27 | 1.3585632
28828 | 恒流充电 | 04:18:00 | 39:55:00 | 0.4000462 | 3.397 | 1.7199815 | 5.7289492 | 2025-02-24 05:10:32 | 1.3589455
28829 | 恒流充电 | 04:18:05 | 39:55:05 | 0.3998806 | 3.3967 | 1.7205369 | 5.7308357 | 2025-02-24 05:10:37 | 1.3582819
28830 | 恒流充电 | 04:18:10 | 39:55:10 | 0.3999663 | 3.3969 | 1.7210924 | 5.7327227 | 2025-02-24 05:10:42 | 1.3586511
28831 | 恒流充电 | 04:18:15 | 39:55:15 | 0.4000309 | 3.3971 | 1.721648 | 5.7346101 | 2025-02-24 05:10:47 | 1.3589349
28832 | 恒流充电 | 04:18:20 | 39:55:20 | 0.4000579 | 3.3969 | 1.7222037 | 5.7364976 | 2025-02-24 05:10:52 | 1.3589653
28833 | 恒流充电 | 04:18:25 | 39:55:25 | 0.3999627 | 3.3971 | 1.7227592 | 5.7383847 | 2025-02-24 05:10:57 | 1.3587259
28834 | 恒流充电 | 04:18:30 | 39:55:30 | 0.3999707 | 3.397 | 1.7233147 | 5.7402718 | 2025-02-24 05:11:02 | 1.3587013
28835 | 恒流充电 | 04:18:35 | 39:55:35 | 0.4000041 | 3.3971 | 1.7238702 | 5.7421591 | 2025-02-24 05:11:07 | 1.3588569
28836 | 恒流充电 | 04:18:40 | 39:55:40 | 0.3999299 | 3.3971 | 1.7244257 | 5.744046 | 2025-02-24 05:11:12 | 1.3586209
28837 | 恒流充电 | 04:18:45 | 39:55:45 | 0.4000222 | 3.3971 | 1.7249813 | 5.7459334 | 2025-02-24 05:11:17 | 1.3589194
28838 | 恒流充电 | 04:18:50 | 39:55:50 | 0.4000157 | 3.3971 | 1.7255369 | 5.7478208 | 2025-02-24 05:11:22 | 1.3588887
28839 | 恒流充电 | 04:18:55 | 39:55:55 | 0.3999082 | 3.3971 | 1.7260923 | 5.7497076 | 2025-02-24 05:11:27 | 1.358525
28840 | 恒流充电 | 04:19:00 | 39:56:00 | 0.3999714 | 3.3972 | 1.726648 | 5.7515955 | 2025-02-24 05:11:32 | 1.3587866
28841 | 恒流充电 | 04:19:05 | 39:56:05 | 0.3999067 | 3.3972 | 1.7272034 | 5.7534824 | 2025-02-24 05:11:37 | 1.3585516
28842 | 恒流充电 | 04:19:10 | 39:56:10 | 0.3999997 | 3.3973 | 1.727759 | 5.7553698 | 2025-02-24 05:11:42 | 1.3589318
28843 | 恒流充电 | 04:19:15 | 39:56:15 | 0.399959 | 3.3973 | 1.7283145 | 5.757257 | 2025-02-24 05:11:47 | 1.358773
28844 | 恒流充电 | 04:19:20 | 39:56:20 | 0.3999394 | 3.3971 | 1.7288699 | 5.759144 | 2025-02-24 05:11:52 | 1.3586508
28845 | 恒流充电 | 04:19:25 | 39:56:25 | 0.3999627 | 3.3973 | 1.7294254 | 5.7610312 | 2025-02-24 05:11:57 | 1.358808
28846 | 恒流充电 | 04:19:30 | 39:56:30 | 0.4000121 | 3.3974 | 1.729981 | 5.7629187 | 2025-02-24 05:12:02 | 1.3590176
28847 | 恒流充电 | 04:19:35 | 39:56:35 | 0.3999539 | 3.3973 | 1.7305365 | 5.7648059 | 2025-02-24 05:12:07 | 1.3587562
28848 | 恒流充电 | 04:19:40 | 39:56:40 | 0.3999772 | 3.3974 | 1.731092 | 5.7666932 | 2025-02-24 05:12:12 | 1.3588886
28849 | 恒流充电 | 04:19:45 | 39:56:45 | 0.3999227 | 3.3974 | 1.7316475 | 5.7685803 | 2025-02-24 05:12:17 | 1.3587001
28850 | 恒流充电 | 04:19:50 | 39:56:50 | 0.4000339 | 3.3977 | 1.7322031 | 5.7704681 | 2025-02-24 05:12:22 | 1.3592045
28851 | 恒流充电 | 04:19:55 | 39:56:55 | 0.399999 | 3.3975 | 1.7327586 | 5.7723556 | 2025-02-24 05:12:27 | 1.3589807
28852 | 恒流充电 | 04:20:00 | 39:57:00 | 0.3999525 | 3.3977 | 1.7333141 | 5.774243 | 2025-02-24 05:12:32 | 1.3589101
28853 | 恒流充电 | 04:20:05 | 39:57:05 | 0.400028 | 3.3976 | 1.7338699 | 5.7761312 | 2025-02-24 05:12:37 | 1.3591356
28854 | 恒流充电 | 04:20:10 | 39:57:10 | 0.3998944 | 3.3977 | 1.7344253 | 5.7780183 | 2025-02-24 05:12:42 | 1.358738
28855 | 恒流充电 | 04:20:15 | 39:57:15 | 0.4000113 | 3.3977 | 1.7349809 | 5.779906 | 2025-02-24 05:12:47 | 1.359134
28856 | 恒流充电 | 04:20:20 | 39:57:20 | 0.400036 | 3.3977 | 1.7355365 | 5.7817937 | 2025-02-24 05:12:52 | 1.3591891
28857 | 恒流充电 | 04:20:25 | 39:57:25 | 0.3999656 | 3.3977 | 1.736092 | 5.7836812 | 2025-02-24 05:12:57 | 1.3589465
28858 | 恒流充电 | 04:20:30 | 39:57:30 | 0.4000186 | 3.3977 | 1.7366476 | 5.7855689 | 2025-02-24 05:13:02 | 1.3591495
28859 | 恒流充电 | 04:20:35 | 39:57:35 | 0.3999677 | 3.3978 | 1.7372031 | 5.7874564 | 2025-02-24 05:13:07 | 1.3590234
28860 | 恒流充电 | 04:20:40 | 39:57:40 | 0.3999074 | 3.3977 | 1.7377585 | 5.7893436 | 2025-02-24 05:13:12 | 1.3587561
28861 | 恒流充电 | 04:20:45 | 39:57:45 | 0.3999692 | 3.3978 | 1.738314 | 5.7912311 | 2025-02-24 05:13:17 | 1.3590063
28862 | 恒流充电 | 04:20:50 | 39:57:50 | 0.3999532 | 3.3978 | 1.7388695 | 5.7931185 | 2025-02-24 05:13:22 | 1.3589736
28863 | 恒流充电 | 04:20:55 | 39:57:55 | 0.399927 | 3.3979 | 1.739425 | 5.7950059 | 2025-02-24 05:13:27 | 1.3589014
28864 | 恒流充电 | 04:21:00 | 39:58:00 | 0.3999656 | 3.3978 | 1.7399805 | 5.7968934 | 2025-02-24 05:13:32 | 1.3590022
28865 | 恒流充电 | 04:21:05 | 39:58:05 | 0.3998697 | 3.3978 | 1.7405359 | 5.7987805 | 2025-02-24 05:13:37 | 1.3586839
28866 | 恒流充电 | 04:21:10 | 39:58:10 | 0.3999045 | 3.3981 | 1.7410917 | 5.8006697 | 2025-02-24 05:13:42 | 1.3589145
28867 | 恒流充电 | 04:21:15 | 39:58:15 | 0.4000513 | 3.3981 | 1.7416474 | 5.8025577 | 2025-02-24 05:13:47 | 1.3594091
28868 | 恒流充电 | 04:21:20 | 39:58:20 | 0.3999844 | 3.3982 | 1.7422029 | 5.8044455 | 2025-02-24 05:13:52 | 1.3592193
28869 | 恒流充电 | 04:21:25 | 39:58:25 | 0.3999198 | 3.3981 | 1.7427583 | 5.806333 | 2025-02-24 05:13:57 | 1.3589651
28870 | 恒流充电 | 04:21:30 | 39:58:30 | 0.4000339 | 3.398 | 1.7433139 | 5.8082209 | 2025-02-24 05:14:02 | 1.359297
28871 | 恒流充电 | 04:21:35 | 39:58:35 | 0.3999518 | 3.398 | 1.7438694 | 5.8101085 | 2025-02-24 05:14:07 | 1.3590527
28872 | 恒流充电 | 04:21:40 | 39:58:40 | 0.3999467 | 3.3983 | 1.7444249 | 5.8119962 | 2025-02-24 05:14:12 | 1.3591499
28873 | 恒流充电 | 04:21:45 | 39:58:45 | 0.4000339 | 3.3982 | 1.7449805 | 5.8138842 | 2025-02-24 05:14:17 | 1.3593896
28874 | 恒流充电 | 04:21:50 | 39:58:50 | 0.3999205 | 3.3985 | 1.745536 | 5.8157719 | 2025-02-24 05:14:22 | 1.3591126
28875 | 恒流充电 | 04:21:55 | 39:58:55 | 0.3999619 | 3.3983 | 1.7460915 | 5.8176596 | 2025-02-24 05:14:27 | 1.3591882
28876 | 恒流充电 | 04:22:00 | 39:59:00 | 0.4000041 | 3.3984 | 1.746647 | 5.8195477 | 2025-02-24 05:14:32 | 1.3593907
28877 | 恒流充电 | 04:22:05 | 39:59:05 | 0.3999881 | 3.3985 | 1.7472026 | 5.8214357 | 2025-02-24 05:14:37 | 1.3593686
28878 | 恒流充电 | 04:22:10 | 39:59:10 | 0.3999278 | 3.3985 | 1.747758 | 5.8233234 | 2025-02-24 05:14:42 | 1.3591561
28879 | 恒流充电 | 04:22:15 | 39:59:15 | 0.3999707 | 3.3983 | 1.7483138 | 5.825212 | 2025-02-24 05:14:47 | 1.3592285
28880 | 恒流充电 | 04:22:20 | 39:59:20 | 0.399938 | 3.3984 | 1.7488693 | 5.8270997 | 2025-02-24 05:14:52 | 1.3591593
28881 | 恒流充电 | 04:22:25 | 39:59:25 | 0.3999169 | 3.3984 | 1.7494247 | 5.8289873 | 2025-02-24 05:14:57 | 1.3590899
28882 | 恒流充电 | 04:22:30 | 39:59:30 | 0.3999954 | 3.3986 | 1.7499802 | 5.8308755 | 2025-02-24 05:15:02 | 1.3594437
28883 | 恒流充电 | 04:22:35 | 39:59:35 | 0.39989 | 3.3985 | 1.7505356 | 5.832763 | 2025-02-24 05:15:07 | 1.3590205
28884 | 恒流充电 | 04:22:40 | 39:59:40 | 0.3999677 | 3.3986 | 1.7510912 | 5.834651 | 2025-02-24 05:15:12 | 1.3593397
28885 | 恒流充电 | 04:22:45 | 39:59:45 | 0.4000331 | 3.3985 | 1.7516468 | 5.8365392 | 2025-02-24 05:15:17 | 1.3595322
28886 | 恒流充电 | 04:22:50 | 39:59:50 | 0.3999816 | 3.3986 | 1.7522023 | 5.8384273 | 2025-02-24 05:15:22 | 1.3593957
28887 | 恒流充电 | 04:22:55 | 39:59:55 | 0.3999299 | 3.3987 | 1.7527577 | 5.8403151 | 2025-02-24 05:15:27 | 1.3592425
28888 | 恒流充电 | 04:23:00 | 40:00:00 | 0.4000644 | 3.3986 | 1.7533134 | 5.8422035 | 2025-02-24 05:15:32 | 1.3596626
28889 | 恒流充电 | 04:23:05 | 40:00:05 | 0.3999692 | 3.3986 | 1.7538689 | 5.8440915 | 2025-02-24 05:15:37 | 1.3593269
28890 | 恒流充电 | 04:23:10 | 40:00:10 | 0.4000048 | 3.3986 | 1.7544245 | 5.8459796 | 2025-02-24 05:15:42 | 1.3594563
28891 | 恒流充电 | 04:23:15 | 40:00:15 | 0.3999816 | 3.3987 | 1.75498 | 5.8478677 | 2025-02-24 05:15:47 | 1.3594017
28892 | 恒流充电 | 04:23:20 | 40:00:20 | 0.3999932 | 3.3987 | 1.7555357 | 5.8497567 | 2025-02-24 05:15:52 | 1.3594673
28893 | 恒流充电 | 04:23:25 | 40:00:25 | 0.4000251 | 3.3988 | 1.7560913 | 5.8516451 | 2025-02-24 05:15:57 | 1.3596232
28894 | 恒流充电 | 04:23:30 | 40:00:30 | 0.3999757 | 3.3987 | 1.7566468 | 5.8535332 | 2025-02-24 05:16:02 | 1.3594126
28895 | 恒流充电 | 04:23:35 | 40:00:35 | 0.399935 | 3.399 | 1.7572023 | 5.8554212 | 2025-02-24 05:16:07 | 1.3593707
28896 | 恒流充电 | 04:23:40 | 40:00:40 | 0.3999321 | 3.3989 | 1.7577578 | 5.8573091 | 2025-02-24 05:16:12 | 1.3593399
28897 | 恒流充电 | 04:23:45 | 40:00:45 | 0.3999881 | 3.3991 | 1.7583133 | 5.8591974 | 2025-02-24 05:16:17 | 1.3595801
28898 | 恒流充电 | 04:23:50 | 40:00:50 | 0.3999823 | 3.399 | 1.7588688 | 5.8610857 | 2025-02-24 05:16:22 | 1.3595516
28899 | 恒流充电 | 04:23:55 | 40:00:55 | 0.3999423 | 3.3991 | 1.7594243 | 5.8629738 | 2025-02-24 05:16:27 | 1.3594344
28900 | 恒流充电 | 04:24:00 | 40:01:00 | 0.4000295 | 3.3991 | 1.7599799 | 5.8648624 | 2025-02-24 05:16:32 | 1.3597544
28901 | 恒流充电 | 04:24:05 | 40:01:05 | 0.3999031 | 3.399 | 1.7605353 | 5.8667503 | 2025-02-24 05:16:37 | 1.3592868
28902 | 恒流充电 | 04:24:10 | 40:01:10 | 0.3998922 | 3.3992 | 1.7610907 | 5.8686382 | 2025-02-24 05:16:42 | 1.3592987
28903 | 恒流充电 | 04:24:15 | 40:01:15 | 0.3999612 | 3.3992 | 1.7616462 | 5.8705264 | 2025-02-24 05:16:47 | 1.3595471
28904 | 恒流充电 | 04:24:20 | 40:01:20 | 0.3999859 | 3.3993 | 1.7622018 | 5.8724149 | 2025-02-24 05:16:52 | 1.3596672
28905 | 恒流充电 | 04:24:25 | 40:01:25 | 0.4000135 | 3.3992 | 1.7627577 | 5.8743043 | 2025-02-24 05:16:57 | 1.3597288
28906 | 恒流充电 | 04:24:30 | 40:01:30 | 0.4000099 | 3.3993 | 1.7633132 | 5.8761929 | 2025-02-24 05:17:02 | 1.3597641
28907 | 恒流充电 | 04:24:35 | 40:01:35 | 0.4000128 | 3.3993 | 1.7638688 | 5.8780814 | 2025-02-24 05:17:07 | 1.3597796
28908 | 恒流充电 | 04:24:40 | 40:01:40 | 0.4000055 | 3.3995 | 1.7644244 | 5.8799701 | 2025-02-24 05:17:12 | 1.3598186
28909 | 恒流充电 | 04:24:45 | 40:01:45 | 0.4000477 | 3.3996 | 1.76498 | 5.8818589 | 2025-02-24 05:17:17 | 1.3599871
28910 | 恒流充电 | 04:24:50 | 40:01:50 | 0.4000418 | 3.3995 | 1.7655356 | 5.8837478 | 2025-02-24 05:17:22 | 1.3599505
28911 | 恒流充电 | 04:24:55 | 40:01:55 | 0.400036 | 3.3995 | 1.7660912 | 5.8856365 | 2025-02-24 05:17:27 | 1.3599044
28912 | 恒流充电 | 04:25:00 | 40:02:00 | 0.4000237 | 3.3998 | 1.7666468 | 5.8875254 | 2025-02-24 05:17:32 | 1.3599833
28913 | 恒流充电 | 04:25:05 | 40:02:05 | 0.400007 | 3.3998 | 1.7672024 | 5.8894142 | 2025-02-24 05:17:37 | 1.3599415
28914 | 恒流充电 | 04:25:10 | 40:02:10 | 0.3999147 | 3.3997 | 1.7677578 | 5.8913025 | 2025-02-24 05:17:42 | 1.3595912
28915 | 恒流充电 | 04:25:15 | 40:02:15 | 0.4000171 | 3.3999 | 1.7683134 | 5.8931914 | 2025-02-24 05:17:47 | 1.3600141
28916 | 恒流充电 | 04:25:20 | 40:02:20 | 0.3999707 | 3.3997 | 1.7688689 | 5.89508 | 2025-02-24 05:17:52 | 1.3597957
28917 | 恒流充电 | 04:25:25 | 40:02:25 | 0.4000695 | 3.3997 | 1.7694245 | 5.8969691 | 2025-02-24 05:17:57 | 1.3601225
28918 | 恒流充电 | 04:25:30 | 40:02:30 | 0.400076 | 3.3998 | 1.7699796 | 5.8988557 | 2025-02-24 05:18:02 | 1.3601863
28919 | 恒流充电 | 04:25:35 | 40:02:35 | 0.3999554 | 3.3997 | 1.7705351 | 5.9007442 | 2025-02-24 05:18:07 | 1.3597441
28920 | 恒流充电 | 04:25:40 | 40:02:40 | 0.3999372 | 3.4 | 1.7710906 | 5.9026328 | 2025-02-24 05:18:12 | 1.3597704
28921 | 恒流充电 | 04:25:45 | 40:02:45 | 0.3998972 | 3.3999 | 1.771646 | 5.9045211 | 2025-02-24 05:18:17 | 1.3596103
28922 | 恒流充电 | 04:25:50 | 40:02:50 | 0.3999685 | 3.3998 | 1.7722015 | 5.9064098 | 2025-02-24 05:18:22 | 1.3598231
28923 | 恒流充电 | 04:25:55 | 40:02:55 | 0.3999227 | 3.4 | 1.7727569 | 5.9082983 | 2025-02-24 05:18:27 | 1.3597293
28924 | 恒流充电 | 04:26:00 | 40:03:00 | 0.4000804 | 3.3999 | 1.7733126 | 5.9101875 | 2025-02-24 05:18:32 | 1.3602167
28925 | 恒流充电 | 04:26:05 | 40:03:05 | 0.4000753 | 3.4001 | 1.7738683 | 5.9120768 | 2025-02-24 05:18:37 | 1.3602859
28926 | 恒流充电 | 04:26:10 | 40:03:10 | 0.3999656 | 3.4002 | 1.7744238 | 5.9139656 | 2025-02-24 05:18:42 | 1.3599646
28927 | 恒流充电 | 04:26:15 | 40:03:15 | 0.3999692 | 3.4002 | 1.7749793 | 5.9158545 | 2025-02-24 05:18:47 | 1.3599927
28928 | 恒流充电 | 04:26:20 | 40:03:20 | 0.4000455 | 3.4001 | 1.7755349 | 5.9177437 | 2025-02-24 05:18:52 | 1.3602139
28929 | 恒流充电 | 04:26:25 | 40:03:25 | 0.3999852 | 3.4 | 1.7760904 | 5.9196325 | 2025-02-24 05:18:57 | 1.3599596
28930 | 恒流充电 | 04:26:30 | 40:03:30 | 0.3999939 | 3.4002 | 1.776646 | 5.9215215 | 2025-02-24 05:19:02 | 1.3600559
28931 | 恒流充电 | 04:26:35 | 40:03:35 | 0.3999496 | 3.4002 | 1.7772015 | 5.9234104 | 2025-02-24 05:19:07 | 1.3599176
28932 | 恒流充电 | 04:26:40 | 40:03:40 | 0.3999496 | 3.4003 | 1.777757 | 5.9252992 | 2025-02-24 05:19:12 | 1.3599592
28933 | 恒流充电 | 04:26:45 | 40:03:45 | 0.4000244 | 3.4005 | 1.7783126 | 5.9271885 | 2025-02-24 05:19:17 | 1.360268
28934 | 恒流充电 | 04:26:50 | 40:03:50 | 0.3999648 | 3.4004 | 1.7788681 | 5.9290775 | 2025-02-24 05:19:22 | 1.3600576
28935 | 恒流充电 | 04:26:55 | 40:03:55 | 0.3999496 | 3.4006 | 1.7794236 | 5.9309665 | 2025-02-24 05:19:27 | 1.3600866
28936 | 恒流充电 | 04:27:00 | 40:04:00 | 0.3999859 | 3.4005 | 1.7799791 | 5.9328556 | 2025-02-24 05:19:32 | 1.3601687
28937 | 恒流充电 | 04:27:05 | 40:04:05 | 0.3999111 | 3.4004 | 1.7805346 | 5.9347443 | 2025-02-24 05:19:37 | 1.359867
28938 | 恒流充电 | 04:27:10 | 40:04:10 | 0.3999903 | 3.4006 | 1.7810901 | 5.9366335 | 2025-02-24 05:19:42 | 1.3601893
28939 | 恒流充电 | 04:27:15 | 40:04:15 | 0.400028 | 3.4009 | 1.7816457 | 5.938523 | 2025-02-24 05:19:47 | 1.3604676
28940 | 恒流充电 | 04:27:20 | 40:04:20 | 0.399959 | 3.4005 | 1.7822012 | 5.940412 | 2025-02-24 05:19:52 | 1.36007
28941 | 恒流充电 | 04:27:25 | 40:04:25 | 0.4000433 | 3.4008 | 1.7827568 | 5.9423015 | 2025-02-24 05:19:57 | 1.3604559
28942 | 恒流充电 | 04:27:30 | 40:04:30 | 0.3999416 | 3.4008 | 1.7833123 | 5.9441906 | 2025-02-24 05:20:02 | 1.3601355
28943 | 恒流充电 | 04:27:35 | 40:04:35 | 0.4000099 | 3.4008 | 1.7838679 | 5.9460799 | 2025-02-24 05:20:07 | 1.3603389
28944 | 恒流充电 | 04:27:40 | 40:04:40 | 0.400023 | 3.4009 | 1.7844234 | 5.9479685 | 2025-02-24 05:20:12 | 1.3604376
28945 | 恒流充电 | 04:27:45 | 40:04:45 | 0.3998893 | 3.401 | 1.7849788 | 5.9498574 | 2025-02-24 05:20:17 | 1.3600091
28946 | 恒流充电 | 04:27:50 | 40:04:50 | 0.4000237 | 3.4011 | 1.7855343 | 5.951747 | 2025-02-24 05:20:22 | 1.3605148
28947 | 恒流充电 | 04:27:55 | 40:04:55 | 0.3999648 | 3.401 | 1.7860898 | 5.9536363 | 2025-02-24 05:20:27 | 1.3602727
28948 | 恒流充电 | 04:28:00 | 40:05:00 | 0.4000331 | 3.401 | 1.7866454 | 5.9555258 | 2025-02-24 05:20:32 | 1.3605052
28949 | 恒流充电 | 04:28:05 | 40:05:05 | 0.3999772 | 3.4012 | 1.787201 | 5.9574153 | 2025-02-24 05:20:37 | 1.3603994
28950 | 恒流充电 | 04:28:10 | 40:05:10 | 0.3999154 | 3.4012 | 1.7877564 | 5.9593045 | 2025-02-24 05:20:42 | 1.3602017
28951 | 恒流充电 | 04:28:15 | 40:05:15 | 0.3998965 | 3.4009 | 1.7883118 | 5.9611934 | 2025-02-24 05:20:47 | 1.3600135
28952 | 恒流充电 | 04:28:20 | 40:05:20 | 0.4000157 | 3.4011 | 1.7888674 | 5.963083 | 2025-02-24 05:20:52 | 1.3604999
28953 | 恒流充电 | 04:28:25 | 40:05:25 | 0.4000106 | 3.4011 | 1.789423 | 5.9649725 | 2025-02-24 05:20:57 | 1.3604909
28954 | 恒流充电 | 04:28:30 | 40:05:30 | 0.3998922 | 3.4012 | 1.7899784 | 5.9668616 | 2025-02-24 05:21:02 | 1.3601326
28955 | 恒流充电 | 04:28:35 | 40:05:35 | 0.3998864 | 3.4012 | 1.7905338 | 5.9687506 | 2025-02-24 05:21:07 | 1.3601092
28956 | 恒流充电 | 04:28:40 | 40:05:40 | 0.3999074 | 3.4013 | 1.7910892 | 5.9706398 | 2025-02-24 05:21:12 | 1.3601939
28957 | 恒流充电 | 04:28:45 | 40:05:45 | 0.3999707 | 3.4013 | 1.7916452 | 5.9725308 | 2025-02-24 05:21:17 | 1.3604021
28958 | 恒流充电 | 04:28:50 | 40:05:50 | 0.399943 | 3.4014 | 1.7922006 | 5.9744202 | 2025-02-24 05:21:22 | 1.3603692
28959 | 恒流充电 | 04:28:55 | 40:05:55 | 0.3999997 | 3.4016 | 1.7927562 | 5.97631 | 2025-02-24 05:21:27 | 1.3606199
28960 | 恒流充电 | 04:29:00 | 40:06:00 | 0.400052 | 3.4016 | 1.7933118 | 5.9782 | 2025-02-24 05:21:32 | 1.3607981
28961 | 恒流充电 | 04:29:05 | 40:06:05 | 0.4000164 | 3.4016 | 1.7938674 | 5.9800898 | 2025-02-24 05:21:37 | 1.3606797
28962 | 恒流充电 | 04:29:10 | 40:06:10 | 0.399975 | 3.4018 | 1.7944229 | 5.9819796 | 2025-02-24 05:21:42 | 1.3606206
28963 | 恒流充电 | 04:29:15 | 40:06:15 | 0.3999714 | 3.4015 | 1.7949784 | 5.9838692 | 2025-02-24 05:21:47 | 1.3605123
28964 | 恒流充电 | 04:29:20 | 40:06:20 | 0.4000237 | 3.4017 | 1.795534 | 5.9857591 | 2025-02-24 05:21:52 | 1.3607458
28965 | 恒流充电 | 04:29:25 | 40:06:25 | 0.3999924 | 3.4018 | 1.7960896 | 5.9876489 | 2025-02-24 05:21:57 | 1.3606823
28966 | 恒流充电 | 04:29:30 | 40:06:30 | 0.3999539 | 3.4018 | 1.7966451 | 5.9895386 | 2025-02-24 05:22:02 | 1.360553
28967 | 恒流充电 | 04:29:35 | 40:06:35 | 0.3999438 | 3.4019 | 1.7972005 | 5.9914283 | 2025-02-24 05:22:07 | 1.3605725
28968 | 恒流充电 | 04:29:40 | 40:06:40 | 0.4000825 | 3.402 | 1.7977562 | 5.9933187 | 2025-02-24 05:22:12 | 1.361078
28969 | 恒流充电 | 04:29:45 | 40:06:45 | 0.400015 | 3.402 | 1.7983118 | 5.9952087 | 2025-02-24 05:22:17 | 1.3608414
28970 | 恒流充电 | 04:29:50 | 40:06:50 | 0.3999997 | 3.4021 | 1.798867 | 5.9970975 | 2025-02-24 05:22:22 | 1.3608386
28971 | 恒流充电 | 04:29:55 | 40:06:55 | 0.3999619 | 3.4021 | 1.7994225 | 5.9989874 | 2025-02-24 05:22:27 | 1.3607178
28972 | 恒流充电 | 04:30:00 | 40:07:00 | 0.3999474 | 3.4019 | 1.799978 | 6.0008771 | 2025-02-24 05:22:32 | 1.3605851
28973 | 恒流充电 | 04:30:05 | 40:07:05 | 0.3999314 | 3.4022 | 1.8005334 | 6.0027668 | 2025-02-24 05:22:37 | 1.3606314
28974 | 恒流充电 | 04:30:10 | 40:07:10 | 0.3999656 | 3.402 | 1.8010889 | 6.0046567 | 2025-02-24 05:22:42 | 1.3606778
28975 | 恒流充电 | 04:30:15 | 40:07:15 | 0.3999917 | 3.4023 | 1.8016445 | 6.0065468 | 2025-02-24 05:22:47 | 1.3609078
28976 | 恒流充电 | 04:30:20 | 40:07:20 | 0.4000586 | 3.4024 | 1.8022001 | 6.0084373 | 2025-02-24 05:22:52 | 1.3611546
28977 | 恒流充电 | 04:30:25 | 40:07:25 | 0.400076 | 3.4022 | 1.8027558 | 6.0103278 | 2025-02-24 05:22:57 | 1.3611481
28978 | 恒流充电 | 04:30:30 | 40:07:30 | 0.4000004 | 3.4023 | 1.8033113 | 6.012218 | 2025-02-24 05:23:02 | 1.3609074
28979 | 恒流充电 | 04:30:35 | 40:07:35 | 0.399935 | 3.4024 | 1.8038668 | 6.0141079 | 2025-02-24 05:23:07 | 1.3607481
28980 | 恒流充电 | 04:30:40 | 40:07:40 | 0.4000201 | 3.4024 | 1.8044224 | 6.0159982 | 2025-02-24 05:23:12 | 1.3610115
28981 | 恒流充电 | 04:30:45 | 40:07:45 | 0.4000164 | 3.4026 | 1.804978 | 6.0178886 | 2025-02-24 05:23:17 | 1.3610803
28982 | 恒流充电 | 04:30:50 | 40:07:50 | 0.4000077 | 3.4025 | 1.8055335 | 6.0197789 | 2025-02-24 05:23:22 | 1.3610131
28983 | 恒流充电 | 04:30:55 | 40:07:55 | 0.4000099 | 3.4028 | 1.8060889 | 6.0216684 | 2025-02-24 05:23:27 | 1.3611578
28984 | 恒流充电 | 04:31:00 | 40:08:00 | 0.3999779 | 3.4027 | 1.8066444 | 6.0235587 | 2025-02-24 05:23:32 | 1.3610108
28985 | 恒流充电 | 04:31:05 | 40:08:05 | 0.3999416 | 3.4027 | 1.8071999 | 6.0254489 | 2025-02-24 05:23:37 | 1.3609005
28986 | 恒流充电 | 04:31:10 | 40:08:10 | 0.3999358 | 3.4027 | 1.8077554 | 6.027339 | 2025-02-24 05:23:42 | 1.3608652
28987 | 恒流充电 | 04:31:15 | 40:08:15 | 0.4000012 | 3.4029 | 1.8083109 | 6.0292294 | 2025-02-24 05:23:47 | 1.3611548
28988 | 恒流充电 | 04:31:20 | 40:08:20 | 0.3999314 | 3.403 | 1.8088664 | 6.0311197 | 2025-02-24 05:23:52 | 1.3609702
28989 | 恒流充电 | 04:31:25 | 40:08:25 | 0.3999343 | 3.4028 | 1.8094219 | 6.0330098 | 2025-02-24 05:23:57 | 1.3608907
28990 | 恒流充电 | 04:31:30 | 40:08:30 | 0.3999576 | 3.4029 | 1.8099774 | 6.0349001 | 2025-02-24 05:24:02 | 1.3610212
28991 | 恒流充电 | 04:31:35 | 40:08:35 | 0.3999794 | 3.4029 | 1.8105329 | 6.0367905 | 2025-02-24 05:24:07 | 1.3610966
28992 | 恒流充电 | 04:31:40 | 40:08:40 | 0.399922 | 3.403 | 1.8110883 | 6.0386807 | 2025-02-24 05:24:12 | 1.360945
28993 | 恒流充电 | 04:31:45 | 40:08:45 | 0.3999307 | 3.4032 | 1.8116438 | 6.0405711 | 2025-02-24 05:24:17 | 1.3610304
28994 | 恒流充电 | 04:31:50 | 40:08:50 | 0.4000092 | 3.4033 | 1.8121994 | 6.0424618 | 2025-02-24 05:24:22 | 1.3613348
28995 | 恒流充电 | 04:31:55 | 40:08:55 | 0.3999518 | 3.4031 | 1.8127549 | 6.0443522 | 2025-02-24 05:24:27 | 1.3610806
28996 | 恒流充电 | 04:32:00 | 40:09:00 | 0.3999844 | 3.4032 | 1.8133106 | 6.0462437 | 2025-02-24 05:24:32 | 1.3612311
28997 | 恒流充电 | 04:32:05 | 40:09:05 | 0.3999932 | 3.4032 | 1.8138662 | 6.0481343 | 2025-02-24 05:24:37 | 1.3612475
28998 | 恒流充电 | 04:32:10 | 40:09:10 | 0.399959 | 3.4035 | 1.8144217 | 6.0500249 | 2025-02-24 05:24:42 | 1.3612552
28999 | 恒流充电 | 04:32:15 | 40:09:15 | 0.4000026 | 3.4033 | 1.8149772 | 6.0519157 | 2025-02-24 05:24:47 | 1.3613463
29000 | 恒流充电 | 04:32:20 | 40:09:20 | 0.4000498 | 3.4034 | 1.8155329 | 6.0538067 | 2025-02-24 05:24:52 | 1.3615268
29001 | 恒流充电 | 04:32:25 | 40:09:25 | 0.3998922 | 3.4034 | 1.8160883 | 6.055697 | 2025-02-24 05:24:57 | 1.3609941
29002 | 恒流充电 | 04:32:30 | 40:09:30 | 0.3999961 | 3.4036 | 1.8166438 | 6.0575878 | 2025-02-24 05:25:02 | 1.3614194
29003 | 恒流充电 | 04:32:35 | 40:09:35 | 0.3999823 | 3.4035 | 1.8171993 | 6.0594786 | 2025-02-24 05:25:07 | 1.3613392
29004 | 恒流充电 | 04:32:40 | 40:09:40 | 0.3999982 | 3.4037 | 1.8177549 | 6.0613695 | 2025-02-24 05:25:12 | 1.3614592
29005 | 恒流充电 | 04:32:45 | 40:09:45 | 0.3999445 | 3.4036 | 1.8183104 | 6.0632601 | 2025-02-24 05:25:17 | 1.3612465
29006 | 恒流充电 | 04:32:50 | 40:09:50 | 0.3999816 | 3.4038 | 1.8188659 | 6.065151 | 2025-02-24 05:25:22 | 1.361455
29007 | 恒流充电 | 04:32:55 | 40:09:55 | 0.3999554 | 3.4037 | 1.8194214 | 6.0670417 | 2025-02-24 05:25:27 | 1.361327
29008 | 恒流充电 | 04:33:00 | 40:10:00 | 0.3999329 | 3.4039 | 1.8199769 | 6.0689325 | 2025-02-24 05:25:32 | 1.3613272
29009 | 恒流充电 | 04:33:05 | 40:10:05 | 0.399983 | 3.4037 | 1.8205326 | 6.0708241 | 2025-02-24 05:25:37 | 1.3614141
29010 | 恒流充电 | 04:33:10 | 40:10:10 | 0.4000484 | 3.404 | 1.8210882 | 6.0727155 | 2025-02-24 05:25:42 | 1.3617499
29011 | 恒流充电 | 04:33:15 | 40:10:15 | 0.3999597 | 3.4041 | 1.8216437 | 6.0746065 | 2025-02-24 05:25:47 | 1.3615137
29012 | 恒流充电 | 04:33:20 | 40:10:20 | 0.4000222 | 3.4041 | 1.8221993 | 6.0764977 | 2025-02-24 05:25:52 | 1.3617056
29013 | 恒流充电 | 04:33:25 | 40:10:25 | 0.3999881 | 3.4041 | 1.8227548 | 6.0783888 | 2025-02-24 05:25:57 | 1.3615973
29014 | 恒流充电 | 04:33:30 | 40:10:30 | 0.3999343 | 3.4041 | 1.8233103 | 6.0802797 | 2025-02-24 05:26:02 | 1.3614278
29015 | 恒流充电 | 04:33:35 | 40:10:35 | 0.3999982 | 3.4043 | 1.8238658 | 6.082171 | 2025-02-24 05:26:07 | 1.3617157
29016 | 恒流充电 | 04:33:40 | 40:10:40 | 0.3999554 | 3.4043 | 1.8244213 | 6.084062 | 2025-02-24 05:26:12 | 1.3615621
29017 | 恒流充电 | 04:33:45 | 40:10:45 | 0.3999045 | 3.4043 | 1.8249767 | 6.0859529 | 2025-02-24 05:26:17 | 1.3613964
29018 | 恒流充电 | 04:33:50 | 40:10:50 | 0.3999895 | 3.4043 | 1.8255323 | 6.0878441 | 2025-02-24 05:26:22 | 1.3616672
29019 | 恒流充电 | 04:33:55 | 40:10:55 | 0.4000847 | 3.4046 | 1.826088 | 6.0897359 | 2025-02-24 05:26:27 | 1.3621422
29020 | 恒流充电 | 04:34:00 | 40:11:00 | 0.4000317 | 3.4045 | 1.8266436 | 6.0916275 | 2025-02-24 05:26:32 | 1.36191
29021 | 恒流充电 | 04:34:05 | 40:11:05 | 0.3999612 | 3.4046 | 1.8271991 | 6.0935187 | 2025-02-24 05:26:37 | 1.3617233
29022 | 恒流充电 | 04:34:10 | 40:11:10 | 0.3999459 | 3.4046 | 1.8277545 | 6.0954094 | 2025-02-24 05:26:42 | 1.3616437
29023 | 恒流充电 | 04:34:15 | 40:11:15 | 0.3999256 | 3.4046 | 1.8283099 | 6.0973005 | 2025-02-24 05:26:47 | 1.3615907
29024 | 恒流充电 | 04:34:20 | 40:11:20 | 0.3999924 | 3.4048 | 1.8288655 | 6.099192 | 2025-02-24 05:26:52 | 1.3618795
29025 | 恒流充电 | 04:34:25 | 40:11:25 | 0.3999823 | 3.4048 | 1.829421 | 6.1010835 | 2025-02-24 05:26:57 | 1.3618648
29026 | 恒流充电 | 04:34:30 | 40:11:30 | 0.3999844 | 3.405 | 1.8299766 | 6.1029751 | 2025-02-24 05:27:02 | 1.361941
29027 | 恒流充电 | 04:34:35 | 40:11:35 | 0.399991 | 3.4051 | 1.8305321 | 6.1048667 | 2025-02-24 05:27:07 | 1.3619944
29028 | 恒流充电 | 04:34:40 | 40:11:40 | 0.399959 | 3.4052 | 1.8310876 | 6.1067583 | 2025-02-24 05:27:12 | 1.3619256
29029 | 恒流充电 | 04:34:45 | 40:11:45 | 0.3999336 | 3.4051 | 1.8316431 | 6.1086497 | 2025-02-24 05:27:17 | 1.3618169
29030 | 恒流充电 | 04:34:50 | 40:11:50 | 0.3998922 | 3.405 | 1.8321985 | 6.1105408 | 2025-02-24 05:27:22 | 1.361631
29031 | 恒流充电 | 04:34:55 | 40:11:55 | 0.3999554 | 3.4052 | 1.832754 | 6.1124324 | 2025-02-24 05:27:27 | 1.3619261
29032 | 恒流充电 | 04:35:00 | 40:12:00 | 0.400044 | 3.4052 | 1.8333096 | 6.1143244 | 2025-02-24 05:27:32 | 1.3622446
29033 | 恒流充电 | 04:35:05 | 40:12:05 | 0.3999939 | 3.4053 | 1.8338651 | 6.1162162 | 2025-02-24 05:27:37 | 1.362102
29034 | 恒流充电 | 04:35:10 | 40:12:10 | 0.3999816 | 3.4054 | 1.8344207 | 6.118108 | 2025-02-24 05:27:42 | 1.3620869
29035 | 恒流充电 | 04:35:15 | 40:12:15 | 0.4000658 | 3.4055 | 1.8349764 | 6.1200004 | 2025-02-24 05:27:47 | 1.36244
29036 | 恒流充电 | 04:35:20 | 40:12:20 | 0.3999191 | 3.4053 | 1.8355319 | 6.1218918 | 2025-02-24 05:27:52 | 1.361851
29037 | 恒流充电 | 04:35:25 | 40:12:25 | 0.3999961 | 3.4056 | 1.8360874 | 6.1237838 | 2025-02-24 05:27:57 | 1.3622383
29038 | 恒流充电 | 04:35:30 | 40:12:30 | 0.4000368 | 3.4057 | 1.836643 | 6.1256761 | 2025-02-24 05:28:02 | 1.3624071
29039 | 恒流充电 | 04:35:35 | 40:12:35 | 0.3999852 | 3.4057 | 1.8371986 | 6.127568 | 2025-02-24 05:28:07 | 1.3622365
29040 | 恒流充电 | 04:35:40 | 40:12:40 | 0.4001051 | 3.4058 | 1.8377543 | 6.1294606 | 2025-02-24 05:28:12 | 1.3626601
29041 | 恒流充电 | 04:35:45 | 40:12:45 | 0.4000128 | 3.4056 | 1.8383098 | 6.1313527 | 2025-02-24 05:28:17 | 1.3622765
29042 | 恒流充电 | 04:35:50 | 40:12:50 | 0.400039 | 3.4058 | 1.8388655 | 6.133245 | 2025-02-24 05:28:22 | 1.3624608
29043 | 恒流充电 | 04:35:55 | 40:12:55 | 0.3999401 | 3.4059 | 1.8394209 | 6.1351368 | 2025-02-24 05:28:27 | 1.3621403
29044 | 恒流充电 | 04:36:00 | 40:13:00 | 0.3998711 | 3.4059 | 1.8399763 | 6.1370284 | 2025-02-24 05:28:32 | 1.3619187
29045 | 恒流充电 | 04:36:05 | 40:13:05 | 0.399935 | 3.406 | 1.8405318 | 6.1389203 | 2025-02-24 05:28:37 | 1.3621619
29046 | 恒流充电 | 04:36:10 | 40:13:10 | 0.3999743 | 3.406 | 1.8410873 | 6.1408124 | 2025-02-24 05:28:42 | 1.3623208
29047 | 恒流充电 | 04:36:15 | 40:13:15 | 0.400036 | 3.4061 | 1.8416429 | 6.1427049 | 2025-02-24 05:28:47 | 1.3625827
29048 | 恒流充电 | 04:36:20 | 40:13:20 | 0.4000629 | 3.4062 | 1.8421985 | 6.1445971 | 2025-02-24 05:28:52 | 1.3626815
29049 | 恒流充电 | 04:36:25 | 40:13:25 | 0.3999895 | 3.4062 | 1.842754 | 6.1464893 | 2025-02-24 05:28:57 | 1.3624251
29050 | 恒流充电 | 04:36:30 | 40:13:30 | 0.4001712 | 3.4062 | 1.8433098 | 6.1483825 | 2025-02-24 05:29:02 | 1.3630784
29051 | 恒流充电 | 04:36:35 | 40:13:35 | 0.3999954 | 3.4065 | 1.8438654 | 6.150275 | 2025-02-24 05:29:07 | 1.3625837
29052 | 恒流充电 | 04:36:40 | 40:13:40 | 0.4000266 | 3.4063 | 1.844421 | 6.1521675 | 2025-02-24 05:29:12 | 1.3626076
29053 | 恒流充电 | 04:36:45 | 40:13:45 | 0.3998667 | 3.4065 | 1.8449763 | 6.1540593 | 2025-02-24 05:29:17 | 1.3621421
29054 | 恒流充电 | 04:36:50 | 40:13:50 | 0.4000041 | 3.4065 | 1.8455319 | 6.1559518 | 2025-02-24 05:29:22 | 1.3626092
29055 | 恒流充电 | 04:36:55 | 40:13:55 | 0.3999641 | 3.4066 | 1.8460874 | 6.1578442 | 2025-02-24 05:29:27 | 1.3625195
29056 | 恒流充电 | 04:37:00 | 40:14:00 | 0.4000673 | 3.4066 | 1.8466431 | 6.1597371 | 2025-02-24 05:29:32 | 1.3628804
29057 | 恒流充电 | 04:37:05 | 40:14:05 | 0.3998951 | 3.4067 | 1.8471985 | 6.1616292 | 2025-02-24 05:29:37 | 1.3623243
29058 | 恒流充电 | 04:37:10 | 40:14:10 | 0.3999903 | 3.4067 | 1.847754 | 6.1635218 | 2025-02-24 05:29:42 | 1.3626564
29059 | 恒流充电 | 04:37:15 | 40:14:15 | 0.4000898 | 3.4069 | 1.8483097 | 6.165415 | 2025-02-24 05:29:47 | 1.3630589
29060 | 恒流充电 | 04:37:20 | 40:14:20 | 0.4000273 | 3.4068 | 1.8488653 | 6.1673077 | 2025-02-24 05:29:52 | 1.3628005
29061 | 恒流充电 | 04:37:25 | 40:14:25 | 0.3999488 | 3.4069 | 1.8494208 | 6.1691999 | 2025-02-24 05:29:57 | 1.3625804
29062 | 恒流充电 | 04:37:30 | 40:14:30 | 0.4000513 | 3.4071 | 1.8499764 | 6.171093 | 2025-02-24 05:30:02 | 1.3630203
29063 | 恒流充电 | 04:37:35 | 40:14:35 | 0.4000869 | 3.4071 | 1.8505321 | 6.1729863 | 2025-02-24 05:30:07 | 1.3631482
29064 | 恒流充电 | 04:37:40 | 40:14:40 | 0.4000738 | 3.4072 | 1.8510877 | 6.1748795 | 2025-02-24 05:30:12 | 1.363123
29065 | 恒流充电 | 04:37:45 | 40:14:45 | 0.399935 | 3.407 | 1.8516432 | 6.176772 | 2025-02-24 05:30:17 | 1.3625976
29066 | 恒流充电 | 04:37:50 | 40:14:50 | 0.4000702 | 3.4072 | 1.8521989 | 6.1786652 | 2025-02-24 05:30:22 | 1.363106
29067 | 恒流充电 | 04:37:55 | 40:14:55 | 0.3998893 | 3.4075 | 1.8527543 | 6.1805577 | 2025-02-24 05:30:27 | 1.3626154
29068 | 恒流充电 | 04:38:00 | 40:15:00 | 0.3998515 | 3.4074 | 1.8533096 | 6.18245 | 2025-02-24 05:30:32 | 1.3624605
29069 | 恒流充电 | 04:38:05 | 40:15:05 | 0.400023 | 3.4076 | 1.8538652 | 6.1843432 | 2025-02-24 05:30:37 | 1.3631004
29070 | 恒流充电 | 04:38:10 | 40:15:10 | 0.400092 | 3.4077 | 1.8544209 | 6.1862368 | 2025-02-24 05:30:42 | 1.3633963
29071 | 恒流充电 | 04:38:15 | 40:15:15 | 0.4000092 | 3.4077 | 1.8549765 | 6.1881301 | 2025-02-24 05:30:47 | 1.3631218
29072 | 恒流充电 | 04:38:20 | 40:15:20 | 0.3999997 | 3.4077 | 1.855532 | 6.1900232 | 2025-02-24 05:30:52 | 1.3630853
29073 | 恒流充电 | 04:38:25 | 40:15:25 | 0.4000331 | 3.4078 | 1.8560876 | 6.1919166 | 2025-02-24 05:30:57 | 1.3632341
29074 | 恒流充电 | 04:38:30 | 40:15:30 | 0.4000418 | 3.4081 | 1.856643 | 6.193809 | 2025-02-24 05:31:02 | 1.3633832
29075 | 恒流充电 | 04:38:35 | 40:15:35 | 0.4001 | 3.4079 | 1.8571987 | 6.1957028 | 2025-02-24 05:31:07 | 1.3635103
29076 | 恒流充电 | 04:38:40 | 40:15:40 | 0.399959 | 3.408 | 1.8577542 | 6.1975959 | 2025-02-24 05:31:12 | 1.3630425
29077 | 恒流充电 | 04:38:45 | 40:15:45 | 0.3998609 | 3.4082 | 1.8583095 | 6.1994887 | 2025-02-24 05:31:17 | 1.362815
29078 | 恒流充电 | 04:38:50 | 40:15:50 | 0.3998587 | 3.4083 | 1.8588649 | 6.2013815 | 2025-02-24 05:31:22 | 1.3628284
29079 | 恒流充电 | 04:38:55 | 40:15:55 | 0.4000288 | 3.4081 | 1.8594205 | 6.2032751 | 2025-02-24 05:31:27 | 1.3633485
29080 | 恒流充电 | 04:39:00 | 40:16:00 | 0.4000971 | 3.4084 | 1.8599762 | 6.2051691 | 2025-02-24 05:31:32 | 1.3636768
29081 | 恒流充电 | 04:39:05 | 40:16:05 | 0.3999539 | 3.4083 | 1.8605317 | 6.2070624 | 2025-02-24 05:31:37 | 1.3631727
29082 | 恒流充电 | 04:39:10 | 40:16:10 | 0.4000295 | 3.4085 | 1.8610873 | 6.2089561 | 2025-02-24 05:31:42 | 1.3635173
29083 | 恒流充电 | 04:39:15 | 40:16:15 | 0.3999772 | 3.4085 | 1.8616428 | 6.2108496 | 2025-02-24 05:31:47 | 1.3633158
29084 | 恒流充电 | 04:39:20 | 40:16:20 | 0.3998842 | 3.4087 | 1.8621982 | 6.2127428 | 2025-02-24 05:31:52 | 1.3631003
29085 | 恒流充电 | 04:39:25 | 40:16:25 | 0.4000731 | 3.4086 | 1.8627538 | 6.2146368 | 2025-02-24 05:31:57 | 1.3636925
29086 | 恒流充电 | 04:39:30 | 40:16:30 | 0.4000259 | 3.4089 | 1.8633094 | 6.2165308 | 2025-02-24 05:32:02 | 1.3636317
29087 | 恒流充电 | 04:39:35 | 40:16:35 | 0.3999191 | 3.4088 | 1.8638655 | 6.2184262 | 2025-02-24 05:32:07 | 1.3632544
29088 | 恒流充电 | 04:39:40 | 40:16:40 | 0.4001094 | 3.409 | 1.8644212 | 6.2203206 | 2025-02-24 05:32:12 | 1.3639544
29089 | 恒流充电 | 04:39:45 | 40:16:45 | 0.4000426 | 3.4091 | 1.8649768 | 6.2222147 | 2025-02-24 05:32:17 | 1.3637735
29090 | 恒流充电 | 04:39:50 | 40:16:50 | 0.4000738 | 3.4091 | 1.8655325 | 6.2241091 | 2025-02-24 05:32:22 | 1.3639086
29091 | 恒流充电 | 04:39:55 | 40:16:55 | 0.3997113 | 3.4092 | 1.8660876 | 6.2260017 | 2025-02-24 05:32:27 | 1.3627148
29092 | 恒流充电 | 04:40:00 | 40:17:00 | 0.4000455 | 3.4093 | 1.8666432 | 6.227896 | 2025-02-24 05:32:32 | 1.3638691
29093 | 恒流充电 | 04:40:05 | 40:17:05 | 0.4001196 | 3.4093 | 1.867199 | 6.2297906 | 2025-02-24 05:32:37 | 1.364132
29094 | 恒流充电 | 04:40:10 | 40:17:10 | 0.400044 | 3.4094 | 1.8677546 | 6.2316849 | 2025-02-24 05:32:42 | 1.3639262
29095 | 恒流充电 | 04:40:15 | 40:17:15 | 0.4000288 | 3.4096 | 1.8683102 | 6.2335793 | 2025-02-24 05:32:47 | 1.3639326
29096 | 恒流充电 | 04:40:20 | 40:17:20 | 0.4000055 | 3.4096 | 1.8688657 | 6.2354736 | 2025-02-24 05:32:52 | 1.3638615
29097 | 恒流充电 | 04:40:25 | 40:17:25 | 0.399967 | 3.4097 | 1.8694213 | 6.2373677 | 2025-02-24 05:32:57 | 1.3637738
29098 | 恒流充电 | 04:40:30 | 40:17:30 | 0.4000164 | 3.4098 | 1.8699768 | 6.2392621 | 2025-02-24 05:33:02 | 1.3639816
29099 | 恒流充电 | 04:40:35 | 40:17:35 | 0.4000317 | 3.41 | 1.8705324 | 6.2411567 | 2025-02-24 05:33:07 | 1.3641145
29100 | 恒流充电 | 04:40:40 | 40:17:40 | 0.4000244 | 3.4099 | 1.8710878 | 6.2430506 | 2025-02-24 05:33:12 | 1.3640529
29101 | 恒流充电 | 04:40:45 | 40:17:45 | 0.399999 | 3.41 | 1.8716433 | 6.244945 | 2025-02-24 05:33:17 | 1.3640058
29102 | 恒流充电 | 04:40:50 | 40:17:50 | 0.3999757 | 3.4102 | 1.8721989 | 6.2468395 | 2025-02-24 05:33:22 | 1.3640009
29103 | 恒流充电 | 04:40:55 | 40:17:55 | 0.3999707 | 3.4103 | 1.8727544 | 6.248734 | 2025-02-24 05:33:27 | 1.3640281
29104 | 恒流充电 | 04:41:00 | 40:18:00 | 0.4000041 | 3.4103 | 1.8733099 | 6.2506286 | 2025-02-24 05:33:32 | 1.364128
29105 | 恒流充电 | 04:41:05 | 40:18:05 | 0.4000506 | 3.4102 | 1.8738656 | 6.2525234 | 2025-02-24 05:33:37 | 1.3642506
29106 | 恒流充电 | 04:41:10 | 40:18:10 | 0.4000956 | 3.4105 | 1.8744213 | 6.2544185 | 2025-02-24 05:33:42 | 1.3645169
29107 | 恒流充电 | 04:41:15 | 40:18:15 | 0.4000666 | 3.4105 | 1.8749769 | 6.2563136 | 2025-02-24 05:33:47 | 1.3644425
29108 | 恒流充电 | 04:41:20 | 40:18:20 | 0.3999888 | 3.4107 | 1.8755324 | 6.2582084 | 2025-02-24 05:33:52 | 1.3642312
29109 | 恒流充电 | 04:41:25 | 40:18:25 | 0.3999525 | 3.4108 | 1.8760879 | 6.260103 | 2025-02-24 05:33:57 | 1.364157
29110 | 恒流充电 | 04:41:30 | 40:18:30 | 0.3999518 | 3.4111 | 1.8766434 | 6.2619978 | 2025-02-24 05:34:02 | 1.364257
29111 | 恒流充电 | 04:41:35 | 40:18:35 | 0.3999982 | 3.411 | 1.877199 | 6.2638928 | 2025-02-24 05:34:07 | 1.3644013
29112 | 恒流充电 | 04:41:40 | 40:18:40 | 0.400039 | 3.411 | 1.8777546 | 6.265788 | 2025-02-24 05:34:12 | 1.3645525
29113 | 恒流充电 | 04:41:45 | 40:18:45 | 0.3999808 | 3.4112 | 1.87831 | 6.2676826 | 2025-02-24 05:34:17 | 1.3643975
29114 | 恒流充电 | 04:41:50 | 40:18:50 | 0.3998544 | 3.4113 | 1.8788653 | 6.269577 | 2025-02-24 05:34:22 | 1.3640224
29115 | 恒流充电 | 04:41:55 | 40:18:55 | 0.4001247 | 3.4114 | 1.879421 | 6.2714728 | 2025-02-24 05:34:27 | 1.3649705
29116 | 恒流充电 | 04:42:00 | 40:19:00 | 0.4000564 | 3.4115 | 1.8799767 | 6.2733684 | 2025-02-24 05:34:32 | 1.3648104
29117 | 恒流充电 | 04:42:05 | 40:19:05 | 0.3999445 | 3.4115 | 1.8805322 | 6.2752634 | 2025-02-24 05:34:37 | 1.3644131
29118 | 恒流充电 | 04:42:10 | 40:19:10 | 0.3999656 | 3.4117 | 1.8810877 | 6.2771586 | 2025-02-24 05:34:42 | 1.3645484
29119 | 恒流充电 | 04:42:15 | 40:19:15 | 0.3999794 | 3.4117 | 1.8816432 | 6.2790539 | 2025-02-24 05:34:47 | 1.3646239
29120 | 恒流充电 | 04:42:20 | 40:19:20 | 0.4000615 | 3.4118 | 1.8821988 | 6.2809496 | 2025-02-24 05:34:52 | 1.3649139
29121 | 恒流充电 | 04:42:25 | 40:19:25 | 0.4000709 | 3.412 | 1.8827545 | 6.2828455 | 2025-02-24 05:34:57 | 1.3650343
29122 | 恒流充电 | 04:42:30 | 40:19:30 | 0.3999503 | 3.412 | 1.88331 | 6.2847408 | 2025-02-24 05:35:02 | 1.3646334
29123 | 恒流充电 | 04:42:35 | 40:19:35 | 0.399938 | 3.4121 | 1.8838654 | 6.2866362 | 2025-02-24 05:35:07 | 1.3646245
29124 | 恒流充电 | 04:42:40 | 40:19:40 | 0.4000222 | 3.4123 | 1.884421 | 6.288532 | 2025-02-24 05:35:12 | 1.3650138
29125 | 恒流充电 | 04:42:45 | 40:19:45 | 0.400023 | 3.4123 | 1.8849766 | 6.2904279 | 2025-02-24 05:35:17 | 1.3650116
29126 | 恒流充电 | 04:42:50 | 40:19:50 | 0.4000251 | 3.4126 | 1.8855321 | 6.2923226 | 2025-02-24 05:35:22 | 1.3651152
29127 | 恒流充电 | 04:42:55 | 40:19:55 | 0.3999728 | 3.4126 | 1.8860877 | 6.2942184 | 2025-02-24 05:35:27 | 1.3649481
29128 | 恒流充电 | 04:43:00 | 40:20:00 | 0.3999343 | 3.4127 | 1.8866431 | 6.296114 | 2025-02-24 05:35:32 | 1.3648603
29129 | 恒流充电 | 04:43:05 | 40:20:05 | 0.3999721 | 3.4127 | 1.8871986 | 6.2980099 | 2025-02-24 05:35:37 | 1.3649898
29130 | 恒流充电 | 04:43:10 | 40:20:10 | 0.4000033 | 3.4129 | 1.8877542 | 6.2999059 | 2025-02-24 05:35:42 | 1.3651709
29131 | 恒流充电 | 04:43:15 | 40:20:15 | 0.4000426 | 3.4131 | 1.8883098 | 6.3018023 | 2025-02-24 05:35:47 | 1.3653717
29132 | 恒流充电 | 04:43:20 | 40:20:20 | 0.400036 | 3.4132 | 1.8888654 | 6.3036987 | 2025-02-24 05:35:52 | 1.3653913
29133 | 恒流充电 | 04:43:25 | 40:20:25 | 0.3999779 | 3.4132 | 1.8894209 | 6.3055948 | 2025-02-24 05:35:57 | 1.3652161
29134 | 恒流充电 | 04:43:30 | 40:20:30 | 0.399938 | 3.4134 | 1.8899764 | 6.3074908 | 2025-02-24 05:36:02 | 1.3651645
29135 | 恒流充电 | 04:43:35 | 40:20:35 | 0.3999408 | 3.4135 | 1.8905319 | 6.309387 | 2025-02-24 05:36:07 | 1.3652179
29136 | 恒流充电 | 04:43:40 | 40:20:40 | 0.4000491 | 3.4134 | 1.8910875 | 6.3112836 | 2025-02-24 05:36:12 | 1.3655359
29137 | 恒流充电 | 04:43:45 | 40:20:45 | 0.4000978 | 3.4137 | 1.8916432 | 6.3131805 | 2025-02-24 05:36:17 | 1.365807
29138 | 恒流充电 | 04:43:50 | 40:20:50 | 0.4000651 | 3.4138 | 1.8921988 | 6.3150774 | 2025-02-24 05:36:22 | 1.3657269
29139 | 恒流充电 | 04:43:55 | 40:20:55 | 0.400039 | 3.414 | 1.8927543 | 6.3169737 | 2025-02-24 05:36:27 | 1.365746
29140 | 恒流充电 | 04:44:00 | 40:21:00 | 0.3999903 | 3.4141 | 1.8933099 | 6.3188704 | 2025-02-24 05:36:32 | 1.3656262
29141 | 恒流充电 | 04:44:05 | 40:21:05 | 0.3999619 | 3.4143 | 1.8938654 | 6.320767 | 2025-02-24 05:36:37 | 1.3655851
29142 | 恒流充电 | 04:44:10 | 40:21:10 | 0.3999605 | 3.4142 | 1.8944209 | 6.3226636 | 2025-02-24 05:36:42 | 1.3655489
29143 | 恒流充电 | 04:44:15 | 40:21:15 | 0.3999765 | 3.4144 | 1.8949764 | 6.3245604 | 2025-02-24 05:36:47 | 1.365689
29144 | 恒流充电 | 04:44:20 | 40:21:20 | 0.400007 | 3.4146 | 1.8955319 | 6.3264574 | 2025-02-24 05:36:52 | 1.3658567
29145 | 恒流充电 | 04:44:25 | 40:21:25 | 0.4000644 | 3.4148 | 1.8960876 | 6.3283548 | 2025-02-24 05:36:57 | 1.3661285
29146 | 恒流充电 | 04:44:30 | 40:21:30 | 0.3999881 | 3.4147 | 1.8966431 | 6.3302519 | 2025-02-24 05:37:02 | 1.3658493
29147 | 恒流充电 | 04:44:35 | 40:21:35 | 0.4000143 | 3.4149 | 1.8971987 | 6.3321491 | 2025-02-24 05:37:07 | 1.3660053
29148 | 恒流充电 | 04:44:40 | 40:21:40 | 0.4000484 | 3.415 | 1.8977543 | 6.3340465 | 2025-02-24 05:37:12 | 1.3661604
29149 | 恒流充电 | 04:44:45 | 40:21:45 | 0.4000535 | 3.4151 | 1.89831 | 6.335944 | 2025-02-24 05:37:17 | 1.3662081
29150 | 恒流充电 | 04:44:50 | 40:21:50 | 0.4000135 | 3.4153 | 1.8988655 | 6.3378415 | 2025-02-24 05:37:22 | 1.366152
29151 | 恒流充电 | 04:44:55 | 40:21:55 | 0.4000724 | 3.4155 | 1.8994212 | 6.3397393 | 2025-02-24 05:37:27 | 1.3664285
29152 | 恒流充电 | 04:45:00 | 40:22:00 | 0.4000295 | 3.4153 | 1.8999767 | 6.3416362 | 2025-02-24 05:37:32 | 1.366212
29153 | 恒流充电 | 04:45:05 | 40:22:05 | 0.4000571 | 3.4155 | 1.9005324 | 6.3435339 | 2025-02-24 05:37:37 | 1.3663769
29154 | 恒流充电 | 04:45:10 | 40:22:10 | 0.3999372 | 3.4157 | 1.9010878 | 6.3454312 | 2025-02-24 05:37:42 | 1.3660691
29155 | 恒流充电 | 04:45:15 | 40:22:15 | 0.3999532 | 3.4158 | 1.9016433 | 6.3473287 | 2025-02-24 05:37:47 | 1.3661422
29156 | 恒流充电 | 04:45:20 | 40:22:20 | 0.4000295 | 3.416 | 1.9021989 | 6.3492266 | 2025-02-24 05:37:52 | 1.3665133
29157 | 恒流充电 | 04:45:25 | 40:22:25 | 0.3999053 | 3.4161 | 1.9027543 | 6.351124 | 2025-02-24 05:37:57 | 1.366123
29158 | 恒流充电 | 04:45:30 | 40:22:30 | 0.3999408 | 3.4163 | 1.9033098 | 6.3530217 | 2025-02-24 05:38:02 | 1.3663327
29159 | 恒流充电 | 04:45:35 | 40:22:35 | 0.3999263 | 3.4161 | 1.9038653 | 6.3549191 | 2025-02-24 05:38:07 | 1.3661802
29160 | 恒流充电 | 04:45:40 | 40:22:40 | 0.4000302 | 3.4166 | 1.9044209 | 6.3568174 | 2025-02-24 05:38:12 | 1.3667475
29161 | 恒流充电 | 04:45:45 | 40:22:45 | 0.4000934 | 3.4165 | 1.9049766 | 6.3587159 | 2025-02-24 05:38:17 | 1.3668998
29162 | 恒流充电 | 04:45:50 | 40:22:50 | 0.400084 | 3.4168 | 1.9055322 | 6.3606145 | 2025-02-24 05:38:22 | 1.3670172
29163 | 恒流充电 | 04:45:55 | 40:22:55 | 0.400052 | 3.4169 | 1.9060879 | 6.362513 | 2025-02-24 05:38:27 | 1.3669263
29164 | 恒流充电 | 04:46:00 | 40:23:00 | 0.3999874 | 3.4169 | 1.9066434 | 6.3644113 | 2025-02-24 05:38:32 | 1.3667338
29165 | 恒流充电 | 04:46:05 | 40:23:05 | 0.3999641 | 3.4172 | 1.907199 | 6.3663101 | 2025-02-24 05:38:37 | 1.3667456
29166 | 恒流充电 | 04:46:10 | 40:23:10 | 0.4000302 | 3.4173 | 1.9077546 | 6.3682088 | 2025-02-24 05:38:42 | 1.3670413
29167 | 恒流充电 | 04:46:15 | 40:23:15 | 0.3999161 | 3.4173 | 1.9083101 | 6.3701069 | 2025-02-24 05:38:47 | 1.3666461
29168 | 恒流充电 | 04:46:20 | 40:23:20 | 0.3999816 | 3.4177 | 1.9088656 | 6.3720055 | 2025-02-24 05:38:52 | 1.3670145
29169 | 恒流充电 | 04:46:25 | 40:23:25 | 0.4000295 | 3.4176 | 1.9094212 | 6.3739044 | 2025-02-24 05:38:57 | 1.3671554
29170 | 恒流充电 | 04:46:30 | 40:23:30 | 0.4001014 | 3.4179 | 1.9099769 | 6.3758037 | 2025-02-24 05:39:02 | 1.3675162
29171 | 恒流充电 | 04:46:35 | 40:23:35 | 0.3999685 | 3.4181 | 1.9105324 | 6.3777025 | 2025-02-24 05:39:07 | 1.3671137
29172 | 恒流充电 | 04:46:40 | 40:23:40 | 0.4000724 | 3.4182 | 1.9110881 | 6.3796018 | 2025-02-24 05:39:12 | 1.3675257
29173 | 恒流充电 | 04:46:45 | 40:23:45 | 0.400169 | 3.4183 | 1.9116438 | 6.3815016 | 2025-02-24 05:39:17 | 1.3678887
29174 | 恒流充电 | 04:46:50 | 40:23:50 | 0.3999728 | 3.4187 | 1.9121994 | 6.3834008 | 2025-02-24 05:39:22 | 1.3673716
29175 | 恒流充电 | 04:46:55 | 40:23:55 | 0.3999677 | 3.4187 | 1.9127549 | 6.3852999 | 2025-02-24 05:39:27 | 1.3673828
29176 | 恒流充电 | 04:47:00 | 40:24:00 | 0.3999728 | 3.4188 | 1.9133104 | 6.3871991 | 2025-02-24 05:39:32 | 1.3674419
29177 | 恒流充电 | 04:47:05 | 40:24:05 | 0.4000324 | 3.4191 | 1.913866 | 6.3890988 | 2025-02-24 05:39:37 | 1.3677345
29178 | 恒流充电 | 04:47:10 | 40:24:10 | 0.4000615 | 3.4192 | 1.9144217 | 6.3909979 | 2025-02-24 05:39:42 | 1.3678952
29179 | 恒流充电 | 04:47:15 | 40:24:15 | 0.4000215 | 3.4193 | 1.9149773 | 6.3928976 | 2025-02-24 05:39:47 | 1.3677769
29180 | 恒流充电 | 04:47:20 | 40:24:20 | 0.4000382 | 3.4194 | 1.9155329 | 6.3947974 | 2025-02-24 05:39:52 | 1.3678862
29181 | 恒流充电 | 04:47:25 | 40:24:25 | 0.4001072 | 3.4196 | 1.9160886 | 6.3966977 | 2025-02-24 05:39:57 | 1.3682183
29182 | 恒流充电 | 04:47:30 | 40:24:30 | 0.4000433 | 3.4199 | 1.9166442 | 6.3985979 | 2025-02-24 05:40:02 | 1.3681111
29183 | 恒流充电 | 04:47:35 | 40:24:35 | 0.4000121 | 3.4198 | 1.9171998 | 6.4004978 | 2025-02-24 05:40:07 | 1.3679525
29184 | 恒流充电 | 04:47:40 | 40:24:40 | 0.4000201 | 3.42 | 1.9177553 | 6.4023979 | 2025-02-24 05:40:12 | 1.3680588
29185 | 恒流充电 | 04:47:45 | 40:24:45 | 0.4000222 | 3.4203 | 1.9183109 | 6.4042982 | 2025-02-24 05:40:17 | 1.3681878
29186 | 恒流充电 | 04:47:50 | 40:24:50 | 0.4000295 | 3.4205 | 1.9188665 | 6.4061986 | 2025-02-24 05:40:22 | 1.3683176
29187 | 恒流充电 | 04:47:55 | 40:24:55 | 0.4000556 | 3.4205 | 1.9194222 | 6.4080992 | 2025-02-24 05:40:27 | 1.3684029
29188 | 恒流充电 | 04:48:00 | 40:25:00 | 0.4000106 | 3.4207 | 1.9199777 | 6.4099996 | 2025-02-24 05:40:32 | 1.3683317
29189 | 恒流充电 | 04:48:05 | 40:25:05 | 0.3999757 | 3.4211 | 1.9205333 | 6.4119001 | 2025-02-24 05:40:37 | 1.3683745
29190 | 恒流充电 | 04:48:10 | 40:25:10 | 0.3999546 | 3.421 | 1.9210887 | 6.4138005 | 2025-02-24 05:40:42 | 1.368257
29191 | 恒流充电 | 04:48:15 | 40:25:15 | 0.399906 | 3.4212 | 1.9216441 | 6.4157004 | 2025-02-24 05:40:47 | 1.3681568
29192 | 恒流充电 | 04:48:20 | 40:25:20 | 0.4000571 | 3.4214 | 1.9221997 | 6.4176015 | 2025-02-24 05:40:52 | 1.368761
29193 | 恒流充电 | 04:48:25 | 40:25:25 | 0.4000309 | 3.4216 | 1.9227553 | 6.4195026 | 2025-02-24 05:40:57 | 1.3687631
29194 | 恒流充电 | 04:48:30 | 40:25:30 | 0.399951 | 3.4218 | 1.9233108 | 6.4214033 | 2025-02-24 05:41:02 | 1.3685388
29195 | 恒流充电 | 04:48:35 | 40:25:35 | 0.4000368 | 3.422 | 1.9238664 | 6.4233046 | 2025-02-24 05:41:07 | 1.3689399
29196 | 恒流充电 | 04:48:40 | 40:25:40 | 0.4000215 | 3.4223 | 1.924422 | 6.425206 | 2025-02-24 05:41:12 | 1.3690092
29197 | 恒流充电 | 04:48:45 | 40:25:45 | 0.400084 | 3.4223 | 1.9249777 | 6.4271077 | 2025-02-24 05:41:17 | 1.3692011
29198 | 恒流充电 | 04:48:50 | 40:25:50 | 0.4000259 | 3.4226 | 1.9255333 | 6.4290093 | 2025-02-24 05:41:22 | 1.369143
29199 | 恒流充电 | 04:48:55 | 40:25:55 | 0.3999031 | 3.4228 | 1.9260887 | 6.4309104 | 2025-02-24 05:41:27 | 1.3688044
29200 | 恒流充电 | 04:49:00 | 40:26:00 | 0.4000549 | 3.4229 | 1.9266443 | 6.4328123 | 2025-02-24 05:41:32 | 1.3693655
29201 | 恒流充电 | 04:49:05 | 40:26:05 | 0.4001072 | 3.4232 | 1.9272 | 6.4347146 | 2025-02-24 05:41:37 | 1.3696385
29202 | 恒流充电 | 04:49:10 | 40:26:10 | 0.3999714 | 3.4234 | 1.9277555 | 6.4366163 | 2025-02-24 05:41:42 | 1.3692724
29203 | 恒流充电 | 04:49:15 | 40:26:15 | 0.4001 | 3.4237 | 1.9283112 | 6.4385189 | 2025-02-24 05:41:47 | 1.3698344
29204 | 恒流充电 | 04:49:20 | 40:26:20 | 0.4000259 | 3.4237 | 1.9288665 | 6.4404192 | 2025-02-24 05:41:52 | 1.369564
29205 | 恒流充电 | 04:49:25 | 40:26:25 | 0.4001058 | 3.4239 | 1.9294222 | 6.4423219 | 2025-02-24 05:41:57 | 1.3699267
29206 | 恒流充电 | 04:49:30 | 40:26:30 | 0.3999627 | 3.4243 | 1.9299777 | 6.4442241 | 2025-02-24 05:42:02 | 1.369573
29207 | 恒流充电 | 04:49:35 | 40:26:35 | 0.3999125 | 3.4245 | 1.9305331 | 6.4461261 | 2025-02-24 05:42:07 | 1.3694981
29208 | 恒流充电 | 04:49:40 | 40:26:40 | 0.4000513 | 3.4246 | 1.9310888 | 6.4480289 | 2025-02-24 05:42:12 | 1.3700119
29209 | 恒流充电 | 04:49:45 | 40:26:45 | 0.3999714 | 3.4248 | 1.9316443 | 6.4499315 | 2025-02-24 05:42:17 | 1.369828
29210 | 恒流充电 | 04:49:50 | 40:26:50 | 0.3999634 | 3.425 | 1.9321998 | 6.4518341 | 2025-02-24 05:42:22 | 1.3698912
29211 | 恒流充电 | 04:49:55 | 40:26:55 | 0.3999779 | 3.4251 | 1.9327553 | 6.4537368 | 2025-02-24 05:42:27 | 1.3699554
29212 | 恒流充电 | 04:50:00 | 40:27:00 | 0.399922 | 3.4257 | 1.9333108 | 6.4556396 | 2025-02-24 05:42:32 | 1.3700201
29213 | 恒流充电 | 04:50:05 | 40:27:05 | 0.3999525 | 3.4258 | 1.9338663 | 6.4575426 | 2025-02-24 05:42:37 | 1.3701441
29214 | 恒流充电 | 04:50:10 | 40:27:10 | 0.3999474 | 3.4261 | 1.9344217 | 6.4594457 | 2025-02-24 05:42:42 | 1.37024
29215 | 恒流充电 | 04:50:15 | 40:27:15 | 0.3999975 | 3.4263 | 1.9349773 | 6.4613492 | 2025-02-24 05:42:47 | 1.3705159
29216 | 恒流充电 | 04:50:20 | 40:27:20 | 0.3999358 | 3.4266 | 1.9355328 | 6.4632526 | 2025-02-24 05:42:52 | 1.37043
29217 | 恒流充电 | 04:50:25 | 40:27:25 | 0.3998972 | 3.4267 | 1.9360887 | 6.4651566 | 2025-02-24 05:42:57 | 1.3703284
29218 | 恒流充电 | 04:50:30 | 40:27:30 | 0.4000433 | 3.427 | 1.9366443 | 6.4670607 | 2025-02-24 05:43:02 | 1.3709505
29219 | 恒流充电 | 04:50:35 | 40:27:35 | 0.4001022 | 3.4272 | 1.9372 | 6.4689651 | 2025-02-24 05:43:07 | 1.3712375
29220 | 恒流充电 | 04:50:40 | 40:27:40 | 0.4000862 | 3.4276 | 1.9377557 | 6.4708698 | 2025-02-24 05:43:12 | 1.371355
29221 | 恒流充电 | 04:50:45 | 40:27:45 | 0.4001538 | 3.4278 | 1.9383114 | 6.4727749 | 2025-02-24 05:43:17 | 1.3716395
29222 | 恒流充电 | 04:50:50 | 40:27:50 | 0.4001072 | 3.4279 | 1.9388671 | 6.4746798 | 2025-02-24 05:43:22 | 1.3715449
29223 | 恒流充电 | 04:50:55 | 40:27:55 | 0.399935 | 3.4282 | 1.9394226 | 6.4765841 | 2025-02-24 05:43:27 | 1.3710752
29224 | 恒流充电 | 04:51:00 | 40:28:00 | 0.4000309 | 3.4285 | 1.9399782 | 6.4784889 | 2025-02-24 05:43:32 | 1.3715105
29225 | 恒流充电 | 04:51:05 | 40:28:05 | 0.399914 | 3.4286 | 1.9405336 | 6.4803933 | 2025-02-24 05:43:37 | 1.3711623
29226 | 恒流充电 | 04:51:10 | 40:28:10 | 0.3999452 | 3.429 | 1.9410891 | 6.4822981 | 2025-02-24 05:43:42 | 1.3714111
29227 | 恒流充电 | 04:51:15 | 40:28:15 | 0.3999844 | 3.4293 | 1.9416447 | 6.4842031 | 2025-02-24 05:43:47 | 1.3716554
29228 | 恒流充电 | 04:51:20 | 40:28:20 | 0.3999002 | 3.4296 | 1.9422001 | 6.486108 | 2025-02-24 05:43:52 | 1.3714778
29229 | 恒流充电 | 04:51:25 | 40:28:25 | 0.4000164 | 3.4299 | 1.9427557 | 6.4880135 | 2025-02-24 05:43:57 | 1.3720109
29230 | 恒流充电 | 04:51:30 | 40:28:30 | 0.4000222 | 3.4299 | 1.943311 | 6.4899173 | 2025-02-24 05:44:02 | 1.3720492
29231 | 恒流充电 | 04:51:35 | 40:28:35 | 0.3999576 | 3.4306 | 1.9438665 | 6.491823 | 2025-02-24 05:44:07 | 1.372096
29232 | 恒流充电 | 04:51:40 | 40:28:40 | 0.4000077 | 3.4308 | 1.944422 | 6.493729 | 2025-02-24 05:44:12 | 1.3723377
29233 | 恒流充电 | 04:51:45 | 40:28:45 | 0.3999634 | 3.4311 | 1.9449775 | 6.495635 | 2025-02-24 05:44:17 | 1.3723222
29234 | 恒流充电 | 04:51:50 | 40:28:50 | 0.3999401 | 3.4311 | 1.945533 | 6.4975409 | 2025-02-24 05:44:22 | 1.3722265
29235 | 恒流充电 | 04:51:55 | 40:28:55 | 0.3999844 | 3.4315 | 1.9460885 | 6.4994472 | 2025-02-24 05:44:27 | 1.3725501
29236 | 恒流充电 | 04:52:00 | 40:29:00 | 0.3999699 | 3.4318 | 1.9466441 | 6.5013536 | 2025-02-24 05:44:32 | 1.3726191
29237 | 恒流充电 | 04:52:05 | 40:29:05 | 0.4000985 | 3.4322 | 1.9471998 | 6.5032609 | 2025-02-24 05:44:37 | 1.3732216
29238 | 恒流充电 | 04:52:10 | 40:29:10 | 0.3999866 | 3.4326 | 1.9477553 | 6.5051678 | 2025-02-24 05:44:42 | 1.3729964
29239 | 恒流充电 | 04:52:15 | 40:29:15 | 0.400007 | 3.4328 | 1.9483109 | 6.507075 | 2025-02-24 05:44:47 | 1.3731585
29240 | 恒流充电 | 04:52:20 | 40:29:20 | 0.3999263 | 3.4333 | 1.9488663 | 6.508982 | 2025-02-24 05:44:52 | 1.3730669
29241 | 恒流充电 | 04:52:25 | 40:29:25 | 0.4000469 | 3.4337 | 1.9494219 | 6.5108898 | 2025-02-24 05:44:57 | 1.3736278
29242 | 恒流充电 | 04:52:30 | 40:29:30 | 0.4000099 | 3.4339 | 1.9499775 | 6.5127976 | 2025-02-24 05:45:02 | 1.3735812
29243 | 恒流充电 | 04:52:35 | 40:29:35 | 0.3999329 | 3.4341 | 1.9505329 | 6.5147042 | 2025-02-24 05:45:07 | 1.3734194
29244 | 恒流充电 | 04:52:40 | 40:29:40 | 0.3999881 | 3.4346 | 1.9510885 | 6.5166123 | 2025-02-24 05:45:12 | 1.3738018
29245 | 恒流充电 | 04:52:45 | 40:29:45 | 0.3999241 | 3.435 | 1.9516439 | 6.5185203 | 2025-02-24 05:45:17 | 1.3737461
29246 | 恒流充电 | 04:52:50 | 40:29:50 | 0.4001218 | 3.4352 | 1.9521996 | 6.5204293 | 2025-02-24 05:45:22 | 1.374502
29247 | 恒流充电 | 04:52:55 | 40:29:55 | 0.3999721 | 3.4357 | 1.9527551 | 6.5223379 | 2025-02-24 05:45:27 | 1.3741761
29248 | 恒流充电 | 04:53:00 | 40:30:00 | 0.400015 | 3.436 | 1.9533107 | 6.5242468 | 2025-02-24 05:45:32 | 1.3744435
29249 | 恒流充电 | 04:53:05 | 40:30:05 | 0.4000477 | 3.4364 | 1.9538663 | 6.5261562 | 2025-02-24 05:45:37 | 1.3747261
29250 | 恒流充电 | 04:53:10 | 40:30:10 | 0.4000549 | 3.4368 | 1.954422 | 6.5280658 | 2025-02-24 05:45:42 | 1.3749076
29251 | 恒流充电 | 04:53:15 | 40:30:15 | 0.4000469 | 3.4371 | 1.9549776 | 6.5299755 | 2025-02-24 05:45:47 | 1.3749932
29252 | 恒流充电 | 04:53:20 | 40:30:20 | 0.4000201 | 3.4374 | 1.9555332 | 6.5318853 | 2025-02-24 05:45:52 | 1.3750399
29253 | 恒流充电 | 04:53:25 | 40:30:25 | 0.3998951 | 3.4379 | 1.9560886 | 6.5337947 | 2025-02-24 05:45:57 | 1.3748003
29254 | 恒流充电 | 04:53:30 | 40:30:30 | 0.4000498 | 3.4383 | 1.9566442 | 6.5357051 | 2025-02-24 05:46:02 | 1.3755085
29255 | 恒流充电 | 04:53:35 | 40:30:35 | 0.400007 | 3.4389 | 1.9571998 | 6.5376156 | 2025-02-24 05:46:07 | 1.3755661
29256 | 恒流充电 | 04:53:40 | 40:30:40 | 0.4000498 | 3.4392 | 1.957755 | 6.5395231 | 2025-02-24 05:46:12 | 1.3758437
29257 | 恒流充电 | 04:53:45 | 40:30:45 | 0.3999888 | 3.4395 | 1.9583105 | 6.5414339 | 2025-02-24 05:46:17 | 1.3757549
29258 | 恒流充电 | 04:53:50 | 40:30:50 | 0.3999307 | 3.4399 | 1.958866 | 6.5433446 | 2025-02-24 05:46:22 | 1.3757147
29259 | 恒流充电 | 04:53:55 | 40:30:55 | 0.4000215 | 3.4403 | 1.9594216 | 6.545256 | 2025-02-24 05:46:27 | 1.3762121
29260 | 恒流充电 | 04:54:00 | 40:31:00 | 0.3999569 | 3.4407 | 1.959977 | 6.5471673 | 2025-02-24 05:46:32 | 1.376144
29261 | 恒流充电 | 04:54:05 | 40:31:05 | 0.3999728 | 3.4414 | 1.9605326 | 6.5490791 | 2025-02-24 05:46:37 | 1.3764747
29262 | 恒流充电 | 04:54:10 | 40:31:10 | 0.3999714 | 3.4417 | 1.9610881 | 6.550991 | 2025-02-24 05:46:42 | 1.3765867
29263 | 恒流充电 | 04:54:15 | 40:31:15 | 0.4001022 | 3.4423 | 1.9616438 | 6.5529039 | 2025-02-24 05:46:47 | 1.3772721
29264 | 恒流充电 | 04:54:20 | 40:31:20 | 0.3999576 | 3.4427 | 1.9621993 | 6.5548163 | 2025-02-24 05:46:52 | 1.3769146
29265 | 恒流充电 | 04:54:25 | 40:31:25 | 0.3999823 | 3.4431 | 1.9627548 | 6.556729 | 2025-02-24 05:46:57 | 1.3771612
29266 | 恒流充电 | 04:54:30 | 40:31:30 | 0.4000956 | 3.4436 | 1.9633105 | 6.5586426 | 2025-02-24 05:47:02 | 1.3777604
29267 | 恒流充电 | 04:54:35 | 40:31:35 | 0.3999823 | 3.4442 | 1.963866 | 6.5605559 | 2025-02-24 05:47:07 | 1.3776235
29268 | 恒流充电 | 04:54:40 | 40:31:40 | 0.3999852 | 3.4448 | 1.9644216 | 6.5624696 | 2025-02-24 05:47:12 | 1.3778628
29269 | 恒流充电 | 04:54:45 | 40:31:45 | 0.4001094 | 3.4452 | 1.9649771 | 6.5643826 | 2025-02-24 05:47:17 | 1.3784484
29270 | 恒流充电 | 04:54:50 | 40:31:50 | 0.3999416 | 3.4458 | 1.9655326 | 6.5662966 | 2025-02-24 05:47:22 | 1.3781186
29271 | 恒流充电 | 04:54:55 | 40:31:55 | 0.4000426 | 3.4463 | 1.9660882 | 6.5682114 | 2025-02-24 05:47:27 | 1.3786558
29272 | 恒流充电 | 04:55:00 | 40:32:00 | 0.4001072 | 3.4468 | 1.9666439 | 6.5701268 | 2025-02-24 05:47:32 | 1.3790925
29273 | 恒流充电 | 04:55:05 | 40:32:05 | 0.4000528 | 3.4474 | 1.9671996 | 6.5720423 | 2025-02-24 05:47:37 | 1.3791264
29274 | 恒流充电 | 04:55:10 | 40:32:10 | 0.3999329 | 3.448 | 1.967755 | 6.5739575 | 2025-02-24 05:47:42 | 1.3789859
29275 | 恒流充电 | 04:55:15 | 40:32:15 | 0.3998958 | 3.4486 | 1.9683104 | 6.5758729 | 2025-02-24 05:47:47 | 1.3790776
29276 | 恒流充电 | 04:55:20 | 40:32:20 | 0.3999874 | 3.4491 | 1.968866 | 6.577789 | 2025-02-24 05:47:52 | 1.3796101
29277 | 恒流充电 | 04:55:25 | 40:32:25 | 0.4000237 | 3.4498 | 1.9694216 | 6.5797057 | 2025-02-24 05:47:57 | 1.3799866
29278 | 恒流充电 | 04:55:30 | 40:32:30 | 0.3998638 | 3.4506 | 1.9699769 | 6.581622 | 2025-02-24 05:48:02 | 1.3797678
29279 | 恒流充电 | 04:55:35 | 40:32:35 | 0.4001153 | 3.4512 | 1.9705326 | 6.5835399 | 2025-02-24 05:48:07 | 1.3808815
29280 | 恒流充电 | 04:55:40 | 40:32:40 | 0.4000099 | 3.4517 | 1.9710882 | 6.5854576 | 2025-02-24 05:48:12 | 1.3807314
29281 | 恒流充电 | 04:55:45 | 40:32:45 | 0.4000724 | 3.4527 | 1.9716439 | 6.5873761 | 2025-02-24 05:48:17 | 1.381325
29282 | 恒流充电 | 04:55:50 | 40:32:50 | 0.3999539 | 3.4534 | 1.9721996 | 6.5892925 | 2025-02-24 05:48:22 | 1.3811941
29283 | 恒流充电 | 04:55:55 | 40:32:55 | 0.3999401 | 3.4539 | 1.972755 | 6.5912111 | 2025-02-24 05:48:27 | 1.3813516
29284 | 恒流充电 | 04:56:00 | 40:33:00 | 0.4000171 | 3.4548 | 1.9733106 | 6.5931305 | 2025-02-24 05:48:32 | 1.3819652
29285 | 恒流充电 | 04:56:05 | 40:33:05 | 0.4000288 | 3.4553 | 1.9738662 | 6.5950502 | 2025-02-24 05:48:37 | 1.3822158
29286 | 恒流充电 | 04:56:10 | 40:33:10 | 0.4000789 | 3.4563 | 1.9744219 | 6.5969708 | 2025-02-24 05:48:42 | 1.3827891
29287 | 恒流充电 | 04:56:15 | 40:33:15 | 0.4000658 | 3.457 | 1.9749775 | 6.5988916 | 2025-02-24 05:48:47 | 1.3830275
29288 | 恒流充电 | 04:56:20 | 40:33:20 | 0.4000171 | 3.4577 | 1.9755331 | 6.6008127 | 2025-02-24 05:48:52 | 1.3831522
29289 | 恒流充电 | 04:56:25 | 40:33:25 | 0.3999975 | 3.4586 | 1.9760887 | 6.6027341 | 2025-02-24 05:48:57 | 1.3834472
29290 | 恒流充电 | 04:56:30 | 40:33:30 | 0.3999721 | 3.4594 | 1.9766442 | 6.6046559 | 2025-02-24 05:49:02 | 1.3836792
29291 | 恒流充电 | 04:56:35 | 40:33:35 | 0.3999445 | 3.4604 | 1.9771996 | 6.6065781 | 2025-02-24 05:49:07 | 1.3839513
29292 | 恒流充电 | 04:56:40 | 40:33:40 | 0.4000673 | 3.4613 | 1.9777553 | 6.6085013 | 2025-02-24 05:49:12 | 1.3847427
29293 | 恒流充电 | 04:56:45 | 40:33:45 | 0.3999656 | 3.4623 | 1.9783108 | 6.6104247 | 2025-02-24 05:49:17 | 1.3848093
29294 | 恒流充电 | 04:56:50 | 40:33:50 | 0.4000251 | 3.4631 | 1.9788664 | 6.6123487 | 2025-02-24 05:49:22 | 1.3853096
29295 | 恒流充电 | 04:56:55 | 40:33:55 | 0.3999852 | 3.4642 | 1.9794217 | 6.6142697 | 2025-02-24 05:49:27 | 1.3856332
29296 | 恒流充电 | 04:57:00 | 40:34:00 | 0.3999459 | 3.4654 | 1.9799772 | 6.6161947 | 2025-02-24 05:49:32 | 1.3859766
29297 | 恒流充电 | 04:57:05 | 40:34:05 | 0.3999038 | 3.4663 | 1.9805326 | 6.61812 | 2025-02-24 05:49:37 | 1.3861819
29298 | 恒流充电 | 04:57:10 | 40:34:10 | 0.4000309 | 3.4675 | 1.9810882 | 6.6200465 | 2025-02-24 05:49:42 | 1.3870999
29299 | 恒流充电 | 04:57:15 | 40:34:15 | 0.3999387 | 3.4686 | 1.9816437 | 6.6219732 | 2025-02-24 05:49:47 | 1.3872261
29300 | 恒流充电 | 04:57:20 | 40:34:20 | 0.399906 | 3.4697 | 1.9821991 | 6.6239004 | 2025-02-24 05:49:52 | 1.387564
29301 | 恒流充电 | 04:57:25 | 40:34:25 | 0.4000556 | 3.4708 | 1.9827548 | 6.6258288 | 2025-02-24 05:49:57 | 1.3884971
29302 | 恒流充电 | 04:57:30 | 40:34:30 | 0.4000041 | 3.4723 | 1.9833103 | 6.6277579 | 2025-02-24 05:50:02 | 1.3889342
29303 | 恒流充电 | 04:57:35 | 40:34:35 | 0.4000942 | 3.4733 | 1.983866 | 6.629688 | 2025-02-24 05:50:07 | 1.389651
29304 | 恒流充电 | 04:57:40 | 40:34:40 | 0.3999241 | 3.4746 | 1.9844215 | 6.6316179 | 2025-02-24 05:50:12 | 1.3895752
29305 | 恒流充电 | 04:57:45 | 40:34:45 | 0.4000244 | 3.476 | 1.9849771 | 6.6335492 | 2025-02-24 05:50:17 | 1.3905044
29306 | 恒流充电 | 04:57:50 | 40:34:50 | 0.3998043 | 3.4774 | 1.9855323 | 6.6354802 | 2025-02-24 05:50:22 | 1.3902926
29307 | 恒流充电 | 04:57:55 | 40:34:55 | 0.3999939 | 3.4788 | 1.9860879 | 6.6374128 | 2025-02-24 05:50:27 | 1.3915157
29308 | 恒流充电 | 04:58:00 | 40:35:00 | 0.3999278 | 3.4805 | 1.986644 | 6.6393442 | 2025-02-24 05:50:32 | 1.3919348
29309 | 恒流充电 | 04:58:05 | 40:35:05 | 0.4000462 | 3.4821 | 1.9871996 | 6.6412789 | 2025-02-24 05:50:37 | 1.3930066
29310 | 恒流充电 | 04:58:10 | 40:35:10 | 0.4000579 | 3.4836 | 1.9877553 | 6.6432146 | 2025-02-24 05:50:42 | 1.3936409
29311 | 恒流充电 | 04:58:15 | 40:35:15 | 0.4000535 | 3.4852 | 1.9883109 | 6.645151 | 2025-02-24 05:50:47 | 1.3942717
29312 | 恒流充电 | 04:58:20 | 40:35:20 | 0.3999227 | 3.487 | 1.9888664 | 6.6470879 | 2025-02-24 05:50:52 | 1.394525
29313 | 恒流充电 | 04:58:25 | 40:35:25 | 0.3998784 | 3.489 | 1.9894217 | 6.6490256 | 2025-02-24 05:50:57 | 1.3951727
29314 | 恒流充电 | 04:58:30 | 40:35:30 | 0.4000324 | 3.491 | 1.9899774 | 6.6509652 | 2025-02-24 05:51:02 | 1.3965127
29315 | 恒流充电 | 04:58:35 | 40:35:35 | 0.3999546 | 3.493 | 1.9905328 | 6.6529056 | 2025-02-24 05:51:07 | 1.397046
29316 | 恒流充电 | 04:58:40 | 40:35:40 | 0.3999111 | 3.4949 | 1.9910883 | 6.6548468 | 2025-02-24 05:51:12 | 1.3976631
29317 | 恒流充电 | 04:58:45 | 40:35:45 | 0.3999161 | 3.4972 | 1.9916437 | 6.6567892 | 2025-02-24 05:51:17 | 1.3985718
29318 | 恒流充电 | 04:58:50 | 40:35:50 | 0.4001479 | 3.4995 | 1.9921995 | 6.6587341 | 2025-02-24 05:51:22 | 1.4003358
29319 | 恒流充电 | 04:58:55 | 40:35:55 | 0.3999125 | 3.5019 | 1.9927549 | 6.6606792 | 2025-02-24 05:51:27 | 1.4004604
29320 | 恒流充电 | 04:59:00 | 40:36:00 | 0.4000251 | 3.5044 | 1.9933105 | 6.6626262 | 2025-02-24 05:51:32 | 1.4018394
29321 | 恒流充电 | 04:59:05 | 40:36:05 | 0.399983 | 3.5069 | 1.993866 | 6.6645665 | 2025-02-24 05:51:37 | 1.4027184
29322 | 恒流充电 | 04:59:10 | 40:36:10 | 0.4000825 | 3.51 | 1.9944216 | 6.6665169 | 2025-02-24 05:51:42 | 1.4042818
29323 | 恒流充电 | 04:59:15 | 40:36:15 | 0.4000143 | 3.513 | 1.9949772 | 6.6684687 | 2025-02-24 05:51:47 | 1.4052628
29324 | 恒流充电 | 04:59:20 | 40:36:20 | 0.4000513 | 3.5161 | 1.9955328 | 6.6704223 | 2025-02-24 05:51:52 | 1.4066306
29325 | 恒流充电 | 04:59:25 | 40:36:25 | 0.4000055 | 3.5196 | 1.9960884 | 6.6723777 | 2025-02-24 05:51:57 | 1.407852
29326 | 恒流充电 | 04:59:30 | 40:36:30 | 0.3999452 | 3.5228 | 1.9966439 | 6.6743345 | 2025-02-24 05:52:02 | 1.4089406
29327 | 恒流充电 | 04:59:35 | 40:36:35 | 0.4000418 | 3.5267 | 1.9971995 | 6.676294 | 2025-02-24 05:52:07 | 1.4108091
29328 | 恒流充电 | 04:59:40 | 40:36:40 | 0.3999982 | 3.5308 | 1.997755 | 6.6782555 | 2025-02-24 05:52:12 | 1.4122979
29329 | 恒流充电 | 04:59:45 | 40:36:45 | 0.3999045 | 3.5351 | 1.9983105 | 6.680219 | 2025-02-24 05:52:17 | 1.4136872
29330 | 恒流充电 | 04:59:50 | 40:36:50 | 0.3999946 | 3.5397 | 1.998866 | 6.6821854 | 2025-02-24 05:52:22 | 1.4158682
29331 | 恒流充电 | 04:59:55 | 40:36:55 | 0.3999685 | 3.5447 | 1.9994215 | 6.6841546 | 2025-02-24 05:52:27 | 1.4177691
29332 | 恒流充电 | 05:00:00 | 40:37:00 | 0.4000201 | 3.5497 | 1.9999771 | 6.6861267 | 2025-02-24 05:52:32 | 1.4199497
29333 | 恒流充电 | 05:00:05 | 40:37:05 | 0.3999496 | 3.5554 | 2.0005326 | 6.6881017 | 2025-02-24 05:52:37 | 1.4219891
29334 | 恒流充电 | 05:00:10 | 40:37:10 | 0.3999292 | 3.5618 | 2.0010877 | 6.690064 | 2025-02-24 05:52:42 | 1.4244538
29335 | 恒流充电 | 05:00:15 | 40:37:15 | 0.3999321 | 3.5684 | 2.0016431 | 6.6920461 | 2025-02-24 05:52:47 | 1.4271161
29336 | 恒流充电 | 05:00:20 | 40:37:20 | 0.3998871 | 3.5757 | 2.0021985 | 6.694032 | 2025-02-24 05:52:52 | 1.4298917
29337 | 恒流充电 | 05:00:25 | 40:37:25 | 0.399967 | 3.5836 | 2.002754 | 6.6960227 | 2025-02-24 05:52:57 | 1.4333031
29338 | 恒流充电 | 05:00:30 | 40:37:30 | 0.3998551 | 3.5923 | 2.0033094 | 6.6980177 | 2025-02-24 05:53:02 | 1.4364101
29339 | 恒流充电 | 05:00:35 | 40:37:35 | 0.4001094 | 3.602 | 2.0038651 | 6.7000194 | 2025-02-24 05:53:07 | 1.4411835
29340 | 恒流充电 | 05:00:40 | 40:37:40 | 0.3999866 | 3.6125 | 2.0044206 | 6.7020262 | 2025-02-24 05:53:12 | 1.4449321
29341 | 恒流充电 | 05:00:45 | 40:37:45 | 0.399959 | 3.6242 | 2.0049761 | 6.7040394 | 2025-02-24 05:53:17 | 1.4495172
29342 | 恒流充电 | 05:00:50 | 40:37:50 | 0.3999634 | 3.6371 | 2.0055316 | 6.7060599 | 2025-02-24 05:53:22 | 1.4547238
29343 | 恒流充电 | 05:00:54 | 40:37:55 | 0.4000288 | 3.6501 | 2.006043 | 6.7079015 | 2025-02-24 05:53:26 | 1.4601369
29344 | 搁置 | 00:00:00 | 40:37:55 | 0 | 3.6351 | 0 | 0 | 2025-02-24 05:53:26 | 0
29345 | 搁置 | 00:00:05 | 40:38:00 | 0 | 3.5923 | 0 | 0 | 2025-02-24 05:53:31 | 0
29346 | 搁置 | 00:00:10 | 40:38:05 | 0 | 3.5668 | 0 | 0 | 2025-02-24 05:53:36 | 0
29347 | 搁置 | 00:00:15 | 40:38:10 | 0 | 3.5493 | 0 | 0 | 2025-02-24 05:53:41 | 0
29348 | 搁置 | 00:00:20 | 40:38:15 | 0 | 3.5364 | 0 | 0 | 2025-02-24 05:53:46 | 0
29349 | 搁置 | 00:00:25 | 40:38:20 | 0 | 3.5265 | 0 | 0 | 2025-02-24 05:53:51 | 0
29350 | 搁置 | 00:00:30 | 40:38:25 | 0 | 3.5188 | 0 | 0 | 2025-02-24 05:53:56 | 0
29351 | 搁置 | 00:00:35 | 40:38:30 | 0 | 3.5126 | 0 | 0 | 2025-02-24 05:54:01 | 0
29352 | 搁置 | 00:00:40 | 40:38:35 | 0 | 3.5074 | 0 | 0 | 2025-02-24 05:54:06 | 0
29353 | 搁置 | 00:00:45 | 40:38:40 | 0 | 3.5029 | 0 | 0 | 2025-02-24 05:54:11 | 0
29354 | 搁置 | 00:00:50 | 40:38:45 | 0 | 3.499 | 0 | 0 | 2025-02-24 05:54:16 | 0
29355 | 搁置 | 00:00:55 | 40:38:50 | 0 | 3.4952 | 0 | 0 | 2025-02-24 05:54:21 | 0
29356 | 搁置 | 00:01:00 | 40:38:55 | 0 | 3.4924 | 0 | 0 | 2025-02-24 05:54:26 | 0
29357 | 搁置 | 00:01:05 | 40:39:00 | 0 | 3.4895 | 0 | 0 | 2025-02-24 05:54:31 | 0
29358 | 搁置 | 00:01:10 | 40:39:05 | 0 | 3.4867 | 0 | 0 | 2025-02-24 05:54:36 | 0
29359 | 搁置 | 00:01:15 | 40:39:10 | 0 | 3.4846 | 0 | 0 | 2025-02-24 05:54:41 | 0
29360 | 搁置 | 00:01:20 | 40:39:15 | 0 | 3.4824 | 0 | 0 | 2025-02-24 05:54:46 | 0
29361 | 搁置 | 00:01:25 | 40:39:20 | 0 | 3.4802 | 0 | 0 | 2025-02-24 05:54:51 | 0
29362 | 搁置 | 00:01:30 | 40:39:25 | 0 | 3.4784 | 0 | 0 | 2025-02-24 05:54:56 | 0
29363 | 搁置 | 00:01:35 | 40:39:30 | 0 | 3.4766 | 0 | 0 | 2025-02-24 05:55:01 | 0
29364 | 搁置 | 00:01:40 | 40:39:35 | 0 | 3.4751 | 0 | 0 | 2025-02-24 05:55:06 | 0
29365 | 搁置 | 00:01:45 | 40:39:40 | 0 | 3.4735 | 0 | 0 | 2025-02-24 05:55:11 | 0
29366 | 搁置 | 00:01:50 | 40:39:45 | 0 | 3.4719 | 0 | 0 | 2025-02-24 05:55:16 | 0
29367 | 搁置 | 00:01:55 | 40:39:50 | 0 | 3.4704 | 0 | 0 | 2025-02-24 05:55:21 | 0
29368 | 搁置 | 00:02:00 | 40:39:55 | 0 | 3.4694 | 0 | 0 | 2025-02-24 05:55:26 | 0
29369 | 搁置 | 00:02:05 | 40:40:00 | 0 | 3.4679 | 0 | 0 | 2025-02-24 05:55:31 | 0
29370 | 搁置 | 00:02:10 | 40:40:05 | 0 | 3.4667 | 0 | 0 | 2025-02-24 05:55:36 | 0
29371 | 搁置 | 00:02:15 | 40:40:10 | 0 | 3.4655 | 0 | 0 | 2025-02-24 05:55:41 | 0
29372 | 搁置 | 00:02:20 | 40:40:15 | 0 | 3.4644 | 0 | 0 | 2025-02-24 05:55:46 | 0
29373 | 搁置 | 00:02:25 | 40:40:20 | 0 | 3.4632 | 0 | 0 | 2025-02-24 05:55:51 | 0
29374 | 搁置 | 00:02:30 | 40:40:25 | 0 | 3.4621 | 0 | 0 | 2025-02-24 05:55:56 | 0
29375 | 搁置 | 00:02:35 | 40:40:30 | 0 | 3.4611 | 0 | 0 | 2025-02-24 05:56:01 | 0
29376 | 搁置 | 00:02:40 | 40:40:35 | 0 | 3.4602 | 0 | 0 | 2025-02-24 05:56:06 | 0
29377 | 搁置 | 00:02:45 | 40:40:40 | 0 | 3.4592 | 0 | 0 | 2025-02-24 05:56:11 | 0
29378 | 搁置 | 00:02:50 | 40:40:45 | 0 | 3.4584 | 0 | 0 | 2025-02-24 05:56:16 | 0
29379 | 搁置 | 00:02:55 | 40:40:50 | 0 | 3.4576 | 0 | 0 | 2025-02-24 05:56:21 | 0
29380 | 搁置 | 00:03:00 | 40:40:55 | 0 | 3.4567 | 0 | 0 | 2025-02-24 05:56:26 | 0
29381 | 搁置 | 00:03:05 | 40:41:00 | 0 | 3.456 | 0 | 0 | 2025-02-24 05:56:31 | 0
29382 | 搁置 | 00:03:10 | 40:41:05 | 0 | 3.4551 | 0 | 0 | 2025-02-24 05:56:36 | 0
29383 | 搁置 | 00:03:15 | 40:41:10 | 0 | 3.4544 | 0 | 0 | 2025-02-24 05:56:41 | 0
29384 | 搁置 | 00:03:20 | 40:41:15 | 0 | 3.4535 | 0 | 0 | 2025-02-24 05:56:46 | 0
29385 | 搁置 | 00:03:25 | 40:41:20 | 0 | 3.4529 | 0 | 0 | 2025-02-24 05:56:51 | 0
29386 | 搁置 | 00:03:30 | 40:41:25 | 0 | 3.4523 | 0 | 0 | 2025-02-24 05:56:56 | 0
29387 | 搁置 | 00:03:35 | 40:41:30 | 0 | 3.4515 | 0 | 0 | 2025-02-24 05:57:01 | 0
29388 | 搁置 | 00:03:40 | 40:41:35 | 0 | 3.4512 | 0 | 0 | 2025-02-24 05:57:06 | 0
29389 | 搁置 | 00:03:45 | 40:41:40 | 0 | 3.4503 | 0 | 0 | 2025-02-24 05:57:11 | 0
29390 | 搁置 | 00:03:50 | 40:41:45 | 0 | 3.4495 | 0 | 0 | 2025-02-24 05:57:16 | 0
29391 | 搁置 | 00:03:55 | 40:41:50 | 0 | 3.4488 | 0 | 0 | 2025-02-24 05:57:21 | 0
29392 | 搁置 | 00:04:00 | 40:41:55 | 0 | 3.4488 | 0 | 0 | 2025-02-24 05:57:26 | 0
29393 | 搁置 | 00:04:05 | 40:42:00 | 0 | 3.4481 | 0 | 0 | 2025-02-24 05:57:31 | 0
29394 | 搁置 | 00:04:10 | 40:42:05 | 0 | 3.4474 | 0 | 0 | 2025-02-24 05:57:36 | 0
29395 | 搁置 | 00:04:15 | 40:42:10 | 0 | 3.4469 | 0 | 0 | 2025-02-24 05:57:41 | 0
29396 | 搁置 | 00:04:20 | 40:42:15 | 0 | 3.4465 | 0 | 0 | 2025-02-24 05:57:46 | 0
29397 | 搁置 | 00:04:25 | 40:42:20 | 0 | 3.4461 | 0 | 0 | 2025-02-24 05:57:51 | 0
29398 | 搁置 | 00:04:30 | 40:42:25 | 0 | 3.4454 | 0 | 0 | 2025-02-24 05:57:56 | 0
29399 | 搁置 | 00:04:35 | 40:42:30 | 0 | 3.4448 | 0 | 0 | 2025-02-24 05:58:01 | 0
29400 | 搁置 | 00:04:40 | 40:42:35 | 0 | 3.4445 | 0 | 0 | 2025-02-24 05:58:06 | 0
29401 | 搁置 | 00:04:45 | 40:42:40 | 0 | 3.4441 | 0 | 0 | 2025-02-24 05:58:11 | 0
29402 | 搁置 | 00:04:50 | 40:42:45 | 0 | 3.4436 | 0 | 0 | 2025-02-24 05:58:16 | 0
29403 | 搁置 | 00:04:55 | 40:42:50 | 0 | 3.4431 | 0 | 0 | 2025-02-24 05:58:21 | 0
29404 | 搁置 | 00:05:00 | 40:42:55 | 0 | 3.4426 | 0 | 0 | 2025-02-24 05:58:26 | 0
29405 | 搁置 | 00:05:05 | 40:43:00 | 0 | 3.4423 | 0 | 0 | 2025-02-24 05:58:31 | 0
29406 | 搁置 | 00:05:10 | 40:43:05 | 0 | 3.442 | 0 | 0 | 2025-02-24 05:58:36 | 0
29407 | 搁置 | 00:05:15 | 40:43:10 | 0 | 3.4414 | 0 | 0 | 2025-02-24 05:58:41 | 0
29408 | 搁置 | 00:05:20 | 40:43:15 | 0 | 3.4409 | 0 | 0 | 2025-02-24 05:58:46 | 0
29409 | 搁置 | 00:05:25 | 40:43:20 | 0 | 3.4408 | 0 | 0 | 2025-02-24 05:58:51 | 0
29410 | 搁置 | 00:05:30 | 40:43:25 | 0 | 3.4405 | 0 | 0 | 2025-02-24 05:58:56 | 0
29411 | 搁置 | 00:05:35 | 40:43:30 | 0 | 3.4401 | 0 | 0 | 2025-02-24 05:59:01 | 0
29412 | 搁置 | 00:05:40 | 40:43:35 | 0 | 3.4397 | 0 | 0 | 2025-02-24 05:59:06 | 0
29413 | 搁置 | 00:05:45 | 40:43:40 | 0 | 3.4395 | 0 | 0 | 2025-02-24 05:59:11 | 0
29414 | 搁置 | 00:05:50 | 40:43:45 | 0 | 3.4388 | 0 | 0 | 2025-02-24 05:59:16 | 0
29415 | 搁置 | 00:05:55 | 40:43:50 | 0 | 3.4386 | 0 | 0 | 2025-02-24 05:59:21 | 0
29416 | 搁置 | 00:06:00 | 40:43:55 | 0 | 3.4384 | 0 | 0 | 2025-02-24 05:59:26 | 0
29417 | 搁置 | 00:06:05 | 40:44:00 | 0 | 3.4381 | 0 | 0 | 2025-02-24 05:59:31 | 0
29418 | 搁置 | 00:06:10 | 40:44:05 | 0 | 3.4378 | 0 | 0 | 2025-02-24 05:59:36 | 0
29419 | 搁置 | 00:06:15 | 40:44:10 | 0 | 3.4375 | 0 | 0 | 2025-02-24 05:59:41 | 0
29420 | 搁置 | 00:06:20 | 40:44:15 | 0 | 3.4371 | 0 | 0 | 2025-02-24 05:59:46 | 0
29421 | 搁置 | 00:06:25 | 40:44:20 | 0 | 3.4368 | 0 | 0 | 2025-02-24 05:59:51 | 0
29422 | 搁置 | 00:06:30 | 40:44:25 | 0 | 3.4367 | 0 | 0 | 2025-02-24 05:59:56 | 0
29423 | 搁置 | 00:06:35 | 40:44:30 | 0 | 3.4362 | 0 | 0 | 2025-02-24 06:00:01 | 0
29424 | 搁置 | 00:06:40 | 40:44:35 | 0 | 3.436 | 0 | 0 | 2025-02-24 06:00:06 | 0
29425 | 搁置 | 00:06:45 | 40:44:40 | 0 | 3.4356 | 0 | 0 | 2025-02-24 06:00:11 | 0
29426 | 搁置 | 00:06:50 | 40:44:45 | 0 | 3.4357 | 0 | 0 | 2025-02-24 06:00:16 | 0
29427 | 搁置 | 00:06:55 | 40:44:50 | 0 | 3.4352 | 0 | 0 | 2025-02-24 06:00:21 | 0
29428 | 搁置 | 00:07:00 | 40:44:55 | 0 | 3.4351 | 0 | 0 | 2025-02-24 06:00:26 | 0
29429 | 搁置 | 00:07:05 | 40:45:00 | 0 | 3.4349 | 0 | 0 | 2025-02-24 06:00:31 | 0
29430 | 搁置 | 00:07:10 | 40:45:05 | 0 | 3.4345 | 0 | 0 | 2025-02-24 06:00:36 | 0
29431 | 搁置 | 00:07:15 | 40:45:10 | 0 | 3.4342 | 0 | 0 | 2025-02-24 06:00:41 | 0
29432 | 搁置 | 00:07:20 | 40:45:15 | 0 | 3.4343 | 0 | 0 | 2025-02-24 06:00:46 | 0
29433 | 搁置 | 00:07:25 | 40:45:20 | 0 | 3.4336 | 0 | 0 | 2025-02-24 06:00:51 | 0
29434 | 搁置 | 00:07:30 | 40:45:25 | 0 | 3.4335 | 0 | 0 | 2025-02-24 06:00:56 | 0
29435 | 搁置 | 00:07:35 | 40:45:30 | 0 | 3.4333 | 0 | 0 | 2025-02-24 06:01:01 | 0
29436 | 搁置 | 00:07:40 | 40:45:35 | 0 | 3.4331 | 0 | 0 | 2025-02-24 06:01:06 | 0
29437 | 搁置 | 00:07:45 | 40:45:40 | 0 | 3.4328 | 0 | 0 | 2025-02-24 06:01:11 | 0
29438 | 搁置 | 00:07:50 | 40:45:45 | 0 | 3.4328 | 0 | 0 | 2025-02-24 06:01:16 | 0
29439 | 搁置 | 00:07:55 | 40:45:50 | 0 | 3.4324 | 0 | 0 | 2025-02-24 06:01:21 | 0
29440 | 搁置 | 00:08:00 | 40:45:55 | 0 | 3.4322 | 0 | 0 | 2025-02-24 06:01:26 | 0
29441 | 搁置 | 00:08:05 | 40:46:00 | 0 | 3.4319 | 0 | 0 | 2025-02-24 06:01:31 | 0
29442 | 搁置 | 00:08:10 | 40:46:05 | 0 | 3.4318 | 0 | 0 | 2025-02-24 06:01:36 | 0
29443 | 搁置 | 00:08:15 | 40:46:10 | 0 | 3.4315 | 0 | 0 | 2025-02-24 06:01:41 | 0
29444 | 搁置 | 00:08:20 | 40:46:15 | 0 | 3.4313 | 0 | 0 | 2025-02-24 06:01:46 | 0
29445 | 搁置 | 00:08:25 | 40:46:20 | 0 | 3.4311 | 0 | 0 | 2025-02-24 06:01:51 | 0
29446 | 搁置 | 00:08:30 | 40:46:25 | 0 | 3.431 | 0 | 0 | 2025-02-24 06:01:56 | 0
29447 | 搁置 | 00:08:35 | 40:46:30 | 0 | 3.4307 | 0 | 0 | 2025-02-24 06:02:01 | 0
29448 | 搁置 | 00:08:40 | 40:46:35 | 0 | 3.4306 | 0 | 0 | 2025-02-24 06:02:06 | 0
29449 | 搁置 | 00:08:45 | 40:46:40 | 0 | 3.4304 | 0 | 0 | 2025-02-24 06:02:11 | 0
29450 | 搁置 | 00:08:50 | 40:46:45 | 0 | 3.4305 | 0 | 0 | 2025-02-24 06:02:16 | 0
29451 | 搁置 | 00:08:55 | 40:46:50 | 0 | 3.4301 | 0 | 0 | 2025-02-24 06:02:21 | 0
29452 | 搁置 | 00:09:00 | 40:46:55 | 0 | 3.4298 | 0 | 0 | 2025-02-24 06:02:26 | 0
29453 | 搁置 | 00:09:05 | 40:47:00 | 0 | 3.4298 | 0 | 0 | 2025-02-24 06:02:31 | 0
29454 | 搁置 | 00:09:10 | 40:47:05 | 0 | 3.4296 | 0 | 0 | 2025-02-24 06:02:36 | 0
29455 | 搁置 | 00:09:15 | 40:47:10 | 0 | 3.4295 | 0 | 0 | 2025-02-24 06:02:41 | 0
29456 | 搁置 | 00:09:20 | 40:47:15 | 0 | 3.4292 | 0 | 0 | 2025-02-24 06:02:46 | 0
29457 | 搁置 | 00:09:25 | 40:47:20 | 0 | 3.429 | 0 | 0 | 2025-02-24 06:02:51 | 0
29458 | 搁置 | 00:09:30 | 40:47:25 | 0 | 3.4289 | 0 | 0 | 2025-02-24 06:02:56 | 0
29459 | 搁置 | 00:09:35 | 40:47:30 | 0 | 3.4288 | 0 | 0 | 2025-02-24 06:03:01 | 0
29460 | 搁置 | 00:09:40 | 40:47:35 | 0 | 3.4286 | 0 | 0 | 2025-02-24 06:03:06 | 0
29461 | 搁置 | 00:09:45 | 40:47:40 | 0 | 3.4284 | 0 | 0 | 2025-02-24 06:03:11 | 0
29462 | 搁置 | 00:09:50 | 40:47:45 | 0 | 3.4285 | 0 | 0 | 2025-02-24 06:03:16 | 0
29463 | 搁置 | 00:09:55 | 40:47:50 | 0 | 3.428 | 0 | 0 | 2025-02-24 06:03:21 | 0
29464 | 搁置 | 00:10:00 | 40:47:55 | 0 | 3.4277 | 0 | 0 | 2025-02-24 06:03:26 | 0
29465 | 搁置 | 00:10:05 | 40:48:00 | 0 | 3.4278 | 0 | 0 | 2025-02-24 06:03:31 | 0
29466 | 搁置 | 00:10:10 | 40:48:05 | 0 | 3.428 | 0 | 0 | 2025-02-24 06:03:36 | 0
29467 | 搁置 | 00:10:15 | 40:48:10 | 0 | 3.4276 | 0 | 0 | 2025-02-24 06:03:41 | 0
29468 | 搁置 | 00:10:20 | 40:48:15 | 0 | 3.4275 | 0 | 0 | 2025-02-24 06:03:46 | 0
29469 | 搁置 | 00:10:25 | 40:48:20 | 0 | 3.4272 | 0 | 0 | 2025-02-24 06:03:51 | 0
29470 | 搁置 | 00:10:30 | 40:48:25 | 0 | 3.4272 | 0 | 0 | 2025-02-24 06:03:56 | 0
29471 | 搁置 | 00:10:35 | 40:48:30 | 0 | 3.427 | 0 | 0 | 2025-02-24 06:04:01 | 0
29472 | 搁置 | 00:10:40 | 40:48:35 | 0 | 3.4271 | 0 | 0 | 2025-02-24 06:04:06 | 0
29473 | 搁置 | 00:10:45 | 40:48:40 | 0 | 3.4267 | 0 | 0 | 2025-02-24 06:04:11 | 0
29474 | 搁置 | 00:10:50 | 40:48:45 | 0 | 3.4267 | 0 | 0 | 2025-02-24 06:04:16 | 0
29475 | 搁置 | 00:10:55 | 40:48:50 | 0 | 3.4264 | 0 | 0 | 2025-02-24 06:04:21 | 0
29476 | 搁置 | 00:11:00 | 40:48:55 | 0 | 3.4265 | 0 | 0 | 2025-02-24 06:04:26 | 0
29477 | 搁置 | 00:11:05 | 40:49:00 | 0 | 3.4264 | 0 | 0 | 2025-02-24 06:04:31 | 0
29478 | 搁置 | 00:11:10 | 40:49:05 | 0 | 3.4263 | 0 | 0 | 2025-02-24 06:04:36 | 0
29479 | 搁置 | 00:11:15 | 40:49:10 | 0 | 3.4262 | 0 | 0 | 2025-02-24 06:04:41 | 0
29480 | 搁置 | 00:11:20 | 40:49:15 | 0 | 3.4262 | 0 | 0 | 2025-02-24 06:04:46 | 0
29481 | 搁置 | 00:11:25 | 40:49:20 | 0 | 3.4257 | 0 | 0 | 2025-02-24 06:04:51 | 0
29482 | 搁置 | 00:11:30 | 40:49:25 | 0 | 3.4256 | 0 | 0 | 2025-02-24 06:04:56 | 0
29483 | 搁置 | 00:11:35 | 40:49:30 | 0 | 3.4256 | 0 | 0 | 2025-02-24 06:05:01 | 0
29484 | 搁置 | 00:11:40 | 40:49:35 | 0 | 3.4254 | 0 | 0 | 2025-02-24 06:05:06 | 0
29485 | 搁置 | 00:11:45 | 40:49:40 | 0 | 3.4254 | 0 | 0 | 2025-02-24 06:05:11 | 0
29486 | 搁置 | 00:11:50 | 40:49:45 | 0 | 3.4253 | 0 | 0 | 2025-02-24 06:05:16 | 0
29487 | 搁置 | 00:11:55 | 40:49:50 | 0 | 3.4251 | 0 | 0 | 2025-02-24 06:05:21 | 0
29488 | 搁置 | 00:12:00 | 40:49:55 | 0 | 3.4251 | 0 | 0 | 2025-02-24 06:05:26 | 0
29489 | 搁置 | 00:12:05 | 40:50:00 | 0 | 3.425 | 0 | 0 | 2025-02-24 06:05:31 | 0
29490 | 搁置 | 00:12:10 | 40:50:05 | 0 | 3.425 | 0 | 0 | 2025-02-24 06:05:36 | 0
29491 | 搁置 | 00:12:15 | 40:50:10 | 0 | 3.4249 | 0 | 0 | 2025-02-24 06:05:41 | 0
29492 | 搁置 | 00:12:20 | 40:50:15 | 0 | 3.4246 | 0 | 0 | 2025-02-24 06:05:46 | 0
29493 | 搁置 | 00:12:25 | 40:50:20 | 0 | 3.4246 | 0 | 0 | 2025-02-24 06:05:51 | 0
29494 | 搁置 | 00:12:30 | 40:50:25 | 0 | 3.4245 | 0 | 0 | 2025-02-24 06:05:56 | 0
29495 | 搁置 | 00:12:35 | 40:50:30 | 0 | 3.4243 | 0 | 0 | 2025-02-24 06:06:01 | 0
29496 | 搁置 | 00:12:40 | 40:50:35 | 0 | 3.4241 | 0 | 0 | 2025-02-24 06:06:06 | 0
29497 | 搁置 | 00:12:45 | 40:50:40 | 0 | 3.4242 | 0 | 0 | 2025-02-24 06:06:11 | 0
29498 | 搁置 | 00:12:50 | 40:50:45 | 0 | 3.4241 | 0 | 0 | 2025-02-24 06:06:16 | 0
29499 | 搁置 | 00:12:55 | 40:50:50 | 0 | 3.4241 | 0 | 0 | 2025-02-24 06:06:21 | 0
29500 | 搁置 | 00:13:00 | 40:50:55 | 0 | 3.4239 | 0 | 0 | 2025-02-24 06:06:26 | 0
29501 | 搁置 | 00:13:05 | 40:51:00 | 0 | 3.4239 | 0 | 0 | 2025-02-24 06:06:31 | 0
29502 | 搁置 | 00:13:10 | 40:51:05 | 0 | 3.4238 | 0 | 0 | 2025-02-24 06:06:36 | 0
29503 | 搁置 | 00:13:15 | 40:51:10 | 0 | 3.4236 | 0 | 0 | 2025-02-24 06:06:41 | 0
29504 | 搁置 | 00:13:20 | 40:51:15 | 0 | 3.4235 | 0 | 0 | 2025-02-24 06:06:46 | 0
29505 | 搁置 | 00:13:25 | 40:51:20 | 0 | 3.4235 | 0 | 0 | 2025-02-24 06:06:51 | 0
29506 | 搁置 | 00:13:30 | 40:51:25 | 0 | 3.4232 | 0 | 0 | 2025-02-24 06:06:56 | 0
29507 | 搁置 | 00:13:35 | 40:51:30 | 0 | 3.4232 | 0 | 0 | 2025-02-24 06:07:01 | 0
29508 | 搁置 | 00:13:40 | 40:51:35 | 0 | 3.4232 | 0 | 0 | 2025-02-24 06:07:06 | 0
29509 | 搁置 | 00:13:45 | 40:51:40 | 0 | 3.4231 | 0 | 0 | 2025-02-24 06:07:11 | 0
29510 | 搁置 | 00:13:50 | 40:51:45 | 0 | 3.4229 | 0 | 0 | 2025-02-24 06:07:16 | 0
29511 | 搁置 | 00:13:55 | 40:51:50 | 0 | 3.4229 | 0 | 0 | 2025-02-24 06:07:21 | 0
29512 | 搁置 | 00:14:00 | 40:51:55 | 0 | 3.4228 | 0 | 0 | 2025-02-24 06:07:26 | 0
29513 | 搁置 | 00:14:05 | 40:52:00 | 0 | 3.4228 | 0 | 0 | 2025-02-24 06:07:31 | 0
29514 | 搁置 | 00:14:10 | 40:52:05 | 0 | 3.423 | 0 | 0 | 2025-02-24 06:07:36 | 0
29515 | 搁置 | 00:14:15 | 40:52:10 | 0 | 3.4228 | 0 | 0 | 2025-02-24 06:07:41 | 0
29516 | 搁置 | 00:14:20 | 40:52:15 | 0 | 3.4223 | 0 | 0 | 2025-02-24 06:07:46 | 0
29517 | 搁置 | 00:14:25 | 40:52:20 | 0 | 3.4224 | 0 | 0 | 2025-02-24 06:07:51 | 0
29518 | 搁置 | 00:14:30 | 40:52:25 | 0 | 3.4223 | 0 | 0 | 2025-02-24 06:07:56 | 0
29519 | 搁置 | 00:14:35 | 40:52:30 | 0 | 3.4222 | 0 | 0 | 2025-02-24 06:08:01 | 0
29520 | 搁置 | 00:14:40 | 40:52:35 | 0 | 3.4221 | 0 | 0 | 2025-02-24 06:08:06 | 0
29521 | 搁置 | 00:14:45 | 40:52:40 | 0 | 3.4222 | 0 | 0 | 2025-02-24 06:08:11 | 0
29522 | 搁置 | 00:14:50 | 40:52:45 | 0 | 3.4221 | 0 | 0 | 2025-02-24 06:08:16 | 0
29523 | 搁置 | 00:14:55 | 40:52:50 | 0 | 3.4218 | 0 | 0 | 2025-02-24 06:08:21 | 0
29524 | 搁置 | 00:15:00 | 40:52:55 | 0 | 3.4219 | 0 | 0 | 2025-02-24 06:08:26 | 0
29525 | 搁置 | 00:15:05 | 40:53:00 | 0 | 3.422 | 0 | 0 | 2025-02-24 06:08:31 | 0
29526 | 搁置 | 00:15:10 | 40:53:05 | 0 | 3.4216 | 0 | 0 | 2025-02-24 06:08:36 | 0
29527 | 搁置 | 00:15:15 | 40:53:10 | 0 | 3.4216 | 0 | 0 | 2025-02-24 06:08:41 | 0
29528 | 搁置 | 00:15:20 | 40:53:15 | 0 | 3.4216 | 0 | 0 | 2025-02-24 06:08:46 | 0
29529 | 搁置 | 00:15:25 | 40:53:20 | 0 | 3.4214 | 0 | 0 | 2025-02-24 06:08:51 | 0
29530 | 搁置 | 00:15:30 | 40:53:25 | 0 | 3.4215 | 0 | 0 | 2025-02-24 06:08:56 | 0
29531 | 搁置 | 00:15:35 | 40:53:30 | 0 | 3.4213 | 0 | 0 | 2025-02-24 06:09:01 | 0
29532 | 搁置 | 00:15:40 | 40:53:35 | 0 | 3.4212 | 0 | 0 | 2025-02-24 06:09:06 | 0
29533 | 搁置 | 00:15:45 | 40:53:40 | 0 | 3.4214 | 0 | 0 | 2025-02-24 06:09:11 | 0
29534 | 搁置 | 00:15:50 | 40:53:45 | 0 | 3.4211 | 0 | 0 | 2025-02-24 06:09:16 | 0
29535 | 搁置 | 00:15:55 | 40:53:50 | 0 | 3.4211 | 0 | 0 | 2025-02-24 06:09:21 | 0
29536 | 搁置 | 00:16:00 | 40:53:55 | 0 | 3.4209 | 0 | 0 | 2025-02-24 06:09:26 | 0
29537 | 搁置 | 00:16:05 | 40:54:00 | 0 | 3.421 | 0 | 0 | 2025-02-24 06:09:31 | 0
29538 | 搁置 | 00:16:10 | 40:54:05 | 0 | 3.4211 | 0 | 0 | 2025-02-24 06:09:36 | 0
29539 | 搁置 | 00:16:15 | 40:54:10 | 0 | 3.4208 | 0 | 0 | 2025-02-24 06:09:41 | 0
29540 | 搁置 | 00:16:20 | 40:54:15 | 0 | 3.4207 | 0 | 0 | 2025-02-24 06:09:46 | 0
29541 | 搁置 | 00:16:25 | 40:54:20 | 0 | 3.4205 | 0 | 0 | 2025-02-24 06:09:51 | 0
29542 | 搁置 | 00:16:30 | 40:54:25 | 0 | 3.4207 | 0 | 0 | 2025-02-24 06:09:56 | 0
29543 | 搁置 | 00:16:35 | 40:54:30 | 0 | 3.4203 | 0 | 0 | 2025-02-24 06:10:01 | 0
29544 | 搁置 | 00:16:40 | 40:54:35 | 0 | 3.4206 | 0 | 0 | 2025-02-24 06:10:06 | 0
29545 | 搁置 | 00:16:45 | 40:54:40 | 0 | 3.4203 | 0 | 0 | 2025-02-24 06:10:11 | 0
29546 | 搁置 | 00:16:50 | 40:54:45 | 0 | 3.4202 | 0 | 0 | 2025-02-24 06:10:16 | 0
29547 | 搁置 | 00:16:55 | 40:54:50 | 0 | 3.4203 | 0 | 0 | 2025-02-24 06:10:21 | 0
29548 | 搁置 | 00:17:00 | 40:54:55 | 0 | 3.4203 | 0 | 0 | 2025-02-24 06:10:26 | 0
29549 | 搁置 | 00:17:05 | 40:55:00 | 0 | 3.4201 | 0 | 0 | 2025-02-24 06:10:31 | 0
29550 | 搁置 | 00:17:10 | 40:55:05 | 0 | 3.4199 | 0 | 0 | 2025-02-24 06:10:36 | 0
29551 | 搁置 | 00:17:15 | 40:55:10 | 0 | 3.4201 | 0 | 0 | 2025-02-24 06:10:41 | 0
29552 | 搁置 | 00:17:20 | 40:55:15 | 0 | 3.4199 | 0 | 0 | 2025-02-24 06:10:46 | 0
29553 | 搁置 | 00:17:25 | 40:55:20 | 0 | 3.42 | 0 | 0 | 2025-02-24 06:10:51 | 0
29554 | 搁置 | 00:17:30 | 40:55:25 | 0 | 3.4198 | 0 | 0 | 2025-02-24 06:10:56 | 0
29555 | 搁置 | 00:17:35 | 40:55:30 | 0 | 3.4198 | 0 | 0 | 2025-02-24 06:11:01 | 0
29556 | 搁置 | 00:17:40 | 40:55:35 | 0 | 3.4197 | 0 | 0 | 2025-02-24 06:11:06 | 0
29557 | 搁置 | 00:17:45 | 40:55:40 | 0 | 3.4196 | 0 | 0 | 2025-02-24 06:11:11 | 0
29558 | 搁置 | 00:17:50 | 40:55:45 | 0 | 3.4197 | 0 | 0 | 2025-02-24 06:11:16 | 0
29559 | 搁置 | 00:17:55 | 40:55:50 | 0 | 3.4197 | 0 | 0 | 2025-02-24 06:11:21 | 0
29560 | 搁置 | 00:18:00 | 40:55:55 | 0 | 3.4195 | 0 | 0 | 2025-02-24 06:11:26 | 0
29561 | 搁置 | 00:18:05 | 40:56:00 | 0 | 3.4194 | 0 | 0 | 2025-02-24 06:11:31 | 0
29562 | 搁置 | 00:18:10 | 40:56:05 | 0 | 3.4193 | 0 | 0 | 2025-02-24 06:11:36 | 0
29563 | 搁置 | 00:18:15 | 40:56:10 | 0 | 3.4194 | 0 | 0 | 2025-02-24 06:11:41 | 0
29564 | 搁置 | 00:18:20 | 40:56:15 | 0 | 3.4191 | 0 | 0 | 2025-02-24 06:11:46 | 0
29565 | 搁置 | 00:18:25 | 40:56:20 | 0 | 3.4192 | 0 | 0 | 2025-02-24 06:11:51 | 0
29566 | 搁置 | 00:18:30 | 40:56:25 | 0 | 3.4193 | 0 | 0 | 2025-02-24 06:11:56 | 0
29567 | 搁置 | 00:18:35 | 40:56:30 | 0 | 3.419 | 0 | 0 | 2025-02-24 06:12:01 | 0
29568 | 搁置 | 00:18:40 | 40:56:35 | 0 | 3.4189 | 0 | 0 | 2025-02-24 06:12:06 | 0
29569 | 搁置 | 00:18:45 | 40:56:40 | 0 | 3.419 | 0 | 0 | 2025-02-24 06:12:11 | 0
29570 | 搁置 | 00:18:50 | 40:56:45 | 0 | 3.419 | 0 | 0 | 2025-02-24 06:12:16 | 0
29571 | 搁置 | 00:18:55 | 40:56:50 | 0 | 3.419 | 0 | 0 | 2025-02-24 06:12:21 | 0
29572 | 搁置 | 00:19:00 | 40:56:55 | 0 | 3.4186 | 0 | 0 | 2025-02-24 06:12:26 | 0
29573 | 搁置 | 00:19:05 | 40:57:00 | 0 | 3.4188 | 0 | 0 | 2025-02-24 06:12:31 | 0
29574 | 搁置 | 00:19:10 | 40:57:05 | 0 | 3.4187 | 0 | 0 | 2025-02-24 06:12:36 | 0
29575 | 搁置 | 00:19:15 | 40:57:10 | 0 | 3.4187 | 0 | 0 | 2025-02-24 06:12:41 | 0
29576 | 搁置 | 00:19:20 | 40:57:15 | 0 | 3.4187 | 0 | 0 | 2025-02-24 06:12:46 | 0
29577 | 搁置 | 00:19:25 | 40:57:20 | 0 | 3.4186 | 0 | 0 | 2025-02-24 06:12:51 | 0
29578 | 搁置 | 00:19:30 | 40:57:25 | 0 | 3.4184 | 0 | 0 | 2025-02-24 06:12:56 | 0
29579 | 搁置 | 00:19:35 | 40:57:30 | 0 | 3.4186 | 0 | 0 | 2025-02-24 06:13:01 | 0
29580 | 搁置 | 00:19:40 | 40:57:35 | 0 | 3.4186 | 0 | 0 | 2025-02-24 06:13:06 | 0
29581 | 搁置 | 00:19:45 | 40:57:40 | 0 | 3.4185 | 0 | 0 | 2025-02-24 06:13:11 | 0
29582 | 搁置 | 00:19:50 | 40:57:45 | 0 | 3.4185 | 0 | 0 | 2025-02-24 06:13:16 | 0
29583 | 搁置 | 00:19:55 | 40:57:50 | 0 | 3.4184 | 0 | 0 | 2025-02-24 06:13:21 | 0
29584 | 搁置 | 00:20:00 | 40:57:55 | 0 | 3.4183 | 0 | 0 | 2025-02-24 06:13:26 | 0
29585 | 搁置 | 00:20:05 | 40:58:00 | 0 | 3.4181 | 0 | 0 | 2025-02-24 06:13:31 | 0
29586 | 搁置 | 00:20:10 | 40:58:05 | 0 | 3.4182 | 0 | 0 | 2025-02-24 06:13:36 | 0
29587 | 搁置 | 00:20:15 | 40:58:10 | 0 | 3.4182 | 0 | 0 | 2025-02-24 06:13:41 | 0
29588 | 搁置 | 00:20:20 | 40:58:15 | 0 | 3.4179 | 0 | 0 | 2025-02-24 06:13:46 | 0
29589 | 搁置 | 00:20:25 | 40:58:20 | 0 | 3.418 | 0 | 0 | 2025-02-24 06:13:51 | 0
29590 | 搁置 | 00:20:30 | 40:58:25 | 0 | 3.4179 | 0 | 0 | 2025-02-24 06:13:56 | 0
29591 | 搁置 | 00:20:35 | 40:58:30 | 0 | 3.4181 | 0 | 0 | 2025-02-24 06:14:01 | 0
29592 | 搁置 | 00:20:40 | 40:58:35 | 0 | 3.4177 | 0 | 0 | 2025-02-24 06:14:06 | 0
29593 | 搁置 | 00:20:45 | 40:58:40 | 0 | 3.418 | 0 | 0 | 2025-02-24 06:14:11 | 0
29594 | 搁置 | 00:20:50 | 40:58:45 | 0 | 3.4178 | 0 | 0 | 2025-02-24 06:14:16 | 0
29595 | 搁置 | 00:20:55 | 40:58:50 | 0 | 3.4177 | 0 | 0 | 2025-02-24 06:14:21 | 0
29596 | 搁置 | 00:21:00 | 40:58:55 | 0 | 3.4177 | 0 | 0 | 2025-02-24 06:14:26 | 0
29597 | 搁置 | 00:21:05 | 40:59:00 | 0 | 3.4175 | 0 | 0 | 2025-02-24 06:14:31 | 0
29598 | 搁置 | 00:21:10 | 40:59:05 | 0 | 3.4176 | 0 | 0 | 2025-02-24 06:14:36 | 0
29599 | 搁置 | 00:21:15 | 40:59:10 | 0 | 3.4176 | 0 | 0 | 2025-02-24 06:14:41 | 0
29600 | 搁置 | 00:21:20 | 40:59:15 | 0 | 3.4173 | 0 | 0 | 2025-02-24 06:14:46 | 0
29601 | 搁置 | 00:21:25 | 40:59:20 | 0 | 3.4173 | 0 | 0 | 2025-02-24 06:14:51 | 0
29602 | 搁置 | 00:21:30 | 40:59:25 | 0 | 3.4175 | 0 | 0 | 2025-02-24 06:14:56 | 0
29603 | 搁置 | 00:21:35 | 40:59:30 | 0 | 3.4173 | 0 | 0 | 2025-02-24 06:15:01 | 0
29604 | 搁置 | 00:21:40 | 40:59:35 | 0 | 3.4173 | 0 | 0 | 2025-02-24 06:15:06 | 0
29605 | 搁置 | 00:21:45 | 40:59:40 | 0 | 3.4174 | 0 | 0 | 2025-02-24 06:15:11 | 0
29606 | 搁置 | 00:21:50 | 40:59:45 | 0 | 3.4172 | 0 | 0 | 2025-02-24 06:15:16 | 0
29607 | 搁置 | 00:21:55 | 40:59:50 | 0 | 3.4172 | 0 | 0 | 2025-02-24 06:15:21 | 0
29608 | 搁置 | 00:22:00 | 40:59:55 | 0 | 3.4173 | 0 | 0 | 2025-02-24 06:15:26 | 0
29609 | 搁置 | 00:22:05 | 41:00:00 | 0 | 3.4171 | 0 | 0 | 2025-02-24 06:15:31 | 0
29610 | 搁置 | 00:22:10 | 41:00:05 | 0 | 3.4172 | 0 | 0 | 2025-02-24 06:15:36 | 0
29611 | 搁置 | 00:22:15 | 41:00:10 | 0 | 3.4167 | 0 | 0 | 2025-02-24 06:15:41 | 0
29612 | 搁置 | 00:22:20 | 41:00:15 | 0 | 3.4168 | 0 | 0 | 2025-02-24 06:15:46 | 0
29613 | 搁置 | 00:22:25 | 41:00:20 | 0 | 3.4168 | 0 | 0 | 2025-02-24 06:15:51 | 0
29614 | 搁置 | 00:22:30 | 41:00:25 | 0 | 3.4169 | 0 | 0 | 2025-02-24 06:15:56 | 0
29615 | 搁置 | 00:22:35 | 41:00:30 | 0 | 3.4167 | 0 | 0 | 2025-02-24 06:16:01 | 0
29616 | 搁置 | 00:22:40 | 41:00:35 | 0 | 3.4168 | 0 | 0 | 2025-02-24 06:16:06 | 0
29617 | 搁置 | 00:22:45 | 41:00:40 | 0 | 3.4169 | 0 | 0 | 2025-02-24 06:16:11 | 0
29618 | 搁置 | 00:22:50 | 41:00:45 | 0 | 3.4167 | 0 | 0 | 2025-02-24 06:16:16 | 0
29619 | 搁置 | 00:22:55 | 41:00:50 | 0 | 3.4165 | 0 | 0 | 2025-02-24 06:16:21 | 0
29620 | 搁置 | 00:23:00 | 41:00:55 | 0 | 3.4171 | 0 | 0 | 2025-02-24 06:16:26 | 0
29621 | 搁置 | 00:23:05 | 41:01:00 | 0 | 3.4165 | 0 | 0 | 2025-02-24 06:16:31 | 0
29622 | 搁置 | 00:23:10 | 41:01:05 | 0 | 3.4167 | 0 | 0 | 2025-02-24 06:16:36 | 0
29623 | 搁置 | 00:23:15 | 41:01:10 | 0 | 3.4166 | 0 | 0 | 2025-02-24 06:16:41 | 0
29624 | 搁置 | 00:23:20 | 41:01:15 | 0 | 3.4167 | 0 | 0 | 2025-02-24 06:16:46 | 0
29625 | 搁置 | 00:23:25 | 41:01:20 | 0 | 3.4164 | 0 | 0 | 2025-02-24 06:16:51 | 0
29626 | 搁置 | 00:23:30 | 41:01:25 | 0 | 3.4164 | 0 | 0 | 2025-02-24 06:16:56 | 0
29627 | 搁置 | 00:23:35 | 41:01:30 | 0 | 3.4166 | 0 | 0 | 2025-02-24 06:17:01 | 0
29628 | 搁置 | 00:23:40 | 41:01:35 | 0 | 3.4164 | 0 | 0 | 2025-02-24 06:17:06 | 0
29629 | 搁置 | 00:23:45 | 41:01:40 | 0 | 3.4163 | 0 | 0 | 2025-02-24 06:17:11 | 0
29630 | 搁置 | 00:23:50 | 41:01:45 | 0 | 3.4164 | 0 | 0 | 2025-02-24 06:17:16 | 0
29631 | 搁置 | 00:23:55 | 41:01:50 | 0 | 3.4163 | 0 | 0 | 2025-02-24 06:17:21 | 0
29632 | 搁置 | 00:24:00 | 41:01:55 | 0 | 3.4161 | 0 | 0 | 2025-02-24 06:17:26 | 0
29633 | 搁置 | 00:24:05 | 41:02:00 | 0 | 3.4162 | 0 | 0 | 2025-02-24 06:17:31 | 0
29634 | 搁置 | 00:24:10 | 41:02:05 | 0 | 3.4161 | 0 | 0 | 2025-02-24 06:17:36 | 0
29635 | 搁置 | 00:24:15 | 41:02:10 | 0 | 3.4161 | 0 | 0 | 2025-02-24 06:17:41 | 0
29636 | 搁置 | 00:24:20 | 41:02:15 | 0 | 3.4162 | 0 | 0 | 2025-02-24 06:17:46 | 0
29637 | 搁置 | 00:24:25 | 41:02:20 | 0 | 3.4159 | 0 | 0 | 2025-02-24 06:17:51 | 0
29638 | 搁置 | 00:24:30 | 41:02:25 | 0 | 3.4162 | 0 | 0 | 2025-02-24 06:17:56 | 0
29639 | 搁置 | 00:24:35 | 41:02:30 | 0 | 3.4159 | 0 | 0 | 2025-02-24 06:18:01 | 0
29640 | 搁置 | 00:24:40 | 41:02:35 | 0 | 3.416 | 0 | 0 | 2025-02-24 06:18:06 | 0
29641 | 搁置 | 00:24:45 | 41:02:40 | 0 | 3.4159 | 0 | 0 | 2025-02-24 06:18:11 | 0
29642 | 搁置 | 00:24:50 | 41:02:45 | 0 | 3.4159 | 0 | 0 | 2025-02-24 06:18:16 | 0
29643 | 搁置 | 00:24:55 | 41:02:50 | 0 | 3.4161 | 0 | 0 | 2025-02-24 06:18:21 | 0
29644 | 搁置 | 00:25:00 | 41:02:55 | 0 | 3.416 | 0 | 0 | 2025-02-24 06:18:26 | 0
29645 | 搁置 | 00:25:05 | 41:03:00 | 0 | 3.4158 | 0 | 0 | 2025-02-24 06:18:31 | 0
29646 | 搁置 | 00:25:10 | 41:03:05 | 0 | 3.4155 | 0 | 0 | 2025-02-24 06:18:36 | 0
29647 | 搁置 | 00:25:15 | 41:03:10 | 0 | 3.4157 | 0 | 0 | 2025-02-24 06:18:41 | 0
29648 | 搁置 | 00:25:20 | 41:03:15 | 0 | 3.4158 | 0 | 0 | 2025-02-24 06:18:46 | 0
29649 | 搁置 | 00:25:25 | 41:03:20 | 0 | 3.4156 | 0 | 0 | 2025-02-24 06:18:51 | 0
29650 | 搁置 | 00:25:30 | 41:03:25 | 0 | 3.4157 | 0 | 0 | 2025-02-24 06:18:56 | 0
29651 | 搁置 | 00:25:35 | 41:03:30 | 0 | 3.4156 | 0 | 0 | 2025-02-24 06:19:01 | 0
29652 | 搁置 | 00:25:40 | 41:03:35 | 0 | 3.4156 | 0 | 0 | 2025-02-24 06:19:06 | 0
29653 | 搁置 | 00:25:45 | 41:03:40 | 0 | 3.4155 | 0 | 0 | 2025-02-24 06:19:11 | 0
29654 | 搁置 | 00:25:50 | 41:03:45 | 0 | 3.4155 | 0 | 0 | 2025-02-24 06:19:16 | 0
29655 | 搁置 | 00:25:55 | 41:03:50 | 0 | 3.4154 | 0 | 0 | 2025-02-24 06:19:21 | 0
29656 | 搁置 | 00:26:00 | 41:03:55 | 0 | 3.4154 | 0 | 0 | 2025-02-24 06:19:26 | 0
29657 | 搁置 | 00:26:05 | 41:04:00 | 0 | 3.4154 | 0 | 0 | 2025-02-24 06:19:31 | 0
29658 | 搁置 | 00:26:10 | 41:04:05 | 0 | 3.4155 | 0 | 0 | 2025-02-24 06:19:36 | 0
29659 | 搁置 | 00:26:15 | 41:04:10 | 0 | 3.4152 | 0 | 0 | 2025-02-24 06:19:41 | 0
29660 | 搁置 | 00:26:20 | 41:04:15 | 0 | 3.4152 | 0 | 0 | 2025-02-24 06:19:46 | 0
29661 | 搁置 | 00:26:25 | 41:04:20 | 0 | 3.4154 | 0 | 0 | 2025-02-24 06:19:51 | 0
29662 | 搁置 | 00:26:30 | 41:04:25 | 0 | 3.4152 | 0 | 0 | 2025-02-24 06:19:56 | 0
29663 | 搁置 | 00:26:35 | 41:04:30 | 0 | 3.4151 | 0 | 0 | 2025-02-24 06:20:01 | 0
29664 | 搁置 | 00:26:40 | 41:04:35 | 0 | 3.415 | 0 | 0 | 2025-02-24 06:20:06 | 0
29665 | 搁置 | 00:26:45 | 41:04:40 | 0 | 3.4151 | 0 | 0 | 2025-02-24 06:20:11 | 0
29666 | 搁置 | 00:26:50 | 41:04:45 | 0 | 3.415 | 0 | 0 | 2025-02-24 06:20:16 | 0
29667 | 搁置 | 00:26:55 | 41:04:50 | 0 | 3.415 | 0 | 0 | 2025-02-24 06:20:21 | 0
29668 | 搁置 | 00:27:00 | 41:04:55 | 0 | 3.4153 | 0 | 0 | 2025-02-24 06:20:26 | 0
29669 | 搁置 | 00:27:05 | 41:05:00 | 0 | 3.415 | 0 | 0 | 2025-02-24 06:20:31 | 0
29670 | 搁置 | 00:27:10 | 41:05:05 | 0 | 3.4153 | 0 | 0 | 2025-02-24 06:20:36 | 0
29671 | 搁置 | 00:27:15 | 41:05:10 | 0 | 3.4152 | 0 | 0 | 2025-02-24 06:20:41 | 0
29672 | 搁置 | 00:27:20 | 41:05:15 | 0 | 3.4149 | 0 | 0 | 2025-02-24 06:20:46 | 0
29673 | 搁置 | 00:27:25 | 41:05:20 | 0 | 3.4147 | 0 | 0 | 2025-02-24 06:20:51 | 0
29674 | 搁置 | 00:27:30 | 41:05:25 | 0 | 3.4147 | 0 | 0 | 2025-02-24 06:20:56 | 0
29675 | 搁置 | 00:27:35 | 41:05:30 | 0 | 3.4146 | 0 | 0 | 2025-02-24 06:21:01 | 0
29676 | 搁置 | 00:27:40 | 41:05:35 | 0 | 3.4148 | 0 | 0 | 2025-02-24 06:21:06 | 0
29677 | 搁置 | 00:27:45 | 41:05:40 | 0 | 3.4149 | 0 | 0 | 2025-02-24 06:21:11 | 0
29678 | 搁置 | 00:27:50 | 41:05:45 | 0 | 3.4147 | 0 | 0 | 2025-02-24 06:21:16 | 0
29679 | 搁置 | 00:27:55 | 41:05:50 | 0 | 3.4147 | 0 | 0 | 2025-02-24 06:21:21 | 0
29680 | 搁置 | 00:28:00 | 41:05:55 | 0 | 3.4147 | 0 | 0 | 2025-02-24 06:21:26 | 0
29681 | 搁置 | 00:28:05 | 41:06:00 | 0 | 3.4144 | 0 | 0 | 2025-02-24 06:21:31 | 0
29682 | 搁置 | 00:28:10 | 41:06:05 | 0 | 3.4144 | 0 | 0 | 2025-02-24 06:21:36 | 0
29683 | 搁置 | 00:28:15 | 41:06:10 | 0 | 3.4146 | 0 | 0 | 2025-02-24 06:21:41 | 0
29684 | 搁置 | 00:28:20 | 41:06:15 | 0 | 3.4144 | 0 | 0 | 2025-02-24 06:21:46 | 0
29685 | 搁置 | 00:28:25 | 41:06:20 | 0 | 3.4145 | 0 | 0 | 2025-02-24 06:21:51 | 0
29686 | 搁置 | 00:28:30 | 41:06:25 | 0 | 3.4144 | 0 | 0 | 2025-02-24 06:21:56 | 0
29687 | 搁置 | 00:28:35 | 41:06:30 | 0 | 3.4143 | 0 | 0 | 2025-02-24 06:22:01 | 0
29688 | 搁置 | 00:28:40 | 41:06:35 | 0 | 3.4144 | 0 | 0 | 2025-02-24 06:22:06 | 0
29689 | 搁置 | 00:28:45 | 41:06:40 | 0 | 3.4145 | 0 | 0 | 2025-02-24 06:22:11 | 0
29690 | 搁置 | 00:28:50 | 41:06:45 | 0 | 3.4142 | 0 | 0 | 2025-02-24 06:22:16 | 0
29691 | 搁置 | 00:28:55 | 41:06:50 | 0 | 3.4142 | 0 | 0 | 2025-02-24 06:22:21 | 0
29692 | 搁置 | 00:29:00 | 41:06:55 | 0 | 3.4143 | 0 | 0 | 2025-02-24 06:22:26 | 0
29693 | 搁置 | 00:29:05 | 41:07:00 | 0 | 3.4142 | 0 | 0 | 2025-02-24 06:22:31 | 0
29694 | 搁置 | 00:29:10 | 41:07:05 | 0 | 3.4144 | 0 | 0 | 2025-02-24 06:22:36 | 0
29695 | 搁置 | 00:29:15 | 41:07:10 | 0 | 3.4144 | 0 | 0 | 2025-02-24 06:22:41 | 0
29696 | 搁置 | 00:29:20 | 41:07:15 | 0 | 3.4141 | 0 | 0 | 2025-02-24 06:22:46 | 0
29697 | 搁置 | 00:29:25 | 41:07:20 | 0 | 3.4142 | 0 | 0 | 2025-02-24 06:22:51 | 0
29698 | 搁置 | 00:29:30 | 41:07:25 | 0 | 3.414 | 0 | 0 | 2025-02-24 06:22:56 | 0
29699 | 搁置 | 00:29:35 | 41:07:30 | 0 | 3.4144 | 0 | 0 | 2025-02-24 06:23:01 | 0
29700 | 搁置 | 00:29:40 | 41:07:35 | 0 | 3.4139 | 0 | 0 | 2025-02-24 06:23:06 | 0
29701 | 搁置 | 00:29:45 | 41:07:40 | 0 | 3.4141 | 0 | 0 | 2025-02-24 06:23:11 | 0
29702 | 搁置 | 00:29:50 | 41:07:45 | 0 | 3.4141 | 0 | 0 | 2025-02-24 06:23:16 | 0
29703 | 搁置 | 00:29:55 | 41:07:50 | 0 | 3.414 | 0 | 0 | 2025-02-24 06:23:21 | 0
29704 | 搁置 | 00:30:00 | 41:07:55 | 0 | 3.4141 | 0 | 0 | 2025-02-24 06:23:26 | 0

## log
序号 | 数据序号 | 时间 | 等级 | 事件 | 详细日志 | 详细日志说明
1 | 1 | 2025-02-22 13:04:41 | 提示 | 启动测试
2 | 2 | 2025-02-22 13:04:41 | 记录 | 工步起始点数据
3 | 121 | 2025-02-22 13:14:41 | 记录 | 主通道时间截止条件 | 设置值:600000,实际值:600000 | 设置值:时间截止,实际值:运行时间
4 | 121 | 2025-02-22 13:14:41 | 记录 | 工步终止点
5 | 123 | 2025-02-22 13:14:41 | 记录 | 工步起始点数据
6 | 838 | 2025-02-22 14:14:17 | 记录 | 主通道电压截止条件 | 设置值:2,实际值:1.99764 | 设置值:电压截止,实际值:电压采样值
7 | 838 | 2025-02-22 14:14:17 | 记录 | 工步终止点
8 | 840 | 2025-02-22 14:14:17 | 记录 | 工步起始点数据
9 | 1199 | 2025-02-22 14:44:17 | 记录 | 主通道时间截止条件 | 设置值:1800000,实际值:1800000 | 设置值:时间截止,实际值:运行时间
10 | 1199 | 2025-02-22 14:44:17 | 记录 | 工步终止点
11 | 1201 | 2025-02-22 14:44:17 | 记录 | 工步起始点数据
12 | 3731 | 2025-02-22 18:15:08 | 提示 | 用户停止
13 | 3732 | 2025-02-22 18:25:58 | 提示 | 接续
14 | 4804 | 2025-02-22 19:55:21 | 记录 | 主通道电压截止条件 | 设置值:3.65,实际值:3.650037 | 设置值:电压截止,实际值:电压采样值
15 | 4804 | 2025-02-22 19:55:21 | 记录 | 工步终止点
16 | 4806 | 2025-02-22 19:55:22 | 记录 | 工步起始点数据
17 | 4867 | 2025-02-22 20:00:29 | 记录 | 主通道电流截止条件 | 设置值:0.04,实际值:0.039298 | 设置值:电流截止,实际值:电流采样值
18 | 4867 | 2025-02-22 20:00:29 | 记录 | 工步终止点
19 | 4869 | 2025-02-22 20:00:30 | 记录 | 工步起始点数据
20 | 5228 | 2025-02-22 20:30:29 | 记录 | 主通道时间截止条件 | 设置值:1800000,实际值:1800000 | 设置值:时间截止,实际值:运行时间
21 | 5228 | 2025-02-22 20:30:29 | 记录 | 工步终止点
22 | 5230 | 2025-02-22 20:30:30 | 记录 | 工步起始点数据
23 | 6677 | 2025-02-22 22:31:06 | 记录 | 主通道电压截止条件 | 设置值:2,实际值:1.999343 | 设置值:电压截止,实际值:电压采样值
24 | 6677 | 2025-02-22 22:31:06 | 记录 | 工步终止点
25 | 6679 | 2025-02-22 22:31:06 | 记录 | 工步起始点数据
26 | 7038 | 2025-02-22 23:01:06 | 记录 | 主通道时间截止条件 | 设置值:1800000,实际值:1800000 | 设置值:时间截止,实际值:运行时间
27 | 7038 | 2025-02-22 23:01:06 | 记录 | 工步终止点
28 | 7040 | 2025-02-22 23:01:06 | 记录 | 工步起始点数据
29 | 10652 | 2025-02-23 04:02:06 | 记录 | 主通道电压截止条件 | 设置值:3.65,实际值:3.650028 | 设置值:电压截止,实际值:电压采样值
30 | 10652 | 2025-02-23 04:02:06 | 记录 | 工步终止点
31 | 10654 | 2025-02-23 04:02:06 | 记录 | 工步起始点数据
32 | 10684 | 2025-02-23 04:04:38 | 记录 | 主通道电流截止条件 | 设置值:0.04,实际值:0.039384 | 设置值:电流截止,实际值:电流采样值
33 | 10684 | 2025-02-23 04:04:38 | 记录 | 工步终止点
34 | 10686 | 2025-02-23 04:04:39 | 记录 | 工步起始点数据
35 | 11045 | 2025-02-23 04:34:38 | 记录 | 主通道时间截止条件 | 设置值:1800000,实际值:1800000 | 设置值:时间截止,实际值:运行时间
36 | 11045 | 2025-02-23 04:34:38 | 记录 | 工步终止点
37 | 11047 | 2025-02-23 04:34:39 | 记录 | 工步起始点数据
38 | 12495 | 2025-02-23 06:35:20 | 记录 | 主通道电压截止条件 | 设置值:2,实际值:1.999689 | 设置值:电压截止,实际值:电压采样值
39 | 12495 | 2025-02-23 06:35:20 | 记录 | 工步终止点
40 | 12497 | 2025-02-23 06:35:20 | 记录 | 工步起始点数据
41 | 12856 | 2025-02-23 07:05:20 | 记录 | 主通道时间截止条件 | 设置值:1800000,实际值:1800000 | 设置值:时间截止,实际值:运行时间
42 | 12856 | 2025-02-23 07:05:20 | 记录 | 工步终止点
43 | 12858 | 2025-02-23 07:05:20 | 记录 | 工步起始点数据
44 | 16469 | 2025-02-23 12:06:20 | 记录 | 主通道电压截止条件 | 设置值:3.65,实际值:3.650382 | 设置值:电压截止,实际值:电压采样值
45 | 16469 | 2025-02-23 12:06:20 | 记录 | 工步终止点
46 | 16471 | 2025-02-23 12:06:20 | 记录 | 工步起始点数据
47 | 16499 | 2025-02-23 12:08:41 | 记录 | 主通道电流截止条件 | 设置值:0.04,实际值:0.039639 | 设置值:电流截止,实际值:电流采样值
48 | 16499 | 2025-02-23 12:08:41 | 记录 | 工步终止点
49 | 16501 | 2025-02-23 12:08:41 | 记录 | 工步起始点数据
50 | 16860 | 2025-02-23 12:38:41 | 记录 | 主通道时间截止条件 | 设置值:1800000,实际值:1800000 | 设置值:时间截止,实际值:运行时间
51 | 16860 | 2025-02-23 12:38:41 | 记录 | 工步终止点
52 | 16862 | 2025-02-23 12:38:41 | 记录 | 工步起始点数据
53 | 17581 | 2025-02-23 13:38:41 | 记录 | 主通道时间截止条件 | 设置值:3600000,实际值:3600000 | 设置值:时间截止,实际值:运行时间
54 | 17581 | 2025-02-23 13:38:41 | 记录 | 工步终止点
55 | 17583 | 2025-02-23 13:38:41 | 记录 | 工步起始点数据
56 | 17584 | 2025-02-23 13:38:51 | 记录 | 时间限制条件跳转 | 设置值:10000,实际值:10000 | 设置值:设置时间,实际值:运行时间
57 | 17584 | 2025-02-23 13:38:51 | 记录 | 工步终止点
58 | 17586 | 2025-02-23 13:38:51 | 记录 | 工步起始点数据
59 | 17593 | 2025-02-23 13:39:31 | 记录 | 主通道时间截止条件 | 设置值:40000,实际值:40000 | 设置值:时间截止,实际值:运行时间
60 | 17593 | 2025-02-23 13:39:31 | 记录 | 工步终止点
61 | 17595 | 2025-02-23 13:39:31 | 记录 | 工步起始点数据
62 | 17596 | 2025-02-23 13:39:41 | 记录 | 时间限制条件跳转 | 设置值:10000,实际值:10000 | 设置值:设置时间,实际值:运行时间
63 | 17596 | 2025-02-23 13:39:41 | 记录 | 工步终止点
64 | 17598 | 2025-02-23 13:39:41 | 记录 | 工步起始点数据
65 | 17605 | 2025-02-23 13:40:21 | 记录 | 主通道时间截止条件 | 设置值:40000,实际值:40000 | 设置值:时间截止,实际值:运行时间
66 | 17605 | 2025-02-23 13:40:21 | 记录 | 工步终止点
67 | 17607 | 2025-02-23 13:40:21 | 记录 | 工步起始点数据
68 | 17750 | 2025-02-23 13:52:21 | 记录 | 主通道容量截止条件 | 设置值:0.2,实际值:0.200004 | 设置值:容量截止,实际值:累计容量
69 | 17750 | 2025-02-23 13:52:21 | 记录 | 工步终止点
70 | 17752 | 2025-02-23 13:52:21 | 记录 | 工步起始点数据
71 | 18471 | 2025-02-23 14:52:21 | 记录 | 主通道时间截止条件 | 设置值:3600000,实际值:3600000 | 设置值:时间截止,实际值:运行时间
72 | 18471 | 2025-02-23 14:52:21 | 记录 | 工步终止点
73 | 18473 | 2025-02-23 14:52:21 | 记录 | 工步起始点数据
74 | 18474 | 2025-02-23 14:52:31 | 记录 | 时间限制条件跳转 | 设置值:10000,实际值:10000 | 设置值:设置时间,实际值:运行时间
75 | 18474 | 2025-02-23 14:52:31 | 记录 | 工步终止点
76 | 18476 | 2025-02-23 14:52:31 | 记录 | 工步起始点数据
77 | 18483 | 2025-02-23 14:53:11 | 记录 | 主通道时间截止条件 | 设置值:40000,实际值:40000 | 设置值:时间截止,实际值:运行时间
78 | 18483 | 2025-02-23 14:53:11 | 记录 | 工步终止点
79 | 18485 | 2025-02-23 14:53:11 | 记录 | 工步起始点数据
80 | 18486 | 2025-02-23 14:53:21 | 记录 | 时间限制条件跳转 | 设置值:10000,实际值:10000 | 设置值:设置时间,实际值:运行时间
81 | 18486 | 2025-02-23 14:53:21 | 记录 | 工步终止点
82 | 18488 | 2025-02-23 14:53:21 | 记录 | 工步起始点数据
83 | 18495 | 2025-02-23 14:54:01 | 记录 | 主通道时间截止条件 | 设置值:40000,实际值:40000 | 设置值:时间截止,实际值:运行时间
84 | 18495 | 2025-02-23 14:54:01 | 记录 | 工步终止点
85 | 18497 | 2025-02-23 14:54:01 | 记录 | 工步起始点数据
86 | 18640 | 2025-02-23 15:06:01 | 记录 | 主通道容量截止条件 | 设置值:0.2,实际值:0.200008 | 设置值:容量截止,实际值:累计容量
87 | 18640 | 2025-02-23 15:06:01 | 记录 | 工步终止点
88 | 18642 | 2025-02-23 15:06:01 | 记录 | 工步起始点数据
89 | 19361 | 2025-02-23 16:06:01 | 记录 | 主通道时间截止条件 | 设置值:3600000,实际值:3600000 | 设置值:时间截止,实际值:运行时间
90 | 19361 | 2025-02-23 16:06:01 | 记录 | 工步终止点
91 | 19363 | 2025-02-23 16:06:01 | 记录 | 工步起始点数据
92 | 19364 | 2025-02-23 16:06:11 | 记录 | 时间限制条件跳转 | 设置值:10000,实际值:10000 | 设置值:设置时间,实际值:运行时间
93 | 19364 | 2025-02-23 16:06:11 | 记录 | 工步终止点
94 | 19366 | 2025-02-23 16:06:11 | 记录 | 工步起始点数据
95 | 19373 | 2025-02-23 16:06:51 | 记录 | 主通道时间截止条件 | 设置值:40000,实际值:40000 | 设置值:时间截止,实际值:运行时间
96 | 19373 | 2025-02-23 16:06:51 | 记录 | 工步终止点
97 | 19375 | 2025-02-23 16:06:51 | 记录 | 工步起始点数据
98 | 19376 | 2025-02-23 16:07:01 | 记录 | 时间限制条件跳转 | 设置值:10000,实际值:10000 | 设置值:设置时间,实际值:运行时间
99 | 19376 | 2025-02-23 16:07:01 | 记录 | 工步终止点
100 | 19378 | 2025-02-23 16:07:01 | 记录 | 工步起始点数据
101 | 19385 | 2025-02-23 16:07:41 | 记录 | 主通道时间截止条件 | 设置值:40000,实际值:40000 | 设置值:时间截止,实际值:运行时间
102 | 19385 | 2025-02-23 16:07:41 | 记录 | 工步终止点
103 | 19387 | 2025-02-23 16:07:41 | 记录 | 工步起始点数据
104 | 19530 | 2025-02-23 16:19:41 | 记录 | 主通道容量截止条件 | 设置值:0.2,实际值:0.200012 | 设置值:容量截止,实际值:累计容量
105 | 19530 | 2025-02-23 16:19:41 | 记录 | 工步终止点
106 | 19532 | 2025-02-23 16:19:41 | 记录 | 工步起始点数据
107 | 20251 | 2025-02-23 17:19:41 | 记录 | 主通道时间截止条件 | 设置值:3600000,实际值:3600000 | 设置值:时间截止,实际值:运行时间
108 | 20251 | 2025-02-23 17:19:41 | 记录 | 工步终止点
109 | 20253 | 2025-02-23 17:19:41 | 记录 | 工步起始点数据
110 | 20254 | 2025-02-23 17:19:51 | 记录 | 时间限制条件跳转 | 设置值:10000,实际值:10000 | 设置值:设置时间,实际值:运行时间
111 | 20254 | 2025-02-23 17:19:51 | 记录 | 工步终止点
112 | 20256 | 2025-02-23 17:19:51 | 记录 | 工步起始点数据
113 | 20263 | 2025-02-23 17:20:31 | 记录 | 主通道时间截止条件 | 设置值:40000,实际值:40000 | 设置值:时间截止,实际值:运行时间
114 | 20263 | 2025-02-23 17:20:31 | 记录 | 工步终止点
115 | 20265 | 2025-02-23 17:20:31 | 记录 | 工步起始点数据
116 | 20266 | 2025-02-23 17:20:41 | 记录 | 时间限制条件跳转 | 设置值:10000,实际值:10000 | 设置值:设置时间,实际值:运行时间
117 | 20266 | 2025-02-23 17:20:41 | 记录 | 工步终止点
118 | 20268 | 2025-02-23 17:20:41 | 记录 | 工步起始点数据
119 | 20275 | 2025-02-23 17:21:21 | 记录 | 主通道时间截止条件 | 设置值:40000,实际值:40000 | 设置值:时间截止,实际值:运行时间
120 | 20275 | 2025-02-23 17:21:21 | 记录 | 工步终止点
121 | 20277 | 2025-02-23 17:21:21 | 记录 | 工步起始点数据
122 | 20420 | 2025-02-23 17:33:21 | 记录 | 主通道容量截止条件 | 设置值:0.2,实际值:0.200013 | 设置值:容量截止,实际值:累计容量
123 | 20420 | 2025-02-23 17:33:21 | 记录 | 工步终止点
124 | 20422 | 2025-02-23 17:33:21 | 记录 | 工步起始点数据
125 | 21141 | 2025-02-23 18:33:21 | 记录 | 主通道时间截止条件 | 设置值:3600000,实际值:3600000 | 设置值:时间截止,实际值:运行时间
126 | 21141 | 2025-02-23 18:33:21 | 记录 | 工步终止点
127 | 21143 | 2025-02-23 18:33:21 | 记录 | 工步起始点数据
128 | 21144 | 2025-02-23 18:33:31 | 记录 | 时间限制条件跳转 | 设置值:10000,实际值:10000 | 设置值:设置时间,实际值:运行时间
129 | 21144 | 2025-02-23 18:33:31 | 记录 | 工步终止点
130 | 21146 | 2025-02-23 18:33:31 | 记录 | 工步起始点数据
131 | 21153 | 2025-02-23 18:34:11 | 记录 | 主通道时间截止条件 | 设置值:40000,实际值:40000 | 设置值:时间截止,实际值:运行时间
132 | 21153 | 2025-02-23 18:34:11 | 记录 | 工步终止点
133 | 21155 | 2025-02-23 18:34:11 | 记录 | 工步起始点数据
134 | 21156 | 2025-02-23 18:34:21 | 记录 | 时间限制条件跳转 | 设置值:10000,实际值:10000 | 设置值:设置时间,实际值:运行时间
135 | 21156 | 2025-02-23 18:34:21 | 记录 | 工步终止点
136 | 21158 | 2025-02-23 18:34:21 | 记录 | 工步起始点数据
137 | 21165 | 2025-02-23 18:35:01 | 记录 | 主通道时间截止条件 | 设置值:40000,实际值:40000 | 设置值:时间截止,实际值:运行时间
138 | 21165 | 2025-02-23 18:35:01 | 记录 | 工步终止点
139 | 21167 | 2025-02-23 18:35:01 | 记录 | 工步起始点数据
140 | 21310 | 2025-02-23 18:47:01 | 记录 | 主通道容量截止条件 | 设置值:0.2,实际值:0.200015 | 设置值:容量截止,实际值:累计容量
141 | 21310 | 2025-02-23 18:47:01 | 记录 | 工步终止点
142 | 21312 | 2025-02-23 18:47:01 | 记录 | 工步起始点数据
143 | 22031 | 2025-02-23 19:47:01 | 记录 | 主通道时间截止条件 | 设置值:3600000,实际值:3600000 | 设置值:时间截止,实际值:运行时间
144 | 22031 | 2025-02-23 19:47:01 | 记录 | 工步终止点
145 | 22033 | 2025-02-23 19:47:01 | 记录 | 工步起始点数据
146 | 22034 | 2025-02-23 19:47:11 | 记录 | 时间限制条件跳转 | 设置值:10000,实际值:10000 | 设置值:设置时间,实际值:运行时间
147 | 22034 | 2025-02-23 19:47:11 | 记录 | 工步终止点
148 | 22036 | 2025-02-23 19:47:11 | 记录 | 工步起始点数据
149 | 22043 | 2025-02-23 19:47:51 | 记录 | 主通道时间截止条件 | 设置值:40000,实际值:40000 | 设置值:时间截止,实际值:运行时间
150 | 22043 | 2025-02-23 19:47:51 | 记录 | 工步终止点
151 | 22045 | 2025-02-23 19:47:51 | 记录 | 工步起始点数据
152 | 22046 | 2025-02-23 19:48:01 | 记录 | 时间限制条件跳转 | 设置值:10000,实际值:10000 | 设置值:设置时间,实际值:运行时间
153 | 22046 | 2025-02-23 19:48:01 | 记录 | 工步终止点
154 | 22048 | 2025-02-23 19:48:01 | 记录 | 工步起始点数据
155 | 22055 | 2025-02-23 19:48:41 | 记录 | 主通道时间截止条件 | 设置值:40000,实际值:40000 | 设置值:时间截止,实际值:运行时间
156 | 22055 | 2025-02-23 19:48:41 | 记录 | 工步终止点
157 | 22057 | 2025-02-23 19:48:41 | 记录 | 工步起始点数据
158 | 22201 | 2025-02-23 20:00:41 | 记录 | 主通道容量截止条件 | 设置值:0.2,实际值:0.200024 | 设置值:容量截止,实际值:累计容量
159 | 22201 | 2025-02-23 20:00:41 | 记录 | 工步终止点
160 | 22203 | 2025-02-23 20:00:41 | 记录 | 工步起始点数据
161 | 22922 | 2025-02-23 21:00:41 | 记录 | 主通道时间截止条件 | 设置值:3600000,实际值:3600000 | 设置值:时间截止,实际值:运行时间
162 | 22922 | 2025-02-23 21:00:41 | 记录 | 工步终止点
163 | 22924 | 2025-02-23 21:00:41 | 记录 | 工步起始点数据
164 | 22925 | 2025-02-23 21:00:51 | 记录 | 时间限制条件跳转 | 设置值:10000,实际值:10000 | 设置值:设置时间,实际值:运行时间
165 | 22925 | 2025-02-23 21:00:51 | 记录 | 工步终止点
166 | 22927 | 2025-02-23 21:00:51 | 记录 | 工步起始点数据
167 | 22934 | 2025-02-23 21:01:31 | 记录 | 主通道时间截止条件 | 设置值:40000,实际值:40000 | 设置值:时间截止,实际值:运行时间
168 | 22934 | 2025-02-23 21:01:31 | 记录 | 工步终止点
169 | 22936 | 2025-02-23 21:01:31 | 记录 | 工步起始点数据
170 | 22937 | 2025-02-23 21:01:41 | 记录 | 时间限制条件跳转 | 设置值:10000,实际值:10000 | 设置值:设置时间,实际值:运行时间
171 | 22937 | 2025-02-23 21:01:41 | 记录 | 工步终止点
172 | 22939 | 2025-02-23 21:01:41 | 记录 | 工步起始点数据
173 | 22946 | 2025-02-23 21:02:21 | 记录 | 主通道时间截止条件 | 设置值:40000,实际值:40000 | 设置值:时间截止,实际值:运行时间
174 | 22946 | 2025-02-23 21:02:21 | 记录 | 工步终止点
175 | 22948 | 2025-02-23 21:02:21 | 记录 | 工步起始点数据
176 | 23092 | 2025-02-23 21:14:21 | 记录 | 主通道容量截止条件 | 设置值:0.2,实际值:0.200023 | 设置值:容量截止,实际值:累计容量
177 | 23092 | 2025-02-23 21:14:21 | 记录 | 工步终止点
178 | 23094 | 2025-02-23 21:14:21 | 记录 | 工步起始点数据
179 | 23813 | 2025-02-23 22:14:21 | 记录 | 主通道时间截止条件 | 设置值:3600000,实际值:3600000 | 设置值:时间截止,实际值:运行时间
180 | 23813 | 2025-02-23 22:14:21 | 记录 | 工步终止点
181 | 23815 | 2025-02-23 22:14:21 | 记录 | 工步起始点数据
182 | 23816 | 2025-02-23 22:14:31 | 记录 | 时间限制条件跳转 | 设置值:10000,实际值:10000 | 设置值:设置时间,实际值:运行时间
183 | 23816 | 2025-02-23 22:14:31 | 记录 | 工步终止点
184 | 23818 | 2025-02-23 22:14:31 | 记录 | 工步起始点数据
185 | 23825 | 2025-02-23 22:15:11 | 记录 | 主通道时间截止条件 | 设置值:40000,实际值:40000 | 设置值:时间截止,实际值:运行时间
186 | 23825 | 2025-02-23 22:15:11 | 记录 | 工步终止点
187 | 23827 | 2025-02-23 22:15:11 | 记录 | 工步起始点数据
188 | 23828 | 2025-02-23 22:15:21 | 记录 | 时间限制条件跳转 | 设置值:10000,实际值:10000 | 设置值:设置时间,实际值:运行时间
189 | 23828 | 2025-02-23 22:15:21 | 记录 | 工步终止点
190 | 23830 | 2025-02-23 22:15:21 | 记录 | 工步起始点数据
191 | 23837 | 2025-02-23 22:16:01 | 记录 | 主通道时间截止条件 | 设置值:40000,实际值:40000 | 设置值:时间截止,实际值:运行时间
192 | 23837 | 2025-02-23 22:16:01 | 记录 | 工步终止点
193 | 23839 | 2025-02-23 22:16:01 | 记录 | 工步起始点数据
194 | 23983 | 2025-02-23 22:28:01 | 记录 | 主通道容量截止条件 | 设置值:0.2,实际值:0.200004 | 设置值:容量截止,实际值:累计容量
195 | 23983 | 2025-02-23 22:28:01 | 记录 | 工步终止点
196 | 23985 | 2025-02-23 22:28:01 | 记录 | 工步起始点数据
197 | 24704 | 2025-02-23 23:28:01 | 记录 | 主通道时间截止条件 | 设置值:3600000,实际值:3600000 | 设置值:时间截止,实际值:运行时间
198 | 24704 | 2025-02-23 23:28:01 | 记录 | 工步终止点
199 | 24706 | 2025-02-23 23:28:01 | 记录 | 工步起始点数据
200 | 24707 | 2025-02-23 23:28:11 | 记录 | 时间限制条件跳转 | 设置值:10000,实际值:10000 | 设置值:设置时间,实际值:运行时间
201 | 24707 | 2025-02-23 23:28:11 | 记录 | 工步终止点
202 | 24709 | 2025-02-23 23:28:11 | 记录 | 工步起始点数据
203 | 24716 | 2025-02-23 23:28:51 | 记录 | 主通道时间截止条件 | 设置值:40000,实际值:40000 | 设置值:时间截止,实际值:运行时间
204 | 24716 | 2025-02-23 23:28:51 | 记录 | 工步终止点
205 | 24718 | 2025-02-23 23:28:51 | 记录 | 工步起始点数据
206 | 24719 | 2025-02-23 23:29:01 | 记录 | 时间限制条件跳转 | 设置值:10000,实际值:10000 | 设置值:设置时间,实际值:运行时间
207 | 24719 | 2025-02-23 23:29:01 | 记录 | 工步终止点
208 | 24721 | 2025-02-23 23:29:01 | 记录 | 工步起始点数据
209 | 24728 | 2025-02-23 23:29:41 | 记录 | 主通道时间截止条件 | 设置值:40000,实际值:40000 | 设置值:时间截止,实际值:运行时间
210 | 24728 | 2025-02-23 23:29:41 | 记录 | 工步终止点
211 | 24730 | 2025-02-23 23:29:41 | 记录 | 工步起始点数据
212 | 24874 | 2025-02-23 23:41:41 | 记录 | 主通道容量截止条件 | 设置值:0.2,实际值:0.200026 | 设置值:容量截止,实际值:累计容量
213 | 24874 | 2025-02-23 23:41:41 | 记录 | 工步终止点
214 | 24876 | 2025-02-23 23:41:41 | 记录 | 工步起始点数据
215 | 25595 | 2025-02-24 00:41:41 | 记录 | 主通道时间截止条件 | 设置值:3600000,实际值:3600000 | 设置值:时间截止,实际值:运行时间
216 | 25595 | 2025-02-24 00:41:41 | 记录 | 工步终止点
217 | 25597 | 2025-02-24 00:41:41 | 记录 | 工步起始点数据
218 | 25598 | 2025-02-24 00:41:51 | 记录 | 时间限制条件跳转 | 设置值:10000,实际值:10000 | 设置值:设置时间,实际值:运行时间
219 | 25598 | 2025-02-24 00:41:51 | 记录 | 工步终止点
220 | 25600 | 2025-02-24 00:41:51 | 记录 | 工步起始点数据
221 | 25607 | 2025-02-24 00:42:31 | 记录 | 主通道时间截止条件 | 设置值:40000,实际值:40000 | 设置值:时间截止,实际值:运行时间
222 | 25607 | 2025-02-24 00:42:31 | 记录 | 工步终止点
223 | 25609 | 2025-02-24 00:42:31 | 记录 | 工步起始点数据
224 | 25610 | 2025-02-24 00:42:41 | 记录 | 时间限制条件跳转 | 设置值:10000,实际值:10000 | 设置值:设置时间,实际值:运行时间
225 | 25610 | 2025-02-24 00:42:41 | 记录 | 工步终止点
226 | 25612 | 2025-02-24 00:42:41 | 记录 | 工步起始点数据
227 | 25619 | 2025-02-24 00:43:21 | 记录 | 主通道时间截止条件 | 设置值:40000,实际值:40000 | 设置值:时间截止,实际值:运行时间
228 | 25619 | 2025-02-24 00:43:21 | 记录 | 工步终止点
229 | 25621 | 2025-02-24 00:43:21 | 记录 | 工步起始点数据
230 | 25731 | 2025-02-24 00:52:32 | 记录 | 主通道电压截止条件 | 设置值:2,实际值:1.999216 | 设置值:电压截止,实际值:电压采样值
231 | 25731 | 2025-02-24 00:52:32 | 记录 | 工步终止点
232 | 25733 | 2025-02-24 00:52:32 | 记录 | 工步起始点数据
233 | 29343 | 2025-02-24 05:53:26 | 记录 | 主通道电压截止条件 | 设置值:3.65,实际值:3.65008 | 设置值:电压截止,实际值:电压采样值
234 | 29343 | 2025-02-24 05:53:26 | 记录 | 工步终止点
235 | 29345 | 2025-02-24 05:53:26 | 记录 | 工步起始点数据
236 | 29704 | 2025-02-24 06:23:26 | 记录 | 主通道时间截止条件 | 设置值:1800000,实际值:1800000 | 设置值:时间截止,实际值:运行时间
237 | 29704 | 2025-02-24 06:23:26 | 记录 | 工步终止点
238 | 29704 | 2025-02-24 06:23:26 | 提示 | 测试完成

## idle
序号 | 数据序号 | 绝对时间 | 状态 | 电压(V) | 电流(A)

## curve
总时间-电压&&电流&&容量&&能量