## Sheet1
采样日期：2025-04-15 04:25:18.595
Freq(Hz) | Zre(3)(Ω) | Zim(3)(Ω) | Z(3)(Ω) | phase(3)(°) | E(3)(mV)
2E3 | 2.595E-2 | 2.376E-3 | 2.606E-2 | 5.232E0 | 3.282E3
1.5E3 | 2.624E-2 | 9.762E-4 | 2.626E-2 | 2.13E0 | 3.282E3
1.125E3 | 2.666E-2 | -4.188E-4 | 2.666E-2 | -9.001E-1 | 3.282E3
8.434E2 | 2.722E-2 | -1.367E-3 | 2.725E-2 | -2.875E0 | 3.282E3
6.325E2 | 2.776E-2 | -2.294E-3 | 2.786E-2 | -4.724E0 | 3.282E3
4.743E2 | 2.843E-2 | -3.134E-3 | 2.861E-2 | -6.289E0 | 3.282E3
3.557E2 | 2.916E-2 | -3.847E-3 | 2.942E-2 | -7.514E0 | 3.282E3
2.667E2 | 2.998E-2 | -4.523E-3 | 3.032E-2 | -8.581E0 | 3.282E3
2E2 | 3.083E-2 | -5.212E-3 | 3.127E-2 | -9.595E0 | 3.282E3
1.5E2 | 3.185E-2 | -5.981E-3 | 3.241E-2 | -1.064E1 | 3.282E3
1.125E2 | 3.308E-2 | -6.769E-3 | 3.376E-2 | -1.157E1 | 3.282E3
8.434E1 | 3.445E-2 | -7.45E-3 | 3.525E-2 | -1.22E1 | 3.282E3
6.325E1 | 3.601E-2 | -8.163E-3 | 3.692E-2 | -1.277E1 | 3.282E3
4.743E1 | 3.78E-2 | -8.722E-3 | 3.879E-2 | -1.299E1 | 3.282E3
3.557E1 | 3.972E-2 | -9.134E-3 | 4.075E-2 | -1.295E1 | 3.282E3
2.667E1 | 4.174E-2 | -9.256E-3 | 4.275E-2 | -1.25E1 | 3.282E3
2E1 | 4.396E-2 | -9.175E-3 | 4.491E-2 | -1.179E1 | 3.281E3
1.5E1 | 4.563E-2 | -8.85E-3 | 4.648E-2 | -1.098E1 | 3.282E3
1.125E1 | 4.734E-2 | -8.609E-3 | 4.812E-2 | -1.031E1 | 3.284E3
8.434E0 | 4.904E-2 | -7.935E-3 | 4.968E-2 | -9.191E0 | 3.288E3
6.325E0 | 5.044E-2 | -7.477E-3 | 5.099E-2 | -8.431E0 | 3.287E3
4.743E0 | 5.17E-2 | -7.074E-3 | 5.218E-2 | -7.79E0 | 3.286E3
3.557E0 | 5.281E-2 | -6.776E-3 | 5.324E-2 | -7.312E0 | 3.286E3
2.667E0 | 5.382E-2 | -6.437E-3 | 5.42E-2 | -6.821E0 | 3.285E3
2E0 | 5.483E-2 | -6.261E-3 | 5.518E-2 | -6.515E0 | 3.284E3
1.5E0 | 5.568E-2 | -6.195E-3 | 5.602E-2 | -6.349E0 | 3.284E3
1.125E0 | 5.655E-2 | -6.303E-3 | 5.69E-2 | -6.36E0 | 3.284E3
8.434E-1 | 5.764E-2 | -6.324E-3 | 5.799E-2 | -6.261E0 | 3.284E3
6.325E-1 | 5.866E-2 | -6.651E-3 | 5.903E-2 | -6.469E0 | 3.284E3
4.743E-1 | 5.954E-2 | -7.054E-3 | 5.996E-2 | -6.757E0 | 3.283E3
3.557E-1 | 6.044E-2 | -7.472E-3 | 6.09E-2 | -7.048E0 | 3.283E3
2.667E-1 | 6.187E-2 | -8.561E-3 | 6.246E-2 | -7.879E0 | 3.284E3
2E-1 | 6.333E-2 | -9.235E-3 | 6.4E-2 | -8.296E0 | 3.284E3
1.5E-1 | 6.494E-2 | -1.03E-2 | 6.575E-2 | -9.013E0 | 3.284E3
1.125E-1 | 6.659E-2 | -1.172E-2 | 6.762E-2 | -9.982E0 | 3.284E3