## Sheet1
采样日期：2025-04-15 05:10:02.714
Freq(Hz) | Zre(3)(Ω) | Zim(3)(Ω) | Z(3)(Ω) | phase(3)(°) | E(3)(mV)
2E3 | 2.594E-2 | 2.38E-3 | 2.605E-2 | 5.241E0 | 3.271E3
1.5E3 | 2.622E-2 | 9.195E-4 | 2.624E-2 | 2.008E0 | 3.271E3
1.125E3 | 2.667E-2 | -4.208E-4 | 2.667E-2 | -9.041E-1 | 3.272E3
8.434E2 | 2.708E-2 | -1.43E-3 | 2.711E-2 | -3.022E0 | 3.272E3
6.325E2 | 2.779E-2 | -2.293E-3 | 2.789E-2 | -4.717E0 | 3.272E3
4.743E2 | 2.844E-2 | -3.119E-3 | 2.861E-2 | -6.26E0 | 3.272E3
3.557E2 | 2.915E-2 | -3.829E-3 | 2.94E-2 | -7.483E0 | 3.272E3
2.667E2 | 2.996E-2 | -4.549E-3 | 3.03E-2 | -8.635E0 | 3.271E3
2E2 | 3.082E-2 | -5.269E-3 | 3.127E-2 | -9.7E0 | 3.272E3
1.5E2 | 3.184E-2 | -5.987E-3 | 3.24E-2 | -1.065E1 | 3.272E3
1.125E2 | 3.299E-2 | -6.736E-3 | 3.367E-2 | -1.154E1 | 3.272E3
8.434E1 | 3.442E-2 | -7.497E-3 | 3.522E-2 | -1.229E1 | 3.272E3
6.325E1 | 3.606E-2 | -8.204E-3 | 3.698E-2 | -1.282E1 | 3.272E3
4.743E1 | 3.782E-2 | -8.844E-3 | 3.884E-2 | -1.316E1 | 3.272E3
3.557E1 | 3.976E-2 | -9.146E-3 | 4.08E-2 | -1.295E1 | 3.272E3
2.667E1 | 4.182E-2 | -9.351E-3 | 4.285E-2 | -1.26E1 | 3.271E3
2E1 | 4.393E-2 | -9.231E-3 | 4.489E-2 | -1.187E1 | 3.271E3
1.5E1 | 4.57E-2 | -9.101E-3 | 4.66E-2 | -1.126E1 | 3.272E3
1.125E1 | 4.745E-2 | -8.625E-3 | 4.822E-2 | -1.03E1 | 3.274E3
8.434E0 | 4.92E-2 | -8.03E-3 | 4.985E-2 | -9.27E0 | 3.277E3
6.325E0 | 5.064E-2 | -7.578E-3 | 5.12E-2 | -8.511E0 | 3.278E3
4.743E0 | 5.188E-2 | -7.131E-3 | 5.237E-2 | -7.827E0 | 3.276E3
3.557E0 | 5.303E-2 | -6.763E-3 | 5.346E-2 | -7.268E0 | 3.275E3
2.667E0 | 5.4E-2 | -6.448E-3 | 5.438E-2 | -6.81E0 | 3.274E3
2E0 | 5.498E-2 | -6.271E-3 | 5.534E-2 | -6.507E0 | 3.274E3
1.5E0 | 5.59E-2 | -6.182E-3 | 5.624E-2 | -6.311E0 | 3.274E3
1.125E0 | 5.671E-2 | -6.236E-3 | 5.705E-2 | -6.276E0 | 3.273E3
8.434E-1 | 5.787E-2 | -6.276E-3 | 5.821E-2 | -6.19E0 | 3.273E3
6.325E-1 | 5.88E-2 | -6.573E-3 | 5.917E-2 | -6.378E0 | 3.273E3
4.743E-1 | 5.972E-2 | -6.996E-3 | 6.013E-2 | -6.681E0 | 3.273E3
3.557E-1 | 6.085E-2 | -7.611E-3 | 6.132E-2 | -7.129E0 | 3.273E3
2.667E-1 | 6.208E-2 | -8.311E-3 | 6.263E-2 | -7.625E0 | 3.273E3
2E-1 | 6.347E-2 | -9.235E-3 | 6.414E-2 | -8.279E0 | 3.273E3
1.5E-1 | 6.483E-2 | -1.024E-2 | 6.563E-2 | -8.974E0 | 3.274E3
1.125E-1 | 6.671E-2 | -1.151E-2 | 6.77E-2 | -9.791E0 | 3.274E3