## Sheet1
采样日期：2025-04-15 05:54:46.573
Freq(Hz) | Zre(3)(Ω) | Zim(3)(Ω) | Z(3)(Ω) | phase(3)(°) | E(3)(mV)
2E3 | 2.594E-2 | 2.377E-3 | 2.605E-2 | 5.236E0 | 3.267E3
1.5E3 | 2.624E-2 | 9.537E-4 | 2.626E-2 | 2.081E0 | 3.267E3
1.125E3 | 2.667E-2 | -4.025E-4 | 2.668E-2 | -8.645E-1 | 3.267E3
8.434E2 | 2.716E-2 | -1.396E-3 | 2.719E-2 | -2.942E0 | 3.267E3
6.325E2 | 2.78E-2 | -2.313E-3 | 2.789E-2 | -4.757E0 | 3.267E3
4.743E2 | 2.842E-2 | -3.115E-3 | 2.859E-2 | -6.256E0 | 3.267E3
3.557E2 | 2.915E-2 | -3.837E-3 | 2.94E-2 | -7.5E0 | 3.267E3
2.667E2 | 2.994E-2 | -4.562E-3 | 3.029E-2 | -8.664E0 | 3.267E3
2E2 | 3.084E-2 | -5.253E-3 | 3.128E-2 | -9.667E0 | 3.267E3
1.5E2 | 3.183E-2 | -5.988E-3 | 3.239E-2 | -1.065E1 | 3.267E3
1.125E2 | 3.307E-2 | -6.662E-3 | 3.373E-2 | -1.139E1 | 3.268E3
8.434E1 | 3.447E-2 | -7.505E-3 | 3.527E-2 | -1.228E1 | 3.267E3
6.325E1 | 3.601E-2 | -8.257E-3 | 3.695E-2 | -1.291E1 | 3.268E3
4.743E1 | 3.785E-2 | -8.827E-3 | 3.886E-2 | -1.313E1 | 3.267E3
3.557E1 | 3.98E-2 | -9.226E-3 | 4.085E-2 | -1.305E1 | 3.267E3
2.667E1 | 4.181E-2 | -9.426E-3 | 4.286E-2 | -1.27E1 | 3.267E3
2E1 | 4.372E-2 | -9.221E-3 | 4.468E-2 | -1.191E1 | 3.267E3
1.5E1 | 4.565E-2 | -9.15E-3 | 4.656E-2 | -1.133E1 | 3.268E3
1.125E1 | 4.752E-2 | -8.72E-3 | 4.831E-2 | -1.04E1 | 3.27E3
8.434E0 | 4.929E-2 | -8.084E-3 | 4.995E-2 | -9.314E0 | 3.273E3
6.325E0 | 5.074E-2 | -7.626E-3 | 5.131E-2 | -8.547E0 | 3.273E3
4.743E0 | 5.2E-2 | -7.13E-3 | 5.248E-2 | -7.808E0 | 3.272E3
3.557E0 | 5.308E-2 | -6.826E-3 | 5.352E-2 | -7.328E0 | 3.271E3
2.667E0 | 5.414E-2 | -6.516E-3 | 5.453E-2 | -6.863E0 | 3.27E3
2E0 | 5.505E-2 | -6.328E-3 | 5.541E-2 | -6.557E0 | 3.27E3
1.5E0 | 5.603E-2 | -6.192E-3 | 5.637E-2 | -6.307E0 | 3.27E3
1.125E0 | 5.675E-2 | -6.252E-3 | 5.709E-2 | -6.287E0 | 3.269E3
8.434E-1 | 5.798E-2 | -6.296E-3 | 5.832E-2 | -6.198E0 | 3.269E3
6.325E-1 | 5.886E-2 | -6.581E-3 | 5.923E-2 | -6.379E0 | 3.269E3
4.743E-1 | 5.994E-2 | -7.12E-3 | 6.037E-2 | -6.773E0 | 3.269E3
3.557E-1 | 6.099E-2 | -7.581E-3 | 6.146E-2 | -7.086E0 | 3.269E3
2.667E-1 | 6.225E-2 | -8.216E-3 | 6.279E-2 | -7.519E0 | 3.269E3
2E-1 | 6.317E-2 | -9.382E-3 | 6.387E-2 | -8.448E0 | 3.269E3
1.5E-1 | 6.505E-2 | -1.029E-2 | 6.586E-2 | -8.991E0 | 3.269E3
1.125E-1 | 6.658E-2 | -1.169E-2 | 6.76E-2 | -9.954E0 | 3.27E3