## Sheet1
采样日期：2025-04-15 06:39:31.427
Freq(Hz) | Zre(3)(Ω) | Zim(3)(Ω) | Z(3)(Ω) | phase(3)(°) | E(3)(mV)
2E3 | 2.597E-2 | 2.39E-3 | 2.608E-2 | 5.257E0 | 3.265E3
1.5E3 | 2.624E-2 | 9.621E-4 | 2.625E-2 | 2.1E0 | 3.265E3
1.125E3 | 2.667E-2 | -4.103E-4 | 2.667E-2 | -8.813E-1 | 3.265E3
8.434E2 | 2.712E-2 | -1.385E-3 | 2.715E-2 | -2.924E0 | 3.265E3
6.325E2 | 2.778E-2 | -2.31E-3 | 2.787E-2 | -4.754E0 | 3.265E3
4.743E2 | 2.843E-2 | -3.129E-3 | 2.86E-2 | -6.282E0 | 3.266E3
3.557E2 | 2.915E-2 | -3.839E-3 | 2.94E-2 | -7.502E0 | 3.265E3
2.667E2 | 2.997E-2 | -4.564E-3 | 3.031E-2 | -8.659E0 | 3.265E3
2E2 | 3.082E-2 | -5.265E-3 | 3.127E-2 | -9.695E0 | 3.265E3
1.5E2 | 3.183E-2 | -6.013E-3 | 3.239E-2 | -1.07E1 | 3.266E3
1.125E2 | 3.299E-2 | -6.821E-3 | 3.369E-2 | -1.168E1 | 3.266E3
8.434E1 | 3.444E-2 | -7.548E-3 | 3.526E-2 | -1.236E1 | 3.266E3
6.325E1 | 3.601E-2 | -8.295E-3 | 3.695E-2 | -1.297E1 | 3.265E3
4.743E1 | 3.786E-2 | -8.887E-3 | 3.889E-2 | -1.321E1 | 3.266E3
3.557E1 | 3.982E-2 | -9.29E-3 | 4.089E-2 | -1.313E1 | 3.265E3
2.667E1 | 4.188E-2 | -9.489E-3 | 4.294E-2 | -1.277E1 | 3.265E3
2E1 | 4.398E-2 | -9.308E-3 | 4.496E-2 | -1.195E1 | 3.265E3
1.5E1 | 4.585E-2 | -9.133E-3 | 4.675E-2 | -1.127E1 | 3.265E3
1.125E1 | 4.766E-2 | -8.75E-3 | 4.846E-2 | -1.04E1 | 3.268E3
8.434E0 | 4.94E-2 | -8.139E-3 | 5.007E-2 | -9.355E0 | 3.271E3
6.325E0 | 5.085E-2 | -7.708E-3 | 5.143E-2 | -8.619E0 | 3.271E3
4.743E0 | 5.216E-2 | -7.252E-3 | 5.266E-2 | -7.916E0 | 3.27E3
3.557E0 | 5.328E-2 | -6.89E-3 | 5.373E-2 | -7.368E0 | 3.269E3
2.667E0 | 5.431E-2 | -6.563E-3 | 5.471E-2 | -6.89E0 | 3.269E3
2E0 | 5.524E-2 | -6.307E-3 | 5.56E-2 | -6.513E0 | 3.268E3
1.5E0 | 5.618E-2 | -6.298E-3 | 5.654E-2 | -6.396E0 | 3.268E3
1.125E0 | 5.709E-2 | -6.27E-3 | 5.744E-2 | -6.267E0 | 3.267E3
8.434E-1 | 5.814E-2 | -6.392E-3 | 5.849E-2 | -6.275E0 | 3.267E3
6.325E-1 | 5.909E-2 | -6.698E-3 | 5.947E-2 | -6.467E0 | 3.267E3
4.743E-1 | 6.008E-2 | -7.173E-3 | 6.05E-2 | -6.808E0 | 3.267E3
3.557E-1 | 6.132E-2 | -7.859E-3 | 6.182E-2 | -7.303E0 | 3.267E3
2.667E-1 | 6.237E-2 | -8.616E-3 | 6.296E-2 | -7.865E0 | 3.267E3
2E-1 | 6.39E-2 | -9.473E-3 | 6.46E-2 | -8.433E0 | 3.267E3
1.5E-1 | 6.529E-2 | -1.048E-2 | 6.613E-2 | -9.119E0 | 3.267E3
1.125E-1 | 6.713E-2 | -1.181E-2 | 6.816E-2 | -9.977E0 | 3.267E3