## Sheet1
采样日期：2025-04-15 07:24:15.832
Freq(Hz) | Zre(3)(Ω) | Zim(3)(Ω) | Z(3)(Ω) | phase(3)(°) | E(3)(mV)
2E3 | 2.592E-2 | 2.397E-3 | 2.603E-2 | 5.284E0 | 3.264E3
1.5E3 | 2.621E-2 | 9.275E-4 | 2.623E-2 | 2.027E0 | 3.264E3
1.125E3 | 2.665E-2 | -3.888E-4 | 2.665E-2 | -8.357E-1 | 3.265E3
8.434E2 | 2.716E-2 | -1.363E-3 | 2.719E-2 | -2.873E0 | 3.265E3
6.325E2 | 2.779E-2 | -2.316E-3 | 2.788E-2 | -4.766E0 | 3.264E3
4.743E2 | 2.842E-2 | -3.122E-3 | 2.859E-2 | -6.269E0 | 3.264E3
3.557E2 | 2.915E-2 | -3.836E-3 | 2.94E-2 | -7.498E0 | 3.265E3
2.667E2 | 2.995E-2 | -4.534E-3 | 3.029E-2 | -8.61E0 | 3.264E3
2E2 | 3.081E-2 | -5.291E-3 | 3.126E-2 | -9.746E0 | 3.265E3
1.5E2 | 3.181E-2 | -6.022E-3 | 3.238E-2 | -1.072E1 | 3.265E3
1.125E2 | 3.291E-2 | -6.781E-3 | 3.36E-2 | -1.164E1 | 3.264E3
8.434E1 | 3.44E-2 | -7.548E-3 | 3.522E-2 | -1.237E1 | 3.264E3
6.325E1 | 3.605E-2 | -8.279E-3 | 3.699E-2 | -1.294E1 | 3.265E3
4.743E1 | 3.785E-2 | -8.912E-3 | 3.888E-2 | -1.325E1 | 3.265E3
3.557E1 | 3.978E-2 | -9.406E-3 | 4.088E-2 | -1.33E1 | 3.265E3
2.667E1 | 4.188E-2 | -9.498E-3 | 4.294E-2 | -1.278E1 | 3.264E3
2E1 | 4.373E-2 | -9.475E-3 | 4.475E-2 | -1.222E1 | 3.264E3
1.5E1 | 4.594E-2 | -9.153E-3 | 4.684E-2 | -1.127E1 | 3.264E3
1.125E1 | 4.762E-2 | -8.8E-3 | 4.843E-2 | -1.047E1 | 3.267E3
8.434E0 | 4.939E-2 | -8.159E-3 | 5.006E-2 | -9.38E0 | 3.27E3
6.325E0 | 5.083E-2 | -7.696E-3 | 5.141E-2 | -8.609E0 | 3.27E3
4.743E0 | 5.21E-2 | -7.254E-3 | 5.261E-2 | -7.926E0 | 3.269E3
3.557E0 | 5.326E-2 | -6.918E-3 | 5.37E-2 | -7.401E0 | 3.268E3
2.667E0 | 5.43E-2 | -6.599E-3 | 5.47E-2 | -6.928E0 | 3.268E3
2E0 | 5.534E-2 | -6.411E-3 | 5.571E-2 | -6.609E0 | 3.267E3
1.5E0 | 5.619E-2 | -6.305E-3 | 5.655E-2 | -6.402E0 | 3.267E3
1.125E0 | 5.705E-2 | -6.438E-3 | 5.742E-2 | -6.438E0 | 3.266E3
8.434E-1 | 5.813E-2 | -6.515E-3 | 5.849E-2 | -6.396E0 | 3.266E3
6.325E-1 | 5.907E-2 | -6.952E-3 | 5.948E-2 | -6.713E0 | 3.266E3
4.743E-1 | 6.013E-2 | -7.284E-3 | 6.057E-2 | -6.907E0 | 3.266E3
3.557E-1 | 6.128E-2 | -7.952E-3 | 6.179E-2 | -7.394E0 | 3.266E3
2.667E-1 | 6.258E-2 | -8.748E-3 | 6.319E-2 | -7.957E0 | 3.266E3
2E-1 | 6.395E-2 | -9.531E-3 | 6.466E-2 | -8.476E0 | 3.266E3
1.5E-1 | 6.539E-2 | -1.094E-2 | 6.63E-2 | -9.496E0 | 3.266E3
1.125E-1 | 6.733E-2 | -1.216E-2 | 6.842E-2 | -1.023E1 | 3.267E3