## Sheet1
采样日期：2025-04-15 08:09:00.747
Freq(Hz) | Zre(3)(Ω) | Zim(3)(Ω) | Z(3)(Ω) | phase(3)(°) | E(3)(mV)
2E3 | 2.593E-2 | 2.38E-3 | 2.604E-2 | 5.243E0 | 3.264E3
1.5E3 | 2.621E-2 | 9.627E-4 | 2.623E-2 | 2.103E0 | 3.264E3
1.125E3 | 2.663E-2 | -3.988E-4 | 2.664E-2 | -8.578E-1 | 3.264E3
8.434E2 | 2.712E-2 | -1.334E-3 | 2.715E-2 | -2.817E0 | 3.264E3
6.325E2 | 2.775E-2 | -2.287E-3 | 2.784E-2 | -4.712E0 | 3.264E3
4.743E2 | 2.843E-2 | -3.115E-3 | 2.86E-2 | -6.254E0 | 3.264E3
3.557E2 | 2.912E-2 | -3.82E-3 | 2.937E-2 | -7.474E0 | 3.264E3
2.667E2 | 2.992E-2 | -4.568E-3 | 3.027E-2 | -8.68E0 | 3.264E3
2E2 | 3.08E-2 | -5.278E-3 | 3.125E-2 | -9.724E0 | 3.264E3
1.5E2 | 3.18E-2 | -6.063E-3 | 3.237E-2 | -1.08E1 | 3.265E3
1.125E2 | 3.31E-2 | -6.929E-3 | 3.382E-2 | -1.182E1 | 3.264E3
8.434E1 | 3.441E-2 | -7.557E-3 | 3.523E-2 | -1.239E1 | 3.265E3
6.325E1 | 3.601E-2 | -8.349E-3 | 3.696E-2 | -1.305E1 | 3.265E3
4.743E1 | 3.783E-2 | -8.948E-3 | 3.887E-2 | -1.331E1 | 3.264E3
3.557E1 | 3.979E-2 | -9.401E-3 | 4.088E-2 | -1.329E1 | 3.264E3
2.667E1 | 4.189E-2 | -9.559E-3 | 4.297E-2 | -1.285E1 | 3.264E3
2E1 | 4.387E-2 | -9.422E-3 | 4.487E-2 | -1.212E1 | 3.264E3
1.5E1 | 4.597E-2 | -9.228E-3 | 4.689E-2 | -1.135E1 | 3.264E3
1.125E1 | 4.771E-2 | -8.846E-3 | 4.852E-2 | -1.051E1 | 3.267E3
8.434E0 | 4.947E-2 | -8.228E-3 | 5.015E-2 | -9.442E0 | 3.27E3
6.325E0 | 5.1E-2 | -7.83E-3 | 5.16E-2 | -8.728E0 | 3.27E3
4.743E0 | 5.228E-2 | -7.331E-3 | 5.279E-2 | -7.982E0 | 3.269E3
3.557E0 | 5.344E-2 | -6.976E-3 | 5.39E-2 | -7.437E0 | 3.268E3
2.667E0 | 5.448E-2 | -6.644E-3 | 5.488E-2 | -6.953E0 | 3.268E3
2E0 | 5.541E-2 | -6.494E-3 | 5.578E-2 | -6.686E0 | 3.267E3
1.5E0 | 5.634E-2 | -6.464E-3 | 5.671E-2 | -6.545E0 | 3.267E3
1.125E0 | 5.728E-2 | -6.566E-3 | 5.765E-2 | -6.54E0 | 3.266E3
8.434E-1 | 5.839E-2 | -6.584E-3 | 5.876E-2 | -6.434E0 | 3.266E3
6.325E-1 | 5.923E-2 | -6.959E-3 | 5.964E-2 | -6.702E0 | 3.266E3
4.743E-1 | 6.045E-2 | -7.501E-3 | 6.092E-2 | -7.073E0 | 3.266E3
3.557E-1 | 6.153E-2 | -8.187E-3 | 6.208E-2 | -7.579E0 | 3.266E3
2.667E-1 | 6.297E-2 | -9.069E-3 | 6.362E-2 | -8.196E0 | 3.266E3
2E-1 | 6.413E-2 | -1.009E-2 | 6.492E-2 | -8.943E0 | 3.266E3
1.5E-1 | 6.593E-2 | -1.12E-2 | 6.687E-2 | -9.64E0 | 3.266E3
1.125E-1 | 6.789E-2 | -1.247E-2 | 6.903E-2 | -1.041E1 | 3.267E3