## Sheet1
采样日期：2025-04-15 08:53:45.836
Freq(Hz) | Zre(3)(Ω) | Zim(3)(Ω) | Z(3)(Ω) | phase(3)(°) | E(3)(mV)
2E3 | 2.594E-2 | 2.407E-3 | 2.605E-2 | 5.301E0 | 3.263E3
1.5E3 | 2.622E-2 | 9.743E-4 | 2.624E-2 | 2.128E0 | 3.263E3
1.125E3 | 2.665E-2 | -3.915E-4 | 2.665E-2 | -8.417E-1 | 3.264E3
8.434E2 | 2.716E-2 | -1.381E-3 | 2.719E-2 | -2.912E0 | 3.263E3
6.325E2 | 2.774E-2 | -2.302E-3 | 2.784E-2 | -4.743E0 | 3.263E3
4.743E2 | 2.839E-2 | -3.106E-3 | 2.856E-2 | -6.243E0 | 3.264E3
3.557E2 | 2.909E-2 | -3.822E-3 | 2.934E-2 | -7.484E0 | 3.263E3
2.667E2 | 2.992E-2 | -4.546E-3 | 3.026E-2 | -8.641E0 | 3.264E3
2E2 | 3.072E-2 | -5.274E-3 | 3.117E-2 | -9.74E0 | 3.264E3
1.5E2 | 3.178E-2 | -6.02E-3 | 3.235E-2 | -1.073E1 | 3.264E3
1.125E2 | 3.291E-2 | -6.919E-3 | 3.363E-2 | -1.187E1 | 3.263E3
8.434E1 | 3.438E-2 | -7.577E-3 | 3.52E-2 | -1.243E1 | 3.264E3
6.325E1 | 3.601E-2 | -8.311E-3 | 3.696E-2 | -1.3E1 | 3.264E3
4.743E1 | 3.776E-2 | -8.95E-3 | 3.881E-2 | -1.333E1 | 3.264E3
3.557E1 | 3.979E-2 | -9.38E-3 | 4.088E-2 | -1.327E1 | 3.263E3
2.667E1 | 4.19E-2 | -9.556E-3 | 4.297E-2 | -1.285E1 | 3.263E3
2E1 | 4.38E-2 | -9.626E-3 | 4.485E-2 | -1.239E1 | 3.263E3
1.5E1 | 4.585E-2 | -9.202E-3 | 4.676E-2 | -1.135E1 | 3.264E3
1.125E1 | 4.768E-2 | -8.885E-3 | 4.85E-2 | -1.056E1 | 3.266E3
8.434E0 | 4.946E-2 | -8.273E-3 | 5.015E-2 | -9.495E0 | 3.269E3
6.325E0 | 5.092E-2 | -7.783E-3 | 5.151E-2 | -8.69E0 | 3.269E3
4.743E0 | 5.224E-2 | -7.387E-3 | 5.276E-2 | -8.048E0 | 3.268E3
3.557E0 | 5.336E-2 | -7E-3 | 5.382E-2 | -7.474E0 | 3.267E3
2.667E0 | 5.445E-2 | -6.707E-3 | 5.486E-2 | -7.022E0 | 3.267E3
2E0 | 5.538E-2 | -6.488E-3 | 5.576E-2 | -6.682E0 | 3.266E3
1.5E0 | 5.631E-2 | -6.381E-3 | 5.668E-2 | -6.465E0 | 3.266E3
1.125E0 | 5.716E-2 | -6.513E-3 | 5.753E-2 | -6.5E0 | 3.266E3
8.434E-1 | 5.835E-2 | -6.733E-3 | 5.873E-2 | -6.583E0 | 3.265E3
6.325E-1 | 5.941E-2 | -7.069E-3 | 5.983E-2 | -6.786E0 | 3.265E3
4.743E-1 | 6.045E-2 | -7.558E-3 | 6.092E-2 | -7.126E0 | 3.265E3
3.557E-1 | 6.166E-2 | -8.349E-3 | 6.222E-2 | -7.711E0 | 3.265E3
2.667E-1 | 6.295E-2 | -9.051E-3 | 6.359E-2 | -8.182E0 | 3.265E3
2E-1 | 6.445E-2 | -1.027E-2 | 6.526E-2 | -9.05E0 | 3.265E3
1.5E-1 | 6.61E-2 | -1.157E-2 | 6.71E-2 | -9.927E0 | 3.266E3
1.125E-1 | 6.806E-2 | -1.295E-2 | 6.928E-2 | -1.077E1 | 3.266E3