## Sheet1
采样日期：2025-04-15 09:38:30.315
Freq(Hz) | Zre(3)(Ω) | Zim(3)(Ω) | Z(3)(Ω) | phase(3)(°) | E(3)(mV)
2E3 | 2.593E-2 | 2.413E-3 | 2.604E-2 | 5.316E0 | 3.261E3
1.5E3 | 2.619E-2 | 9.805E-4 | 2.621E-2 | 2.144E0 | 3.262E3
1.125E3 | 2.665E-2 | -3.592E-4 | 2.665E-2 | -7.724E-1 | 3.261E3
8.434E2 | 2.717E-2 | -1.399E-3 | 2.721E-2 | -2.947E0 | 3.261E3
6.325E2 | 2.775E-2 | -2.284E-3 | 2.784E-2 | -4.705E0 | 3.261E3
4.743E2 | 2.839E-2 | -3.092E-3 | 2.856E-2 | -6.216E0 | 3.261E3
3.557E2 | 2.907E-2 | -3.829E-3 | 2.932E-2 | -7.504E0 | 3.262E3
2.667E2 | 2.988E-2 | -4.5E-3 | 3.022E-2 | -8.564E0 | 3.262E3
2E2 | 3.076E-2 | -5.26E-3 | 3.121E-2 | -9.704E0 | 3.262E3
1.5E2 | 3.177E-2 | -6.002E-3 | 3.233E-2 | -1.07E1 | 3.262E3
1.125E2 | 3.289E-2 | -6.714E-3 | 3.357E-2 | -1.154E1 | 3.262E3
8.434E1 | 3.437E-2 | -7.589E-3 | 3.52E-2 | -1.245E1 | 3.262E3
6.325E1 | 3.599E-2 | -8.363E-3 | 3.695E-2 | -1.308E1 | 3.262E3
4.743E1 | 3.78E-2 | -8.96E-3 | 3.885E-2 | -1.333E1 | 3.262E3
3.557E1 | 3.976E-2 | -9.431E-3 | 4.086E-2 | -1.334E1 | 3.261E3
2.667E1 | 4.19E-2 | -9.597E-3 | 4.298E-2 | -1.29E1 | 3.261E3
2E1 | 4.407E-2 | -9.332E-3 | 4.505E-2 | -1.196E1 | 3.261E3
1.5E1 | 4.589E-2 | -9.251E-3 | 4.681E-2 | -1.14E1 | 3.262E3
1.125E1 | 4.776E-2 | -8.93E-3 | 4.859E-2 | -1.059E1 | 3.264E3
8.434E0 | 4.955E-2 | -8.335E-3 | 5.025E-2 | -9.548E0 | 3.268E3
6.325E0 | 5.101E-2 | -7.866E-3 | 5.161E-2 | -8.767E0 | 3.267E3
4.743E0 | 5.231E-2 | -7.404E-3 | 5.283E-2 | -8.057E0 | 3.266E3
3.557E0 | 5.345E-2 | -7.044E-3 | 5.392E-2 | -7.507E0 | 3.265E3
2.667E0 | 5.453E-2 | -6.777E-3 | 5.495E-2 | -7.084E0 | 3.264E3
2E0 | 5.55E-2 | -6.607E-3 | 5.589E-2 | -6.788E0 | 3.264E3
1.5E0 | 5.648E-2 | -6.612E-3 | 5.687E-2 | -6.677E0 | 3.264E3
1.125E0 | 5.738E-2 | -6.637E-3 | 5.776E-2 | -6.598E0 | 3.264E3
8.434E-1 | 5.858E-2 | -6.814E-3 | 5.897E-2 | -6.635E0 | 3.263E3
6.325E-1 | 5.951E-2 | -7.267E-3 | 5.996E-2 | -6.962E0 | 3.263E3
4.743E-1 | 6.062E-2 | -7.823E-3 | 6.112E-2 | -7.354E0 | 3.263E3
3.557E-1 | 6.185E-2 | -8.571E-3 | 6.244E-2 | -7.89E0 | 3.263E3
2.667E-1 | 6.376E-2 | -9.545E-3 | 6.447E-2 | -8.514E0 | 3.263E3
2E-1 | 6.44E-2 | -1.04E-2 | 6.524E-2 | -9.173E0 | 3.263E3
1.5E-1 | 6.639E-2 | -1.189E-2 | 6.745E-2 | -1.016E1 | 3.264E3
1.125E-1 | 6.841E-2 | -1.342E-2 | 6.971E-2 | -1.11E1 | 3.264E3