## Sheet1
采样日期：2025-04-15 10:23:14.744
Freq(Hz) | Zre(3)(Ω) | Zim(3)(Ω) | Z(3)(Ω) | phase(3)(°) | E(3)(mV)
2E3 | 2.591E-2 | 2.398E-3 | 2.602E-2 | 5.286E0 | 3.258E3
1.5E3 | 2.619E-2 | 9.953E-4 | 2.621E-2 | 2.176E0 | 3.258E3
1.125E3 | 2.663E-2 | -3.812E-4 | 2.663E-2 | -8.202E-1 | 3.258E3
8.434E2 | 2.717E-2 | -1.379E-3 | 2.72E-2 | -2.907E0 | 3.259E3
6.325E2 | 2.773E-2 | -2.274E-3 | 2.782E-2 | -4.689E0 | 3.259E3
4.743E2 | 2.839E-2 | -3.101E-3 | 2.856E-2 | -6.234E0 | 3.259E3
3.557E2 | 2.91E-2 | -3.812E-3 | 2.935E-2 | -7.463E0 | 3.259E3
2.667E2 | 2.985E-2 | -4.531E-3 | 3.019E-2 | -8.63E0 | 3.259E3
2E2 | 3.076E-2 | -5.317E-3 | 3.122E-2 | -9.807E0 | 3.259E3
1.5E2 | 3.174E-2 | -6.043E-3 | 3.231E-2 | -1.078E1 | 3.259E3
1.125E2 | 3.294E-2 | -6.851E-3 | 3.364E-2 | -1.175E1 | 3.259E3
8.434E1 | 3.437E-2 | -7.599E-3 | 3.52E-2 | -1.247E1 | 3.259E3
6.325E1 | 3.594E-2 | -8.374E-3 | 3.69E-2 | -1.312E1 | 3.259E3
4.743E1 | 3.78E-2 | -9.012E-3 | 3.886E-2 | -1.341E1 | 3.259E3
3.557E1 | 3.978E-2 | -9.475E-3 | 4.089E-2 | -1.34E1 | 3.259E3
2.667E1 | 4.188E-2 | -9.641E-3 | 4.298E-2 | -1.296E1 | 3.259E3
2E1 | 4.392E-2 | -9.544E-3 | 4.494E-2 | -1.226E1 | 3.258E3
1.5E1 | 4.597E-2 | -9.344E-3 | 4.691E-2 | -1.149E1 | 3.259E3
1.125E1 | 4.776E-2 | -8.961E-3 | 4.86E-2 | -1.063E1 | 3.261E3
8.434E0 | 4.96E-2 | -8.345E-3 | 5.029E-2 | -9.551E0 | 3.265E3
6.325E0 | 5.1E-2 | -7.918E-3 | 5.161E-2 | -8.825E0 | 3.264E3
4.743E0 | 5.237E-2 | -7.491E-3 | 5.29E-2 | -8.141E0 | 3.263E3
3.557E0 | 5.352E-2 | -7.07E-3 | 5.399E-2 | -7.525E0 | 3.262E3
2.667E0 | 5.457E-2 | -6.838E-3 | 5.5E-2 | -7.142E0 | 3.262E3
2E0 | 5.556E-2 | -6.667E-3 | 5.596E-2 | -6.843E0 | 3.261E3
1.5E0 | 5.659E-2 | -6.711E-3 | 5.699E-2 | -6.763E0 | 3.261E3
1.125E0 | 5.749E-2 | -6.793E-3 | 5.789E-2 | -6.739E0 | 3.261E3
8.434E-1 | 5.859E-2 | -6.961E-3 | 5.9E-2 | -6.776E0 | 3.261E3
6.325E-1 | 5.969E-2 | -7.333E-3 | 6.014E-2 | -7.004E0 | 3.26E3
4.743E-1 | 6.064E-2 | -8.022E-3 | 6.117E-2 | -7.536E0 | 3.26E3
3.557E-1 | 6.197E-2 | -8.823E-3 | 6.26E-2 | -8.103E0 | 3.26E3
2.667E-1 | 6.346E-2 | -9.637E-3 | 6.419E-2 | -8.635E0 | 3.26E3
2E-1 | 6.491E-2 | -1.091E-2 | 6.582E-2 | -9.537E0 | 3.261E3
1.5E-1 | 6.65E-2 | -1.231E-2 | 6.763E-2 | -1.048E1 | 3.261E3
1.125E-1 | 6.87E-2 | -1.387E-2 | 7.009E-2 | -1.141E1 | 3.261E3