## Sheet1
采样日期：2025-04-15 11:07:59.039
Freq(Hz) | Zre(3)(Ω) | Zim(3)(Ω) | Z(3)(Ω) | phase(3)(°) | E(3)(mV)
2E3 | 2.591E-2 | 2.421E-3 | 2.602E-2 | 5.339E0 | 3.252E3
1.5E3 | 2.624E-2 | 9.813E-4 | 2.626E-2 | 2.142E0 | 3.252E3
1.125E3 | 2.662E-2 | -3.68E-4 | 2.663E-2 | -7.919E-1 | 3.252E3
8.434E2 | 2.713E-2 | -1.35E-3 | 2.716E-2 | -2.85E0 | 3.252E3
6.325E2 | 2.771E-2 | -2.281E-3 | 2.78E-2 | -4.705E0 | 3.253E3
4.743E2 | 2.836E-2 | -3.1E-3 | 2.852E-2 | -6.239E0 | 3.253E3
3.557E2 | 2.907E-2 | -3.794E-3 | 2.932E-2 | -7.435E0 | 3.253E3
2.667E2 | 2.982E-2 | -4.509E-3 | 3.016E-2 | -8.599E0 | 3.253E3
2E2 | 3.071E-2 | -5.262E-3 | 3.116E-2 | -9.723E0 | 3.252E3
1.5E2 | 3.169E-2 | -6.041E-3 | 3.226E-2 | -1.079E1 | 3.253E3
1.125E2 | 3.293E-2 | -6.745E-3 | 3.361E-2 | -1.157E1 | 3.253E3
8.434E1 | 3.431E-2 | -7.586E-3 | 3.514E-2 | -1.247E1 | 3.253E3
6.325E1 | 3.595E-2 | -8.394E-3 | 3.692E-2 | -1.314E1 | 3.253E3
4.743E1 | 3.773E-2 | -9.009E-3 | 3.879E-2 | -1.343E1 | 3.253E3
3.557E1 | 3.974E-2 | -9.491E-3 | 4.086E-2 | -1.343E1 | 3.253E3
2.667E1 | 4.187E-2 | -9.669E-3 | 4.297E-2 | -1.3E1 | 3.252E3
2E1 | 4.395E-2 | -9.994E-3 | 4.507E-2 | -1.281E1 | 3.252E3
1.5E1 | 4.588E-2 | -9.523E-3 | 4.686E-2 | -1.173E1 | 3.252E3
1.125E1 | 4.782E-2 | -9.03E-3 | 4.866E-2 | -1.069E1 | 3.256E3
8.434E0 | 4.966E-2 | -8.395E-3 | 5.036E-2 | -9.595E0 | 3.259E3
6.325E0 | 5.113E-2 | -7.981E-3 | 5.175E-2 | -8.872E0 | 3.258E3
4.743E0 | 5.241E-2 | -7.551E-3 | 5.296E-2 | -8.198E0 | 3.258E3
3.557E0 | 5.361E-2 | -7.245E-3 | 5.41E-2 | -7.696E0 | 3.256E3
2.667E0 | 5.471E-2 | -6.94E-3 | 5.515E-2 | -7.229E0 | 3.256E3
2E0 | 5.564E-2 | -6.777E-3 | 5.605E-2 | -6.945E0 | 3.255E3
1.5E0 | 5.659E-2 | -6.776E-3 | 5.7E-2 | -6.828E0 | 3.255E3
1.125E0 | 5.771E-2 | -6.86E-3 | 5.811E-2 | -6.779E0 | 3.255E3
8.434E-1 | 5.877E-2 | -7.088E-3 | 5.92E-2 | -6.876E0 | 3.254E3
6.325E-1 | 5.98E-2 | -7.574E-3 | 6.028E-2 | -7.219E0 | 3.254E3
4.743E-1 | 6.097E-2 | -8.382E-3 | 6.155E-2 | -7.827E0 | 3.255E3
3.557E-1 | 6.225E-2 | -8.988E-3 | 6.29E-2 | -8.216E0 | 3.254E3
2.667E-1 | 6.36E-2 | -9.996E-3 | 6.438E-2 | -8.932E0 | 3.255E3
2E-1 | 6.518E-2 | -1.134E-2 | 6.616E-2 | -9.871E0 | 3.255E3
1.5E-1 | 6.708E-2 | -1.278E-2 | 6.829E-2 | -1.078E1 | 3.255E3
1.125E-1 | 6.928E-2 | -1.431E-2 | 7.074E-2 | -1.167E1 | 3.255E3