## Sheet1
采样日期：2025-04-15 11:52:43.354
Freq(Hz) | Zre(3)(Ω) | Zim(3)(Ω) | Z(3)(Ω) | phase(3)(°) | E(3)(mV)
2E3 | 2.592E-2 | 2.432E-3 | 2.603E-2 | 5.361E0 | 3.242E3
1.5E3 | 2.618E-2 | 1.02E-3 | 2.62E-2 | 2.231E0 | 3.242E3
1.125E3 | 2.662E-2 | -3.532E-4 | 2.662E-2 | -7.601E-1 | 3.242E3
8.434E2 | 2.714E-2 | -1.327E-3 | 2.717E-2 | -2.8E0 | 3.242E3
6.325E2 | 2.768E-2 | -2.257E-3 | 2.778E-2 | -4.661E0 | 3.242E3
4.743E2 | 2.832E-2 | -3.061E-3 | 2.849E-2 | -6.169E0 | 3.242E3
3.557E2 | 2.903E-2 | -3.789E-3 | 2.928E-2 | -7.436E0 | 3.242E3
2.667E2 | 2.982E-2 | -4.473E-3 | 3.015E-2 | -8.533E0 | 3.242E3
2E2 | 3.067E-2 | -5.243E-3 | 3.112E-2 | -9.7E0 | 3.242E3
1.5E2 | 3.165E-2 | -6.044E-3 | 3.222E-2 | -1.081E1 | 3.242E3
1.125E2 | 3.259E-2 | -6.842E-3 | 3.33E-2 | -1.186E1 | 3.242E3
8.434E1 | 3.423E-2 | -7.592E-3 | 3.506E-2 | -1.251E1 | 3.242E3
6.325E1 | 3.587E-2 | -8.352E-3 | 3.683E-2 | -1.311E1 | 3.242E3
4.743E1 | 3.765E-2 | -9.051E-3 | 3.872E-2 | -1.352E1 | 3.242E3
3.557E1 | 3.974E-2 | -9.523E-3 | 4.086E-2 | -1.348E1 | 3.242E3
2.667E1 | 4.18E-2 | -9.738E-3 | 4.292E-2 | -1.311E1 | 3.242E3
2E1 | 4.396E-2 | -9.737E-3 | 4.503E-2 | -1.249E1 | 3.242E3
1.5E1 | 4.601E-2 | -9.42E-3 | 4.696E-2 | -1.157E1 | 3.242E3
1.125E1 | 4.775E-2 | -9.065E-3 | 4.86E-2 | -1.075E1 | 3.244E3
8.434E0 | 4.962E-2 | -8.466E-3 | 5.034E-2 | -9.683E0 | 3.247E3
6.325E0 | 5.112E-2 | -8.024E-3 | 5.174E-2 | -8.921E0 | 3.247E3
4.743E0 | 5.242E-2 | -7.584E-3 | 5.296E-2 | -8.233E0 | 3.246E3
3.557E0 | 5.358E-2 | -7.189E-3 | 5.406E-2 | -7.643E0 | 3.245E3
2.667E0 | 5.471E-2 | -6.988E-3 | 5.515E-2 | -7.279E0 | 3.244E3
2E0 | 5.574E-2 | -6.784E-3 | 5.615E-2 | -6.939E0 | 3.244E3
1.5E0 | 5.673E-2 | -6.905E-3 | 5.715E-2 | -6.94E0 | 3.244E3
1.125E0 | 5.771E-2 | -6.922E-3 | 5.812E-2 | -6.84E0 | 3.244E3
8.434E-1 | 5.882E-2 | -7.144E-3 | 5.925E-2 | -6.925E0 | 3.243E3
6.325E-1 | 5.993E-2 | -7.734E-3 | 6.043E-2 | -7.353E0 | 3.243E3
4.743E-1 | 6.106E-2 | -8.36E-3 | 6.163E-2 | -7.796E0 | 3.243E3
3.557E-1 | 6.236E-2 | -9.213E-3 | 6.303E-2 | -8.404E0 | 3.243E3
2.667E-1 | 6.391E-2 | -1.03E-2 | 6.473E-2 | -9.157E0 | 3.243E3
2E-1 | 6.518E-2 | -1.159E-2 | 6.62E-2 | -1.009E1 | 3.243E3
1.5E-1 | 6.736E-2 | -1.305E-2 | 6.861E-2 | -1.097E1 | 3.244E3
1.125E-1 | 6.942E-2 | -1.487E-2 | 7.1E-2 | -1.209E1 | 3.244E3