## Sheet1
采样日期：2025-04-15 12:37:27.524
Freq(Hz) | Zre(3)(Ω) | Zim(3)(Ω) | Z(3)(Ω) | phase(3)(°) | E(3)(mV)
2E3 | 2.588E-2 | 2.463E-3 | 2.6E-2 | 5.438E0 | 3.223E3
1.5E3 | 2.615E-2 | 1.029E-3 | 2.617E-2 | 2.254E0 | 3.223E3
1.125E3 | 2.658E-2 | -3.035E-4 | 2.658E-2 | -6.542E-1 | 3.223E3
8.434E2 | 2.712E-2 | -1.296E-3 | 2.715E-2 | -2.737E0 | 3.223E3
6.325E2 | 2.767E-2 | -2.2E-3 | 2.776E-2 | -4.546E0 | 3.223E3
4.743E2 | 2.83E-2 | -3.031E-3 | 2.846E-2 | -6.114E0 | 3.223E3
3.557E2 | 2.899E-2 | -3.747E-3 | 2.923E-2 | -7.365E0 | 3.223E3
2.667E2 | 2.976E-2 | -4.492E-3 | 3.01E-2 | -8.584E0 | 3.224E3
2E2 | 3.061E-2 | -5.266E-3 | 3.106E-2 | -9.76E0 | 3.224E3
1.5E2 | 3.158E-2 | -6.004E-3 | 3.215E-2 | -1.076E1 | 3.224E3
1.125E2 | 3.28E-2 | -6.759E-3 | 3.349E-2 | -1.165E1 | 3.223E3
8.434E1 | 3.42E-2 | -7.599E-3 | 3.504E-2 | -1.253E1 | 3.224E3
6.325E1 | 3.577E-2 | -8.398E-3 | 3.674E-2 | -1.321E1 | 3.224E3
4.743E1 | 3.764E-2 | -9.045E-3 | 3.871E-2 | -1.351E1 | 3.223E3
3.557E1 | 3.968E-2 | -9.51E-3 | 4.08E-2 | -1.348E1 | 3.224E3
2.667E1 | 4.176E-2 | -9.743E-3 | 4.288E-2 | -1.313E1 | 3.223E3
2E1 | 4.368E-2 | -9.682E-3 | 4.474E-2 | -1.25E1 | 3.223E3
1.5E1 | 4.587E-2 | -9.46E-3 | 4.683E-2 | -1.165E1 | 3.223E3
1.125E1 | 4.771E-2 | -9.124E-3 | 4.857E-2 | -1.083E1 | 3.226E3
8.434E0 | 4.958E-2 | -8.504E-3 | 5.031E-2 | -9.733E0 | 3.229E3
6.325E0 | 5.106E-2 | -8.021E-3 | 5.168E-2 | -8.928E0 | 3.229E3
4.743E0 | 5.234E-2 | -7.609E-3 | 5.289E-2 | -8.271E0 | 3.228E3
3.557E0 | 5.361E-2 | -7.234E-3 | 5.41E-2 | -7.685E0 | 3.227E3
2.667E0 | 5.464E-2 | -6.992E-3 | 5.509E-2 | -7.292E0 | 3.227E3
2E0 | 5.571E-2 | -6.86E-3 | 5.613E-2 | -7.02E0 | 3.226E3
1.5E0 | 5.665E-2 | -6.93E-3 | 5.707E-2 | -6.975E0 | 3.226E3
1.125E0 | 5.771E-2 | -7.075E-3 | 5.814E-2 | -6.99E0 | 3.225E3
8.434E-1 | 5.883E-2 | -7.342E-3 | 5.928E-2 | -7.114E0 | 3.225E3
6.325E-1 | 5.985E-2 | -7.87E-3 | 6.037E-2 | -7.491E0 | 3.225E3
4.743E-1 | 6.109E-2 | -8.537E-3 | 6.168E-2 | -7.955E0 | 3.225E3
3.557E-1 | 6.239E-2 | -9.297E-3 | 6.308E-2 | -8.475E0 | 3.225E3
2.667E-1 | 6.377E-2 | -1.043E-2 | 6.462E-2 | -9.293E0 | 3.225E3
2E-1 | 6.511E-2 | -1.179E-2 | 6.617E-2 | -1.026E1 | 3.226E3
1.5E-1 | 6.747E-2 | -1.344E-2 | 6.879E-2 | -1.127E1 | 3.226E3
1.125E-1 | 6.952E-2 | -1.517E-2 | 7.116E-2 | -1.231E1 | 3.226E3